## 621_0
C_ACTUAL_T_ODS_L611_TPSCRA2 | SI_ACTUAL_T_ODS_L611_TPSCRA2 | MN_ACTUAL_T_ODS_L611_TPSCRA2 | P_ACTUAL_T_ODS_L611_TPSCRA2 | S_ACTUAL_T_ODS_L611_TPSCRA2 | TI_ACTUAL_T_ODS_L611_TPSCRA2 | NB_ACTUAL_T_ODS_L611_TPSCRA2 | O_ACTUAL_T_ODS_L611_TPSCRA2 | N_ACTUAL_T_ODS_L611_TPSCRA2 | TEMP_CT_AVG_T_ODS_L403_TMMHR01 | DISCHARGE_TEMP_T_ODS_L403_TMMHR19 | IN_FUR_PRED_T_ODS_L403_TMMHR19 | FM_ENT_TEMP_AVG_T_ODS_L403_TMMHR21 | FM_EXT_TEMP_AVG_T_ODS_L403_TMMHR21 | IN_MAT_1_THICK_T_ODS_L611_TMMCR34 | IN_MAT_1_WIDTH_T_ODS_L611_TMMCR34 | IN_MAT_1_WT_T_ODS_L611_TMMCR34 | LG_DEPRQUO_S1_T_ODS_L611_TMMCR34 | ENTRY_TENSION_S1_T_ODS_L611_TMMCR34 | OUT_TENSION_S5_T_ODS_L611_TMMCR34 | BOT_ROLL_ROUGH_S5_T_ODS_L611_TMMCR34 | ROLL_FORCE_TAG_1_T_ODS_L611_TMMCR34 | TEN_ELONG_AVG_T_ODS_L611_TMMCR34 | TEMP_PICKLING_1_T_ODS_L611_TMMCR34 | PICKLING_SPEED_AVG_1_T_ODS_L611_TMMCR34 | YS | TS | EL
碳 | 硅 | 锰 | 磷 | 硫 | 钛 | 铌 | 氧 | 氮 | 卷取温度平均值 | 出炉温度 | 在炉时间 | 精轧入口平均温度 | 精轧出口平均温度 | 入口材料1厚度 | 入口材料1宽度 | 入口材料1重量 | S1机架压下率 | S1机架入口张力 | S5出口张力 | S5机架工作轧辊粗糙度(底) | 1#机架轧制力模型设定值 | 拉矫率平均值 | 1#酸槽温度 | 酸洗工序速度平均值1
0.027 | 0 | 0.19 | 0.01 | 0.01 | 0 | 0.001 | 0 | 0.0041 | 714 | 1242 | 162 | 1057 | 912 | 3.798 | 1743.2 | 25.57 | 29.061 | 227 | 73 | 3 | 14880 | 0.8 | 84 | 147 | 193 | 316 | 44
0.027 | 0 | 0.19 | 0.01 | 0.01 | 0 | 0.001 | 0 | 0.0041 | 714 | 1242 | 162 | 1057 | 912 | 3.798 | 1743.2 | 25.57 | 29.061 | 227 | 73 | 3 | 14880 | 0.8 | 84 | 147 | 193 | 316 | 44
0.027 | 0 | 0.19 | 0.01 | 0.01 | 0 | 0.001 | 0 | 0.0041 | 714 | 1242 | 162 | 1057 | 912 | 3.798 | 1743.2 | 25.57 | 29.061 | 227 | 73 | 3 | 14880 | 0.8 | 84 | 147 | 193 | 316 | 44
0.056 | 0.056 | 1.39 | 0.013 | 0.004 | 0.026 | 0 | 0 | 0.0033 | 623 | 1213 | 158 | 1027 | 874 | 3.75 | 1399.7 | 19.54 | 25.58 | 272 | 98 | 3 | 18091 | 0.6 | 85 | 151 | 308 | 505 | 31.5
0.056 | 0.056 | 1.39 | 0.013 | 0.004 | 0.026 | 0 | 0 | 0.0033 | 623 | 1213 | 158 | 1027 | 874 | 3.75 | 1399.7 | 19.54 | 25.58 | 272 | 98 | 3 | 18091 | 0.6 | 85 | 151 | 294 | 492 | 31.5
0.056 | 0.056 | 1.39 | 0.013 | 0.004 | 0.026 | 0 | 0 | 0.0033 | 623 | 1213 | 158 | 1027 | 874 | 3.75 | 1399.7 | 19.54 | 25.58 | 272 | 98 | 3 | 18091 | 0.6 | 85 | 151 | 293 | 493 | 32
0.0014 | 0.001 | 0.08 | 0.01 | 0.008 | 0.07 | 0.001 | 0.0019 | 0.0017 | 736 | 1245 | 156 | 1057 | 905 | 3.501 | 1673.9 | 25.85 | 40.472 | 265 | 48 | 2.5 | 16487 | 0.8 | 84 | 99 | 140 | 284 | 48
0.0014 | 0.001 | 0.08 | 0.01 | 0.008 | 0.07 | 0.001 | 0.0019 | 0.0017 | 736 | 1245 | 156 | 1057 | 905 | 3.501 | 1673.9 | 25.85 | 40.472 | 265 | 48 | 2.5 | 16487 | 0.8 | 84 | 99 | 137 | 281 | 47
0.0014 | 0.001 | 0.2 | 0.009 | 0.005 | 0.078 | 0 | 0.0022 | 0.0013 | 706 | 1227 | 186 | 1046 | 912 | 3.501 | 1720.6 | 29.07 | 33.709 | 229 | 50 | 2.5 | 15978 | 0.8 | 85 | 164 | 154 | 307 | 44.5
0.0014 | 0.001 | 0.2 | 0.009 | 0.005 | 0.078 | 0 | 0.0022 | 0.0013 | 706 | 1227 | 186 | 1046 | 912 | 3.501 | 1720.6 | 29.07 | 33.709 | 229 | 50 | 2.5 | 15978 | 0.8 | 85 | 164 | 155 | 306 | 46
0.0014 | 0.001 | 0.2 | 0.009 | 0.005 | 0.078 | 0 | 0.0022 | 0.0013 | 706 | 1227 | 186 | 1046 | 912 | 3.501 | 1720.6 | 29.07 | 33.709 | 229 | 50 | 2.5 | 15978 | 0.8 | 85 | 164 | 156 | 309 | 44
0.0011 | 0.001 | 0.18 | 0.008 | 0.008 | 0.068 | 0 | 0.0016 | 0.0018 | 706 | 1248 | 151 | 1051 | 912 | 3.499 | 1721.4 | 28.78 | 34.02 | 230 | 50 | 2.5 | 15846 | 0.8 | 86 | 158 | 152 | 305 | 47
0.0011 | 0.001 | 0.18 | 0.008 | 0.008 | 0.068 | 0 | 0.0016 | 0.0018 | 706 | 1248 | 151 | 1051 | 912 | 3.499 | 1721.4 | 28.78 | 34.02 | 230 | 50 | 2.5 | 15846 | 0.8 | 86 | 158 | 156 | 304 | 43
0.0011 | 0.001 | 0.18 | 0.008 | 0.008 | 0.068 | 0 | 0.0016 | 0.0018 | 706 | 1248 | 151 | 1051 | 912 | 3.499 | 1721.4 | 28.78 | 34.02 | 230 | 50 | 2.5 | 15846 | 0.8 | 86 | 158 | 164 | 321 | 42
0.001 | 0.001 | 0.1 | 0.006 | 0.005 | 0.073 | 0.001 | 0.0021 | 0.0012 | 741 | 1225 | 162 | 1046 | 916 | 3.499 | 1561.3 | 29.412 | 40.301 | 246 | 45 | 3 | 14758 | 1.8 | 85 | 135 | 134 | 282 | 45.5
0.001 | 0.001 | 0.1 | 0.006 | 0.005 | 0.073 | 0.001 | 0.0021 | 0.0012 | 741 | 1225 | 162 | 1046 | 916 | 3.499 | 1561.3 | 29.412 | 40.301 | 246 | 45 | 3 | 14758 | 1.8 | 85 | 135 | 134 | 276 | 48
0.001 | 0.001 | 0.09 | 0.008 | 0.01 | 0.074 | 0.001 | 0.0018 | 0.0014 | 739 | 1216 | 159 | 1051 | 908 | 3.501 | 1578.5 | 29.5 | 39.875 | 221 | 44 | 2.5 | 15639 | 1.8 | 86 | 153 | 135 | 287 | 47.5
0.001 | 0.001 | 0.09 | 0.008 | 0.01 | 0.074 | 0.001 | 0.0018 | 0.0014 | 739 | 1216 | 159 | 1051 | 908 | 3.501 | 1578.5 | 29.5 | 39.875 | 221 | 44 | 2.5 | 15639 | 1.8 | 86 | 153 | 138 | 291 | 46.5
0.001 | 0.001 | 0.09 | 0.008 | 0.01 | 0.074 | 0.001 | 0.0018 | 0.0014 | 739 | 1216 | 159 | 1051 | 908 | 3.501 | 1578.5 | 29.5 | 39.875 | 221 | 44 | 2.5 | 15639 | 1.8 | 86 | 153 | 139 | 289 | 46.5
0.016 | 0 | 0.22 | 0.008 | 0.008 | 0 | 0.001 | 0 | 0.0014 | 712 | 1231 | 168 | 1031 | 897 | 2.999 | 1611.9 | 29.24 | 33.302 | 191 | 46 | 2.5 | 13760 | 1.6 | 83 | 132 | 181 | 320 | 40.5
0.001 | 0.001 | 0.09 | 0.008 | 0.01 | 0.074 | 0.001 | 0.0018 | 0.0014 | 739 | 1216 | 159 | 1051 | 908 | 3.501 | 1578.5 | 29.5 | 39.875 | 221 | 44 | 2.5 | 15639 | 1.8 | 86 | 153 | 140 | 292 | 52
0.016 | 0 | 0.22 | 0.008 | 0.008 | 0 | 0.001 | 0 | 0.0014 | 712 | 1231 | 168 | 1031 | 897 | 2.999 | 1611.9 | 29.24 | 33.302 | 191 | 46 | 2.5 | 13760 | 1.6 | 83 | 132 | 228 | 333 | 39
0.016 | 0 | 0.22 | 0.008 | 0.008 | 0 | 0.001 | 0 | 0.0014 | 712 | 1231 | 168 | 1031 | 897 | 2.999 | 1611.9 | 29.24 | 33.302 | 191 | 46 | 2.5 | 13760 | 1.6 | 83 | 132 | 183 | 315 | 41
0.001 | 0.001 | 0.06 | 0.006 | 0.007 | 0.078 | 0.002 | 0.0025 | 0.0019 | 739 | 1234 | 171 | 1057 | 909 | 3.501 | 1676.3 | 28.76 | 38.674 | 235 | 48 | 2.5 | 16734 | 0.8 | 85 | 141 | 136 | 287 | 48.5
0.001 | 0.001 | 0.06 | 0.006 | 0.007 | 0.078 | 0.002 | 0.0025 | 0.0019 | 739 | 1234 | 171 | 1057 | 909 | 3.501 | 1676.3 | 28.76 | 38.674 | 235 | 48 | 2.5 | 16734 | 0.8 | 85 | 141 | 135 | 283 | 49.5
0.0014 | 0.001 | 0.1 | 0.01 | 0.012 | 0.083 | 0.001 | 0.0021 | 0.0014 | 745 | 1238 | 159 | 1046 | 905 | 3.5 | 1601.7 | 29.47 | 39.406 | 224 | 45 | 2.5 | 16083 | 1.8 | 85 | 143 | 139 | 285 | 48.5
0.0011 | 0.001 | 0.18 | 0.009 | 0.008 | 0.073 | 0 | 0.002 | 0.001 | 706 | 1230 | 164 | 1062 | 909 | 3.5 | 1854.7 | 28.87 | 35.623 | 271 | 53 | 2.5 | 16635 | 0.8 | 83 | 131 | 152 | 296 | 38
0.0011 | 0.001 | 0.18 | 0.009 | 0.008 | 0.073 | 0 | 0.002 | 0.001 | 706 | 1230 | 164 | 1062 | 909 | 3.5 | 1854.7 | 28.87 | 35.623 | 271 | 53 | 2.5 | 16635 | 0.8 | 83 | 131 | 147 | 293 | 46.5
0.0014 | 0.001 | 0.1 | 0.01 | 0.012 | 0.083 | 0.001 | 0.0021 | 0.0014 | 745 | 1238 | 159 | 1046 | 905 | 3.5 | 1601.7 | 29.47 | 39.406 | 224 | 45 | 2.5 | 16083 | 1.8 | 85 | 143 | 137 | 280 | 48
0.0011 | 0.001 | 0.18 | 0.009 | 0.008 | 0.073 | 0 | 0.002 | 0.001 | 706 | 1230 | 164 | 1062 | 909 | 3.5 | 1854.7 | 28.87 | 35.623 | 271 | 53 | 2.5 | 16635 | 0.8 | 83 | 131 | 152 | 296 | 39
0.0011 | 0.001 | 0.11 | 0.009 | 0.005 | 0.074 | 0 | 0.0021 | 0.0017 | 729 | 1224 | 146 | 1044 | 908 | 3.501 | 1516.5 | 28.73 | 39.337 | 220 | 48 | 2.5 | 14520 | 1.8 | 83 | 142 | 147 | 295 | 45.5
0.0011 | 0.001 | 0.11 | 0.009 | 0.005 | 0.074 | 0 | 0.0021 | 0.0017 | 729 | 1224 | 146 | 1044 | 908 | 3.501 | 1516.5 | 28.73 | 39.337 | 220 | 48 | 2.5 | 14520 | 1.8 | 83 | 142 | 147 | 295 | 45.5
0.0011 | 0.001 | 0.11 | 0.009 | 0.005 | 0.074 | 0 | 0.0021 | 0.0017 | 729 | 1224 | 146 | 1044 | 908 | 3.501 | 1516.5 | 28.73 | 39.337 | 220 | 48 | 2.5 | 14520 | 1.8 | 83 | 142 | 147 | 295 | 45.5
0.0015 | 0.001 | 0.18 | 0.01 | 0.009 | 0.071 | 0 | 0.002 | 0.0027 | 710 | 1229 | 150 | 1052 | 910 | 3.499 | 1855.3 | 28.88 | 35.691 | 270 | 52 | 2.5 | 16671 | 0.8 | 83 | 133 | 153 | 294 | 46.5
0.0013 | 0.001 | 0.08 | 0.005 | 0.005 | 0.071 | 0.001 | 0.0015 | 0.0011 | 736 | 1234 | 157 | 1051 | 907 | 3.5 | 1579.3 | 29.07 | 40.456 | 244 | 44 | 2.5 | 15626 | 1.8 | 84 | 163 | 136 | 278 | 49.5
0.0013 | 0.001 | 0.08 | 0.005 | 0.005 | 0.071 | 0.001 | 0.0015 | 0.0011 | 736 | 1234 | 157 | 1051 | 907 | 3.5 | 1579.3 | 29.07 | 40.456 | 244 | 44 | 2.5 | 15626 | 1.8 | 84 | 163 | 135 | 280 | 49
0.0013 | 0.001 | 0.08 | 0.005 | 0.005 | 0.071 | 0.001 | 0.0015 | 0.0011 | 736 | 1234 | 157 | 1051 | 907 | 3.5 | 1579.3 | 29.07 | 40.456 | 244 | 44 | 2.5 | 15626 | 1.8 | 84 | 163 | 137 | 282 | 48.5
0.0012 | 0.001 | 0.08 | 0.008 | 0.004 | 0.076 | 0.001 | 0.0018 | 0.0015 | 740 | 1228 | 148 | 1042 | 905 | 3.499 | 1603.1 | 29.54 | 39.803 | 224 | 45 | 2.5 | 15681 | 1.8 | 85 | 134 | 132 | 279 | 46
0.0013 | 0.001 | 0.08 | 0.005 | 0.005 | 0.071 | 0.001 | 0.0015 | 0.0011 | 736 | 1234 | 157 | 1051 | 907 | 3.5 | 1579.3 | 29.07 | 40.456 | 244 | 44 | 2.5 | 15626 | 1.8 | 84 | 163 | 136 | 285 | 47
0.075 | 0.26 | 1.86 | 0.013 | 0.002 | 0.018 | 0.023 | 0.0009 | 0.0049 | 551 | 1205 | 154 | 1026 | 870 | 3.403 | 1413.9 | 20.92 | 20.271 | 245 | 100 | 3 | 19514 | 0.6 | 85 | 148 | 370 | 642 | 24.5
0.075 | 0.26 | 1.86 | 0.013 | 0.002 | 0.018 | 0.023 | 0.0009 | 0.0049 | 551 | 1205 | 154 | 1026 | 870 | 3.403 | 1413.9 | 20.92 | 20.271 | 245 | 100 | 3 | 19514 | 0.6 | 85 | 148 | 373 | 624 | 26
0.0015 | 0.001 | 0.18 | 0.01 | 0.009 | 0.071 | 0 | 0.002 | 0.0027 | 710 | 1229 | 150 | 1052 | 910 | 3.499 | 1855.3 | 28.88 | 35.691 | 270 | 52 | 2.5 | 16671 | 0.8 | 83 | 133 | 153 | 293 | 44.5
0.075 | 0.26 | 1.86 | 0.013 | 0.002 | 0.018 | 0.023 | 0.0009 | 0.0049 | 551 | 1205 | 154 | 1026 | 870 | 3.403 | 1413.9 | 20.92 | 20.271 | 245 | 100 | 3 | 19514 | 0.6 | 85 | 148 | 375 | 625 | 24.5
0.0012 | 0.001 | 0.08 | 0.008 | 0.004 | 0.076 | 0.001 | 0.0018 | 0.0015 | 740 | 1228 | 148 | 1042 | 905 | 3.499 | 1603.1 | 29.54 | 39.803 | 224 | 45 | 2.5 | 15681 | 1.8 | 85 | 134 | 135 | 280 | 45
0.0015 | 0.001 | 0.18 | 0.01 | 0.009 | 0.071 | 0 | 0.002 | 0.0027 | 710 | 1229 | 150 | 1052 | 910 | 3.499 | 1855.3 | 28.88 | 35.691 | 270 | 52 | 2.5 | 16671 | 0.8 | 83 | 133 | 154 | 299 | 41.5
0.001 | 0.001 | 0.18 | 0.01 | 0.008 | 0.075 | 0 | 0.0019 | 0.0022 | 701 | 1231 | 161 | 1057 | 911 | 3.5 | 1720.7 | 29.32 | 34.042 | 231 | 50 | 2.5 | 15842 | 0.8 | 87 | 155 | 160 | 309 | 46
0.001 | 0.001 | 0.18 | 0.01 | 0.008 | 0.075 | 0 | 0.0019 | 0.0022 | 701 | 1231 | 161 | 1057 | 911 | 3.5 | 1720.7 | 29.32 | 34.042 | 231 | 50 | 2.5 | 15842 | 0.8 | 87 | 155 | 155 | 306 | 44.5
0.001 | 0.001 | 0.18 | 0.01 | 0.008 | 0.075 | 0 | 0.0019 | 0.0022 | 701 | 1231 | 161 | 1057 | 911 | 3.5 | 1720.7 | 29.32 | 34.042 | 231 | 50 | 2.5 | 15842 | 0.8 | 87 | 155 | 157 | 307 | 43.5
0.0012 | 0.001 | 0.1 | 0.008 | 0.005 | 0.079 | 0.001 | 0.0022 | 0.0012 | 735 | 1224 | 152 | 1060 | 907 | 3.501 | 1721.5 | 29.36 | 37.403 | 250 | 48 | 2.5 | 15710 | 0.8 | 63 | 135 | 134 | 280 | 47
0.001 | 0.001 | 0.09 | 0.008 | 0.004 | 0.082 | 0 | 0.0016 | 0.0016 | 742 | 1236 | 155 | 1041 | 936 | 4.499 | 1612.3 | 28.51 | 32.603 | 244 | 66 | 2.5 | 14527 | 1.8 | 84 | 132 | 156 | 281 | 52
0.001 | 0.001 | 0.09 | 0.008 | 0.004 | 0.082 | 0 | 0.0016 | 0.0016 | 742 | 1236 | 155 | 1041 | 936 | 4.499 | 1612.3 | 28.51 | 32.603 | 244 | 66 | 2.5 | 14527 | 1.8 | 84 | 132 | 155 | 278 | 51.5
0.0012 | 0.001 | 0.1 | 0.008 | 0.005 | 0.079 | 0.001 | 0.0022 | 0.0012 | 735 | 1224 | 152 | 1060 | 907 | 3.501 | 1721.5 | 29.36 | 37.403 | 250 | 48 | 2.5 | 15710 | 0.8 | 63 | 135 | 136 | 283 | 46.5
0.0012 | 0.001 | 0.1 | 0.008 | 0.005 | 0.079 | 0.001 | 0.0022 | 0.0012 | 735 | 1224 | 152 | 1060 | 907 | 3.501 | 1721.5 | 29.36 | 37.403 | 250 | 48 | 2.5 | 15710 | 0.8 | 63 | 135 | 139 | 286 | 47
0.001 | 0.001 | 0.09 | 0.008 | 0.004 | 0.082 | 0 | 0.0016 | 0.0016 | 742 | 1236 | 155 | 1041 | 936 | 4.499 | 1612.3 | 28.51 | 32.603 | 244 | 66 | 2.5 | 14527 | 1.8 | 84 | 132 | 164 | 282 | 49
0.001 | 0.001 | 0.09 | 0.008 | 0.004 | 0.082 | 0 | 0.0016 | 0.0016 | 742 | 1236 | 155 | 1041 | 936 | 4.499 | 1612.3 | 28.51 | 32.603 | 244 | 66 | 2.5 | 14527 | 1.8 | 84 | 132 | 155 | 279 | 50
0.0012 | 0.001 | 0.1 | 0.008 | 0.005 | 0.079 | 0.001 | 0.0022 | 0.0012 | 735 | 1224 | 152 | 1060 | 907 | 3.501 | 1721.5 | 29.36 | 37.403 | 250 | 48 | 2.5 | 15710 | 0.8 | 63 | 135 | 140 | 280 | 46.5
0.0014 | 0.001 | 0.09 | 0.01 | 0.008 | 0.068 | 0.001 | 0.0023 | 0.0016 | 736 | 1229 | 152 | 1053 | 906 | 3.499 | 1720.8 | 29.271 | 37.668 | 250 | 48 | 2.5 | 15881 | 0.8 | 75 | 98 | 137 | 280 | 45.5
0.0014 | 0.001 | 0.09 | 0.01 | 0.008 | 0.068 | 0.001 | 0.0023 | 0.0016 | 736 | 1229 | 152 | 1053 | 906 | 3.499 | 1720.8 | 29.271 | 37.668 | 250 | 48 | 2.5 | 15881 | 0.8 | 75 | 98 | 137 | 280 | 47
0.0014 | 0.001 | 0.09 | 0.01 | 0.008 | 0.068 | 0.001 | 0.0023 | 0.0016 | 736 | 1229 | 152 | 1053 | 906 | 3.499 | 1720.8 | 29.271 | 37.668 | 250 | 48 | 2.5 | 15881 | 0.8 | 75 | 98 | 139 | 292 | 46.5
0.0011 | 0.001 | 0.08 | 0.006 | 0.006 | 0.071 | 0.001 | 0.0017 | 0.0013 | 741 | 1234 | 158 | 1058 | 907 | 3.499 | 1598 | 29.54 | 39.177 | 225 | 45 | 2.5 | 16127 | 1.8 | 85 | 133 | 133 | 277 | 48
0.0011 | 0.001 | 0.08 | 0.006 | 0.006 | 0.071 | 0.001 | 0.0017 | 0.0013 | 741 | 1234 | 158 | 1058 | 907 | 3.499 | 1598 | 29.54 | 39.177 | 225 | 45 | 2.5 | 16127 | 1.8 | 85 | 133 | 135 | 271 | 47
0.0013 | 0.001 | 0.08 | 0.006 | 0.005 | 0.08 | 0.001 | 0.0022 | 0.0026 | 734 | 1233 | 150 | 1065 | 910 | 3.5 | 1838.9 | 28.89 | 38.105 | 266 | 51 | 2.5 | 16875 | 0.8 | 84 | 104 | 138 | 294 | 48
0.0013 | 0.001 | 0.08 | 0.006 | 0.005 | 0.08 | 0.001 | 0.0022 | 0.0026 | 734 | 1233 | 150 | 1065 | 910 | 3.5 | 1838.9 | 28.89 | 38.105 | 266 | 51 | 2.5 | 16875 | 0.8 | 84 | 104 | 142 | 287 | 46.5
0.001 | 0.001 | 0.08 | 0.008 | 0.004 | 0.072 | 0.001 | 0.0017 | 0.0021 | 739 | 1220 | 149 | 1032 | 903 | 3.5 | 1601.1 | 29.45 | 39.987 | 224 | 45 | 2.5 | 15733 | 1.8 | 84 | 117 | 136 | 290 | 46
0.0013 | 0.001 | 0.08 | 0.006 | 0.005 | 0.08 | 0.001 | 0.0022 | 0.0026 | 734 | 1233 | 150 | 1065 | 910 | 3.5 | 1838.9 | 28.89 | 38.105 | 266 | 51 | 2.5 | 16875 | 0.8 | 84 | 104 | 142 | 288 | 47.5
0.0013 | 0.001 | 0.08 | 0.006 | 0.005 | 0.08 | 0.001 | 0.0022 | 0.0026 | 734 | 1233 | 150 | 1065 | 910 | 3.5 | 1838.9 | 28.89 | 38.105 | 266 | 51 | 2.5 | 16875 | 0.8 | 84 | 104 | 138 | 290 | 46.5
0.001 | 0.001 | 0.08 | 0.008 | 0.004 | 0.072 | 0.001 | 0.0017 | 0.0021 | 739 | 1220 | 149 | 1032 | 903 | 3.5 | 1601.1 | 29.45 | 39.987 | 224 | 45 | 2.5 | 15733 | 1.8 | 84 | 117 | 135 | 275 | 47
0.0014 | 0.001 | 0.2 | 0.009 | 0.005 | 0.078 | 0 | 0.0022 | 0.0013 | 705 | 1225 | 186 | 1041 | 910 | 3.502 | 1721.7 | 29.18 | 33.902 | 229 | 50 | 2.5 | 16051 | 0.8 | 84 | 145 | 155 | 307 | 46
0.0014 | 0.001 | 0.2 | 0.009 | 0.005 | 0.078 | 0 | 0.0022 | 0.0013 | 705 | 1225 | 186 | 1041 | 910 | 3.502 | 1721.7 | 29.18 | 33.902 | 229 | 50 | 2.5 | 16051 | 0.8 | 84 | 145 | 155 | 309 | 45
0.0014 | 0.001 | 0.2 | 0.009 | 0.005 | 0.078 | 0 | 0.0022 | 0.0013 | 705 | 1225 | 186 | 1041 | 910 | 3.502 | 1721.7 | 29.18 | 33.902 | 229 | 50 | 2.5 | 16051 | 0.8 | 84 | 145 | 158 | 312 | 43
0.0014 | 0.001 | 0.1 | 0.01 | 0.012 | 0.083 | 0.001 | 0.0021 | 0.0014 | 738 | 1232 | 156 | 1048 | 907 | 3.5 | 1579.1 | 29.45 | 39.99 | 221 | 44 | 2.5 | 15420 | 1.8 | 85 | 139 | 139 | 297 | 47.5
0.0014 | 0.001 | 0.1 | 0.01 | 0.012 | 0.083 | 0.001 | 0.0021 | 0.0014 | 738 | 1232 | 156 | 1048 | 907 | 3.5 | 1579.1 | 29.45 | 39.99 | 221 | 44 | 2.5 | 15420 | 1.8 | 85 | 139 | 142 | 289 | 47.5
0.0014 | 0.001 | 0.17 | 0.009 | 0.008 | 0.067 | 0 | 0.0018 | 0.0019 | 711 | 1221 | 158 | 1046 | 924 | 2.997 | 1445.9 | 29.12 | 33.13 | 209 | 62 | 3 | 11835 | 1.8 | 85 | 193 | 153 | 299 | 43.5
0.0014 | 0.001 | 0.17 | 0.009 | 0.008 | 0.067 | 0 | 0.0018 | 0.0019 | 711 | 1221 | 158 | 1046 | 924 | 2.997 | 1445.9 | 29.12 | 33.13 | 209 | 62 | 3 | 11835 | 1.8 | 85 | 193 | 157 | 300 | 43.5
0.0014 | 0.001 | 0.17 | 0.009 | 0.008 | 0.067 | 0 | 0.0018 | 0.0019 | 711 | 1221 | 158 | 1046 | 924 | 2.997 | 1445.9 | 29.12 | 33.13 | 209 | 62 | 3 | 11835 | 1.8 | 85 | 193 | 162 | 301 | 46.5
0.0014 | 0.001 | 0.17 | 0.009 | 0.008 | 0.067 | 0 | 0.0018 | 0.0019 | 711 | 1221 | 158 | 1046 | 924 | 2.997 | 1445.9 | 29.12 | 33.13 | 209 | 62 | 3 | 11835 | 1.8 | 85 | 193 | 150 | 298 | 44.5
0.0012 | 0.001 | 0.07 | 0.008 | 0.003 | 0.08 | 0.001 | 0.0021 | 0.002 | 742 | 1229 | 147 | 1037 | 905 | 3.499 | 1601.9 | 26.29 | 39.757 | 225 | 45 | 2.5 | 15707 | 1.8 | 84 | 142 | 137 | 279 | 47
0.0012 | 0.001 | 0.07 | 0.008 | 0.003 | 0.08 | 0.001 | 0.0021 | 0.002 | 742 | 1229 | 147 | 1037 | 905 | 3.499 | 1601.9 | 26.29 | 39.757 | 225 | 45 | 2.5 | 15707 | 1.8 | 84 | 142 | 131 | 277 | 48.5
0.001 | 0.001 | 0.09 | 0.008 | 0.004 | 0.082 | 0 | 0.0016 | 0.0016 | 742 | 1234 | 149 | 1072 | 937 | 3.499 | 1704.4 | 28.19 | 36.638 | 251 | 50 | 2.5 | 15514 | 0.8 | 83 | 151 | 137 | 280 | 47
0.001 | 0.001 | 0.09 | 0.008 | 0.004 | 0.082 | 0 | 0.0016 | 0.0016 | 742 | 1234 | 149 | 1072 | 937 | 3.499 | 1704.4 | 28.19 | 36.638 | 251 | 50 | 2.5 | 15514 | 0.8 | 83 | 151 | 139 | 288 | 46.5
0.001 | 0.001 | 0.09 | 0.008 | 0.004 | 0.082 | 0 | 0.0016 | 0.0016 | 742 | 1234 | 149 | 1072 | 937 | 3.499 | 1704.4 | 28.19 | 36.638 | 251 | 50 | 2.5 | 15514 | 0.8 | 83 | 151 | 138 | 282 | 48
0.0013 | 0.001 | 0.18 | 0.008 | 0.005 | 0.074 | 0 | 0.002 | 0.0013 | 708 | 1224 | 187 | 1040 | 909 | 3.5 | 1475.8 | 28.96 | 39.021 | 202 | 45 | 2.5 | 14090 | 1.8 | 64 | 152 | 153 | 307 | 44
0.0013 | 0.001 | 0.18 | 0.008 | 0.005 | 0.074 | 0 | 0.002 | 0.0013 | 708 | 1224 | 187 | 1040 | 909 | 3.5 | 1475.8 | 28.96 | 39.021 | 202 | 45 | 2.5 | 14090 | 1.8 | 64 | 152 | 158 | 306 | 45.5
0.0013 | 0.001 | 0.18 | 0.008 | 0.005 | 0.074 | 0 | 0.002 | 0.0013 | 708 | 1224 | 187 | 1040 | 909 | 3.5 | 1475.8 | 28.96 | 39.021 | 202 | 45 | 2.5 | 14090 | 1.8 | 64 | 152 | 165 | 303 | 43
0.0012 | 0.004 | 0.21 | 0.01 | 0.006 | 0.074 | 0 | 0.0021 | 0.0016 | 708 | 1235 | 166 | 1051 | 910 | 3.502 | 1726.8 | 29.23 | 34.146 | 231 | 50 | 2.5 | 15862 | 0.8 | 86 | 159 | 154 | 306 | 44
0.0012 | 0.004 | 0.21 | 0.01 | 0.006 | 0.074 | 0 | 0.0021 | 0.0016 | 708 | 1235 | 166 | 1051 | 910 | 3.502 | 1726.8 | 29.23 | 34.146 | 231 | 50 | 2.5 | 15862 | 0.8 | 86 | 159 | 150 | 299 | 45
0.0012 | 0.004 | 0.21 | 0.01 | 0.006 | 0.074 | 0 | 0.0021 | 0.0016 | 708 | 1235 | 166 | 1051 | 910 | 3.502 | 1726.8 | 29.23 | 34.146 | 231 | 50 | 2.5 | 15862 | 0.8 | 86 | 159 | 150 | 298 | 44
0.0012 | 0.004 | 0.21 | 0.01 | 0.006 | 0.074 | 0 | 0.0021 | 0.0016 | 708 | 1235 | 166 | 1051 | 910 | 3.502 | 1726.8 | 29.23 | 34.146 | 231 | 50 | 2.5 | 15862 | 0.8 | 86 | 159 | 156 | 305 | 46
0.0014 | 0.001 | 0.2 | 0.009 | 0.005 | 0.078 | 0 | 0.0022 | 0.0013 | 707 | 1218 | 185 | 1048 | 911 | 3.501 | 1726.4 | 29.13 | 33.775 | 230 | 50 | 2.5 | 15685 | 0.8 | 85 | 160 | 151 | 301 | 41.5
0.0014 | 0.001 | 0.2 | 0.009 | 0.005 | 0.078 | 0 | 0.0022 | 0.0013 | 707 | 1218 | 185 | 1048 | 911 | 3.501 | 1726.4 | 29.13 | 33.775 | 230 | 50 | 2.5 | 15685 | 0.8 | 85 | 160 | 153 | 304 | 43
0.0014 | 0.001 | 0.2 | 0.009 | 0.005 | 0.078 | 0 | 0.0022 | 0.0013 | 707 | 1218 | 185 | 1048 | 911 | 3.501 | 1726.4 | 29.13 | 33.775 | 230 | 50 | 2.5 | 15685 | 0.8 | 85 | 160 | 151 | 303 | 44.5
0.0011 | 0.001 | 0.18 | 0.009 | 0.008 | 0.073 | 0 | 0.002 | 0.001 | 703 | 1231 | 162 | 1052 | 912 | 3.501 | 1720.9 | 28.62 | 34.677 | 279 | 50 | 3 | 15351 | 0.8 | 84 | 192 | 153 | 304 | 44.5
0.0011 | 0.001 | 0.18 | 0.009 | 0.008 | 0.073 | 0 | 0.002 | 0.001 | 703 | 1231 | 162 | 1052 | 912 | 3.501 | 1720.9 | 28.62 | 34.677 | 279 | 50 | 3 | 15351 | 0.8 | 84 | 192 | 148 | 304 | 45.5
0.0011 | 0.001 | 0.18 | 0.009 | 0.008 | 0.073 | 0 | 0.002 | 0.001 | 703 | 1231 | 162 | 1052 | 912 | 3.501 | 1720.9 | 28.62 | 34.677 | 279 | 50 | 3 | 15351 | 0.8 | 84 | 192 | 156 | 303 | 47.5
0.0011 | 0.002 | 0.08 | 0.011 | 0.009 | 0.07 | 0.001 | 0.0022 | 0.0016 | 734 | 1226 | 183 | 1044 | 905 | 3.5 | 1565.6 | 29.01 | 39.757 | 223 | 45 | 3 | 15070 | 1.8 | 85 | 180 | 138 | 284 | 47.5
0.0011 | 0.002 | 0.08 | 0.011 | 0.009 | 0.07 | 0.001 | 0.0022 | 0.0016 | 734 | 1226 | 183 | 1044 | 905 | 3.5 | 1565.6 | 29.01 | 39.757 | 223 | 45 | 3 | 15070 | 1.8 | 85 | 180 | 140 | 285 | 47
0.001 | 0.001 | 0.1 | 0.006 | 0.005 | 0.073 | 0.001 | 0.0021 | 0.0012 | 737 | 1217 | 161 | 1043 | 908 | 3.501 | 1561.5 | 29.45 | 40.112 | 247 | 45 | 3 | 14671 | 1.8 | 84 | 145 | 135 | 280 | 47
0.001 | 0.001 | 0.1 | 0.006 | 0.005 | 0.073 | 0.001 | 0.0021 | 0.0012 | 737 | 1217 | 161 | 1043 | 908 | 3.501 | 1561.5 | 29.45 | 40.112 | 247 | 45 | 3 | 14671 | 1.8 | 84 | 145 | 137 | 283 | 48
0.001 | 0.001 | 0.17 | 0.007 | 0.007 | 0.067 | 0 | 0.0018 | 0.0014 | 709 | 1239 | 160 | 1056 | 908 | 3.501 | 1859.9 | 29.23 | 35.912 | 270 | 53 | 2.5 | 17692 | 0.8 | 83 | 121 | 154 | 306 | 46
0.001 | 0.001 | 0.17 | 0.007 | 0.007 | 0.067 | 0 | 0.0018 | 0.0014 | 709 | 1239 | 160 | 1056 | 908 | 3.501 | 1859.9 | 29.23 | 35.912 | 270 | 53 | 2.5 | 17692 | 0.8 | 83 | 121 | 149 | 298 | 47.5
0.001 | 0.001 | 0.17 | 0.007 | 0.007 | 0.067 | 0 | 0.0018 | 0.0014 | 709 | 1239 | 160 | 1056 | 908 | 3.501 | 1859.9 | 29.23 | 35.912 | 270 | 53 | 2.5 | 17692 | 0.8 | 83 | 121 | 148 | 293 | 45.5
0.0012 | 0.004 | 0.21 | 0.01 | 0.006 | 0.074 | 0 | 0.0021 | 0.0016 | 705 | 1243 | 165 | 1072 | 913 | 3.501 | 1854.6 | 29.18 | 35.871 | 270 | 53 | 2.5 | 16339 | 0.8 | 83 | 131 | 151 | 302 | 43.5
0.0012 | 0.004 | 0.21 | 0.01 | 0.006 | 0.074 | 0 | 0.0021 | 0.0016 | 705 | 1243 | 165 | 1072 | 913 | 3.501 | 1854.6 | 29.18 | 35.871 | 270 | 53 | 2.5 | 16339 | 0.8 | 83 | 131 | 152 | 306 | 40
0.0013 | 0.001 | 0.18 | 0.008 | 0.005 | 0.074 | 0 | 0.002 | 0.0013 | 707 | 1224 | 189 | 1054 | 908 | 3.501 | 1475.7 | 28.9 | 39.117 | 202 | 45 | 2.5 | 14331 | 1.8 | 66 | 111 | 157 | 303 | 46.5
0.0013 | 0.001 | 0.18 | 0.008 | 0.005 | 0.074 | 0 | 0.002 | 0.0013 | 707 | 1224 | 189 | 1054 | 908 | 3.501 | 1475.7 | 28.9 | 39.117 | 202 | 45 | 2.5 | 14331 | 1.8 | 66 | 111 | 158 | 302 | 45
0.0013 | 0.001 | 0.18 | 0.008 | 0.005 | 0.074 | 0 | 0.002 | 0.0013 | 707 | 1224 | 189 | 1054 | 908 | 3.501 | 1475.7 | 28.9 | 39.117 | 202 | 45 | 2.5 | 14331 | 1.8 | 66 | 111 | 161 | 303 | 44
0.0012 | 0.004 | 0.21 | 0.01 | 0.006 | 0.074 | 0 | 0.0021 | 0.0016 | 705 | 1243 | 165 | 1072 | 913 | 3.501 | 1854.6 | 29.18 | 35.871 | 270 | 53 | 2.5 | 16339 | 0.8 | 83 | 131 | 153 | 306 | 41
0.001 | 0.001 | 0.08 | 0.005 | 0.008 | 0.086 | 0.001 | 0.0023 | 0.0018 | 746 | 1238 | 156 | 1049 | 909 | 3.499 | 1564.4 | 29.23 | 39.505 | 270 | 45 | 3 | 14933 | 1.8 | 84 | 166 | 133 | 278 | 51.5
0.001 | 0.001 | 0.08 | 0.005 | 0.008 | 0.086 | 0.001 | 0.0023 | 0.0018 | 746 | 1238 | 156 | 1049 | 909 | 3.499 | 1564.4 | 29.23 | 39.505 | 270 | 45 | 3 | 14933 | 1.8 | 84 | 166 | 132 | 277 | 52
0.0011 | 0.001 | 0.07 | 0.005 | 0.004 | 0.068 | 0.001 | 0.0022 | 0.0011 | 742 | 1225 | 179 | 1057 | 908 | 4 | 1739.8 | 29.63 | 34.1 | 244 | 64 | 2.5 | 16096 | 0.8 | 85 | 175 | 149 | 282 | 48
0.0011 | 0.001 | 0.07 | 0.005 | 0.004 | 0.068 | 0.001 | 0.0022 | 0.0011 | 742 | 1225 | 179 | 1057 | 908 | 4 | 1739.8 | 29.63 | 34.1 | 244 | 64 | 2.5 | 16096 | 0.8 | 85 | 175 | 151 | 282 | 48.5
0.0011 | 0.001 | 0.07 | 0.005 | 0.004 | 0.068 | 0.001 | 0.0022 | 0.0011 | 742 | 1225 | 179 | 1057 | 908 | 4 | 1739.8 | 29.63 | 34.1 | 244 | 64 | 2.5 | 16096 | 0.8 | 85 | 175 | 150 | 284 | 46.5
0.0016 | 0.001 | 0.17 | 0.007 | 0.004 | 0.063 | 0 | 0.0016 | 0.0015 | 706 | 1219 | 193 | 1042 | 925 | 2.999 | 1443.6 | 28.882 | 33.408 | 187 | 62 | 3 | 12047 | 1.8 | 84 | 136 | 156 | 300 | 44.5
0.0016 | 0.001 | 0.17 | 0.007 | 0.004 | 0.063 | 0 | 0.0016 | 0.0015 | 706 | 1219 | 193 | 1042 | 925 | 2.999 | 1443.6 | 28.882 | 33.408 | 187 | 62 | 3 | 12047 | 1.8 | 84 | 136 | 153 | 295 | 45.5
0.0016 | 0.001 | 0.17 | 0.007 | 0.004 | 0.063 | 0 | 0.0016 | 0.0015 | 706 | 1219 | 193 | 1042 | 925 | 2.999 | 1443.6 | 28.882 | 33.408 | 187 | 62 | 3 | 12047 | 1.8 | 84 | 136 | 150 | 292 | 45
0.0015 | 0.001 | 0.18 | 0.01 | 0.009 | 0.071 | 0 | 0.002 | 0.0027 | 708 | 1227 | 144 | 1047 | 906 | 3.5 | 1854.1 | 28.74 | 35.658 | 272 | 53 | 2.5 | 16561 | 0.8 | 83 | 133 | 155 | 301 | 39
0.0012 | 0.001 | 0.09 | 0.009 | 0.006 | 0.08 | 0.001 | 0.0018 | 0.0014 | 745 | 1243 | 147 | 1052 | 905 | 3.5 | 1577.2 | 29.65 | 40.707 | 253 | 44 | 2.5 | 15072 | 1.8 | 84 | 123 | 140 | 288 | 50
0.0012 | 0.001 | 0.09 | 0.009 | 0.006 | 0.08 | 0.001 | 0.0018 | 0.0014 | 745 | 1243 | 147 | 1052 | 905 | 3.5 | 1577.2 | 29.65 | 40.707 | 253 | 44 | 2.5 | 15072 | 1.8 | 84 | 123 | 139 | 285 | 48
0.0012 | 0.001 | 0.09 | 0.009 | 0.006 | 0.08 | 0.001 | 0.0018 | 0.0014 | 745 | 1243 | 147 | 1052 | 905 | 3.5 | 1577.2 | 29.65 | 40.707 | 253 | 44 | 2.5 | 15072 | 1.8 | 84 | 123 | 138 | 281 | 48
0.0012 | 0.001 | 0.09 | 0.009 | 0.006 | 0.08 | 0.001 | 0.0018 | 0.0014 | 745 | 1243 | 147 | 1052 | 905 | 3.5 | 1577.2 | 29.65 | 40.707 | 253 | 44 | 2.5 | 15072 | 1.8 | 84 | 123 | 139 | 282 | 48.5
0.0015 | 0.001 | 0.18 | 0.01 | 0.009 | 0.071 | 0 | 0.002 | 0.0027 | 708 | 1227 | 144 | 1047 | 906 | 3.5 | 1854.1 | 28.74 | 35.658 | 272 | 53 | 2.5 | 16561 | 0.8 | 83 | 133 | 154 | 299 | 40
0.0015 | 0.001 | 0.18 | 0.01 | 0.009 | 0.071 | 0 | 0.002 | 0.0027 | 708 | 1227 | 144 | 1047 | 906 | 3.5 | 1854.1 | 28.74 | 35.658 | 272 | 53 | 2.5 | 16561 | 0.8 | 83 | 133 | 155 | 301 | 40.5
0.0016 | 0.001 | 0.08 | 0.005 | 0.005 | 0.07 | 0.001 | 0.0019 | 0.0014 | 737 | 1222 | 178 | 1051 | 908 | 3.5 | 1599.1 | 29.03 | 39.832 | 224 | 45 | 2.5 | 15778 | 1.8 | 85 | 142 | 136 | 283 | 49.5
0.0014 | 0.001 | 0.08 | 0.01 | 0.008 | 0.07 | 0.001 | 0.0019 | 0.0017 | 738 | 1231 | 157 | 1047 | 904 | 3.5 | 1674.6 | 25.92 | 38.791 | 236 | 48 | 2.5 | 17232 | 0.8 | 86 | 114 | 141 | 289 | 49.5
0.001 | 0.001 | 0.11 | 0.009 | 0.007 | 0.069 | 0 | 0.0021 | 0.0029 | 736 | 1220 | 189 | 1048 | 908 | 3.5 | 1511.3 | 29.04 | 38.022 | 204 | 46 | 2.5 | 13873 | 1.8 | 83 | 157 | 143 | 282 | 48.5
0.0016 | 0.001 | 0.08 | 0.005 | 0.005 | 0.07 | 0.001 | 0.0019 | 0.0014 | 737 | 1222 | 178 | 1051 | 908 | 3.5 | 1599.1 | 29.03 | 39.832 | 224 | 45 | 2.5 | 15778 | 1.8 | 85 | 142 | 136 | 283 | 49.5
0.0014 | 0.001 | 0.08 | 0.01 | 0.008 | 0.07 | 0.001 | 0.0019 | 0.0017 | 738 | 1231 | 157 | 1047 | 904 | 3.5 | 1674.6 | 25.92 | 38.791 | 236 | 48 | 2.5 | 17232 | 0.8 | 86 | 114 | 143 | 293 | 47
0.001 | 0.001 | 0.11 | 0.009 | 0.007 | 0.069 | 0 | 0.0021 | 0.0029 | 736 | 1220 | 189 | 1048 | 908 | 3.5 | 1511.3 | 29.04 | 38.022 | 204 | 46 | 2.5 | 13873 | 1.8 | 83 | 157 | 147 | 288 | 47.5
0.0013 | 0.001 | 0.08 | 0.005 | 0.005 | 0.071 | 0.001 | 0.0015 | 0.0011 | 736 | 1231 | 158 | 1053 | 907 | 3.499 | 1598.4 | 28.95 | 39.761 | 223 | 45 | 2.5 | 16334 | 1.8 | 86 | 113 | 132 | 274 | 49.5
0.0013 | 0.001 | 0.08 | 0.005 | 0.005 | 0.071 | 0.001 | 0.0015 | 0.0011 | 736 | 1231 | 158 | 1053 | 907 | 3.499 | 1598.4 | 28.95 | 39.761 | 223 | 45 | 2.5 | 16334 | 1.8 | 86 | 113 | 137 | 280 | 50
0.001 | 0.001 | 0.07 | 0.01 | 0.006 | 0.074 | 0 | 0.0017 | 0.0013 | 735 | 1222 | 184 | 1047 | 934 | 3.501 | 1744.2 | 28.88 | 37.081 | 252 | 49 | 2.5 | 15820 | 0.8 | 83 | 140 | 136 | 284 | 47
0.001 | 0.001 | 0.07 | 0.01 | 0.006 | 0.074 | 0 | 0.0017 | 0.0013 | 735 | 1222 | 184 | 1047 | 934 | 3.501 | 1744.2 | 28.88 | 37.081 | 252 | 49 | 2.5 | 15820 | 0.8 | 83 | 140 | 137 | 287 | 47
0.066 | 0.18 | 0.71 | 0.01 | 0.003 | 0 | 0.029 | 0 | 0.0035 | 603 | 1207 | 149 | 1016 | 878 | 4.301 | 1304.4 | 19.9 | 17.62 | 280 | 100 | 3 | 14567 | 0.4 | 84 | 195 | 367 | 467 | 33.5
0.066 | 0.18 | 0.71 | 0.01 | 0.003 | 0 | 0.029 | 0 | 0.0035 | 603 | 1207 | 149 | 1016 | 878 | 4.301 | 1304.4 | 19.9 | 17.62 | 280 | 100 | 3 | 14567 | 0.4 | 84 | 195 | 388 | 470 | 30.5
0.0012 | 0.001 | 0.08 | 0.008 | 0.004 | 0.069 | 0.001 | 0.002 | 0.0021 | 736 | 1237 | 157 | 1064 | 909 | 3.499 | 1685.9 | 29.61 | 39.765 | 265 | 47 | 2.5 | 15798 | 0.8 | 81 | 130 | 146 | 300 | 45
0.015 | 0 | 0.21 | 0.016 | 0.006 | 0 | 0.001 | 0 | 0.0022 | 703 | 1246 | 164 | 1041 | 902 | 4.503 | 1286.1 | 19.56 | 32.965 | 188 | 65 | 2.5 | 13376 | 1.6 | 85 | 142 | 255 | 345 | 40
0.015 | 0 | 0.21 | 0.016 | 0.006 | 0 | 0.001 | 0 | 0.0022 | 703 | 1246 | 164 | 1041 | 902 | 4.503 | 1286.1 | 19.56 | 32.965 | 188 | 65 | 2.5 | 13376 | 1.6 | 85 | 142 | 255 | 345 | 40
0.0012 | 0.001 | 0.08 | 0.008 | 0.004 | 0.069 | 0.001 | 0.002 | 0.0021 | 736 | 1237 | 157 | 1064 | 909 | 3.499 | 1685.9 | 29.61 | 39.765 | 265 | 47 | 2.5 | 15798 | 0.8 | 81 | 130 | 140 | 292 | 48
0.0012 | 0.001 | 0.08 | 0.008 | 0.004 | 0.069 | 0.001 | 0.002 | 0.0021 | 736 | 1237 | 157 | 1064 | 909 | 3.499 | 1685.9 | 29.61 | 39.765 | 265 | 47 | 2.5 | 15798 | 0.8 | 81 | 130 | 142 | 298 | 47
0.0012 | 0.001 | 0.08 | 0.008 | 0.004 | 0.069 | 0.001 | 0.002 | 0.0021 | 736 | 1237 | 157 | 1064 | 909 | 3.499 | 1685.9 | 29.61 | 39.765 | 265 | 47 | 2.5 | 15798 | 0.8 | 81 | 130 | 140 | 290 | 47
0.0011 | 0.001 | 0.17 | 0.009 | 0.005 | 0.073 | 0 | 0.0021 | 0.0019 | 709 | 1249 | 153 | 1050 | 913 | 3.5 | 1726.2 | 28.83 | 34.202 | 230 | 50 | 2.5 | 16038 | 0.8 | 86 | 152 | 149 | 299 | 47.5
0.0011 | 0.001 | 0.17 | 0.009 | 0.005 | 0.073 | 0 | 0.0021 | 0.0019 | 709 | 1249 | 153 | 1050 | 913 | 3.5 | 1726.2 | 28.83 | 34.202 | 230 | 50 | 2.5 | 16038 | 0.8 | 86 | 152 | 152 | 303 | 42
0.0011 | 0.001 | 0.17 | 0.009 | 0.005 | 0.073 | 0 | 0.0021 | 0.0019 | 709 | 1249 | 153 | 1050 | 913 | 3.5 | 1726.2 | 28.83 | 34.202 | 230 | 50 | 2.5 | 16038 | 0.8 | 86 | 152 | 149 | 305 | 43.5
0.001 | 0.001 | 0.18 | 0.013 | 0.006 | 0.068 | 0 | 0.0021 | 0.0013 | 708 | 1257 | 163 | 1071 | 912 | 3.498 | 1856.7 | 29.39 | 35.403 | 272 | 53 | 2.5 | 16621 | 0.8 | 83 | 135 | 156 | 301 | 37
0.001 | 0.001 | 0.18 | 0.013 | 0.006 | 0.068 | 0 | 0.0021 | 0.0013 | 708 | 1257 | 163 | 1071 | 912 | 3.498 | 1856.7 | 29.39 | 35.403 | 272 | 53 | 2.5 | 16621 | 0.8 | 83 | 135 | 154 | 302 | 43.5
0.001 | 0.001 | 0.18 | 0.013 | 0.006 | 0.068 | 0 | 0.0021 | 0.0013 | 708 | 1257 | 163 | 1071 | 912 | 3.498 | 1856.7 | 29.39 | 35.403 | 272 | 53 | 2.5 | 16621 | 0.8 | 83 | 135 | 155 | 296 | 40.5
0.001 | 0.001 | 0.18 | 0.013 | 0.006 | 0.068 | 0 | 0.0021 | 0.0013 | 706 | 1238 | 161 | 1066 | 910 | 3.499 | 1858.2 | 29.33 | 35.568 | 272 | 53 | 2.5 | 16645 | 0.8 | 83 | 134 | 153 | 296 | 38
0.001 | 0.001 | 0.18 | 0.013 | 0.006 | 0.068 | 0 | 0.0021 | 0.0013 | 706 | 1238 | 161 | 1066 | 910 | 3.499 | 1858.2 | 29.33 | 35.568 | 272 | 53 | 2.5 | 16645 | 0.8 | 83 | 134 | 155 | 299 | 41.5
0.001 | 0.001 | 0.18 | 0.013 | 0.006 | 0.068 | 0 | 0.0021 | 0.0013 | 706 | 1238 | 161 | 1066 | 910 | 3.499 | 1858.2 | 29.33 | 35.568 | 272 | 53 | 2.5 | 16645 | 0.8 | 83 | 134 | 153 | 302 | 38.5
0.0016 | 0.001 | 0.08 | 0.008 | 0.005 | 0.073 | 0.001 | 0.0018 | 0.0014 | 741 | 1225 | 146 | 1047 | 907 | 3.501 | 1598.9 | 29.59 | 40 | 224 | 45 | 2.5 | 15791 | 1.8 | 84 | 138 | 134 | 282 | 47
0.0016 | 0.001 | 0.08 | 0.008 | 0.005 | 0.073 | 0.001 | 0.0018 | 0.0014 | 741 | 1225 | 146 | 1047 | 907 | 3.501 | 1598.9 | 29.59 | 40 | 224 | 45 | 2.5 | 15791 | 1.8 | 84 | 138 | 136 | 277 | 48.5
0.0011 | 0.001 | 0.09 | 0.006 | 0.004 | 0.071 | 0.001 | 0.0025 | 0.0016 | 735 | 1220 | 181 | 1042 | 910 | 3.5 | 1597.5 | 29.02 | 39.142 | 223 | 45 | 2.5 | 16068 | 1.8 | 85 | 131 | 134 | 279 | 50
0.0011 | 0.001 | 0.09 | 0.006 | 0.004 | 0.071 | 0.001 | 0.0025 | 0.0016 | 735 | 1220 | 181 | 1042 | 910 | 3.5 | 1597.5 | 29.02 | 39.142 | 223 | 45 | 2.5 | 16068 | 1.8 | 85 | 131 | 137 | 275 | 49.5
0.001 | 0.001 | 0.17 | 0.007 | 0.007 | 0.067 | 0 | 0.0018 | 0.0014 | 707 | 1239 | 165 | 1058 | 912 | 3.501 | 1723.8 | 29.22 | 34.044 | 259 | 50 | 3 | 16066 | 0.8 | 84 | 173 | 147 | 303 | 45.5
0.001 | 0.001 | 0.17 | 0.007 | 0.007 | 0.067 | 0 | 0.0018 | 0.0014 | 707 | 1239 | 165 | 1058 | 912 | 3.501 | 1723.8 | 29.22 | 34.044 | 259 | 50 | 3 | 16066 | 0.8 | 84 | 173 | 152 | 297 | 41
0.001 | 0.001 | 0.17 | 0.007 | 0.007 | 0.067 | 0 | 0.0018 | 0.0014 | 707 | 1239 | 165 | 1058 | 912 | 3.501 | 1723.8 | 29.22 | 34.044 | 259 | 50 | 3 | 16066 | 0.8 | 84 | 173 | 150 | 303 | 46
0.0012 | 0.004 | 0.21 | 0.01 | 0.006 | 0.074 | 0 | 0.0021 | 0.0016 | 709 | 1246 | 164 | 1078 | 914 | 3.501 | 1856.1 | 29.25 | 35.826 | 270 | 53 | 2.5 | 16678 | 0.8 | 83 | 125 | 154 | 298 | 40.5
0.0012 | 0.004 | 0.21 | 0.01 | 0.006 | 0.074 | 0 | 0.0021 | 0.0016 | 709 | 1246 | 164 | 1078 | 914 | 3.501 | 1856.1 | 29.25 | 35.826 | 270 | 53 | 2.5 | 16678 | 0.8 | 83 | 125 | 152 | 293 | 45.5
0.0012 | 0.004 | 0.21 | 0.01 | 0.006 | 0.074 | 0 | 0.0021 | 0.0016 | 709 | 1246 | 164 | 1078 | 914 | 3.501 | 1856.1 | 29.25 | 35.826 | 270 | 53 | 2.5 | 16678 | 0.8 | 83 | 125 | 153 | 293 | 44.5
0.001 | 0.001 | 0.08 | 0.008 | 0.004 | 0.072 | 0.001 | 0.0017 | 0.0021 | 735 | 1228 | 149 | 1043 | 903 | 3.501 | 1599.6 | 29.44 | 39.98 | 224 | 45 | 2.5 | 15769 | 1.8 | 84 | 135 | 135 | 277 | 45
0.001 | 0.001 | 0.08 | 0.008 | 0.004 | 0.072 | 0.001 | 0.0017 | 0.0021 | 735 | 1228 | 149 | 1043 | 903 | 3.501 | 1599.6 | 29.44 | 39.98 | 224 | 45 | 2.5 | 15769 | 1.8 | 84 | 135 | 136 | 281 | 46
0.0011 | 0.001 | 0.18 | 0.009 | 0.008 | 0.073 | 0 | 0.002 | 0.001 | 706 | 1239 | 163 | 1051 | 914 | 3.499 | 1725.1 | 28.75 | 34.791 | 279 | 50 | 3 | 15708 | 0.8 | 84 | 185 | 149 | 301 | 41
0.0011 | 0.001 | 0.18 | 0.009 | 0.008 | 0.073 | 0 | 0.002 | 0.001 | 706 | 1239 | 163 | 1051 | 914 | 3.499 | 1725.1 | 28.75 | 34.791 | 279 | 50 | 3 | 15708 | 0.8 | 84 | 185 | 159 | 308 | 39.5
0.0011 | 0.001 | 0.18 | 0.009 | 0.008 | 0.073 | 0 | 0.002 | 0.001 | 706 | 1239 | 163 | 1051 | 914 | 3.499 | 1725.1 | 28.75 | 34.791 | 279 | 50 | 3 | 15708 | 0.8 | 84 | 185 | 155 | 309 | 44
0.042 | 0.002 | 0.25 | 0.013 | 0.008 | 0 | 0.01 | 0 | 0.0014 | 642 | 1200 | 148 | 1019 | 884 | 5.501 | 1409 | 28.59 | 19.401 | 224 | 94 | 2.5 | 13751 | 0.8 | 85 | 168 | 277 | 367 | 37
0.042 | 0.002 | 0.25 | 0.013 | 0.008 | 0 | 0.01 | 0 | 0.0014 | 642 | 1200 | 148 | 1019 | 884 | 5.501 | 1409 | 28.59 | 19.401 | 224 | 94 | 2.5 | 13751 | 0.8 | 85 | 168 | 283 | 369 | 38.5
0.042 | 0.002 | 0.25 | 0.013 | 0.008 | 0 | 0.01 | 0 | 0.0014 | 642 | 1200 | 148 | 1019 | 884 | 5.501 | 1409 | 28.59 | 19.401 | 224 | 94 | 2.5 | 13751 | 0.8 | 85 | 168 | 275 | 367 | 37.5
0.001 | 0.001 | 0.06 | 0.006 | 0.007 | 0.078 | 0.002 | 0.0025 | 0.0019 | 743 | 1234 | 173 | 1062 | 908 | 3.499 | 1675.3 | 28.78 | 38.661 | 236 | 48 | 2.5 | 17279 | 0.8 | 85 | 117 | 142 | 288 | 47
0.001 | 0.001 | 0.06 | 0.006 | 0.007 | 0.078 | 0.002 | 0.0025 | 0.0019 | 743 | 1234 | 173 | 1062 | 908 | 3.499 | 1675.3 | 28.78 | 38.661 | 236 | 48 | 2.5 | 17279 | 0.8 | 85 | 117 | 139 | 282 | 50
0.0013 | 0.001 | 0.07 | 0.007 | 0.005 | 0.071 | 0.001 | 0.0017 | 0.0014 | 745 | 1223 | 164 | 1046 | 905 | 3.5 | 1599.7 | 28.96 | 39.478 | 224 | 45 | 2.5 | 15884 | 1.8 | 85 | 141 | 136 | 277 | 47.5
0.0013 | 0.001 | 0.07 | 0.007 | 0.005 | 0.071 | 0.001 | 0.0017 | 0.0014 | 745 | 1223 | 164 | 1046 | 905 | 3.5 | 1599.7 | 28.96 | 39.478 | 224 | 45 | 2.5 | 15884 | 1.8 | 85 | 141 | 134 | 274 | 47.5
0.068 | 0.022 | 0.93 | 0.015 | 0.005 | 0 | 0.042 | 0 | 0.0034 | 598 | 1225 | 145 | 1034 | 889 | 4.699 | 1434.9 | 20.93 | 19.786 | 292 | 100 | 2.5 | 16447 | 0.3 | 86 | 65 | 367 | 488 | 28
0.068 | 0.022 | 0.93 | 0.015 | 0.005 | 0 | 0.042 | 0 | 0.0034 | 598 | 1225 | 145 | 1034 | 889 | 4.699 | 1434.9 | 20.93 | 19.786 | 292 | 100 | 2.5 | 16447 | 0.3 | 86 | 65 | 381 | 477 | 33
0.0012 | 0.001 | 0.08 | 0.007 | 0.006 | 0.068 | 0.001 | 0.0017 | 0.0013 | 736 | 1223 | 178 | 1042 | 906 | 3.501 | 1600.9 | 29.63 | 39.275 | 224 | 45 | 2.5 | 16220 | 1.8 | 84 | 129 | 134 | 283 | 48
0.0012 | 0.001 | 0.08 | 0.007 | 0.006 | 0.068 | 0.001 | 0.0017 | 0.0013 | 736 | 1223 | 178 | 1042 | 906 | 3.501 | 1600.9 | 29.63 | 39.275 | 224 | 45 | 2.5 | 16220 | 1.8 | 84 | 129 | 135 | 278 | 45.5
0.0014 | 0.001 | 0.17 | 0.009 | 0.008 | 0.067 | 0 | 0.0018 | 0.0019 | 711 | 1236 | 157 | 1052 | 928 | 3 | 1444.4 | 29.35 | 33.226 | 208 | 62 | 3 | 11855 | 1.8 | 85 | 201 | 151 | 298 | 43
0.0014 | 0.001 | 0.17 | 0.009 | 0.008 | 0.067 | 0 | 0.0018 | 0.0019 | 711 | 1236 | 157 | 1052 | 928 | 3 | 1444.4 | 29.35 | 33.226 | 208 | 62 | 3 | 11855 | 1.8 | 85 | 201 | 170 | 302 | 42
0.0014 | 0.001 | 0.17 | 0.009 | 0.008 | 0.067 | 0 | 0.0018 | 0.0019 | 711 | 1236 | 157 | 1052 | 928 | 3 | 1444.4 | 29.35 | 33.226 | 208 | 62 | 3 | 11855 | 1.8 | 85 | 201 | 153 | 299 | 44
0.0015 | 0.001 | 0.18 | 0.01 | 0.009 | 0.071 | 0 | 0.002 | 0.0027 | 701 | 1252 | 161 | 1083 | 914 | 3.498 | 1881.8 | 28.32 | 34.405 | 276 | 54 | 3 | 16809 | 0.8 | 83 | 184 | 149 | 299 | 44.5
0.0012 | 0.001 | 0.17 | 0.009 | 0.004 | 0.065 | 0 | 0.002 | 0.0016 | 705 | 1246 | 167 | 1047 | 919 | 3 | 1442.6 | 29.31 | 33.244 | 209 | 62 | 3 | 11783 | 1.8 | 85 | 188 | 152 | 300 | 45.5
0.0012 | 0.001 | 0.17 | 0.009 | 0.004 | 0.065 | 0 | 0.002 | 0.0016 | 705 | 1246 | 167 | 1047 | 919 | 3 | 1442.6 | 29.31 | 33.244 | 209 | 62 | 3 | 11783 | 1.8 | 85 | 188 | 155 | 301 | 42.5
0.0015 | 0.001 | 0.18 | 0.01 | 0.009 | 0.071 | 0 | 0.002 | 0.0027 | 701 | 1252 | 161 | 1083 | 914 | 3.498 | 1881.8 | 28.32 | 34.405 | 276 | 54 | 3 | 16809 | 0.8 | 83 | 184 | 152 | 303 | 44
0.0012 | 0.001 | 0.17 | 0.009 | 0.004 | 0.065 | 0 | 0.002 | 0.0016 | 705 | 1246 | 167 | 1047 | 919 | 3 | 1442.6 | 29.31 | 33.244 | 209 | 62 | 3 | 11783 | 1.8 | 85 | 188 | 157 | 299 | 45
0.001 | 0.001 | 0.06 | 0.006 | 0.007 | 0.078 | 0.002 | 0.0025 | 0.0019 | 741 | 1233 | 158 | 1051 | 905 | 3.5 | 1674.5 | 28.82 | 38.881 | 237 | 48 | 2.5 | 16536 | 0.8 | 85 | 120 | 135 | 279 | 50
0.001 | 0.001 | 0.06 | 0.006 | 0.007 | 0.078 | 0.002 | 0.0025 | 0.0019 | 741 | 1233 | 158 | 1051 | 905 | 3.5 | 1674.5 | 28.82 | 38.881 | 237 | 48 | 2.5 | 16536 | 0.8 | 85 | 120 | 135 | 285 | 47.5
0.0012 | 0.001 | 0.08 | 0.008 | 0.004 | 0.076 | 0.001 | 0.0018 | 0.0015 | 740 | 1220 | 181 | 1041 | 913 | 3.5 | 1597.9 | 29.49 | 39.279 | 224 | 45 | 2.5 | 16111 | 1.8 | 86 | 138 | 138 | 275 | 48
0.0012 | 0.001 | 0.08 | 0.008 | 0.004 | 0.076 | 0.001 | 0.0018 | 0.0015 | 740 | 1220 | 181 | 1041 | 913 | 3.5 | 1597.9 | 29.49 | 39.279 | 224 | 45 | 2.5 | 16111 | 1.8 | 86 | 138 | 135 | 277 | 49
0.001 | 0.001 | 0.12 | 0.007 | 0.006 | 0.074 | 0 | 0.002 | 0.0018 | 738 | 1217 | 187 | 1035 | 909 | 3.501 | 1487.8 | 29.49 | 40.169 | 214 | 41 | 2.5 | 14321 | 1.8 | 84 | 152 | 138 | 282 | 47.5
0.0016 | 0.001 | 0.08 | 0.008 | 0.005 | 0.073 | 0.001 | 0.0018 | 0.0014 | 741 | 1223 | 151 | 1039 | 909 | 3.5 | 1599 | 29.68 | 39.924 | 224 | 45 | 2.5 | 15924 | 1.8 | 84 | 151 | 136 | 278 | 48
0.001 | 0.001 | 0.12 | 0.007 | 0.006 | 0.074 | 0 | 0.002 | 0.0018 | 738 | 1217 | 187 | 1035 | 909 | 3.501 | 1487.8 | 29.49 | 40.169 | 214 | 41 | 2.5 | 14321 | 1.8 | 84 | 152 | 139 | 287 | 47.5
0.0016 | 0.001 | 0.08 | 0.008 | 0.005 | 0.073 | 0.001 | 0.0018 | 0.0014 | 741 | 1223 | 151 | 1039 | 909 | 3.5 | 1599 | 29.68 | 39.924 | 224 | 45 | 2.5 | 15924 | 1.8 | 84 | 151 | 136 | 290 | 46.5
0.0011 | 0.001 | 0.18 | 0.01 | 0.004 | 0.075 | 0 | 0.0024 | 0.0014 | 710 | 1225 | 156 | 1030 | 910 | 3.501 | 1716.4 | 29.19 | 34.336 | 229 | 50 | 2.5 | 15992 | 0.8 | 84 | 157 | 152 | 304 | 46.5
0.0011 | 0.001 | 0.18 | 0.01 | 0.004 | 0.075 | 0 | 0.0024 | 0.0014 | 710 | 1225 | 156 | 1030 | 910 | 3.501 | 1716.4 | 29.19 | 34.336 | 229 | 50 | 2.5 | 15992 | 0.8 | 84 | 157 | 152 | 303 | 39.5
0.0011 | 0.001 | 0.18 | 0.01 | 0.004 | 0.075 | 0 | 0.0024 | 0.0014 | 710 | 1225 | 156 | 1030 | 910 | 3.501 | 1716.4 | 29.19 | 34.336 | 229 | 50 | 2.5 | 15992 | 0.8 | 84 | 157 | 152 | 302 | 40.5
0.0011 | 0.001 | 0.08 | 0.006 | 0.006 | 0.071 | 0.001 | 0.0017 | 0.0013 | 738 | 1238 | 158 | 1055 | 908 | 3.499 | 1598.2 | 29.55 | 39.564 | 224 | 45 | 2.5 | 15799 | 1.8 | 86 | 125 | 133 | 278 | 46
0.0011 | 0.001 | 0.08 | 0.006 | 0.006 | 0.071 | 0.001 | 0.0017 | 0.0013 | 738 | 1238 | 158 | 1055 | 908 | 3.499 | 1598.2 | 29.55 | 39.564 | 224 | 45 | 2.5 | 15799 | 1.8 | 86 | 125 | 129 | 272 | 46.5
0.017 | 0 | 0.22 | 0.008 | 0.008 | 0 | 0.001 | 0 | 0.0019 | 706 | 1230 | 151 | 1029 | 904 | 4.499 | 1252.3 | 19.59 | 28.716 | 184 | 63 | 2.5 | 12040 | 1.6 | 84 | 159 | 214 | 320 | 42
0.017 | 0 | 0.22 | 0.008 | 0.008 | 0 | 0.001 | 0 | 0.0019 | 706 | 1230 | 151 | 1029 | 904 | 4.499 | 1252.3 | 19.59 | 28.716 | 184 | 63 | 2.5 | 12040 | 1.6 | 84 | 159 | 214 | 320 | 42
0.0014 | 0.001 | 0.2 | 0.009 | 0.005 | 0.078 | 0 | 0.0022 | 0.0013 | 706 | 1221 | 185 | 1059 | 912 | 3.502 | 1717.7 | 29.11 | 33.829 | 229 | 50 | 2.5 | 16053 | 0.8 | 85 | 161 | 158 | 308 | 46
0.0014 | 0.001 | 0.2 | 0.009 | 0.005 | 0.078 | 0 | 0.0022 | 0.0013 | 706 | 1221 | 185 | 1059 | 912 | 3.502 | 1717.7 | 29.11 | 33.829 | 229 | 50 | 2.5 | 16053 | 0.8 | 85 | 161 | 159 | 306 | 45
0.0014 | 0.001 | 0.2 | 0.009 | 0.005 | 0.078 | 0 | 0.0022 | 0.0013 | 706 | 1221 | 185 | 1059 | 912 | 3.502 | 1717.7 | 29.11 | 33.829 | 229 | 50 | 2.5 | 16053 | 0.8 | 85 | 161 | 152 | 306 | 44
0.0014 | 0.001 | 0.09 | 0.01 | 0.008 | 0.068 | 0.001 | 0.0023 | 0.0016 | 736 | 1236 | 160 | 1051 | 905 | 3.5 | 1674.3 | 29.31 | 38.589 | 236 | 48 | 2.5 | 17194 | 0.8 | 85 | 117 | 132 | 274 | 49.5
0.0014 | 0.001 | 0.09 | 0.01 | 0.008 | 0.068 | 0.001 | 0.0023 | 0.0016 | 736 | 1236 | 160 | 1051 | 905 | 3.5 | 1674.3 | 29.31 | 38.589 | 236 | 48 | 2.5 | 17194 | 0.8 | 85 | 117 | 132 | 282 | 46
0.001 | 0.001 | 0.2 | 0.007 | 0.007 | 0.077 | 0 | 0.0018 | 0.0015 | 709 | 1241 | 163 | 1067 | 912 | 3.499 | 1857.6 | 29.29 | 35.791 | 271 | 52 | 2.5 | 16322 | 0.8 | 83 | 139 | 148 | 295 | 43.5
0.053 | 0.071 | 1.46 | 0.013 | 0.007 | 0.024 | 0 | 0 | 0.0041 | 620 | 1220 | 156 | 1041 | 880 | 3.75 | 1241.4 | 21.86 | 25.777 | 246 | 60 | 2.5 | 16132 | 0.6 | 84 | 120 | 271 | 490 | 31.5
0.053 | 0.071 | 1.46 | 0.013 | 0.007 | 0.024 | 0 | 0 | 0.0041 | 620 | 1220 | 156 | 1041 | 880 | 3.75 | 1241.4 | 21.86 | 25.777 | 246 | 60 | 2.5 | 16132 | 0.6 | 84 | 120 | 275 | 498 | 32.5
0.0014 | 0.001 | 0.09 | 0.01 | 0.008 | 0.068 | 0.001 | 0.0023 | 0.0016 | 736 | 1236 | 160 | 1051 | 905 | 3.5 | 1674.3 | 29.31 | 38.589 | 236 | 48 | 2.5 | 17194 | 0.8 | 85 | 117 | 137 | 274 | 47.5
0.001 | 0.001 | 0.2 | 0.007 | 0.007 | 0.077 | 0 | 0.0018 | 0.0015 | 709 | 1241 | 163 | 1067 | 912 | 3.499 | 1857.6 | 29.29 | 35.791 | 271 | 52 | 2.5 | 16322 | 0.8 | 83 | 139 | 147 | 294 | 47.5
0.0014 | 0.003 | 0.21 | 0.009 | 0.005 | 0.079 | 0 | 0.0024 | 0.0013 | 714 | 1223 | 166 | 1049 | 907 | 3.501 | 1603.8 | 29.03 | 40.049 | 223 | 45 | 2.5 | 17016 | 1.8 | 84 | 130 | 155 | 306 | 40
0.0014 | 0.003 | 0.21 | 0.009 | 0.005 | 0.079 | 0 | 0.0024 | 0.0013 | 714 | 1223 | 166 | 1049 | 907 | 3.501 | 1603.8 | 29.03 | 40.049 | 223 | 45 | 2.5 | 17016 | 1.8 | 84 | 130 | 159 | 304 | 45
0.0014 | 0.001 | 0.09 | 0.01 | 0.008 | 0.068 | 0.001 | 0.0023 | 0.0016 | 736 | 1236 | 160 | 1051 | 905 | 3.5 | 1674.3 | 29.31 | 38.589 | 236 | 48 | 2.5 | 17194 | 0.8 | 85 | 117 | 133 | 283 | 46.5
0.001 | 0.001 | 0.2 | 0.007 | 0.007 | 0.077 | 0 | 0.0018 | 0.0015 | 709 | 1241 | 163 | 1067 | 912 | 3.499 | 1857.6 | 29.29 | 35.791 | 271 | 52 | 2.5 | 16322 | 0.8 | 83 | 139 | 154 | 294 | 45.5
0.0011 | 0.001 | 0.17 | 0.009 | 0.005 | 0.073 | 0 | 0.0021 | 0.0019 | 711 | 1245 | 147 | 1054 | 914 | 3.499 | 1710.2 | 28.72 | 34.193 | 228 | 50 | 2.5 | 15638 | 0.8 | 85 | 159 | 148 | 296 | 41
0.0011 | 0.001 | 0.17 | 0.009 | 0.005 | 0.073 | 0 | 0.0021 | 0.0019 | 711 | 1245 | 147 | 1054 | 914 | 3.499 | 1710.2 | 28.72 | 34.193 | 228 | 50 | 2.5 | 15638 | 0.8 | 85 | 159 | 148 | 297 | 42
0.0011 | 0.001 | 0.17 | 0.009 | 0.005 | 0.073 | 0 | 0.0021 | 0.0019 | 711 | 1245 | 147 | 1054 | 914 | 3.499 | 1710.2 | 28.72 | 34.193 | 228 | 50 | 2.5 | 15638 | 0.8 | 85 | 159 | 157 | 296 | 43.5
0.001 | 0.001 | 0.06 | 0.006 | 0.007 | 0.078 | 0.002 | 0.0025 | 0.0019 | 744 | 1233 | 172 | 1062 | 906 | 3.501 | 1674.6 | 28.69 | 39.02 | 236 | 48 | 2.5 | 16832 | 0.8 | 85 | 131 | 136 | 288 | 48
0.001 | 0.001 | 0.06 | 0.006 | 0.007 | 0.078 | 0.002 | 0.0025 | 0.0019 | 744 | 1233 | 172 | 1062 | 906 | 3.501 | 1674.6 | 28.69 | 39.02 | 236 | 48 | 2.5 | 16832 | 0.8 | 85 | 131 | 135 | 289 | 48.5
0.001 | 0.002 | 0.09 | 0.006 | 0.004 | 0.076 | 0.001 | 0.0021 | 0.0014 | 738 | 1232 | 170 | 1053 | 911 | 3.501 | 1687.8 | 29.47 | 39.531 | 264 | 47 | 2.5 | 15713 | 0.8 | 82 | 167 | 141 | 286 | 48
0.001 | 0.002 | 0.09 | 0.006 | 0.004 | 0.076 | 0.001 | 0.0021 | 0.0014 | 738 | 1232 | 170 | 1053 | 911 | 3.501 | 1687.8 | 29.47 | 39.531 | 264 | 47 | 2.5 | 15713 | 0.8 | 82 | 167 | 139 | 284 | 47.5
0.001 | 0.002 | 0.09 | 0.006 | 0.004 | 0.076 | 0.001 | 0.0021 | 0.0014 | 738 | 1232 | 170 | 1053 | 911 | 3.501 | 1687.8 | 29.47 | 39.531 | 264 | 47 | 2.5 | 15713 | 0.8 | 82 | 167 | 144 | 290 | 48
0.001 | 0.002 | 0.09 | 0.006 | 0.004 | 0.076 | 0.001 | 0.0021 | 0.0014 | 738 | 1232 | 170 | 1053 | 911 | 3.501 | 1687.8 | 29.47 | 39.531 | 264 | 47 | 2.5 | 15713 | 0.8 | 82 | 167 | 141 | 288 | 47.5
0.0011 | 0.001 | 0.11 | 0.013 | 0.009 | 0.068 | 0 | 0.0023 | 0.0015 | 740 | 1229 | 147 | 1038 | 908 | 3.499 | 1747.3 | 29.84 | 37.342 | 282 | 49 | 3 | 17026 | 0.8 | 85 | 198 | 148 | 298 | 47
0.0011 | 0.001 | 0.11 | 0.013 | 0.009 | 0.068 | 0 | 0.0023 | 0.0015 | 740 | 1229 | 147 | 1038 | 908 | 3.499 | 1747.3 | 29.84 | 37.342 | 282 | 49 | 3 | 17026 | 0.8 | 85 | 198 | 147 | 296 | 48.5
0.0011 | 0.001 | 0.11 | 0.013 | 0.009 | 0.068 | 0 | 0.0023 | 0.0015 | 740 | 1229 | 147 | 1038 | 908 | 3.499 | 1747.3 | 29.84 | 37.342 | 282 | 49 | 3 | 17026 | 0.8 | 85 | 198 | 142 | 297 | 44
0.0014 | 0.001 | 0.1 | 0.01 | 0.012 | 0.083 | 0.001 | 0.0021 | 0.0014 | 746 | 1222 | 165 | 1039 | 905 | 3.5 | 1600.8 | 29.38 | 39.746 | 224 | 45 | 2.5 | 15912 | 1.8 | 86 | 121 | 135 | 280 | 47
0.0016 | 0.001 | 0.08 | 0.008 | 0.005 | 0.073 | 0.001 | 0.0018 | 0.0014 | 743 | 1231 | 148 | 1048 | 913 | 3.5 | 1597.1 | 29.62 | 39.824 | 225 | 45 | 2.5 | 15971 | 1.8 | 84 | 128 | 138 | 280 | 47
0.0012 | 0.001 | 0.08 | 0.007 | 0.006 | 0.068 | 0.001 | 0.0017 | 0.0013 | 740 | 1232 | 157 | 1051 | 908 | 3.5 | 1600 | 29.6 | 39.725 | 224 | 45 | 2.5 | 15626 | 1.8 | 84 | 146 | 134 | 280 | 44.5
0.0016 | 0.001 | 0.08 | 0.008 | 0.005 | 0.073 | 0.001 | 0.0018 | 0.0014 | 743 | 1231 | 148 | 1048 | 913 | 3.5 | 1597.1 | 29.62 | 39.824 | 225 | 45 | 2.5 | 15971 | 1.8 | 84 | 128 | 139 | 281 | 48.5
0.0014 | 0.001 | 0.1 | 0.01 | 0.012 | 0.083 | 0.001 | 0.0021 | 0.0014 | 746 | 1222 | 165 | 1039 | 905 | 3.5 | 1600.8 | 29.38 | 39.746 | 224 | 45 | 2.5 | 15912 | 1.8 | 86 | 121 | 140 | 294 | 45
0.0012 | 0.001 | 0.08 | 0.007 | 0.006 | 0.068 | 0.001 | 0.0017 | 0.0013 | 740 | 1232 | 157 | 1051 | 908 | 3.5 | 1600 | 29.6 | 39.725 | 224 | 45 | 2.5 | 15626 | 1.8 | 84 | 146 | 136 | 284 | 43.5
0.0013 | 0.001 | 0.08 | 0.007 | 0.005 | 0.072 | 0.001 | 0.0016 | 0.0011 | 738 | 1236 | 160 | 1064 | 908 | 3.501 | 1575.6 | 29.22 | 40.091 | 221 | 44 | 2.5 | 15590 | 1.8 | 85 | 133 | 136 | 285 | 48
0.0013 | 0.001 | 0.08 | 0.007 | 0.005 | 0.072 | 0.001 | 0.0016 | 0.0011 | 738 | 1236 | 160 | 1064 | 908 | 3.501 | 1575.6 | 29.22 | 40.091 | 221 | 44 | 2.5 | 15590 | 1.8 | 85 | 133 | 137 | 289 | 47
0.0013 | 0.001 | 0.08 | 0.007 | 0.005 | 0.072 | 0.001 | 0.0016 | 0.0011 | 738 | 1236 | 160 | 1064 | 908 | 3.501 | 1575.6 | 29.22 | 40.091 | 221 | 44 | 2.5 | 15590 | 1.8 | 85 | 133 | 143 | 286 | 47.5
0.027 | 0 | 0.19 | 0.01 | 0.01 | 0 | 0.001 | 0 | 0.0041 | 711 | 1241 | 164 | 1053 | 905 | 3.799 | 1748.5 | 30.34 | 29.652 | 226 | 73 | 2.5 | 15147 | 0.8 | 85 | 180 | 209 | 319 | 44
0.027 | 0 | 0.19 | 0.01 | 0.01 | 0 | 0.001 | 0 | 0.0041 | 711 | 1241 | 164 | 1053 | 905 | 3.799 | 1748.5 | 30.34 | 29.652 | 226 | 73 | 2.5 | 15147 | 0.8 | 85 | 180 | 209 | 319 | 44
0.0013 | 0.001 | 0.08 | 0.007 | 0.005 | 0.072 | 0.001 | 0.0016 | 0.0011 | 738 | 1236 | 160 | 1064 | 908 | 3.501 | 1575.6 | 29.22 | 40.091 | 221 | 44 | 2.5 | 15590 | 1.8 | 85 | 133 | 137 | 292 | 47
0.027 | 0 | 0.19 | 0.01 | 0.01 | 0 | 0.001 | 0 | 0.0041 | 711 | 1241 | 164 | 1053 | 905 | 3.799 | 1748.5 | 30.34 | 29.652 | 226 | 73 | 2.5 | 15147 | 0.8 | 85 | 180 | 209 | 319 | 44
0.0012 | 0.001 | 0.1 | 0.008 | 0.005 | 0.079 | 0.001 | 0.0022 | 0.0012 | 744 | 1213 | 160 | 1052 | 909 | 3.501 | 1565.5 | 29.3 | 39.599 | 270 | 45 | 3 | 14925 | 1.8 | 85 | 179 | 139 | 289 | 50.5
0.0012 | 0.001 | 0.1 | 0.008 | 0.005 | 0.079 | 0.001 | 0.0022 | 0.0012 | 744 | 1213 | 160 | 1052 | 909 | 3.501 | 1565.5 | 29.3 | 39.599 | 270 | 45 | 3 | 14925 | 1.8 | 85 | 179 | 136 | 283 | 49.5
0.001 | 0.001 | 0.09 | 0.008 | 0.01 | 0.074 | 0.001 | 0.0018 | 0.0014 | 736 | 1237 | 156 | 1059 | 908 | 3.5 | 1601.6 | 29.04 | 39.792 | 224 | 45 | 2.5 | 15964 | 1.8 | 86 | 147 | 137 | 289 | 46.5
0.001 | 0.001 | 0.09 | 0.008 | 0.01 | 0.074 | 0.001 | 0.0018 | 0.0014 | 736 | 1237 | 156 | 1059 | 908 | 3.5 | 1601.6 | 29.04 | 39.792 | 224 | 45 | 2.5 | 15964 | 1.8 | 86 | 147 | 134 | 283 | 46.5
0.067 | 0.21 | 1.05 | 0.011 | 0.006 | 0.034 | 0.044 | 0 | 0.0036 | 593 | 1208 | 158 | 1035 | 884 | 3.8 | 1220.8 | 20.51 | 21.246 | 238 | 100 | 3 | 17415 | 0.6 | 84 | 147 | 456 | 572 | 17
0.0014 | 0.001 | 0.1 | 0.01 | 0.012 | 0.083 | 0.001 | 0.0021 | 0.0014 | 745 | 1236 | 158 | 1047 | 905 | 3.5 | 1599.6 | 29.4 | 39.707 | 224 | 45 | 2.5 | 15896 | 1.8 | 85 | 141 | 138 | 292 | 45
0.0014 | 0.001 | 0.1 | 0.01 | 0.012 | 0.083 | 0.001 | 0.0021 | 0.0014 | 745 | 1236 | 158 | 1047 | 905 | 3.5 | 1599.6 | 29.4 | 39.707 | 224 | 45 | 2.5 | 15896 | 1.8 | 85 | 141 | 137 | 286 | 46.5
0.067 | 0.21 | 1.05 | 0.011 | 0.006 | 0.034 | 0.044 | 0 | 0.0036 | 593 | 1208 | 158 | 1035 | 884 | 3.8 | 1220.8 | 20.51 | 21.246 | 238 | 100 | 3 | 17415 | 0.6 | 84 | 147 | 473 | 582 | 19
0.067 | 0.21 | 1.05 | 0.011 | 0.006 | 0.034 | 0.044 | 0 | 0.0036 | 593 | 1208 | 158 | 1035 | 884 | 3.8 | 1220.8 | 20.51 | 21.246 | 238 | 100 | 3 | 17415 | 0.6 | 84 | 147 | 474 | 583 | 19.5
0.0013 | 0.001 | 0.08 | 0.007 | 0.005 | 0.072 | 0.001 | 0.0016 | 0.0011 | 744 | 1246 | 157 | 1053 | 905 | 3.499 | 1595.3 | 29.27 | 39.644 | 224 | 45 | 2.5 | 15947 | 1.8 | 85 | 133 | 137 | 287 | 47
0.0013 | 0.001 | 0.08 | 0.007 | 0.005 | 0.072 | 0.001 | 0.0016 | 0.0011 | 744 | 1246 | 157 | 1053 | 905 | 3.499 | 1595.3 | 29.27 | 39.644 | 224 | 45 | 2.5 | 15947 | 1.8 | 85 | 133 | 134 | 279 | 48.5
0.001 | 0.001 | 0.07 | 0.01 | 0.006 | 0.074 | 0 | 0.0017 | 0.0013 | 740 | 1244 | 159 | 1048 | 924 | 3.501 | 1749.6 | 28.72 | 37.335 | 253 | 49 | 2.5 | 15939 | 0.8 | 83 | 138 | 135 | 287 | 45.5
0.001 | 0.001 | 0.07 | 0.01 | 0.006 | 0.074 | 0 | 0.0017 | 0.0013 | 740 | 1244 | 159 | 1048 | 924 | 3.501 | 1749.6 | 28.72 | 37.335 | 253 | 49 | 2.5 | 15939 | 0.8 | 83 | 138 | 135 | 283 | 44
0.0014 | 0.003 | 0.21 | 0.009 | 0.005 | 0.079 | 0 | 0.0024 | 0.0013 | 713 | 1228 | 147 | 1042 | 918 | 3.503 | 1609.8 | 29.09 | 38.945 | 254 | 46 | 3 | 16253 | 1.8 | 84 | 159 | 152 | 292 | 48.5
0.0014 | 0.003 | 0.21 | 0.009 | 0.005 | 0.079 | 0 | 0.0024 | 0.0013 | 713 | 1228 | 147 | 1042 | 918 | 3.503 | 1609.8 | 29.09 | 38.945 | 254 | 46 | 3 | 16253 | 1.8 | 84 | 159 | 147 | 291 | 46
0.074 | 0.18 | 0.68 | 0.011 | 0.007 | 0 | 0.026 | 0 | 0.0038 | 602 | 1208 | 145 | 1013 | 878 | 4.299 | 1238.4 | 19.65 | 17.952 | 263 | 99 | 3 | 13447 | 0.4 | 84 | 196 | 380 | 479 | 30.5
0.074 | 0.18 | 0.68 | 0.011 | 0.007 | 0 | 0.026 | 0 | 0.0038 | 602 | 1208 | 145 | 1013 | 878 | 4.299 | 1238.4 | 19.65 | 17.952 | 263 | 99 | 3 | 13447 | 0.4 | 84 | 196 | 381 | 481 | 28.5
0.0013 | 0.001 | 0.08 | 0.006 | 0.005 | 0.08 | 0.001 | 0.0022 | 0.0026 | 736 | 1252 | 168 | 1066 | 912 | 3.5 | 1722.8 | 28.7 | 37.733 | 248 | 49 | 2.5 | 15874 | 0.8 | 69 | 141 | 135 | 274 | 48
0.0012 | 0.001 | 0.07 | 0.008 | 0.003 | 0.08 | 0.001 | 0.0021 | 0.002 | 736 | 1228 | 148 | 1050 | 907 | 3.5 | 1597 | 27.14 | 39.794 | 224 | 45 | 2.5 | 15765 | 1.8 | 85 | 135 | 134 | 275 | 46
0.0013 | 0.001 | 0.08 | 0.006 | 0.005 | 0.08 | 0.001 | 0.0022 | 0.0026 | 736 | 1252 | 168 | 1066 | 912 | 3.5 | 1722.8 | 28.7 | 37.733 | 248 | 49 | 2.5 | 15874 | 0.8 | 69 | 141 | 133 | 277 | 47.5
0.0013 | 0.001 | 0.08 | 0.006 | 0.005 | 0.08 | 0.001 | 0.0022 | 0.0026 | 736 | 1252 | 168 | 1066 | 912 | 3.5 | 1722.8 | 28.7 | 37.733 | 248 | 49 | 2.5 | 15874 | 0.8 | 69 | 141 | 134 | 278 | 48
0.0013 | 0.001 | 0.08 | 0.007 | 0.005 | 0.072 | 0.001 | 0.0016 | 0.0011 | 742 | 1234 | 158 | 1047 | 904 | 3.499 | 1598.1 | 29.25 | 39.821 | 224 | 45 | 2.5 | 15979 | 1.8 | 86 | 146 | 135 | 280 | 48.5
0.0013 | 0.001 | 0.08 | 0.006 | 0.005 | 0.08 | 0.001 | 0.0022 | 0.0026 | 736 | 1252 | 168 | 1066 | 912 | 3.5 | 1722.8 | 28.7 | 37.733 | 248 | 49 | 2.5 | 15874 | 0.8 | 69 | 141 | 132 | 273 | 48
0.0013 | 0.001 | 0.08 | 0.007 | 0.005 | 0.072 | 0.001 | 0.0016 | 0.0011 | 742 | 1234 | 158 | 1047 | 904 | 3.499 | 1598.1 | 29.25 | 39.821 | 224 | 45 | 2.5 | 15979 | 1.8 | 86 | 146 | 136 | 288 | 47
0.0012 | 0.001 | 0.07 | 0.008 | 0.003 | 0.08 | 0.001 | 0.0021 | 0.002 | 736 | 1228 | 148 | 1050 | 907 | 3.5 | 1597 | 27.14 | 39.794 | 224 | 45 | 2.5 | 15765 | 1.8 | 85 | 135 | 132 | 276 | 47
0.001 | 0.001 | 0.09 | 0.008 | 0.004 | 0.082 | 0 | 0.0016 | 0.0016 | 741 | 1232 | 145 | 1070 | 936 | 3.499 | 1700.9 | 28.64 | 36.555 | 251 | 50 | 2.5 | 15548 | 0.8 | 83 | 125 | 139 | 288 | 48
0.001 | 0.001 | 0.09 | 0.008 | 0.004 | 0.082 | 0 | 0.0016 | 0.0016 | 741 | 1232 | 145 | 1070 | 936 | 3.499 | 1700.9 | 28.64 | 36.555 | 251 | 50 | 2.5 | 15548 | 0.8 | 83 | 125 | 139 | 283 | 49
0.001 | 0.001 | 0.09 | 0.008 | 0.004 | 0.082 | 0 | 0.0016 | 0.0016 | 741 | 1232 | 145 | 1070 | 936 | 3.499 | 1700.9 | 28.64 | 36.555 | 251 | 50 | 2.5 | 15548 | 0.8 | 83 | 125 | 138 | 281 | 47.5
0.0016 | 0.004 | 0.2 | 0.009 | 0.011 | 0.074 | 0 | 0.002 | 0.0027 | 710 | 1250 | 162 | 1056 | 911 | 3.499 | 1858.1 | 29.39 | 36.065 | 271 | 52 | 2.5 | 16302 | 0.8 | 83 | 144 | 147 | 292 | 44.5
0.0016 | 0.004 | 0.2 | 0.009 | 0.011 | 0.074 | 0 | 0.002 | 0.0027 | 710 | 1250 | 162 | 1056 | 911 | 3.499 | 1858.1 | 29.39 | 36.065 | 271 | 52 | 2.5 | 16302 | 0.8 | 83 | 144 | 156 | 302 | 38.5
0.0014 | 0.003 | 0.21 | 0.009 | 0.005 | 0.079 | 0 | 0.0024 | 0.0013 | 711 | 1231 | 147 | 1045 | 911 | 3.5 | 1597.5 | 28.943 | 41.315 | 246 | 45 | 2.5 | 15829 | 1.8 | 85 | 119 | 155 | 304 | 42
0.0016 | 0.004 | 0.2 | 0.009 | 0.011 | 0.074 | 0 | 0.002 | 0.0027 | 710 | 1250 | 162 | 1056 | 911 | 3.499 | 1858.1 | 29.39 | 36.065 | 271 | 52 | 2.5 | 16302 | 0.8 | 83 | 144 | 146 | 292 | 44
0.0014 | 0.003 | 0.21 | 0.009 | 0.005 | 0.079 | 0 | 0.0024 | 0.0013 | 711 | 1231 | 147 | 1045 | 911 | 3.5 | 1597.5 | 28.943 | 41.315 | 246 | 45 | 2.5 | 15829 | 1.8 | 85 | 119 | 152 | 302 | 41.5
0.053 | 0.071 | 1.46 | 0.013 | 0.007 | 0.024 | 0 | 0 | 0.0041 | 625 | 1213 | 156 | 1028 | 886 | 3.748 | 1241.4 | 22.04 | 24.354 | 233 | 60 | 2.5 | 15814 | 0.6 | 86 | 126 | 275 | 484 | 33
0.053 | 0.071 | 1.46 | 0.013 | 0.007 | 0.024 | 0 | 0 | 0.0041 | 625 | 1213 | 156 | 1028 | 886 | 3.748 | 1241.4 | 22.04 | 24.354 | 233 | 60 | 2.5 | 15814 | 0.6 | 86 | 126 | 275 | 491 | 32
0.0016 | 0.001 | 0.08 | 0.005 | 0.005 | 0.07 | 0.001 | 0.0019 | 0.0014 | 736 | 1226 | 177 | 1040 | 907 | 3.5 | 1598.9 | 29.19 | 39.14 | 224 | 45 | 2.5 | 16142 | 1.8 | 84 | 138 | 137 | 278 | 48
0.072 | 0.24 | 1.86 | 0.016 | 0.003 | 0.021 | 0.025 | 0.0015 | 0.0033 | 543 | 1245 | 173 | 1038 | 881 | 3.4 | 1632 | 26.77 | 22.422 | 255 | 100 | 3 | 22882 | 0.6 | 83 | 133 | 424 | 660 | 25.5
0.072 | 0.24 | 1.86 | 0.016 | 0.003 | 0.021 | 0.025 | 0.0015 | 0.0033 | 543 | 1245 | 173 | 1038 | 881 | 3.4 | 1632 | 26.77 | 22.422 | 255 | 100 | 3 | 22882 | 0.6 | 83 | 133 | 424 | 659 | 25.5
0.0016 | 0.001 | 0.08 | 0.005 | 0.005 | 0.07 | 0.001 | 0.0019 | 0.0014 | 736 | 1226 | 177 | 1040 | 907 | 3.5 | 1598.9 | 29.19 | 39.14 | 224 | 45 | 2.5 | 16142 | 1.8 | 84 | 138 | 139 | 284 | 46.5
0.072 | 0.24 | 1.86 | 0.016 | 0.003 | 0.021 | 0.025 | 0.0015 | 0.0033 | 543 | 1245 | 173 | 1038 | 881 | 3.4 | 1632 | 26.77 | 22.422 | 255 | 100 | 3 | 22882 | 0.6 | 83 | 133 | 417 | 663 | 25
0.001 | 0.001 | 0.08 | 0.006 | 0.004 | 0.072 | 0.001 | 0.0022 | 0.0021 | 739 | 1242 | 156 | 1066 | 909 | 3.499 | 1688.9 | 29.6 | 39.637 | 268 | 47 | 2.5 | 16134 | 0.8 | 78 | 107 | 138 | 282 | 48
0.015 | 0 | 0.21 | 0.016 | 0.006 | 0 | 0.001 | 0 | 0.0022 | 705 | 1186 | 141 | 988 | 889 | 4.501 | 1285 | 19.28 | 32.811 | 189 | 65 | 2.5 | 13308 | 1.6 | 85 | 121 | 223 | 333 | 41.5
0.001 | 0.001 | 0.08 | 0.006 | 0.004 | 0.072 | 0.001 | 0.0022 | 0.0021 | 739 | 1242 | 156 | 1066 | 909 | 3.499 | 1688.9 | 29.6 | 39.637 | 268 | 47 | 2.5 | 16134 | 0.8 | 78 | 107 | 141 | 288 | 48
0.001 | 0.001 | 0.08 | 0.006 | 0.004 | 0.072 | 0.001 | 0.0022 | 0.0021 | 739 | 1242 | 156 | 1066 | 909 | 3.499 | 1688.9 | 29.6 | 39.637 | 268 | 47 | 2.5 | 16134 | 0.8 | 78 | 107 | 138 | 280 | 48
0.001 | 0.001 | 0.08 | 0.006 | 0.004 | 0.072 | 0.001 | 0.0022 | 0.0021 | 739 | 1242 | 156 | 1066 | 909 | 3.499 | 1688.9 | 29.6 | 39.637 | 268 | 47 | 2.5 | 16134 | 0.8 | 78 | 107 | 144 | 290 | 47
0.015 | 0 | 0.21 | 0.016 | 0.006 | 0 | 0.001 | 0 | 0.0022 | 705 | 1186 | 141 | 988 | 889 | 4.501 | 1285 | 19.28 | 32.811 | 189 | 65 | 2.5 | 13308 | 1.6 | 85 | 121 | 223 | 333 | 41.5
0.0012 | 0.001 | 0.17 | 0.009 | 0.004 | 0.065 | 0 | 0.002 | 0.0016 | 707 | 1223 | 165 | 1044 | 919 | 3 | 1446 | 21.97 | 33.179 | 210 | 62 | 3 | 11737 | 1.8 | 86 | 203 | 154 | 301 | 44.5
0.0012 | 0.001 | 0.17 | 0.009 | 0.004 | 0.065 | 0 | 0.002 | 0.0016 | 707 | 1223 | 165 | 1044 | 919 | 3 | 1446 | 21.97 | 33.179 | 210 | 62 | 3 | 11737 | 1.8 | 86 | 203 | 153 | 300 | 45
0.001 | 0.001 | 0.2 | 0.007 | 0.007 | 0.077 | 0 | 0.0018 | 0.0015 | 707 | 1244 | 165 | 1071 | 913 | 3.499 | 1853.8 | 29.27 | 35.923 | 271 | 52 | 2.5 | 16459 | 0.8 | 83 | 133 | 148 | 296 | 47.5
0.001 | 0.001 | 0.2 | 0.007 | 0.007 | 0.077 | 0 | 0.0018 | 0.0015 | 707 | 1244 | 165 | 1071 | 913 | 3.499 | 1853.8 | 29.27 | 35.923 | 271 | 52 | 2.5 | 16459 | 0.8 | 83 | 133 | 150 | 295 | 46.5
0.001 | 0.001 | 0.2 | 0.007 | 0.007 | 0.077 | 0 | 0.0018 | 0.0015 | 707 | 1244 | 165 | 1071 | 913 | 3.499 | 1853.8 | 29.27 | 35.923 | 271 | 52 | 2.5 | 16459 | 0.8 | 83 | 133 | 149 | 293 | 45
0.0016 | 0.004 | 0.2 | 0.009 | 0.011 | 0.074 | 0 | 0.002 | 0.0027 | 708 | 1240 | 167 | 1046 | 907 | 3.5 | 1853 | 29.79 | 36.055 | 270 | 52 | 2.5 | 16574 | 0.8 | 83 | 129 | 150 | 302 | 45
0.0016 | 0.004 | 0.2 | 0.009 | 0.011 | 0.074 | 0 | 0.002 | 0.0027 | 708 | 1240 | 167 | 1046 | 907 | 3.5 | 1853 | 29.79 | 36.055 | 270 | 52 | 2.5 | 16574 | 0.8 | 83 | 129 | 155 | 302 | 37.5
0.0016 | 0.004 | 0.2 | 0.009 | 0.011 | 0.074 | 0 | 0.002 | 0.0027 | 708 | 1240 | 167 | 1046 | 907 | 3.5 | 1853 | 29.79 | 36.055 | 270 | 52 | 2.5 | 16574 | 0.8 | 83 | 129 | 152 | 298 | 44
0.0013 | 0.001 | 0.2 | 0.009 | 0.006 | 0.081 | 0 | 0.003 | 0.0015 | 699 | 1240 | 160 | 1070 | 912 | 3.499 | 1863.3 | 29.25 | 35.978 | 271 | 52 | 2.5 | 16579 | 0.8 | 83 | 134 | 159 | 299 | 36
0.0013 | 0.001 | 0.2 | 0.009 | 0.006 | 0.081 | 0 | 0.003 | 0.0015 | 699 | 1240 | 160 | 1070 | 912 | 3.499 | 1863.3 | 29.25 | 35.978 | 271 | 52 | 2.5 | 16579 | 0.8 | 83 | 134 | 154 | 297 | 48.5
0.0013 | 0.001 | 0.2 | 0.009 | 0.006 | 0.081 | 0 | 0.003 | 0.0015 | 699 | 1240 | 160 | 1070 | 912 | 3.499 | 1863.3 | 29.25 | 35.978 | 271 | 52 | 2.5 | 16579 | 0.8 | 83 | 134 | 153 | 303 | 44.5
0.0014 | 0 | 0.11 | 0.011 | 0.013 | 0.0724 | 0 | 0.0024 | 0.0014 | 717 | 1234 | 173 | 1045 | 903 | 2.999 | 1745.6 | 30.028 | 32.533 | 189 | 67 | 2.5 | 15255 | 1 | 85 | 123 | 150 | 300 | 45.5
0.0014 | 0 | 0.11 | 0.011 | 0.013 | 0.0724 | 0 | 0.0024 | 0.0014 | 717 | 1234 | 173 | 1045 | 903 | 2.999 | 1745.6 | 30.028 | 32.533 | 189 | 67 | 2.5 | 15255 | 1 | 85 | 123 | 150 | 300 | 45.5
0.0014 | 0 | 0.11 | 0.011 | 0.013 | 0.0724 | 0 | 0.0024 | 0.0014 | 717 | 1234 | 173 | 1045 | 903 | 2.999 | 1745.6 | 30.028 | 32.533 | 189 | 67 | 2.5 | 15255 | 1 | 85 | 123 | 150 | 300 | 45.5
0.042 | 0.002 | 0.25 | 0.009 | 0.005 | 0 | 0.012 | 0 | 0.0018 | 638 | 1201 | 148 | 1028 | 885 | 5.501 | 1408.2 | 29.98 | 20.077 | 214 | 94 | 2.5 | 13778 | 0.8 | 86 | 167 | 278 | 363 | 37.5
0.042 | 0.002 | 0.25 | 0.009 | 0.005 | 0 | 0.012 | 0 | 0.0018 | 638 | 1201 | 148 | 1028 | 885 | 5.501 | 1408.2 | 29.98 | 20.077 | 214 | 94 | 2.5 | 13778 | 0.8 | 86 | 167 | 272 | 358 | 37.5
0.042 | 0.002 | 0.25 | 0.009 | 0.005 | 0 | 0.012 | 0 | 0.0018 | 638 | 1201 | 148 | 1028 | 885 | 5.501 | 1408.2 | 29.98 | 20.077 | 214 | 94 | 2.5 | 13778 | 0.8 | 86 | 167 | 277 | 368 | 36
0.0011 | 0.001 | 0.08 | 0.006 | 0.006 | 0.071 | 0.001 | 0.0017 | 0.0013 | 736 | 1233 | 155 | 1058 | 907 | 3.5 | 1599.5 | 29.64 | 39.541 | 224 | 45 | 2.5 | 15837 | 1.8 | 84 | 150 | 132 | 276 | 45.5
0.001 | 0.002 | 0.09 | 0.006 | 0.004 | 0.076 | 0.001 | 0.0021 | 0.0014 | 748 | 1234 | 154 | 1045 | 906 | 3.499 | 1581.1 | 29.58 | 39.824 | 220 | 44 | 2.5 | 15524 | 1.8 | 85 | 136 | 134 | 279 | 49.5
0.0014 | 0.001 | 0.08 | 0.008 | 0.003 | 0.077 | 0 | 0.0018 | 0.0014 | 736 | 1223 | 186 | 1066 | 940 | 3.501 | 1694.4 | 25.55 | 36.334 | 251 | 51 | 2.5 | 15448 | 0.8 | 83 | 134 | 137 | 286 | 45.5
0.0011 | 0.001 | 0.08 | 0.006 | 0.006 | 0.071 | 0.001 | 0.0017 | 0.0013 | 736 | 1233 | 155 | 1058 | 907 | 3.5 | 1599.5 | 29.64 | 39.541 | 224 | 45 | 2.5 | 15837 | 1.8 | 84 | 150 | 128 | 277 | 47
0.001 | 0.001 | 0.06 | 0.006 | 0.007 | 0.078 | 0.002 | 0.0025 | 0.0019 | 738 | 1244 | 154 | 1053 | 906 | 3.499 | 1674.9 | 28.88 | 38.739 | 235 | 48 | 2.5 | 17334 | 0.8 | 86 | 116 | 137 | 281 | 51
0.001 | 0.001 | 0.06 | 0.006 | 0.007 | 0.078 | 0.002 | 0.0025 | 0.0019 | 738 | 1244 | 154 | 1053 | 906 | 3.499 | 1674.9 | 28.88 | 38.739 | 235 | 48 | 2.5 | 17334 | 0.8 | 86 | 116 | 136 | 287 | 51
0.0014 | 0.001 | 0.08 | 0.008 | 0.003 | 0.077 | 0 | 0.0018 | 0.0014 | 736 | 1223 | 186 | 1066 | 940 | 3.501 | 1694.4 | 25.55 | 36.334 | 251 | 51 | 2.5 | 15448 | 0.8 | 83 | 134 | 139 | 285 | 45
0.001 | 0.002 | 0.09 | 0.006 | 0.004 | 0.076 | 0.001 | 0.0021 | 0.0014 | 748 | 1234 | 154 | 1045 | 906 | 3.499 | 1581.1 | 29.58 | 39.824 | 220 | 44 | 2.5 | 15524 | 1.8 | 85 | 136 | 136 | 280 | 46.5
0.0014 | 0.001 | 0.08 | 0.008 | 0.003 | 0.077 | 0 | 0.0018 | 0.0014 | 736 | 1223 | 186 | 1066 | 940 | 3.501 | 1694.4 | 25.55 | 36.334 | 251 | 51 | 2.5 | 15448 | 0.8 | 83 | 134 | 136 | 291 | 44
0.001 | 0.002 | 0.09 | 0.006 | 0.004 | 0.076 | 0.001 | 0.0021 | 0.0014 | 748 | 1234 | 154 | 1045 | 906 | 3.499 | 1581.1 | 29.58 | 39.824 | 220 | 44 | 2.5 | 15524 | 1.8 | 85 | 136 | 134 | 279 | 50
0.001 | 0.002 | 0.09 | 0.006 | 0.004 | 0.076 | 0.001 | 0.0021 | 0.0014 | 748 | 1234 | 154 | 1045 | 906 | 3.499 | 1581.1 | 29.58 | 39.824 | 220 | 44 | 2.5 | 15524 | 1.8 | 85 | 136 | 133 | 282 | 47.5
0.0011 | 0.001 | 0.17 | 0.009 | 0.005 | 0.073 | 0 | 0.0021 | 0.0019 | 710 | 1224 | 157 | 1044 | 913 | 3.502 | 1719.1 | 28.71 | 34.165 | 229 | 50 | 2.5 | 15864 | 0.8 | 86 | 154 | 150 | 301 | 49
0.0011 | 0.001 | 0.17 | 0.009 | 0.005 | 0.073 | 0 | 0.0021 | 0.0019 | 710 | 1224 | 157 | 1044 | 913 | 3.502 | 1719.1 | 28.71 | 34.165 | 229 | 50 | 2.5 | 15864 | 0.8 | 86 | 154 | 153 | 301 | 45
0.0011 | 0.001 | 0.17 | 0.009 | 0.005 | 0.073 | 0 | 0.0021 | 0.0019 | 710 | 1224 | 157 | 1044 | 913 | 3.502 | 1719.1 | 28.71 | 34.165 | 229 | 50 | 2.5 | 15864 | 0.8 | 86 | 154 | 157 | 299 | 45
0.0011 | 0.001 | 0.18 | 0.006 | 0.004 | 0.075 | 0 | 0.0017 | 0.0015 | 707 | 1221 | 190 | 1047 | 908 | 3.501 | 1475.9 | 29.01 | 38.94 | 202 | 45 | 2.5 | 14443 | 1.8 | 69 | 90 | 158 | 299 | 44.5
0.0011 | 0.001 | 0.18 | 0.006 | 0.004 | 0.075 | 0 | 0.0017 | 0.0015 | 707 | 1221 | 190 | 1047 | 908 | 3.501 | 1475.9 | 29.01 | 38.94 | 202 | 45 | 2.5 | 14443 | 1.8 | 69 | 90 | 153 | 298 | 45.5
0.0011 | 0.001 | 0.18 | 0.006 | 0.004 | 0.075 | 0 | 0.0017 | 0.0015 | 707 | 1221 | 190 | 1047 | 908 | 3.501 | 1475.9 | 29.01 | 38.94 | 202 | 45 | 2.5 | 14443 | 1.8 | 69 | 90 | 154 | 296 | 45.5
0.001 | 0.001 | 0.17 | 0.007 | 0.007 | 0.067 | 0 | 0.0018 | 0.0014 | 709 | 1249 | 160 | 1059 | 910 | 3.499 | 1856.2 | 29.33 | 35.447 | 272 | 53 | 2.5 | 16569 | 0.8 | 83 | 138 | 146 | 292 | 44.5
0.001 | 0.001 | 0.17 | 0.007 | 0.007 | 0.067 | 0 | 0.0018 | 0.0014 | 709 | 1249 | 160 | 1059 | 910 | 3.499 | 1856.2 | 29.33 | 35.447 | 272 | 53 | 2.5 | 16569 | 0.8 | 83 | 138 | 152 | 297 | 39
0.001 | 0.001 | 0.17 | 0.007 | 0.007 | 0.067 | 0 | 0.0018 | 0.0014 | 709 | 1249 | 160 | 1059 | 910 | 3.499 | 1856.2 | 29.33 | 35.447 | 272 | 53 | 2.5 | 16569 | 0.8 | 83 | 138 | 152 | 296 | 39
0.0011 | 0.001 | 0.07 | 0.005 | 0.004 | 0.068 | 0.001 | 0.0022 | 0.0011 | 740 | 1220 | 185 | 1057 | 906 | 4.001 | 1742.3 | 29.57 | 34.082 | 245 | 64 | 2.5 | 16040 | 0.8 | 85 | 150 | 153 | 289 | 47.5
0.0011 | 0.001 | 0.07 | 0.005 | 0.004 | 0.068 | 0.001 | 0.0022 | 0.0011 | 740 | 1220 | 185 | 1057 | 906 | 4.001 | 1742.3 | 29.57 | 34.082 | 245 | 64 | 2.5 | 16040 | 0.8 | 85 | 150 | 148 | 282 | 47.5
0.0011 | 0.001 | 0.07 | 0.005 | 0.004 | 0.068 | 0.001 | 0.0022 | 0.0011 | 740 | 1220 | 185 | 1057 | 906 | 4.001 | 1742.3 | 29.57 | 34.082 | 245 | 64 | 2.5 | 16040 | 0.8 | 85 | 150 | 150 | 280 | 49
0.001 | 0.001 | 0.07 | 0.01 | 0.006 | 0.074 | 0 | 0.0017 | 0.0013 | 741 | 1240 | 161 | 1049 | 926 | 3.502 | 1742.2 | 28.74 | 37.469 | 252 | 49 | 2.5 | 16099 | 0.8 | 83 | 146 | 137 | 284 | 44
0.001 | 0.001 | 0.07 | 0.01 | 0.006 | 0.074 | 0 | 0.0017 | 0.0013 | 741 | 1240 | 161 | 1049 | 926 | 3.502 | 1742.2 | 28.74 | 37.469 | 252 | 49 | 2.5 | 16099 | 0.8 | 83 | 146 | 137 | 290 | 45.5
0.001 | 0.001 | 0.08 | 0.006 | 0.004 | 0.072 | 0.001 | 0.0022 | 0.0021 | 738 | 1222 | 178 | 1050 | 906 | 4.001 | 1743.5 | 29.61 | 34.198 | 246 | 64 | 2.5 | 15773 | 0.8 | 85 | 160 | 149 | 283 | 46.5
0.001 | 0.001 | 0.08 | 0.006 | 0.004 | 0.072 | 0.001 | 0.0022 | 0.0021 | 738 | 1222 | 178 | 1050 | 906 | 4.001 | 1743.5 | 29.61 | 34.198 | 246 | 64 | 2.5 | 15773 | 0.8 | 85 | 160 | 148 | 283 | 46.5
0.001 | 0.001 | 0.08 | 0.006 | 0.004 | 0.072 | 0.001 | 0.0022 | 0.0021 | 738 | 1222 | 178 | 1050 | 906 | 4.001 | 1743.5 | 29.61 | 34.198 | 246 | 64 | 2.5 | 15773 | 0.8 | 85 | 160 | 155 | 289 | 45.5
0.0012 | 0.004 | 0.21 | 0.01 | 0.006 | 0.074 | 0 | 0.0021 | 0.0016 | 709 | 1255 | 161 | 1068 | 915 | 3.499 | 1855.7 | 28.89 | 35.722 | 270 | 52 | 2.5 | 16664 | 0.8 | 83 | 140 | 149 | 293 | 47.5
0.001 | 0.001 | 0.18 | 0.01 | 0.008 | 0.075 | 0 | 0.0019 | 0.0022 | 710 | 1237 | 164 | 1061 | 911 | 3.499 | 1854.7 | 29.34 | 35.407 | 273 | 53 | 2.5 | 16849 | 0.8 | 83 | 134 | 155 | 297 | 46
0.0012 | 0.004 | 0.21 | 0.01 | 0.006 | 0.074 | 0 | 0.0021 | 0.0016 | 709 | 1255 | 161 | 1068 | 915 | 3.499 | 1855.7 | 28.89 | 35.722 | 270 | 52 | 2.5 | 16664 | 0.8 | 83 | 140 | 153 | 296 | 44
0.0011 | 0.001 | 0.17 | 0.009 | 0.005 | 0.073 | 0 | 0.0021 | 0.0019 | 711 | 1241 | 148 | 1053 | 913 | 3.501 | 1724 | 28.77 | 35.176 | 236 | 50 | 2.5 | 17088 | 0.8 | 84 | 138 | 148 | 283 | 47
0.0011 | 0.001 | 0.17 | 0.009 | 0.005 | 0.073 | 0 | 0.0021 | 0.0019 | 711 | 1241 | 148 | 1053 | 913 | 3.501 | 1724 | 28.77 | 35.176 | 236 | 50 | 2.5 | 17088 | 0.8 | 84 | 138 | 148 | 283 | 43.5
0.0011 | 0.001 | 0.17 | 0.009 | 0.005 | 0.073 | 0 | 0.0021 | 0.0019 | 711 | 1241 | 148 | 1053 | 913 | 3.501 | 1724 | 28.77 | 35.176 | 236 | 50 | 2.5 | 17088 | 0.8 | 84 | 138 | 151 | 284 | 45
0.0012 | 0.004 | 0.21 | 0.01 | 0.006 | 0.074 | 0 | 0.0021 | 0.0016 | 709 | 1255 | 161 | 1068 | 915 | 3.499 | 1855.7 | 28.89 | 35.722 | 270 | 52 | 2.5 | 16664 | 0.8 | 83 | 140 | 152 | 296 | 44.5
0.001 | 0.001 | 0.18 | 0.01 | 0.008 | 0.075 | 0 | 0.0019 | 0.0022 | 710 | 1237 | 164 | 1061 | 911 | 3.499 | 1854.7 | 29.34 | 35.407 | 273 | 53 | 2.5 | 16849 | 0.8 | 83 | 134 | 156 | 298 | 44
0.001 | 0.001 | 0.18 | 0.01 | 0.008 | 0.075 | 0 | 0.0019 | 0.0022 | 710 | 1237 | 164 | 1061 | 911 | 3.499 | 1854.7 | 29.34 | 35.407 | 273 | 53 | 2.5 | 16849 | 0.8 | 83 | 134 | 148 | 294 | 48
0.001 | 0.001 | 0.17 | 0.007 | 0.007 | 0.067 | 0 | 0.0018 | 0.0014 | 704 | 1254 | 162 | 1068 | 913 | 3.498 | 1853.6 | 29.31 | 35.71 | 270 | 53 | 2.5 | 16780 | 0.8 | 83 | 130 | 148 | 291 | 49.5
0.001 | 0.001 | 0.09 | 0.008 | 0.004 | 0.082 | 0 | 0.0016 | 0.0016 | 739 | 1216 | 150 | 1051 | 927 | 3.499 | 1705.7 | 28.57 | 36.768 | 251 | 51 | 2.5 | 15654 | 0.8 | 83 | 141 | 137 | 282 | 45.5
0.001 | 0.001 | 0.17 | 0.007 | 0.007 | 0.067 | 0 | 0.0018 | 0.0014 | 704 | 1254 | 162 | 1068 | 913 | 3.498 | 1853.6 | 29.31 | 35.71 | 270 | 53 | 2.5 | 16780 | 0.8 | 83 | 130 | 152 | 292 | 45.5
0.001 | 0.001 | 0.17 | 0.007 | 0.007 | 0.067 | 0 | 0.0018 | 0.0014 | 704 | 1254 | 162 | 1068 | 913 | 3.498 | 1853.6 | 29.31 | 35.71 | 270 | 53 | 2.5 | 16780 | 0.8 | 83 | 130 | 159 | 302 | 47
0.001 | 0.001 | 0.09 | 0.008 | 0.004 | 0.082 | 0 | 0.0016 | 0.0016 | 739 | 1216 | 150 | 1051 | 927 | 3.499 | 1705.7 | 28.57 | 36.768 | 251 | 51 | 2.5 | 15654 | 0.8 | 83 | 141 | 137 | 280 | 46.5
0.001 | 0.001 | 0.09 | 0.008 | 0.004 | 0.082 | 0 | 0.0016 | 0.0016 | 739 | 1216 | 150 | 1051 | 927 | 3.499 | 1705.7 | 28.57 | 36.768 | 251 | 51 | 2.5 | 15654 | 0.8 | 83 | 141 | 140 | 287 | 47.5
0.0014 | 0 | 0.11 | 0.011 | 0.013 | 0.0724 | 0 | 0.0024 | 0.0014 | 715 | 1235 | 181 | 1069 | 906 | 3.001 | 1739 | 30.15 | 32.675 | 188 | 67 | 2.5 | 14490 | 1 | 86 | 132 | 148 | 297 | 43.5
0.0014 | 0 | 0.11 | 0.011 | 0.013 | 0.0724 | 0 | 0.0024 | 0.0014 | 715 | 1235 | 181 | 1069 | 906 | 3.001 | 1739 | 30.15 | 32.675 | 188 | 67 | 2.5 | 14490 | 1 | 86 | 132 | 148 | 297 | 43.5
0.0014 | 0 | 0.11 | 0.011 | 0.013 | 0.0724 | 0 | 0.0024 | 0.0014 | 715 | 1235 | 181 | 1069 | 906 | 3.001 | 1739 | 30.15 | 32.675 | 188 | 67 | 2.5 | 14490 | 1 | 86 | 132 | 148 | 297 | 43.5
0.0011 | 0.001 | 0.18 | 0.009 | 0.008 | 0.073 | 0 | 0.002 | 0.001 | 710 | 1234 | 147 | 1068 | 913 | 3.498 | 1857.5 | 28.8 | 35.614 | 271 | 52 | 2.5 | 16613 | 0.8 | 83 | 145 | 148 | 294 | 42
0.0011 | 0.001 | 0.18 | 0.009 | 0.008 | 0.073 | 0 | 0.002 | 0.001 | 710 | 1234 | 147 | 1068 | 913 | 3.498 | 1857.5 | 28.8 | 35.614 | 271 | 52 | 2.5 | 16613 | 0.8 | 83 | 145 | 147 | 292 | 45.5
0.0011 | 0.001 | 0.18 | 0.009 | 0.008 | 0.073 | 0 | 0.002 | 0.001 | 710 | 1234 | 147 | 1068 | 913 | 3.498 | 1857.5 | 28.8 | 35.614 | 271 | 52 | 2.5 | 16613 | 0.8 | 83 | 145 | 152 | 296 | 38
0.0011 | 0.001 | 0.19 | 0.007 | 0.01 | 0.071 | 0 | 0.0019 | 0.0015 | 710 | 1260 | 164 | 1069 | 915 | 3.499 | 1725.3 | 29.18 | 33.478 | 230 | 54 | 2.5 | 15930 | 0.8 | 84 | 163 | 149 | 293 | 44
0.0011 | 0.001 | 0.19 | 0.007 | 0.01 | 0.071 | 0 | 0.0019 | 0.0015 | 710 | 1260 | 164 | 1069 | 915 | 3.499 | 1725.3 | 29.18 | 33.478 | 230 | 54 | 2.5 | 15930 | 0.8 | 84 | 163 | 151 | 296 | 45
0.0011 | 0.001 | 0.19 | 0.007 | 0.01 | 0.071 | 0 | 0.0019 | 0.0015 | 710 | 1260 | 164 | 1069 | 915 | 3.499 | 1725.3 | 29.18 | 33.478 | 230 | 54 | 2.5 | 15930 | 0.8 | 84 | 163 | 154 | 303 | 49
0.0011 | 0.001 | 0.19 | 0.007 | 0.01 | 0.071 | 0 | 0.0019 | 0.0015 | 710 | 1260 | 164 | 1069 | 915 | 3.499 | 1725.3 | 29.18 | 33.478 | 230 | 54 | 2.5 | 15930 | 0.8 | 84 | 163 | 155 | 298 | 46
0.0012 | 0.001 | 0.08 | 0.008 | 0.004 | 0.069 | 0.001 | 0.002 | 0.0021 | 741 | 1239 | 168 | 1058 | 910 | 3.5 | 1685.6 | 29.43 | 39.629 | 264 | 47 | 2.5 | 15573 | 0.8 | 81 | 133 | 139 | 289 | 47
0.001 | 0.002 | 0.09 | 0.006 | 0.004 | 0.076 | 0.001 | 0.0021 | 0.0014 | 737 | 1250 | 168 | 1055 | 908 | 3.499 | 1689.4 | 29.54 | 39.584 | 265 | 47 | 2.5 | 15581 | 0.8 | 82 | 134 | 134 | 277 | 47.5
0.001 | 0.002 | 0.09 | 0.006 | 0.004 | 0.076 | 0.001 | 0.0021 | 0.0014 | 737 | 1250 | 168 | 1055 | 908 | 3.499 | 1689.4 | 29.54 | 39.584 | 265 | 47 | 2.5 | 15581 | 0.8 | 82 | 134 | 132 | 276 | 47
0.001 | 0.002 | 0.09 | 0.006 | 0.004 | 0.076 | 0.001 | 0.0021 | 0.0014 | 737 | 1250 | 168 | 1055 | 908 | 3.499 | 1689.4 | 29.54 | 39.584 | 265 | 47 | 2.5 | 15581 | 0.8 | 82 | 134 | 131 | 275 | 48.5
0.0014 | 0.001 | 0.08 | 0.01 | 0.008 | 0.07 | 0.001 | 0.0019 | 0.0017 | 737 | 1244 | 154 | 1058 | 906 | 3.502 | 1675.1 | 25.77 | 39.075 | 237 | 48 | 2.5 | 16937 | 0.8 | 85 | 130 | 134 | 279 | 45.5
0.001 | 0.001 | 0.18 | 0.01 | 0.008 | 0.075 | 0 | 0.0019 | 0.0022 | 708 | 1240 | 165 | 1066 | 913 | 3.498 | 1855.2 | 29.29 | 35.569 | 272 | 52 | 2.5 | 16377 | 0.8 | 83 | 137 | 153 | 297 | 39
0.001 | 0.001 | 0.18 | 0.01 | 0.008 | 0.075 | 0 | 0.0019 | 0.0022 | 708 | 1240 | 165 | 1066 | 913 | 3.498 | 1855.2 | 29.29 | 35.569 | 272 | 52 | 2.5 | 16377 | 0.8 | 83 | 137 | 148 | 295 | 43.5
0.0012 | 0.001 | 0.08 | 0.008 | 0.004 | 0.069 | 0.001 | 0.002 | 0.0021 | 741 | 1239 | 168 | 1058 | 910 | 3.5 | 1685.6 | 29.43 | 39.629 | 264 | 47 | 2.5 | 15573 | 0.8 | 81 | 133 | 140 | 292 | 47
0.001 | 0.002 | 0.09 | 0.006 | 0.004 | 0.076 | 0.001 | 0.0021 | 0.0014 | 737 | 1250 | 168 | 1055 | 908 | 3.499 | 1689.4 | 29.54 | 39.584 | 265 | 47 | 2.5 | 15581 | 0.8 | 82 | 134 | 134 | 281 | 48.5
0.0012 | 0.001 | 0.08 | 0.008 | 0.004 | 0.069 | 0.001 | 0.002 | 0.0021 | 741 | 1239 | 168 | 1058 | 910 | 3.5 | 1685.6 | 29.43 | 39.629 | 264 | 47 | 2.5 | 15573 | 0.8 | 81 | 133 | 142 | 301 | 47
0.0014 | 0.001 | 0.08 | 0.01 | 0.008 | 0.07 | 0.001 | 0.0019 | 0.0017 | 737 | 1244 | 154 | 1058 | 906 | 3.502 | 1675.1 | 25.77 | 39.075 | 237 | 48 | 2.5 | 16937 | 0.8 | 85 | 130 | 134 | 280 | 46
0.0012 | 0.001 | 0.08 | 0.008 | 0.004 | 0.069 | 0.001 | 0.002 | 0.0021 | 741 | 1239 | 168 | 1058 | 910 | 3.5 | 1685.6 | 29.43 | 39.629 | 264 | 47 | 2.5 | 15573 | 0.8 | 81 | 133 | 142 | 296 | 46.5
0.001 | 0.001 | 0.18 | 0.01 | 0.008 | 0.075 | 0 | 0.0019 | 0.0022 | 708 | 1240 | 165 | 1066 | 913 | 3.498 | 1855.2 | 29.29 | 35.569 | 272 | 52 | 2.5 | 16377 | 0.8 | 83 | 137 | 147 | 293 | 46
0.0016 | 0.004 | 0.2 | 0.009 | 0.011 | 0.074 | 0 | 0.002 | 0.0027 | 709 | 1240 | 166 | 1055 | 912 | 3.499 | 1855.7 | 29.71 | 36.088 | 271 | 52 | 2.5 | 16465 | 0.8 | 83 | 140 | 154 | 306 | 46.5
0.0014 | 0.001 | 0.09 | 0.01 | 0.008 | 0.068 | 0.001 | 0.0023 | 0.0016 | 735 | 1218 | 152 | 1042 | 904 | 3.501 | 1717.7 | 29.31 | 37.784 | 248 | 49 | 2.5 | 15885 | 0.8 | 72 | 113 | 136 | 282 | 47
0.0016 | 0.004 | 0.2 | 0.009 | 0.011 | 0.074 | 0 | 0.002 | 0.0027 | 709 | 1240 | 166 | 1055 | 912 | 3.499 | 1855.7 | 29.71 | 36.088 | 271 | 52 | 2.5 | 16465 | 0.8 | 83 | 140 | 156 | 304 | 46
0.0016 | 0.004 | 0.2 | 0.009 | 0.011 | 0.074 | 0 | 0.002 | 0.0027 | 709 | 1240 | 166 | 1055 | 912 | 3.499 | 1855.7 | 29.71 | 36.088 | 271 | 52 | 2.5 | 16465 | 0.8 | 83 | 140 | 156 | 302 | 44.5
0.0014 | 0.001 | 0.08 | 0.008 | 0.003 | 0.077 | 0 | 0.0018 | 0.0014 | 737 | 1221 | 187 | 1070 | 941 | 3.5 | 1697.7 | 25.6 | 36.429 | 251 | 51 | 2.5 | 15554 | 0.8 | 83 | 124 | 140 | 286 | 44
0.0012 | 0.001 | 0.08 | 0.008 | 0.004 | 0.076 | 0.001 | 0.0018 | 0.0015 | 736 | 1227 | 176 | 1052 | 910 | 3.501 | 1598 | 29.55 | 39.267 | 224 | 45 | 2.5 | 16072 | 1.8 | 85 | 128 | 136 | 274 | 49
0.0014 | 0.001 | 0.08 | 0.008 | 0.003 | 0.077 | 0 | 0.0018 | 0.0014 | 737 | 1221 | 187 | 1070 | 941 | 3.5 | 1697.7 | 25.6 | 36.429 | 251 | 51 | 2.5 | 15554 | 0.8 | 83 | 124 | 138 | 287 | 46
0.0014 | 0.001 | 0.09 | 0.01 | 0.008 | 0.068 | 0.001 | 0.0023 | 0.0016 | 735 | 1218 | 152 | 1042 | 904 | 3.501 | 1717.7 | 29.31 | 37.784 | 248 | 49 | 2.5 | 15885 | 0.8 | 72 | 113 | 136 | 283 | 48.5
0.0014 | 0.001 | 0.09 | 0.01 | 0.008 | 0.068 | 0.001 | 0.0023 | 0.0016 | 735 | 1218 | 152 | 1042 | 904 | 3.501 | 1717.7 | 29.31 | 37.784 | 248 | 49 | 2.5 | 15885 | 0.8 | 72 | 113 | 133 | 285 | 47
0.0014 | 0.001 | 0.09 | 0.01 | 0.008 | 0.068 | 0.001 | 0.0023 | 0.0016 | 735 | 1218 | 152 | 1042 | 904 | 3.501 | 1717.7 | 29.31 | 37.784 | 248 | 49 | 2.5 | 15885 | 0.8 | 72 | 113 | 138 | 285 | 46.5
0.0012 | 0.001 | 0.08 | 0.008 | 0.004 | 0.076 | 0.001 | 0.0018 | 0.0015 | 736 | 1227 | 176 | 1052 | 910 | 3.501 | 1598 | 29.55 | 39.267 | 224 | 45 | 2.5 | 16072 | 1.8 | 85 | 128 | 138 | 278 | 48.5
0.0011 | 0.001 | 0.17 | 0.009 | 0.005 | 0.073 | 0 | 0.0021 | 0.0019 | 709 | 1237 | 150 | 1056 | 912 | 3.501 | 1725.1 | 28.75 | 34.376 | 255 | 50 | 3 | 15832 | 0.8 | 84 | 134 | 149 | 286 | 43.5
0.0011 | 0.001 | 0.17 | 0.009 | 0.005 | 0.073 | 0 | 0.0021 | 0.0019 | 709 | 1237 | 150 | 1056 | 912 | 3.501 | 1725.1 | 28.75 | 34.376 | 255 | 50 | 3 | 15832 | 0.8 | 84 | 134 | 147 | 282 | 45.5
0.0011 | 0.001 | 0.17 | 0.009 | 0.005 | 0.073 | 0 | 0.0021 | 0.0019 | 709 | 1237 | 150 | 1056 | 912 | 3.501 | 1725.1 | 28.75 | 34.376 | 255 | 50 | 3 | 15832 | 0.8 | 84 | 134 | 151 | 285 | 44.5
0.001 | 0.001 | 0.1 | 0.006 | 0.005 | 0.073 | 0.001 | 0.0021 | 0.0012 | 739 | 1227 | 163 | 1047 | 912 | 3.499 | 1562.7 | 29.31 | 40.322 | 246 | 45 | 3 | 14726 | 1.8 | 85 | 147 | 133 | 279 | 50
0.001 | 0.001 | 0.1 | 0.006 | 0.005 | 0.073 | 0.001 | 0.0021 | 0.0012 | 739 | 1227 | 163 | 1047 | 912 | 3.499 | 1562.7 | 29.31 | 40.322 | 246 | 45 | 3 | 14726 | 1.8 | 85 | 147 | 137 | 282 | 50.5
0.0012 | 0.001 | 0.08 | 0.008 | 0.004 | 0.069 | 0.001 | 0.002 | 0.0021 | 748 | 1220 | 164 | 1054 | 909 | 3.5 | 1578.5 | 29.43 | 39.911 | 221 | 44 | 2.5 | 15448 | 1.8 | 85 | 129 | 137 | 287 | 47.5
0.0012 | 0.001 | 0.08 | 0.008 | 0.004 | 0.069 | 0.001 | 0.002 | 0.0021 | 748 | 1220 | 164 | 1054 | 909 | 3.5 | 1578.5 | 29.43 | 39.911 | 221 | 44 | 2.5 | 15448 | 1.8 | 85 | 129 | 139 | 289 | 46.5
0.0012 | 0.001 | 0.08 | 0.008 | 0.004 | 0.069 | 0.001 | 0.002 | 0.0021 | 748 | 1220 | 164 | 1054 | 909 | 3.5 | 1578.5 | 29.43 | 39.911 | 221 | 44 | 2.5 | 15448 | 1.8 | 85 | 129 | 138 | 287 | 46.5
0.0012 | 0.001 | 0.08 | 0.008 | 0.004 | 0.069 | 0.001 | 0.002 | 0.0021 | 748 | 1220 | 164 | 1054 | 909 | 3.5 | 1578.5 | 29.43 | 39.911 | 221 | 44 | 2.5 | 15448 | 1.8 | 85 | 129 | 138 | 287 | 46.5
0.0013 | 0.001 | 0.08 | 0.005 | 0.005 | 0.071 | 0.001 | 0.0015 | 0.0011 | 739 | 1230 | 158 | 1052 | 909 | 3.5 | 1598.9 | 28.91 | 39.779 | 225 | 45 | 2.5 | 15637 | 1.8 | 85 | 145 | 132 | 272 | 47
0.0013 | 0.001 | 0.08 | 0.005 | 0.005 | 0.071 | 0.001 | 0.0015 | 0.0011 | 739 | 1230 | 158 | 1052 | 909 | 3.5 | 1598.9 | 28.91 | 39.779 | 225 | 45 | 2.5 | 15637 | 1.8 | 85 | 145 | 130 | 277 | 48.5
0.001 | 0.001 | 0.2 | 0.007 | 0.007 | 0.077 | 0 | 0.0018 | 0.0015 | 710 | 1251 | 160 | 1066 | 913 | 3.499 | 1857.6 | 29.35 | 35.908 | 271 | 52 | 2.5 | 16350 | 0.8 | 83 | 141 | 149 | 293 | 48
0.0011 | 0.001 | 0.11 | 0.009 | 0.005 | 0.074 | 0 | 0.0021 | 0.0017 | 726 | 1224 | 147 | 1042 | 908 | 3.5 | 1516.6 | 28.8 | 38.137 | 198 | 48 | 2.5 | 15341 | 1.8 | 84 | 141 | 149 | 295 | 44
0.001 | 0.001 | 0.2 | 0.007 | 0.007 | 0.077 | 0 | 0.0018 | 0.0015 | 710 | 1251 | 160 | 1066 | 913 | 3.499 | 1857.6 | 29.35 | 35.908 | 271 | 52 | 2.5 | 16350 | 0.8 | 83 | 141 | 151 | 295 | 44.5
0.001 | 0.001 | 0.2 | 0.007 | 0.007 | 0.077 | 0 | 0.0018 | 0.0015 | 710 | 1251 | 160 | 1066 | 913 | 3.499 | 1857.6 | 29.35 | 35.908 | 271 | 52 | 2.5 | 16350 | 0.8 | 83 | 141 | 149 | 295 | 47
0.0011 | 0.001 | 0.11 | 0.009 | 0.005 | 0.074 | 0 | 0.0021 | 0.0017 | 726 | 1224 | 147 | 1042 | 908 | 3.5 | 1516.6 | 28.8 | 38.137 | 198 | 48 | 2.5 | 15341 | 1.8 | 84 | 141 | 149 | 295 | 44
0.0011 | 0.001 | 0.11 | 0.009 | 0.005 | 0.074 | 0 | 0.0021 | 0.0017 | 726 | 1224 | 147 | 1042 | 908 | 3.5 | 1516.6 | 28.8 | 38.137 | 198 | 48 | 2.5 | 15341 | 1.8 | 84 | 141 | 149 | 295 | 44
0.0011 | 0.001 | 0.17 | 0.009 | 0.005 | 0.073 | 0 | 0.0021 | 0.0019 | 709 | 1233 | 154 | 1054 | 913 | 3.502 | 1724.6 | 28.8 | 34.294 | 230 | 50 | 2.5 | 15880 | 0.8 | 83 | 175 | 154 | 304 | 42
0.0011 | 0.001 | 0.17 | 0.009 | 0.005 | 0.073 | 0 | 0.0021 | 0.0019 | 709 | 1233 | 154 | 1054 | 913 | 3.502 | 1724.6 | 28.8 | 34.294 | 230 | 50 | 2.5 | 15880 | 0.8 | 83 | 175 | 149 | 297 | 45
0.0011 | 0.001 | 0.17 | 0.009 | 0.005 | 0.073 | 0 | 0.0021 | 0.0019 | 709 | 1233 | 154 | 1054 | 913 | 3.502 | 1724.6 | 28.8 | 34.294 | 230 | 50 | 2.5 | 15880 | 0.8 | 83 | 175 | 154 | 307 | 44
0.001 | 0.001 | 0.08 | 0.006 | 0.005 | 0.073 | 0.001 | 0.002 | 0.0015 | 735 | 1219 | 160 | 1047 | 909 | 3.5 | 1561.7 | 29.27 | 40.078 | 247 | 45 | 3 | 14581 | 1.8 | 85 | 144 | 134 | 279 | 50.5
0.001 | 0.001 | 0.08 | 0.006 | 0.005 | 0.073 | 0.001 | 0.002 | 0.0015 | 735 | 1219 | 160 | 1047 | 909 | 3.5 | 1561.7 | 29.27 | 40.078 | 247 | 45 | 3 | 14581 | 1.8 | 85 | 144 | 135 | 287 | 48.5
0.001 | 0.001 | 0.17 | 0.007 | 0.007 | 0.067 | 0 | 0.0018 | 0.0014 | 708 | 1242 | 149 | 1047 | 910 | 3.499 | 1713.7 | 29.23 | 34.252 | 230 | 50 | 2.5 | 15682 | 0.8 | 86 | 167 | 154 | 298 | 46.5
0.001 | 0.001 | 0.17 | 0.007 | 0.007 | 0.067 | 0 | 0.0018 | 0.0014 | 708 | 1242 | 149 | 1047 | 910 | 3.499 | 1713.7 | 29.23 | 34.252 | 230 | 50 | 2.5 | 15682 | 0.8 | 86 | 167 | 149 | 295 | 43
0.001 | 0.001 | 0.17 | 0.007 | 0.007 | 0.067 | 0 | 0.0018 | 0.0014 | 708 | 1242 | 149 | 1047 | 910 | 3.499 | 1713.7 | 29.23 | 34.252 | 230 | 50 | 2.5 | 15682 | 0.8 | 86 | 167 | 149 | 296 | 42
0.001 | 0.001 | 0.1 | 0.006 | 0.005 | 0.073 | 0.001 | 0.0021 | 0.0012 | 738 | 1235 | 155 | 1054 | 907 | 3.5 | 1575.4 | 29.47 | 39.986 | 220 | 44 | 2.5 | 15283 | 1.8 | 84 | 144 | 137 | 283 | 47
0.001 | 0.001 | 0.1 | 0.006 | 0.005 | 0.073 | 0.001 | 0.0021 | 0.0012 | 738 | 1235 | 155 | 1054 | 907 | 3.5 | 1575.4 | 29.47 | 39.986 | 220 | 44 | 2.5 | 15283 | 1.8 | 84 | 144 | 139 | 291 | 48
0.001 | 0.001 | 0.1 | 0.006 | 0.005 | 0.073 | 0.001 | 0.0021 | 0.0012 | 738 | 1235 | 155 | 1054 | 907 | 3.5 | 1575.4 | 29.47 | 39.986 | 220 | 44 | 2.5 | 15283 | 1.8 | 84 | 144 | 138 | 286 | 49.5
0.001 | 0.001 | 0.1 | 0.006 | 0.005 | 0.073 | 0.001 | 0.0021 | 0.0012 | 738 | 1235 | 155 | 1054 | 907 | 3.5 | 1575.4 | 29.47 | 39.986 | 220 | 44 | 2.5 | 15283 | 1.8 | 84 | 144 | 138 | 290 | 48
0.001 | 0.001 | 0.18 | 0.01 | 0.008 | 0.075 | 0 | 0.0019 | 0.0022 | 708 | 1235 | 165 | 1060 | 907 | 3.5 | 1854.2 | 29.43 | 35.513 | 274 | 53 | 2.5 | 16746 | 0.8 | 83 | 148 | 149 | 294 | 48.5
0.001 | 0.001 | 0.18 | 0.011 | 0.007 | 0.076 | 0 | 0.0018 | 0.0019 | 711 | 1229 | 164 | 1053 | 908 | 3.499 | 1852 | 29.37 | 35.419 | 271 | 53 | 2.5 | 16645 | 0.8 | 83 | 136 | 157 | 297 | 45
0.001 | 0.001 | 0.18 | 0.01 | 0.008 | 0.075 | 0 | 0.0019 | 0.0022 | 708 | 1235 | 165 | 1060 | 907 | 3.5 | 1854.2 | 29.43 | 35.513 | 274 | 53 | 2.5 | 16746 | 0.8 | 83 | 148 | 156 | 298 | 46
0.001 | 0.001 | 0.18 | 0.01 | 0.008 | 0.075 | 0 | 0.0019 | 0.0022 | 708 | 1235 | 165 | 1060 | 907 | 3.5 | 1854.2 | 29.43 | 35.513 | 274 | 53 | 2.5 | 16746 | 0.8 | 83 | 148 | 155 | 297 | 45
0.001 | 0.001 | 0.07 | 0.01 | 0.006 | 0.074 | 0 | 0.0017 | 0.0013 | 741 | 1250 | 158 | 1051 | 929 | 3.5 | 1746.5 | 28.7 | 37.378 | 251 | 49 | 2.5 | 15785 | 0.8 | 83 | 145 | 136 | 284 | 45.5
0.001 | 0.001 | 0.18 | 0.011 | 0.007 | 0.076 | 0 | 0.0018 | 0.0019 | 711 | 1229 | 164 | 1053 | 908 | 3.499 | 1852 | 29.37 | 35.419 | 271 | 53 | 2.5 | 16645 | 0.8 | 83 | 136 | 154 | 298 | 39
0.001 | 0.001 | 0.18 | 0.011 | 0.007 | 0.076 | 0 | 0.0018 | 0.0019 | 711 | 1229 | 164 | 1053 | 908 | 3.499 | 1852 | 29.37 | 35.419 | 271 | 53 | 2.5 | 16645 | 0.8 | 83 | 136 | 155 | 297 | 42.5
0.001 | 0.001 | 0.07 | 0.01 | 0.006 | 0.074 | 0 | 0.0017 | 0.0013 | 741 | 1250 | 158 | 1051 | 929 | 3.5 | 1746.5 | 28.7 | 37.378 | 251 | 49 | 2.5 | 15785 | 0.8 | 83 | 145 | 137 | 289 | 45
0.0012 | 0.001 | 0.08 | 0.008 | 0.004 | 0.069 | 0.001 | 0.002 | 0.0021 | 743 | 1232 | 162 | 1064 | 910 | 3.5 | 1692 | 29.47 | 40.766 | 263 | 47 | 2.5 | 16282 | 0.8 | 75 | 117 | 139 | 295 | 46
0.0013 | 0.002 | 0.13 | 0.011 | 0.006 | 0.082 | 0 | 0.0023 | 0.0013 | 727 | 1242 | 145 | 1058 | 913 | 3.5 | 1518.6 | 28.72 | 38.007 | 197 | 48 | 2.5 | 15713 | 1.8 | 86 | 125 | 150 | 297 | 45
0.0011 | 0.001 | 0.19 | 0.007 | 0.01 | 0.071 | 0 | 0.0019 | 0.0015 | 697 | 1232 | 163 | 1066 | 909 | 3.498 | 1860.2 | 29.25 | 35.775 | 271 | 52 | 2.5 | 16465 | 0.8 | 83 | 135 | 152 | 297 | 47
0.0011 | 0.001 | 0.19 | 0.007 | 0.01 | 0.071 | 0 | 0.0019 | 0.0015 | 697 | 1232 | 163 | 1066 | 909 | 3.498 | 1860.2 | 29.25 | 35.775 | 271 | 52 | 2.5 | 16465 | 0.8 | 83 | 135 | 147 | 296 | 48
0.0012 | 0.001 | 0.08 | 0.008 | 0.004 | 0.069 | 0.001 | 0.002 | 0.0021 | 743 | 1232 | 162 | 1064 | 910 | 3.5 | 1692 | 29.47 | 40.766 | 263 | 47 | 2.5 | 16282 | 0.8 | 75 | 117 | 145 | 302 | 46
0.0013 | 0.002 | 0.13 | 0.011 | 0.006 | 0.082 | 0 | 0.0023 | 0.0013 | 727 | 1242 | 145 | 1058 | 913 | 3.5 | 1518.6 | 28.72 | 38.007 | 197 | 48 | 2.5 | 15713 | 1.8 | 86 | 125 | 150 | 297 | 45
0.0012 | 0.001 | 0.08 | 0.008 | 0.004 | 0.069 | 0.001 | 0.002 | 0.0021 | 743 | 1232 | 162 | 1064 | 910 | 3.5 | 1692 | 29.47 | 40.766 | 263 | 47 | 2.5 | 16282 | 0.8 | 75 | 117 | 139 | 294 | 47.5
0.0012 | 0.001 | 0.08 | 0.008 | 0.004 | 0.069 | 0.001 | 0.002 | 0.0021 | 743 | 1232 | 162 | 1064 | 910 | 3.5 | 1692 | 29.47 | 40.766 | 263 | 47 | 2.5 | 16282 | 0.8 | 75 | 117 | 143 | 297 | 45
0.0013 | 0.002 | 0.13 | 0.011 | 0.006 | 0.082 | 0 | 0.0023 | 0.0013 | 727 | 1242 | 145 | 1058 | 913 | 3.5 | 1518.6 | 28.72 | 38.007 | 197 | 48 | 2.5 | 15713 | 1.8 | 86 | 125 | 150 | 297 | 45
0.0011 | 0.001 | 0.19 | 0.007 | 0.01 | 0.071 | 0 | 0.0019 | 0.0015 | 697 | 1232 | 163 | 1066 | 909 | 3.498 | 1860.2 | 29.25 | 35.775 | 271 | 52 | 2.5 | 16465 | 0.8 | 83 | 135 | 151 | 296 | 46.5
0.0014 | 0.001 | 0.09 | 0.01 | 0.008 | 0.068 | 0.001 | 0.0023 | 0.0016 | 735 | 1224 | 151 | 1045 | 905 | 3.5 | 1722.8 | 29.271 | 37.432 | 249 | 49 | 2.5 | 15682 | 0.8 | 69 | 147 | 134 | 286 | 47.5
0.0014 | 0.001 | 0.09 | 0.01 | 0.008 | 0.068 | 0.001 | 0.0023 | 0.0016 | 735 | 1224 | 151 | 1045 | 905 | 3.5 | 1722.8 | 29.271 | 37.432 | 249 | 49 | 2.5 | 15682 | 0.8 | 69 | 147 | 134 | 283 | 47.5
0.0014 | 0.001 | 0.09 | 0.01 | 0.008 | 0.068 | 0.001 | 0.0023 | 0.0016 | 735 | 1224 | 151 | 1045 | 905 | 3.5 | 1722.8 | 29.271 | 37.432 | 249 | 49 | 2.5 | 15682 | 0.8 | 69 | 147 | 137 | 289 | 47.5
0.0014 | 0.001 | 0.09 | 0.01 | 0.008 | 0.068 | 0.001 | 0.0023 | 0.0016 | 735 | 1224 | 151 | 1045 | 905 | 3.5 | 1722.8 | 29.271 | 37.432 | 249 | 49 | 2.5 | 15682 | 0.8 | 69 | 147 | 133 | 282 | 47
0.042 | 0.002 | 0.25 | 0.009 | 0.005 | 0 | 0.012 | 0 | 0.0018 | 638 | 1207 | 143 | 1030 | 882 | 5.502 | 1408.4 | 30.019 | 19.608 | 218 | 94 | 2.5 | 13706 | 0.8 | 85 | 166 | 287 | 372 | 38
0.042 | 0.002 | 0.25 | 0.009 | 0.005 | 0 | 0.012 | 0 | 0.0018 | 638 | 1207 | 143 | 1030 | 882 | 5.502 | 1408.4 | 30.019 | 19.608 | 218 | 94 | 2.5 | 13706 | 0.8 | 85 | 166 | 278 | 370 | 37
0.042 | 0.002 | 0.25 | 0.009 | 0.005 | 0 | 0.012 | 0 | 0.0018 | 638 | 1207 | 143 | 1030 | 882 | 5.502 | 1408.4 | 30.019 | 19.608 | 218 | 94 | 2.5 | 13706 | 0.8 | 85 | 166 | 280 | 368 | 38.5
0.001 | 0.001 | 0.09 | 0.008 | 0.01 | 0.074 | 0.001 | 0.0018 | 0.0014 | 735 | 1231 | 157 | 1059 | 907 | 3.499 | 1599.4 | 29.39 | 39.775 | 224 | 45 | 2.5 | 16106 | 1.8 | 85 | 162 | 136 | 288 | 45
0.024 | 0 | 0.16 | 0.011 | 0.004 | 0 | 0 | 0 | 0.0011 | 708 | 1215 | 148 | 1049 | 907 | 2.799 | 1359.5 | 22.11 | 36.378 | 180 | 41 | 2.5 | 11387 | 1.6 | 83 | 161 | 203 | 322 | 41
0.024 | 0 | 0.16 | 0.011 | 0.004 | 0 | 0 | 0 | 0.0011 | 708 | 1215 | 148 | 1049 | 907 | 2.799 | 1359.5 | 22.11 | 36.378 | 180 | 41 | 2.5 | 11387 | 1.6 | 83 | 161 | 203 | 322 | 41
0.024 | 0 | 0.16 | 0.011 | 0.004 | 0 | 0 | 0 | 0.0011 | 708 | 1215 | 148 | 1049 | 907 | 2.799 | 1359.5 | 22.11 | 36.378 | 180 | 41 | 2.5 | 11387 | 1.6 | 83 | 161 | 203 | 322 | 41
0.001 | 0.001 | 0.09 | 0.008 | 0.01 | 0.074 | 0.001 | 0.0018 | 0.0014 | 735 | 1231 | 157 | 1059 | 907 | 3.499 | 1599.4 | 29.39 | 39.775 | 224 | 45 | 2.5 | 16106 | 1.8 | 85 | 162 | 134 | 283 | 46.5
0.0014 | 0.001 | 0.09 | 0.01 | 0.008 | 0.068 | 0.001 | 0.0023 | 0.0016 | 733 | 1224 | 153 | 1045 | 904 | 3.501 | 1723.8 | 29.28 | 37.562 | 249 | 48 | 2.5 | 15708 | 0.8 | 64 | 147 | 137 | 283 | 48
0.0014 | 0.001 | 0.09 | 0.01 | 0.008 | 0.068 | 0.001 | 0.0023 | 0.0016 | 733 | 1224 | 153 | 1045 | 904 | 3.501 | 1723.8 | 29.28 | 37.562 | 249 | 48 | 2.5 | 15708 | 0.8 | 64 | 147 | 135 | 278 | 46.5
0.0014 | 0.001 | 0.09 | 0.01 | 0.008 | 0.068 | 0.001 | 0.0023 | 0.0016 | 733 | 1224 | 153 | 1045 | 904 | 3.501 | 1723.8 | 29.28 | 37.562 | 249 | 48 | 2.5 | 15708 | 0.8 | 64 | 147 | 136 | 282 | 46.5
0.0014 | 0.001 | 0.09 | 0.01 | 0.008 | 0.068 | 0.001 | 0.0023 | 0.0016 | 733 | 1224 | 153 | 1045 | 904 | 3.501 | 1723.8 | 29.28 | 37.562 | 249 | 48 | 2.5 | 15708 | 0.8 | 64 | 147 | 134 | 279 | 46.5
0.0014 | 0.001 | 0.17 | 0.009 | 0.008 | 0.067 | 0 | 0.0018 | 0.0019 | 712 | 1223 | 158 | 1042 | 923 | 3 | 1445.5 | 29.56 | 33.156 | 209 | 62 | 3 | 11890 | 1.8 | 86 | 189 | 158 | 300 | 47.5
0.0014 | 0.001 | 0.17 | 0.009 | 0.008 | 0.067 | 0 | 0.0018 | 0.0019 | 712 | 1223 | 158 | 1042 | 923 | 3 | 1445.5 | 29.56 | 33.156 | 209 | 62 | 3 | 11890 | 1.8 | 86 | 189 | 159 | 302 | 47
0.0014 | 0.001 | 0.17 | 0.009 | 0.008 | 0.067 | 0 | 0.0018 | 0.0019 | 712 | 1223 | 158 | 1042 | 923 | 3 | 1445.5 | 29.56 | 33.156 | 209 | 62 | 3 | 11890 | 1.8 | 86 | 189 | 153 | 300 | 47.5
0.0011 | 0.001 | 0.18 | 0.01 | 0.004 | 0.075 | 0 | 0.0024 | 0.0014 | 708 | 1240 | 160 | 1052 | 912 | 3.5 | 1727.3 | 29.15 | 34.239 | 231 | 50 | 2.5 | 15821 | 0.8 | 85 | 160 | 151 | 302 | 44
0.0011 | 0.001 | 0.18 | 0.01 | 0.004 | 0.075 | 0 | 0.0024 | 0.0014 | 708 | 1240 | 160 | 1052 | 912 | 3.5 | 1727.3 | 29.15 | 34.239 | 231 | 50 | 2.5 | 15821 | 0.8 | 85 | 160 | 152 | 304 | 43
0.0011 | 0.001 | 0.18 | 0.01 | 0.004 | 0.075 | 0 | 0.0024 | 0.0014 | 708 | 1240 | 160 | 1052 | 912 | 3.5 | 1727.3 | 29.15 | 34.239 | 231 | 50 | 2.5 | 15821 | 0.8 | 85 | 160 | 152 | 301 | 41.5
0.001 | 0.001 | 0.18 | 0.013 | 0.006 | 0.068 | 0 | 0.0021 | 0.0013 | 708 | 1232 | 165 | 1057 | 907 | 3.499 | 1854.4 | 29.36 | 35.671 | 272 | 53 | 2.5 | 16630 | 0.8 | 83 | 141 | 152 | 303 | 46
0.001 | 0.001 | 0.18 | 0.013 | 0.006 | 0.068 | 0 | 0.0021 | 0.0013 | 708 | 1232 | 165 | 1057 | 907 | 3.499 | 1854.4 | 29.36 | 35.671 | 272 | 53 | 2.5 | 16630 | 0.8 | 83 | 141 | 156 | 297 | 41.5
0.001 | 0.001 | 0.18 | 0.013 | 0.006 | 0.068 | 0 | 0.0021 | 0.0013 | 708 | 1232 | 165 | 1057 | 907 | 3.499 | 1854.4 | 29.36 | 35.671 | 272 | 53 | 2.5 | 16630 | 0.8 | 83 | 141 | 157 | 303 | 38
0.0014 | 0.003 | 0.21 | 0.009 | 0.005 | 0.079 | 0 | 0.0024 | 0.0013 | 711 | 1222 | 148 | 1034 | 911 | 3.501 | 1600.2 | 29.13 | 41.059 | 247 | 45 | 2.5 | 15546 | 1.8 | 83 | 138 | 158 | 306 | 45.5
0.0014 | 0.001 | 0.17 | 0.009 | 0.008 | 0.067 | 0 | 0.0018 | 0.0019 | 707 | 1222 | 163 | 1038 | 921 | 2.999 | 1445.9 | 29.58 | 33.204 | 210 | 62 | 3 | 11725 | 1.8 | 85 | 198 | 158 | 303 | 44
0.0014 | 0.001 | 0.17 | 0.009 | 0.008 | 0.067 | 0 | 0.0018 | 0.0019 | 707 | 1222 | 163 | 1038 | 921 | 2.999 | 1445.9 | 29.58 | 33.204 | 210 | 62 | 3 | 11725 | 1.8 | 85 | 198 | 151 | 298 | 47.5
0.0014 | 0.001 | 0.17 | 0.009 | 0.008 | 0.067 | 0 | 0.0018 | 0.0019 | 707 | 1222 | 163 | 1038 | 921 | 2.999 | 1445.9 | 29.58 | 33.204 | 210 | 62 | 3 | 11725 | 1.8 | 85 | 198 | 159 | 301 | 46.5
0.001 | 0.001 | 0.18 | 0.011 | 0.007 | 0.076 | 0 | 0.0018 | 0.0019 | 707 | 1231 | 164 | 1053 | 910 | 3.499 | 1855.6 | 29.41 | 35.522 | 271 | 53 | 2.5 | 16495 | 0.8 | 83 | 147 | 153 | 293 | 43.5
0.001 | 0.001 | 0.18 | 0.011 | 0.007 | 0.076 | 0 | 0.0018 | 0.0019 | 707 | 1231 | 164 | 1053 | 910 | 3.499 | 1855.6 | 29.41 | 35.522 | 271 | 53 | 2.5 | 16495 | 0.8 | 83 | 147 | 148 | 293 | 42
0.001 | 0.001 | 0.18 | 0.011 | 0.007 | 0.076 | 0 | 0.0018 | 0.0019 | 707 | 1231 | 164 | 1053 | 910 | 3.499 | 1855.6 | 29.41 | 35.522 | 271 | 53 | 2.5 | 16495 | 0.8 | 83 | 147 | 155 | 298 | 39.5
0.0024 | 0.004 | 0.66 | 0.067 | 0.008 | 0 | 0.004 | 0 | 0.0033 | 743 | 1204 | 154 | 1040 | 904 | 5.096 | 1243.9 | 27 | 20.832 | 178 | 100 | 2.5 | 10935 | 1.6 | 83 | 182 | 251 | 353 | 37
0.0024 | 0.004 | 0.66 | 0.067 | 0.008 | 0 | 0.004 | 0 | 0.0033 | 743 | 1204 | 154 | 1040 | 904 | 5.096 | 1243.9 | 27 | 20.832 | 178 | 100 | 2.5 | 10935 | 1.6 | 83 | 182 | 258 | 355 | 37.5
0.0024 | 0.004 | 0.66 | 0.067 | 0.008 | 0 | 0.004 | 0 | 0.0033 | 743 | 1204 | 154 | 1040 | 904 | 5.096 | 1243.9 | 27 | 20.832 | 178 | 100 | 2.5 | 10935 | 1.6 | 83 | 182 | 251 | 357 | 38.5
0.001 | 0.001 | 0.18 | 0.013 | 0.006 | 0.068 | 0 | 0.0021 | 0.0013 | 702 | 1244 | 162 | 1060 | 914 | 3.5 | 1721.9 | 29.27 | 34.861 | 279 | 50 | 3 | 15192 | 0.8 | 85 | 180 | 160 | 311 | 42.5
0.001 | 0.001 | 0.18 | 0.013 | 0.006 | 0.068 | 0 | 0.0021 | 0.0013 | 702 | 1244 | 162 | 1060 | 914 | 3.5 | 1721.9 | 29.27 | 34.861 | 279 | 50 | 3 | 15192 | 0.8 | 85 | 180 | 155 | 307 | 44
0.001 | 0.001 | 0.18 | 0.013 | 0.006 | 0.068 | 0 | 0.0021 | 0.0013 | 702 | 1244 | 162 | 1060 | 914 | 3.5 | 1721.9 | 29.27 | 34.861 | 279 | 50 | 3 | 15192 | 0.8 | 85 | 180 | 159 | 308 | 41.5
0.0013 | 0.001 | 0.18 | 0.008 | 0.004 | 0.067 | 0 | 0.0024 | 0.0016 | 708 | 1222 | 192 | 1053 | 932 | 3 | 1444.1 | 29.05 | 34.506 | 209 | 62 | 3 | 12704 | 1.8 | 84 | 172 | 152 | 293 | 45
0.0013 | 0.001 | 0.18 | 0.008 | 0.004 | 0.067 | 0 | 0.0024 | 0.0016 | 708 | 1222 | 192 | 1053 | 932 | 3 | 1444.1 | 29.05 | 34.506 | 209 | 62 | 3 | 12704 | 1.8 | 84 | 172 | 154 | 295 | 44.5
0.0013 | 0.001 | 0.18 | 0.008 | 0.004 | 0.067 | 0 | 0.0024 | 0.0016 | 708 | 1222 | 192 | 1053 | 932 | 3 | 1444.1 | 29.05 | 34.506 | 209 | 62 | 3 | 12704 | 1.8 | 84 | 172 | 159 | 301 | 44
0.0016 | 0 | 0.1 | 0.013 | 0.009 | 0.0652 | 0 | 0.0014 | 0.0023 | 724 | 1206 | 156 | 1022 | 908 | 3.501 | 1427.3 | 26.6 | 36.608 | 201 | 49 | 2.5 | 13855 | 1.8 | 84 | 126 | 152 | 301 | 46.5
0.0016 | 0 | 0.1 | 0.013 | 0.009 | 0.0652 | 0 | 0.0014 | 0.0023 | 724 | 1206 | 156 | 1022 | 908 | 3.501 | 1427.3 | 26.6 | 36.608 | 201 | 49 | 2.5 | 13855 | 1.8 | 84 | 126 | 152 | 301 | 46.5
0.0016 | 0 | 0.1 | 0.013 | 0.009 | 0.0652 | 0 | 0.0014 | 0.0023 | 724 | 1206 | 156 | 1022 | 908 | 3.501 | 1427.3 | 26.6 | 36.608 | 201 | 49 | 2.5 | 13855 | 1.8 | 84 | 126 | 152 | 301 | 46.5
0.0016 | 0 | 0.1 | 0.013 | 0.009 | 0.0652 | 0 | 0.0014 | 0.0023 | 724 | 1206 | 156 | 1022 | 908 | 3.501 | 1427.3 | 26.6 | 36.608 | 201 | 49 | 2.5 | 13855 | 1.8 | 84 | 126 | 152 | 301 | 46.5
0.001 | 0.001 | 0.07 | 0.01 | 0.006 | 0.074 | 0 | 0.0017 | 0.0013 | 740 | 1246 | 146 | 1049 | 927 | 3.5 | 1742.4 | 28.35 | 37.443 | 252 | 49 | 2.5 | 15862 | 0.8 | 83 | 150 | 140 | 288 | 47
0.0012 | 0.001 | 0.1 | 0.008 | 0.005 | 0.079 | 0.001 | 0.0022 | 0.0012 | 732 | 1222 | 150 | 1046 | 906 | 3.501 | 1721.1 | 29.35 | 37.511 | 249 | 48 | 2.5 | 15515 | 0.8 | 62 | 140 | 137 | 280 | 46
0.0012 | 0.001 | 0.1 | 0.008 | 0.005 | 0.079 | 0.001 | 0.0022 | 0.0012 | 732 | 1222 | 150 | 1046 | 906 | 3.501 | 1721.1 | 29.35 | 37.511 | 249 | 48 | 2.5 | 15515 | 0.8 | 62 | 140 | 136 | 279 | 46.5
0.0011 | 0.002 | 0.18 | 0.008 | 0.005 | 0.07 | 0 | 0.0018 | 0.0014 | 715 | 1218 | 191 | 1053 | 921 | 3.5 | 1640.6 | 29.43 | 39.403 | 254 | 46 | 2.5 | 16091 | 0.8 | 82 | 147 | 155 | 297 | 44.5
0.0011 | 0.002 | 0.18 | 0.008 | 0.005 | 0.07 | 0 | 0.0018 | 0.0014 | 715 | 1218 | 191 | 1053 | 921 | 3.5 | 1640.6 | 29.43 | 39.403 | 254 | 46 | 2.5 | 16091 | 0.8 | 82 | 147 | 149 | 294 | 42
0.0012 | 0.001 | 0.1 | 0.008 | 0.005 | 0.079 | 0.001 | 0.0022 | 0.0012 | 732 | 1222 | 150 | 1046 | 906 | 3.501 | 1721.1 | 29.35 | 37.511 | 249 | 48 | 2.5 | 15515 | 0.8 | 62 | 140 | 135 | 281 | 47
0.001 | 0.001 | 0.07 | 0.01 | 0.006 | 0.074 | 0 | 0.0017 | 0.0013 | 740 | 1246 | 146 | 1049 | 927 | 3.5 | 1742.4 | 28.35 | 37.443 | 252 | 49 | 2.5 | 15862 | 0.8 | 83 | 150 | 137 | 283 | 46.5
0.0012 | 0.001 | 0.1 | 0.008 | 0.005 | 0.079 | 0.001 | 0.0022 | 0.0012 | 732 | 1222 | 150 | 1046 | 906 | 3.501 | 1721.1 | 29.35 | 37.511 | 249 | 48 | 2.5 | 15515 | 0.8 | 62 | 140 | 138 | 286 | 45.5
0.07 | 0.24 | 1.9 | 0.015 | 0.004 | 0.019 | 0.027 | 0.0047 | 0.0042 | 542 | 1218 | 167 | 1011 | 872 | 3.8 | 1538.8 | 29.78 | 19.556 | 276 | 100 | 3 | 22260 | 0.4 | 75 | 180 | 388 | 630 | 24.5
0.07 | 0.24 | 1.9 | 0.015 | 0.004 | 0.019 | 0.027 | 0.0047 | 0.0042 | 542 | 1218 | 167 | 1011 | 872 | 3.8 | 1538.8 | 29.78 | 19.556 | 276 | 100 | 3 | 22260 | 0.4 | 75 | 180 | 391 | 629 | 22.5
0.001 | 0.001 | 0.06 | 0.006 | 0.007 | 0.078 | 0.002 | 0.0025 | 0.0019 | 738 | 1242 | 169 | 1054 | 907 | 3.501 | 1676.4 | 28.76 | 38.745 | 236 | 48 | 2.5 | 17139 | 0.8 | 85 | 122 | 136 | 284 | 48.5
0.001 | 0.001 | 0.06 | 0.006 | 0.007 | 0.078 | 0.002 | 0.0025 | 0.0019 | 738 | 1242 | 169 | 1054 | 907 | 3.501 | 1676.4 | 28.76 | 38.745 | 236 | 48 | 2.5 | 17139 | 0.8 | 85 | 122 | 133 | 279 | 49
0.001 | 0.001 | 0.08 | 0.009 | 0.004 | 0.077 | 0 | 0.0021 | 0.0014 | 737 | 1237 | 163 | 1054 | 929 | 3.5 | 1741.1 | 28.71 | 37.239 | 252 | 49 | 2.5 | 16230 | 0.8 | 83 | 80 | 135 | 287 | 45.5
0.001 | 0.001 | 0.08 | 0.009 | 0.004 | 0.077 | 0 | 0.0021 | 0.0014 | 737 | 1237 | 163 | 1054 | 929 | 3.5 | 1741.1 | 28.71 | 37.239 | 252 | 49 | 2.5 | 16230 | 0.8 | 83 | 80 | 137 | 283 | 46.5
0.001 | 0.001 | 0.08 | 0.006 | 0.005 | 0.073 | 0.001 | 0.002 | 0.0015 | 733 | 1220 | 170 | 1042 | 908 | 3.501 | 1560.7 | 29.2 | 40.118 | 247 | 45 | 3 | 14618 | 1.8 | 84 | 146 | 132 | 277 | 47
0.001 | 0.001 | 0.08 | 0.006 | 0.005 | 0.073 | 0.001 | 0.002 | 0.0015 | 733 | 1220 | 170 | 1042 | 908 | 3.501 | 1560.7 | 29.2 | 40.118 | 247 | 45 | 3 | 14618 | 1.8 | 84 | 146 | 139 | 281 | 49
0.0016 | 0.004 | 0.2 | 0.009 | 0.011 | 0.074 | 0 | 0.002 | 0.0027 | 706 | 1239 | 166 | 1042 | 905 | 3.501 | 1861.5 | 29.75 | 35.99 | 269 | 53 | 2.5 | 16987 | 0.8 | 83 | 130 | 159 | 309 | 43
0.0014 | 0.001 | 0.17 | 0.009 | 0.008 | 0.067 | 0 | 0.0018 | 0.0019 | 706 | 1222 | 157 | 1041 | 922 | 2.999 | 1443.2 | 29.31 | 33.165 | 208 | 62 | 3 | 11730 | 1.8 | 85 | 196 | 154 | 301 | 50.5
0.0016 | 0.004 | 0.2 | 0.009 | 0.011 | 0.074 | 0 | 0.002 | 0.0027 | 706 | 1239 | 166 | 1042 | 905 | 3.501 | 1861.5 | 29.75 | 35.99 | 269 | 53 | 2.5 | 16987 | 0.8 | 83 | 130 | 158 | 310 | 44.5
0.0014 | 0.001 | 0.17 | 0.009 | 0.008 | 0.067 | 0 | 0.0018 | 0.0019 | 706 | 1222 | 157 | 1041 | 922 | 2.999 | 1443.2 | 29.31 | 33.165 | 208 | 62 | 3 | 11730 | 1.8 | 85 | 196 | 148 | 298 | 47
0.0014 | 0.001 | 0.17 | 0.009 | 0.008 | 0.067 | 0 | 0.0018 | 0.0019 | 706 | 1222 | 157 | 1041 | 922 | 2.999 | 1443.2 | 29.31 | 33.165 | 208 | 62 | 3 | 11730 | 1.8 | 85 | 196 | 151 | 300 | 44
0.0016 | 0.004 | 0.2 | 0.009 | 0.011 | 0.074 | 0 | 0.002 | 0.0027 | 706 | 1239 | 166 | 1042 | 905 | 3.501 | 1861.5 | 29.75 | 35.99 | 269 | 53 | 2.5 | 16987 | 0.8 | 83 | 130 | 161 | 308 | 40
0.001 | 0.001 | 0.1 | 0.006 | 0.005 | 0.073 | 0.001 | 0.0021 | 0.0012 | 737 | 1222 | 169 | 1042 | 914 | 3.5 | 1561.5 | 29.412 | 40.297 | 245 | 45 | 3 | 14829 | 1.8 | 85 | 142 | 134 | 280 | 44.5
0.001 | 0.001 | 0.1 | 0.006 | 0.005 | 0.073 | 0.001 | 0.0021 | 0.0012 | 737 | 1222 | 169 | 1042 | 914 | 3.5 | 1561.5 | 29.412 | 40.297 | 245 | 45 | 3 | 14829 | 1.8 | 85 | 142 | 140 | 285 | 46
0.0016 | 0.001 | 0.08 | 0.008 | 0.005 | 0.073 | 0.001 | 0.0018 | 0.0014 | 748 | 1231 | 155 | 1048 | 907 | 3.5 | 1579.2 | 29.71 | 40.2 | 221 | 44 | 2.5 | 15441 | 1.8 | 84 | 131 | 141 | 290 | 47
0.0016 | 0.001 | 0.08 | 0.008 | 0.005 | 0.073 | 0.001 | 0.0018 | 0.0014 | 748 | 1231 | 155 | 1048 | 907 | 3.5 | 1579.2 | 29.71 | 40.2 | 221 | 44 | 2.5 | 15441 | 1.8 | 84 | 131 | 142 | 295 | 46.5
0.0016 | 0.001 | 0.08 | 0.008 | 0.005 | 0.073 | 0.001 | 0.0018 | 0.0014 | 748 | 1231 | 155 | 1048 | 907 | 3.5 | 1579.2 | 29.71 | 40.2 | 221 | 44 | 2.5 | 15441 | 1.8 | 84 | 131 | 141 | 291 | 47.5
0.0016 | 0.001 | 0.08 | 0.008 | 0.005 | 0.073 | 0.001 | 0.0018 | 0.0014 | 748 | 1231 | 155 | 1048 | 907 | 3.5 | 1579.2 | 29.71 | 40.2 | 221 | 44 | 2.5 | 15441 | 1.8 | 84 | 131 | 139 | 296 | 43.5
0.0013 | 0.001 | 0.12 | 0.011 | 0.009 | 0.083 | 0 | 0.0016 | 0.0018 | 721 | 1247 | 175 | 1066 | 916 | 3 | 1751.1 | 25.06 | 33.33 | 230 | 68 | 3 | 14478 | 1 | 85 | 168 | 146 | 299 | 43
0.0013 | 0.001 | 0.12 | 0.011 | 0.009 | 0.083 | 0 | 0.0016 | 0.0018 | 721 | 1247 | 175 | 1066 | 916 | 3 | 1751.1 | 25.06 | 33.33 | 230 | 68 | 3 | 14478 | 1 | 85 | 168 | 146 | 299 | 43
0.0013 | 0.001 | 0.12 | 0.011 | 0.009 | 0.083 | 0 | 0.0016 | 0.0018 | 721 | 1247 | 175 | 1066 | 916 | 3 | 1751.1 | 25.06 | 33.33 | 230 | 68 | 3 | 14478 | 1 | 85 | 168 | 146 | 299 | 43
0.001 | 0.001 | 0.2 | 0.007 | 0.007 | 0.077 | 0 | 0.0018 | 0.0015 | 709 | 1238 | 164 | 1053 | 915 | 3.499 | 1725.9 | 29.24 | 34.783 | 278 | 50 | 3 | 16426 | 0.8 | 83 | 182 | 149 | 300 | 47.5
0.001 | 0.001 | 0.2 | 0.007 | 0.007 | 0.077 | 0 | 0.0018 | 0.0015 | 709 | 1238 | 164 | 1053 | 915 | 3.499 | 1725.9 | 29.24 | 34.783 | 278 | 50 | 3 | 16426 | 0.8 | 83 | 182 | 154 | 303 | 45.5
0.001 | 0.001 | 0.2 | 0.007 | 0.007 | 0.077 | 0 | 0.0018 | 0.0015 | 709 | 1238 | 164 | 1053 | 915 | 3.499 | 1725.9 | 29.24 | 34.783 | 278 | 50 | 3 | 16426 | 0.8 | 83 | 182 | 152 | 299 | 47.5
0.0011 | 0.001 | 0.08 | 0.006 | 0.006 | 0.071 | 0.001 | 0.0017 | 0.0013 | 738 | 1227 | 158 | 1059 | 909 | 3.501 | 1598 | 29.45 | 39.516 | 224 | 45 | 2.5 | 15976 | 1.8 | 85 | 122 | 132 | 283 | 47.5
0.001 | 0.001 | 0.09 | 0.008 | 0.01 | 0.074 | 0.001 | 0.0018 | 0.0014 | 733 | 1231 | 159 | 1051 | 906 | 3.5 | 1597.3 | 29.41 | 39.705 | 224 | 45 | 2.5 | 15992 | 1.8 | 85 | 152 | 136 | 286 | 49
0.0014 | 0.001 | 0.17 | 0.009 | 0.008 | 0.067 | 0 | 0.0018 | 0.0019 | 709 | 1220 | 158 | 1042 | 924 | 3 | 1444.3 | 29.58 | 33.235 | 208 | 62 | 3 | 11820 | 1.8 | 85 | 194 | 154 | 301 | 43
0.0013 | 0.001 | 0.08 | 0.007 | 0.005 | 0.072 | 0.001 | 0.0016 | 0.0011 | 748 | 1235 | 158 | 1046 | 906 | 3.499 | 1599.9 | 29.33 | 39.526 | 222 | 45 | 2.5 | 15813 | 1.8 | 85 | 138 | 137 | 291 | 48
0.0014 | 0.001 | 0.17 | 0.009 | 0.008 | 0.067 | 0 | 0.0018 | 0.0019 | 709 | 1220 | 158 | 1042 | 924 | 3 | 1444.3 | 29.58 | 33.235 | 208 | 62 | 3 | 11820 | 1.8 | 85 | 194 | 153 | 303 | 44
0.0011 | 0.001 | 0.08 | 0.006 | 0.006 | 0.071 | 0.001 | 0.0017 | 0.0013 | 738 | 1227 | 158 | 1059 | 909 | 3.501 | 1598 | 29.45 | 39.516 | 224 | 45 | 2.5 | 15976 | 1.8 | 85 | 122 | 136 | 285 | 48.5
0.0013 | 0.001 | 0.08 | 0.007 | 0.005 | 0.072 | 0.001 | 0.0016 | 0.0011 | 748 | 1235 | 158 | 1046 | 906 | 3.499 | 1599.9 | 29.33 | 39.526 | 222 | 45 | 2.5 | 15813 | 1.8 | 85 | 138 | 136 | 282 | 47.5
0.001 | 0.001 | 0.18 | 0.011 | 0.007 | 0.076 | 0 | 0.0018 | 0.0019 | 710 | 1254 | 164 | 1065 | 915 | 3.501 | 1752.4 | 29.18 | 36.282 | 256 | 49 | 2.5 | 15798 | 0.8 | 75 | 83 | 153 | 298 | 38
0.001 | 0.001 | 0.17 | 0.007 | 0.007 | 0.067 | 0 | 0.0018 | 0.0014 | 714 | 1233 | 161 | 1050 | 909 | 3.5 | 1856.4 | 29.24 | 35.43 | 272 | 53 | 2.5 | 16682 | 0.8 | 83 | 131 | 150 | 301 | 45.5
0.001 | 0.001 | 0.17 | 0.007 | 0.007 | 0.067 | 0 | 0.0018 | 0.0014 | 714 | 1233 | 161 | 1050 | 909 | 3.5 | 1856.4 | 29.24 | 35.43 | 272 | 53 | 2.5 | 16682 | 0.8 | 83 | 131 | 147 | 294 | 40
0.0012 | 0.004 | 0.21 | 0.01 | 0.006 | 0.074 | 0 | 0.0021 | 0.0016 | 708 | 1248 | 163 | 1074 | 916 | 3.5 | 1855.5 | 29.28 | 35.785 | 271 | 52 | 2.5 | 16385 | 0.8 | 83 | 141 | 154 | 304 | 45
0.001 | 0.001 | 0.17 | 0.007 | 0.007 | 0.067 | 0 | 0.0018 | 0.0014 | 714 | 1233 | 161 | 1050 | 909 | 3.5 | 1856.4 | 29.24 | 35.43 | 272 | 53 | 2.5 | 16682 | 0.8 | 83 | 131 | 145 | 291 | 53
0.0012 | 0.004 | 0.21 | 0.01 | 0.006 | 0.074 | 0 | 0.0021 | 0.0016 | 708 | 1248 | 163 | 1074 | 916 | 3.5 | 1855.5 | 29.28 | 35.785 | 271 | 52 | 2.5 | 16385 | 0.8 | 83 | 141 | 157 | 306 | 46
0.0012 | 0.004 | 0.21 | 0.01 | 0.006 | 0.074 | 0 | 0.0021 | 0.0016 | 708 | 1248 | 163 | 1074 | 916 | 3.5 | 1855.5 | 29.28 | 35.785 | 271 | 52 | 2.5 | 16385 | 0.8 | 83 | 141 | 151 | 304 | 39.5
0.001 | 0.001 | 0.18 | 0.011 | 0.007 | 0.076 | 0 | 0.0018 | 0.0019 | 710 | 1254 | 164 | 1065 | 915 | 3.501 | 1752.4 | 29.18 | 36.282 | 256 | 49 | 2.5 | 15798 | 0.8 | 75 | 83 | 159 | 298 | 35
0.0013 | 0.001 | 0.2 | 0.009 | 0.006 | 0.081 | 0 | 0.003 | 0.0015 | 710 | 1246 | 158 | 1054 | 908 | 3.5 | 1856.1 | 29.36 | 35.868 | 272 | 52 | 2.5 | 16610 | 0.8 | 83 | 139 | 150 | 300 | 43
0.015 | 0 | 0.21 | 0.016 | 0.006 | 0 | 0.001 | 0 | 0.0022 | 706 | 1224 | 142 | 1035 | 902 | 4.502 | 1284.4 | 19.2 | 33.532 | 188 | 65 | 2.5 | 13266 | 1.6 | 84 | 133 | 228 | 333 | 40
0.0013 | 0.001 | 0.2 | 0.009 | 0.006 | 0.081 | 0 | 0.003 | 0.0015 | 710 | 1246 | 158 | 1054 | 908 | 3.5 | 1856.1 | 29.36 | 35.868 | 272 | 52 | 2.5 | 16610 | 0.8 | 83 | 139 | 150 | 295 | 45.5
0.015 | 0 | 0.21 | 0.016 | 0.006 | 0 | 0.001 | 0 | 0.0022 | 706 | 1224 | 142 | 1035 | 902 | 4.502 | 1284.4 | 19.2 | 33.532 | 188 | 65 | 2.5 | 13266 | 1.6 | 84 | 133 | 228 | 333 | 40
0.0013 | 0.001 | 0.2 | 0.009 | 0.006 | 0.081 | 0 | 0.003 | 0.0015 | 710 | 1246 | 158 | 1054 | 908 | 3.5 | 1856.1 | 29.36 | 35.868 | 272 | 52 | 2.5 | 16610 | 0.8 | 83 | 139 | 152 | 296 | 42.5
0.0012 | 0.001 | 0.08 | 0.007 | 0.006 | 0.068 | 0.001 | 0.0017 | 0.0013 | 735 | 1231 | 162 | 1058 | 909 | 3.498 | 1602.8 | 29.51 | 39.896 | 224 | 45 | 2.5 | 15890 | 1.8 | 85 | 153 | 134 | 278 | 48.5
0.0012 | 0.001 | 0.08 | 0.007 | 0.006 | 0.068 | 0.001 | 0.0017 | 0.0013 | 735 | 1231 | 162 | 1058 | 909 | 3.498 | 1602.8 | 29.51 | 39.896 | 224 | 45 | 2.5 | 15890 | 1.8 | 85 | 153 | 134 | 279 | 45.5
0.0011 | 0.001 | 0.19 | 0.007 | 0.01 | 0.071 | 0 | 0.0019 | 0.0015 | 708 | 1245 | 164 | 1054 | 912 | 3.505 | 1723.9 | 29.32 | 33.148 | 231 | 54 | 2.5 | 15991 | 0.8 | 84 | 169 | 157 | 305 | 45
0.0011 | 0.001 | 0.19 | 0.007 | 0.01 | 0.071 | 0 | 0.0019 | 0.0015 | 708 | 1245 | 164 | 1054 | 912 | 3.505 | 1723.9 | 29.32 | 33.148 | 231 | 54 | 2.5 | 15991 | 0.8 | 84 | 169 | 163 | 310 | 44
0.0011 | 0.001 | 0.19 | 0.007 | 0.01 | 0.071 | 0 | 0.0019 | 0.0015 | 708 | 1245 | 164 | 1054 | 912 | 3.505 | 1723.9 | 29.32 | 33.148 | 231 | 54 | 2.5 | 15991 | 0.8 | 84 | 169 | 158 | 304 | 42.5
0.0011 | 0.001 | 0.19 | 0.007 | 0.01 | 0.071 | 0 | 0.0019 | 0.0015 | 708 | 1245 | 164 | 1054 | 912 | 3.505 | 1723.9 | 29.32 | 33.148 | 231 | 54 | 2.5 | 15991 | 0.8 | 84 | 169 | 158 | 305 | 46.5
0.0011 | 0.001 | 0.11 | 0.013 | 0.009 | 0.068 | 0 | 0.0023 | 0.0015 | 738 | 1220 | 151 | 1034 | 906 | 3.5 | 1748.6 | 29.78 | 37.405 | 283 | 49 | 3 | 16508 | 0.8 | 84 | 204 | 141 | 294 | 46
0.0011 | 0.001 | 0.11 | 0.013 | 0.009 | 0.068 | 0 | 0.0023 | 0.0015 | 738 | 1220 | 151 | 1034 | 906 | 3.5 | 1748.6 | 29.78 | 37.405 | 283 | 49 | 3 | 16508 | 0.8 | 84 | 204 | 142 | 297 | 45.5
0.0011 | 0.001 | 0.11 | 0.013 | 0.009 | 0.068 | 0 | 0.0023 | 0.0015 | 738 | 1220 | 151 | 1034 | 906 | 3.5 | 1748.6 | 29.78 | 37.405 | 283 | 49 | 3 | 16508 | 0.8 | 84 | 204 | 146 | 298 | 45.5
0.074 | 0.18 | 0.68 | 0.011 | 0.007 | 0 | 0.026 | 0 | 0.0038 | 598 | 1222 | 146 | 1033 | 879 | 4.298 | 1239 | 19.41 | 17.666 | 275 | 98 | 3 | 13447 | 0.4 | 84 | 181 | 396 | 479 | 30
0.074 | 0.18 | 0.68 | 0.011 | 0.007 | 0 | 0.026 | 0 | 0.0038 | 598 | 1222 | 146 | 1033 | 879 | 4.298 | 1239 | 19.41 | 17.666 | 275 | 98 | 3 | 13447 | 0.4 | 84 | 181 | 401 | 484 | 28.5
0.001 | 0.001 | 0.2 | 0.007 | 0.007 | 0.077 | 0 | 0.0018 | 0.0015 | 702 | 1251 | 162 | 1059 | 914 | 3.5 | 1720.1 | 29.26 | 34.69 | 278 | 50 | 3 | 15105 | 0.8 | 84 | 170 | 152 | 303 | 46.5
0.001 | 0.001 | 0.2 | 0.007 | 0.007 | 0.077 | 0 | 0.0018 | 0.0015 | 702 | 1251 | 162 | 1059 | 914 | 3.5 | 1720.1 | 29.26 | 34.69 | 278 | 50 | 3 | 15105 | 0.8 | 84 | 170 | 153 | 304 | 45
0.001 | 0.001 | 0.2 | 0.007 | 0.007 | 0.077 | 0 | 0.0018 | 0.0015 | 702 | 1251 | 162 | 1059 | 914 | 3.5 | 1720.1 | 29.26 | 34.69 | 278 | 50 | 3 | 15105 | 0.8 | 84 | 170 | 153 | 300 | 43.5
0.0011 | 0.001 | 0.18 | 0.01 | 0.004 | 0.075 | 0 | 0.0024 | 0.0014 | 707 | 1221 | 185 | 1046 | 911 | 3.501 | 1720.9 | 29.19 | 33.872 | 229 | 50 | 2.5 | 16134 | 0.8 | 84 | 160 | 158 | 306 | 44
0.0011 | 0.001 | 0.18 | 0.01 | 0.004 | 0.075 | 0 | 0.0024 | 0.0014 | 707 | 1221 | 185 | 1046 | 911 | 3.501 | 1720.9 | 29.19 | 33.872 | 229 | 50 | 2.5 | 16134 | 0.8 | 84 | 160 | 156 | 304 | 46
0.0011 | 0.001 | 0.18 | 0.01 | 0.004 | 0.075 | 0 | 0.0024 | 0.0014 | 707 | 1221 | 185 | 1046 | 911 | 3.501 | 1720.9 | 29.19 | 33.872 | 229 | 50 | 2.5 | 16134 | 0.8 | 84 | 160 | 155 | 307 | 46
0.0016 | 0.001 | 0.08 | 0.005 | 0.005 | 0.07 | 0.001 | 0.0019 | 0.0014 | 743 | 1226 | 183 | 1043 | 915 | 3.501 | 1580.8 | 29.12 | 40.513 | 257 | 44 | 2.5 | 15139 | 1.8 | 84 | 76 | 136 | 281 | 49
0.0016 | 0.001 | 0.08 | 0.005 | 0.005 | 0.07 | 0.001 | 0.0019 | 0.0014 | 743 | 1226 | 183 | 1043 | 915 | 3.501 | 1580.8 | 29.12 | 40.513 | 257 | 44 | 2.5 | 15139 | 1.8 | 84 | 76 | 143 | 285 | 48
0.0016 | 0.001 | 0.08 | 0.005 | 0.005 | 0.07 | 0.001 | 0.0019 | 0.0014 | 743 | 1226 | 183 | 1043 | 915 | 3.501 | 1580.8 | 29.12 | 40.513 | 257 | 44 | 2.5 | 15139 | 1.8 | 84 | 76 | 134 | 274 | 48.5
0.0011 | 0.001 | 0.18 | 0.009 | 0.008 | 0.073 | 0 | 0.002 | 0.001 | 707 | 1246 | 165 | 1072 | 914 | 3.498 | 1854.1 | 28.63 | 35.489 | 272 | 53 | 2.5 | 16588 | 0.8 | 83 | 131 | 147 | 294 | 42
0.001 | 0.001 | 0.18 | 0.011 | 0.007 | 0.076 | 0 | 0.0018 | 0.0019 | 707 | 1244 | 164 | 1054 | 911 | 3.501 | 1781.1 | 29.04 | 34.375 | 288 | 51 | 3 | 15548 | 0.8 | 85 | 129 | 146 | 296 | 45.5
0.0013 | 0.001 | 0.07 | 0.007 | 0.005 | 0.071 | 0.001 | 0.0017 | 0.0014 | 745 | 1234 | 156 | 1053 | 906 | 3.5 | 1601 | 29.38 | 39.656 | 222 | 45 | 2.5 | 16056 | 1.8 | 85 | 135 | 139 | 288 | 45
0.0013 | 0.001 | 0.07 | 0.007 | 0.005 | 0.071 | 0.001 | 0.0017 | 0.0014 | 745 | 1234 | 156 | 1053 | 906 | 3.5 | 1601 | 29.38 | 39.656 | 222 | 45 | 2.5 | 16056 | 1.8 | 85 | 135 | 134 | 275 | 47.5
0.001 | 0.001 | 0.08 | 0.006 | 0.005 | 0.073 | 0.001 | 0.002 | 0.0015 | 736 | 1228 | 152 | 1056 | 906 | 3.501 | 1724.2 | 29.31 | 37.496 | 249 | 48 | 2.5 | 15700 | 0.8 | 66 | 142 | 135 | 278 | 47.5
0.001 | 0.001 | 0.08 | 0.006 | 0.005 | 0.073 | 0.001 | 0.002 | 0.0015 | 736 | 1228 | 152 | 1056 | 906 | 3.501 | 1724.2 | 29.31 | 37.496 | 249 | 48 | 2.5 | 15700 | 0.8 | 66 | 142 | 138 | 274 | 48
0.0011 | 0.001 | 0.18 | 0.009 | 0.008 | 0.073 | 0 | 0.002 | 0.001 | 707 | 1246 | 165 | 1072 | 914 | 3.498 | 1854.1 | 28.63 | 35.489 | 272 | 53 | 2.5 | 16588 | 0.8 | 83 | 131 | 153 | 296 | 38
0.001 | 0.001 | 0.18 | 0.011 | 0.007 | 0.076 | 0 | 0.0018 | 0.0019 | 707 | 1244 | 164 | 1054 | 911 | 3.501 | 1781.1 | 29.04 | 34.375 | 288 | 51 | 3 | 15548 | 0.8 | 85 | 129 | 150 | 299 | 45.5
0.001 | 0.001 | 0.08 | 0.006 | 0.005 | 0.073 | 0.001 | 0.002 | 0.0015 | 736 | 1228 | 152 | 1056 | 906 | 3.501 | 1724.2 | 29.31 | 37.496 | 249 | 48 | 2.5 | 15700 | 0.8 | 66 | 142 | 134 | 276 | 49
0.0011 | 0.001 | 0.18 | 0.009 | 0.008 | 0.073 | 0 | 0.002 | 0.001 | 707 | 1246 | 165 | 1072 | 914 | 3.498 | 1854.1 | 28.63 | 35.489 | 272 | 53 | 2.5 | 16588 | 0.8 | 83 | 131 | 153 | 296 | 39
0.0013 | 0.001 | 0.2 | 0.009 | 0.006 | 0.081 | 0 | 0.003 | 0.0015 | 716 | 1242 | 161 | 1055 | 911 | 3.499 | 1852 | 29.28 | 35.965 | 271 | 52 | 2.5 | 16616 | 0.8 | 83 | 141 | 153 | 298 | 44
0.001 | 0.001 | 0.2 | 0.007 | 0.007 | 0.077 | 0 | 0.0018 | 0.0015 | 706 | 1240 | 165 | 1064 | 910 | 3.5 | 1856.1 | 29.25 | 35.91 | 271 | 52 | 2.5 | 16353 | 0.8 | 83 | 141 | 152 | 295 | 48.5
0.001 | 0.001 | 0.2 | 0.007 | 0.007 | 0.077 | 0 | 0.0018 | 0.0015 | 706 | 1240 | 165 | 1064 | 910 | 3.5 | 1856.1 | 29.25 | 35.91 | 271 | 52 | 2.5 | 16353 | 0.8 | 83 | 141 | 150 | 294 | 45.5
0.0016 | 0.001 | 0.17 | 0.007 | 0.004 | 0.063 | 0 | 0.0016 | 0.0015 | 706 | 1221 | 198 | 1022 | 920 | 3.499 | 1365.1 | 29.15 | 35.926 | 200 | 42 | 3 | 13150 | 1.8 | 85 | 187 | 145 | 296 | 42
0.0016 | 0.001 | 0.17 | 0.007 | 0.004 | 0.063 | 0 | 0.0016 | 0.0015 | 706 | 1221 | 198 | 1022 | 920 | 3.499 | 1365.1 | 29.15 | 35.926 | 200 | 42 | 3 | 13150 | 1.8 | 85 | 187 | 145 | 296 | 42
0.0012 | 0.001 | 0.08 | 0.008 | 0.004 | 0.076 | 0.001 | 0.0018 | 0.0015 | 736 | 1225 | 178 | 1044 | 910 | 3.5 | 1598.2 | 29.58 | 39.522 | 247 | 45 | 2.5 | 15157 | 1.8 | 83 | 147 | 135 | 281 | 47.5
0.0013 | 0.001 | 0.2 | 0.009 | 0.006 | 0.081 | 0 | 0.003 | 0.0015 | 716 | 1242 | 161 | 1055 | 911 | 3.499 | 1852 | 29.28 | 35.965 | 271 | 52 | 2.5 | 16616 | 0.8 | 83 | 141 | 148 | 300 | 45
0.0013 | 0.001 | 0.2 | 0.009 | 0.006 | 0.081 | 0 | 0.003 | 0.0015 | 716 | 1242 | 161 | 1055 | 911 | 3.499 | 1852 | 29.28 | 35.965 | 271 | 52 | 2.5 | 16616 | 0.8 | 83 | 141 | 151 | 300 | 44
0.0016 | 0.001 | 0.17 | 0.007 | 0.004 | 0.063 | 0 | 0.0016 | 0.0015 | 706 | 1221 | 198 | 1022 | 920 | 3.499 | 1365.1 | 29.15 | 35.926 | 200 | 42 | 3 | 13150 | 1.8 | 85 | 187 | 148 | 295 | 43.5
0.0016 | 0.001 | 0.17 | 0.007 | 0.004 | 0.063 | 0 | 0.0016 | 0.0015 | 706 | 1221 | 198 | 1022 | 920 | 3.499 | 1365.1 | 29.15 | 35.926 | 200 | 42 | 3 | 13150 | 1.8 | 85 | 187 | 148 | 295 | 43.5
0.0016 | 0.001 | 0.17 | 0.007 | 0.004 | 0.063 | 0 | 0.0016 | 0.0015 | 706 | 1221 | 198 | 1022 | 920 | 3.499 | 1365.1 | 29.15 | 35.926 | 200 | 42 | 3 | 13150 | 1.8 | 85 | 187 | 148 | 294 | 45
0.0016 | 0.001 | 0.17 | 0.007 | 0.004 | 0.063 | 0 | 0.0016 | 0.0015 | 706 | 1221 | 198 | 1022 | 920 | 3.499 | 1365.1 | 29.15 | 35.926 | 200 | 42 | 3 | 13150 | 1.8 | 85 | 187 | 148 | 294 | 45
0.0016 | 0.001 | 0.17 | 0.007 | 0.004 | 0.063 | 0 | 0.0016 | 0.0015 | 706 | 1221 | 198 | 1022 | 920 | 3.499 | 1365.1 | 29.15 | 35.926 | 200 | 42 | 3 | 13150 | 1.8 | 85 | 187 | 149 | 296 | 46.5
0.0016 | 0.001 | 0.17 | 0.007 | 0.004 | 0.063 | 0 | 0.0016 | 0.0015 | 706 | 1221 | 198 | 1022 | 920 | 3.499 | 1365.1 | 29.15 | 35.926 | 200 | 42 | 3 | 13150 | 1.8 | 85 | 187 | 149 | 296 | 46.5
0.0012 | 0.001 | 0.08 | 0.008 | 0.004 | 0.076 | 0.001 | 0.0018 | 0.0015 | 736 | 1225 | 178 | 1044 | 910 | 3.5 | 1598.2 | 29.58 | 39.522 | 247 | 45 | 2.5 | 15157 | 1.8 | 83 | 147 | 135 | 277 | 48.5
0.001 | 0.001 | 0.2 | 0.007 | 0.007 | 0.077 | 0 | 0.0018 | 0.0015 | 706 | 1240 | 165 | 1064 | 910 | 3.5 | 1856.1 | 29.25 | 35.91 | 271 | 52 | 2.5 | 16353 | 0.8 | 83 | 141 | 150 | 296 | 46
0.0012 | 0.001 | 0.08 | 0.007 | 0.006 | 0.068 | 0.001 | 0.0017 | 0.0013 | 739 | 1229 | 160 | 1059 | 908 | 3.501 | 1597.9 | 29.54 | 39.058 | 224 | 45 | 2.5 | 16045 | 1.8 | 85 | 149 | 136 | 282 | 47.5
0.0013 | 0.001 | 0.08 | 0.005 | 0.005 | 0.071 | 0.001 | 0.0015 | 0.0011 | 734 | 1217 | 180 | 1039 | 907 | 3.501 | 1600.9 | 29.05 | 39.778 | 224 | 45 | 2.5 | 15893 | 1.8 | 84 | 140 | 138 | 288 | 48.5
0.0014 | 0.001 | 0.08 | 0.01 | 0.008 | 0.07 | 0.001 | 0.0019 | 0.0017 | 738 | 1229 | 163 | 1060 | 907 | 3.502 | 1674.4 | 25.79 | 39.017 | 237 | 48 | 2.5 | 16980 | 0.8 | 85 | 136 | 136 | 286 | 46.5
0.0012 | 0.001 | 0.08 | 0.007 | 0.006 | 0.068 | 0.001 | 0.0017 | 0.0013 | 739 | 1229 | 160 | 1059 | 908 | 3.501 | 1597.9 | 29.54 | 39.058 | 224 | 45 | 2.5 | 16045 | 1.8 | 85 | 149 | 136 | 276 | 48.5
0.0013 | 0.001 | 0.08 | 0.007 | 0.005 | 0.072 | 0.001 | 0.0016 | 0.0011 | 743 | 1223 | 162 | 1045 | 904 | 3.5 | 1598.2 | 29.19 | 39.572 | 224 | 45 | 2.5 | 16123 | 1.8 | 86 | 139 | 135 | 282 | 49
0.0014 | 0.001 | 0.08 | 0.01 | 0.008 | 0.07 | 0.001 | 0.0019 | 0.0017 | 738 | 1229 | 163 | 1060 | 907 | 3.502 | 1674.4 | 25.79 | 39.017 | 237 | 48 | 2.5 | 16980 | 0.8 | 85 | 136 | 136 | 284 | 47
0.0013 | 0.001 | 0.08 | 0.005 | 0.005 | 0.071 | 0.001 | 0.0015 | 0.0011 | 734 | 1217 | 180 | 1039 | 907 | 3.501 | 1600.9 | 29.05 | 39.778 | 224 | 45 | 2.5 | 15893 | 1.8 | 84 | 140 | 137 | 282 | 48
0.0013 | 0.001 | 0.08 | 0.007 | 0.005 | 0.072 | 0.001 | 0.0016 | 0.0011 | 743 | 1223 | 162 | 1045 | 904 | 3.5 | 1598.2 | 29.19 | 39.572 | 224 | 45 | 2.5 | 16123 | 1.8 | 86 | 139 | 135 | 286 | 46
0.001 | 0.001 | 0.18 | 0.011 | 0.007 | 0.076 | 0 | 0.0018 | 0.0019 | 709 | 1240 | 164 | 1060 | 912 | 3.499 | 1854.2 | 29.41 | 35.801 | 270 | 52 | 2.5 | 16233 | 0.8 | 83 | 137 | 153 | 301 | 45.5
0.001 | 0.001 | 0.18 | 0.011 | 0.007 | 0.076 | 0 | 0.0018 | 0.0019 | 709 | 1240 | 164 | 1060 | 912 | 3.499 | 1854.2 | 29.41 | 35.801 | 270 | 52 | 2.5 | 16233 | 0.8 | 83 | 137 | 152 | 303 | 43.5
0.001 | 0.001 | 0.18 | 0.011 | 0.007 | 0.076 | 0 | 0.0018 | 0.0019 | 709 | 1240 | 164 | 1060 | 912 | 3.499 | 1854.2 | 29.41 | 35.801 | 270 | 52 | 2.5 | 16233 | 0.8 | 83 | 137 | 154 | 301 | 44
0.0013 | 0.001 | 0.2 | 0.009 | 0.006 | 0.081 | 0 | 0.003 | 0.0015 | 708 | 1246 | 167 | 1059 | 912 | 3.499 | 1777.6 | 29.25 | 34.419 | 289 | 50 | 3 | 15664 | 0.8 | 85 | 175 | 149 | 296 | 35
0.0013 | 0.001 | 0.2 | 0.009 | 0.006 | 0.081 | 0 | 0.003 | 0.0015 | 708 | 1246 | 167 | 1059 | 912 | 3.499 | 1777.6 | 29.25 | 34.419 | 289 | 50 | 3 | 15664 | 0.8 | 85 | 175 | 153 | 298 | 48
0.001 | 0.001 | 0.09 | 0.008 | 0.01 | 0.074 | 0.001 | 0.0018 | 0.0014 | 744 | 1230 | 166 | 1049 | 919 | 3.499 | 1583.9 | 29.33 | 40.607 | 252 | 45 | 3 | 14937 | 1.8 | 85 | 207 | 140 | 292 | 45.5
0.001 | 0.001 | 0.09 | 0.008 | 0.01 | 0.074 | 0.001 | 0.0018 | 0.0014 | 744 | 1230 | 166 | 1049 | 919 | 3.499 | 1583.9 | 29.33 | 40.607 | 252 | 45 | 3 | 14937 | 1.8 | 85 | 207 | 135 | 289 | 46.5
0.0012 | 0.001 | 0.07 | 0.008 | 0.003 | 0.08 | 0.001 | 0.0021 | 0.002 | 734 | 1220 | 151 | 1049 | 906 | 3.501 | 1598.6 | 26.23 | 39.74 | 225 | 45 | 2.5 | 15796 | 1.8 | 85 | 136 | 141 | 283 | 48.5
0.0012 | 0.001 | 0.07 | 0.008 | 0.003 | 0.08 | 0.001 | 0.0021 | 0.002 | 734 | 1220 | 151 | 1049 | 906 | 3.501 | 1598.6 | 26.23 | 39.74 | 225 | 45 | 2.5 | 15796 | 1.8 | 85 | 136 | 134 | 282 | 46.5
0.115 | 0.38 | 1.84 | 0.022 | 0.003 | 0.004 | 0.021 | 0.0011 | 0.0039 | 554 | 1202 | 154 | 1017 | 867 | 4 | 1466.3 | 21.518 | 15.341 | 276 | 100 | 3 | 20466 | 0.4 | 84 | 142 | 411 | 784 | 22.5
0.115 | 0.38 | 1.84 | 0.022 | 0.003 | 0.004 | 0.021 | 0.0011 | 0.0039 | 554 | 1202 | 154 | 1017 | 867 | 4 | 1466.3 | 21.518 | 15.341 | 276 | 100 | 3 | 20466 | 0.4 | 84 | 142 | 444 | 777 | 22
0.115 | 0.38 | 1.84 | 0.022 | 0.003 | 0.004 | 0.021 | 0.0011 | 0.0039 | 554 | 1202 | 154 | 1017 | 867 | 4 | 1466.3 | 21.518 | 15.341 | 276 | 100 | 3 | 20466 | 0.4 | 84 | 142 | 442 | 777 | 22
0.0016 | 0.004 | 0.2 | 0.009 | 0.011 | 0.074 | 0 | 0.002 | 0.0027 | 711 | 1252 | 167 | 1064 | 914 | 3.5 | 1883.4 | 29.75 | 34.453 | 276 | 54 | 3 | 16649 | 0.8 | 85 | 167 | 156 | 304 | 45
0.0016 | 0.004 | 0.2 | 0.009 | 0.011 | 0.074 | 0 | 0.002 | 0.0027 | 711 | 1252 | 167 | 1064 | 914 | 3.5 | 1883.4 | 29.75 | 34.453 | 276 | 54 | 3 | 16649 | 0.8 | 85 | 167 | 155 | 304 | 45.5
0.0011 | 0.001 | 0.19 | 0.007 | 0.01 | 0.071 | 0 | 0.0019 | 0.0015 | 703 | 1248 | 161 | 1073 | 911 | 3.498 | 1858.6 | 29.36 | 35.905 | 270 | 52 | 2.5 | 16313 | 0.8 | 83 | 147 | 147 | 295 | 48.5
0.0011 | 0.001 | 0.19 | 0.007 | 0.01 | 0.071 | 0 | 0.0019 | 0.0015 | 703 | 1248 | 161 | 1073 | 911 | 3.498 | 1858.6 | 29.36 | 35.905 | 270 | 52 | 2.5 | 16313 | 0.8 | 83 | 147 | 147 | 296 | 46.5
0.0012 | 0.001 | 0.1 | 0.008 | 0.005 | 0.079 | 0.001 | 0.0022 | 0.0012 | 735 | 1250 | 170 | 1054 | 906 | 3.499 | 1674.7 | 28.98 | 38.929 | 237 | 48 | 2.5 | 17095 | 0.8 | 84 | 128 | 136 | 284 | 48
0.0011 | 0.001 | 0.19 | 0.007 | 0.01 | 0.071 | 0 | 0.0019 | 0.0015 | 703 | 1248 | 161 | 1073 | 911 | 3.498 | 1858.6 | 29.36 | 35.905 | 270 | 52 | 2.5 | 16313 | 0.8 | 83 | 147 | 149 | 293 | 46
0.0012 | 0.001 | 0.1 | 0.008 | 0.005 | 0.079 | 0.001 | 0.0022 | 0.0012 | 735 | 1250 | 170 | 1054 | 906 | 3.499 | 1674.7 | 28.98 | 38.929 | 237 | 48 | 2.5 | 17095 | 0.8 | 84 | 128 | 134 | 279 | 47.5
0.001 | 0.001 | 0.08 | 0.005 | 0.008 | 0.086 | 0.001 | 0.0023 | 0.0018 | 745 | 1227 | 155 | 1050 | 908 | 3.5 | 1565.6 | 29.22 | 39.368 | 270 | 45 | 3 | 15053 | 1.8 | 86 | 177 | 130 | 274 | 50
0.001 | 0.001 | 0.08 | 0.005 | 0.008 | 0.086 | 0.001 | 0.0023 | 0.0018 | 745 | 1227 | 155 | 1050 | 908 | 3.5 | 1565.6 | 29.22 | 39.368 | 270 | 45 | 3 | 15053 | 1.8 | 86 | 177 | 136 | 282 | 49.5
0.0013 | 0.001 | 0.08 | 0.005 | 0.005 | 0.071 | 0.001 | 0.0015 | 0.0011 | 736 | 1231 | 156 | 1057 | 907 | 3.499 | 1600 | 29.07 | 39.631 | 224 | 45 | 2.5 | 15757 | 1.8 | 85 | 148 | 130 | 271 | 46.5
0.0013 | 0.001 | 0.08 | 0.005 | 0.005 | 0.071 | 0.001 | 0.0015 | 0.0011 | 736 | 1231 | 156 | 1057 | 907 | 3.499 | 1600 | 29.07 | 39.631 | 224 | 45 | 2.5 | 15757 | 1.8 | 85 | 148 | 129 | 277 | 47.5
0.074 | 0.023 | 0.89 | 0.011 | 0.006 | 0.002 | 0.037 | 0 | 0.0031 | 592 | 1222 | 155 | 1053 | 872 | 5.497 | 1240.8 | 19.75 | 19.249 | 303 | 100 | 3 | 15434 | 0.2 | 85 | 138 | 331 | 452 | 33
0.074 | 0.023 | 0.89 | 0.011 | 0.006 | 0.002 | 0.037 | 0 | 0.0031 | 592 | 1222 | 155 | 1053 | 872 | 5.497 | 1240.8 | 19.75 | 19.249 | 303 | 100 | 3 | 15434 | 0.2 | 85 | 138 | 327 | 454 | 32.5
0.069 | 0.28 | 1.86 | 0.019 | 0.007 | 0.022 | 0.024 | 0.0018 | 0.0045 | 536 | 1201 | 163 | 1008 | 861 | 3.8 | 1364.6 | 29.5 | 17.578 | 245 | 100 | 3 | 16241 | 0.4 | 84 | 180 | 369 | 642 | 23.5
0.069 | 0.28 | 1.86 | 0.019 | 0.007 | 0.022 | 0.024 | 0.0018 | 0.0045 | 536 | 1201 | 163 | 1008 | 861 | 3.8 | 1364.6 | 29.5 | 17.578 | 245 | 100 | 3 | 16241 | 0.4 | 84 | 180 | 366 | 641 | 27.5
0.069 | 0.28 | 1.86 | 0.019 | 0.007 | 0.022 | 0.024 | 0.0018 | 0.0045 | 536 | 1201 | 163 | 1008 | 861 | 3.8 | 1364.6 | 29.5 | 17.578 | 245 | 100 | 3 | 16241 | 0.4 | 84 | 180 | 368 | 644 | 26
0.069 | 0.28 | 1.86 | 0.019 | 0.007 | 0.022 | 0.024 | 0.0018 | 0.0045 | 536 | 1201 | 163 | 1008 | 861 | 3.8 | 1364.6 | 29.5 | 17.578 | 245 | 100 | 3 | 16241 | 0.4 | 84 | 180 | 362 | 641 | 26
0.0014 | 0 | 0.12 | 0.012 | 0.008 | 0.0673 | 0 | 0.0021 | 0.0014 | 722 | 1219 | 122 | 1035 | 907 | 3.501 | 1404.3 | 29.26 | 37.123 | 192 | 45 | 3 | 14779 | 1.8 | 83 | 135 | 150 | 299 | 44
0.0014 | 0 | 0.12 | 0.012 | 0.008 | 0.0673 | 0 | 0.0021 | 0.0014 | 722 | 1219 | 122 | 1035 | 907 | 3.501 | 1404.3 | 29.26 | 37.123 | 192 | 45 | 3 | 14779 | 1.8 | 83 | 135 | 150 | 299 | 44
0.0014 | 0 | 0.12 | 0.012 | 0.008 | 0.0673 | 0 | 0.0021 | 0.0014 | 722 | 1219 | 122 | 1035 | 907 | 3.501 | 1404.3 | 29.26 | 37.123 | 192 | 45 | 3 | 14779 | 1.8 | 83 | 135 | 150 | 299 | 44
0.075 | 0.24 | 1.86 | 0.011 | 0.002 | 0.017 | 0.023 | 0.0013 | 0.0031 | 583 | 1191 | 173 | 1039 | 865 | 4 | 1084 | 19.96 | 15.262 | 202 | 100 | 3 | 11396 | 0.4 | 85 | 176 | 371 | 603 | 29.5
0.075 | 0.24 | 1.86 | 0.011 | 0.002 | 0.017 | 0.023 | 0.0013 | 0.0031 | 583 | 1191 | 173 | 1039 | 865 | 4 | 1084 | 19.96 | 15.262 | 202 | 100 | 3 | 11396 | 0.4 | 85 | 176 | 372 | 609 | 28.5
0.001 | 0.001 | 0.08 | 0.007 | 0.005 | 0.072 | 0 | 0.0016 | 0.0021 | 740 | 1223 | 180 | 1055 | 930 | 3.5 | 1646.8 | 28.74 | 39.425 | 221 | 47 | 2.5 | 15647 | 0.8 | 80 | 147 | 133 | 284 | 45.5
0.001 | 0.001 | 0.08 | 0.007 | 0.005 | 0.072 | 0 | 0.0016 | 0.0021 | 740 | 1223 | 180 | 1055 | 930 | 3.5 | 1646.8 | 28.74 | 39.425 | 221 | 47 | 2.5 | 15647 | 0.8 | 80 | 147 | 135 | 281 | 47
0.124 | 0.37 | 1.85 | 0.028 | 0.002 | 0.004 | 0.024 | 0.0022 | 0.0047 | 541 | 1208 | 172 | 1032 | 878 | 3.8 | 1434.9 | 29.17 | 17.553 | 264 | 100 | 3 | 17992 | 0.4 | 86 | 156 | 476 | 782 | 23.5
0.124 | 0.37 | 1.85 | 0.028 | 0.002 | 0.004 | 0.024 | 0.0022 | 0.0047 | 541 | 1208 | 172 | 1032 | 878 | 3.8 | 1434.9 | 29.17 | 17.553 | 264 | 100 | 3 | 17992 | 0.4 | 86 | 156 | 472 | 782 | 24
0.124 | 0.37 | 1.85 | 0.028 | 0.002 | 0.004 | 0.024 | 0.0022 | 0.0047 | 541 | 1208 | 172 | 1032 | 878 | 3.8 | 1434.9 | 29.17 | 17.553 | 264 | 100 | 3 | 17992 | 0.4 | 86 | 156 | 489 | 784 | 23.5
0.065 | 0.19 | 0.71 | 0.014 | 0.005 | 0 | 0.026 | 0 | 0.0034 | 596 | 1212 | 183 | 1045 | 890 | 5.499 | 1527 | 29.37 | 17.341 | 307 | 102 | 3 | 17557 | 0.3 | 86 | 85 | 372 | 476 | 30
0.065 | 0.19 | 0.71 | 0.014 | 0.005 | 0 | 0.026 | 0 | 0.0034 | 596 | 1212 | 183 | 1045 | 890 | 5.499 | 1527 | 29.37 | 17.341 | 307 | 102 | 3 | 17557 | 0.3 | 86 | 85 | 372 | 474 | 29.5
0.065 | 0.19 | 0.71 | 0.014 | 0.005 | 0 | 0.026 | 0 | 0.0034 | 596 | 1212 | 183 | 1045 | 890 | 5.499 | 1527 | 29.37 | 17.341 | 307 | 102 | 3 | 17557 | 0.3 | 86 | 85 | 371 | 476 | 30
0.016 | 0 | 0.18 | 0.013 | 0.009 | 0 | 0.0013 | 0 | 0.002 | 712 | 1217 | 220 | 1031 | 909 | 4.8 | 1431.4 | 29.55 | 21.708 | 198 | 85 | 3 | 11374 | 1.6 | 80 | 183 | 213 | 320 | 42
0.0012 | 0.001 | 0.12 | 0.008 | 0.006 | 0.077 | 0 | 0.0022 | 0.0012 | 736 | 1226 | 234 | 1064 | 905 | 3.5 | 1482.5 | 28.77 | 39.375 | 218 | 55 | 2.5 | 14481 | 1.8 | 83 | 148 | 148 | 296 | 44.5
0.016 | 0 | 0.18 | 0.013 | 0.009 | 0 | 0.0013 | 0 | 0.002 | 712 | 1217 | 220 | 1031 | 909 | 4.8 | 1431.4 | 29.55 | 21.708 | 198 | 85 | 3 | 11374 | 1.6 | 80 | 183 | 213 | 320 | 42
0.0012 | 0.001 | 0.12 | 0.008 | 0.006 | 0.077 | 0 | 0.0022 | 0.0012 | 736 | 1226 | 234 | 1064 | 905 | 3.5 | 1482.5 | 28.77 | 39.375 | 218 | 55 | 2.5 | 14481 | 1.8 | 83 | 148 | 155 | 306 | 43.5
0.016 | 0 | 0.18 | 0.013 | 0.009 | 0 | 0.0013 | 0 | 0.002 | 712 | 1217 | 220 | 1031 | 909 | 4.8 | 1431.4 | 29.55 | 21.708 | 198 | 85 | 3 | 11374 | 1.6 | 80 | 183 | 213 | 320 | 42
0.0015 | 0.001 | 0.1 | 0.008 | 0.004 | 0.076 | 0 | 0.0018 | 0.003 | 741 | 1217 | 162 | 1051 | 930 | 3.5 | 1594.6 | 28.94 | 39.211 | 241 | 61 | 2.5 | 15097 | 1.8 | 84 | 104 | 139 | 280 | 48.5
0.0015 | 0.001 | 0.1 | 0.008 | 0.004 | 0.076 | 0 | 0.0018 | 0.003 | 741 | 1229 | 214 | 1051 | 930 | 3.5 | 1594.6 | 28.94 | 39.211 | 241 | 61 | 2.5 | 15097 | 1.8 | 84 | 104 | 139 | 280 | 48.5
0.0015 | 0.001 | 0.1 | 0.008 | 0.004 | 0.076 | 0 | 0.0018 | 0.003 | 741 | 1217 | 162 | 1051 | 930 | 3.5 | 1594.6 | 28.94 | 39.211 | 241 | 61 | 2.5 | 15097 | 1.8 | 84 | 104 | 139 | 280 | 48.5
0.0015 | 0.001 | 0.1 | 0.008 | 0.004 | 0.076 | 0 | 0.0018 | 0.003 | 741 | 1229 | 214 | 1051 | 930 | 3.5 | 1594.6 | 28.94 | 39.211 | 241 | 61 | 2.5 | 15097 | 1.8 | 84 | 104 | 139 | 280 | 48.5
0.0015 | 0.001 | 0.1 | 0.008 | 0.004 | 0.076 | 0 | 0.0018 | 0.003 | 741 | 1217 | 162 | 1051 | 930 | 3.5 | 1594.6 | 28.94 | 39.211 | 241 | 61 | 2.5 | 15097 | 1.8 | 84 | 104 | 141 | 282 | 49.5
0.0015 | 0.001 | 0.1 | 0.008 | 0.004 | 0.076 | 0 | 0.0018 | 0.003 | 741 | 1229 | 214 | 1051 | 930 | 3.5 | 1594.6 | 28.94 | 39.211 | 241 | 61 | 2.5 | 15097 | 1.8 | 84 | 104 | 141 | 282 | 49.5
0.0015 | 0.001 | 0.1 | 0.008 | 0.004 | 0.076 | 0 | 0.0018 | 0.003 | 741 | 1217 | 162 | 1051 | 930 | 3.5 | 1594.6 | 28.94 | 39.211 | 241 | 61 | 2.5 | 15097 | 1.8 | 84 | 104 | 141 | 282 | 49.5
0.0015 | 0.001 | 0.1 | 0.008 | 0.004 | 0.076 | 0 | 0.0018 | 0.003 | 741 | 1229 | 214 | 1051 | 930 | 3.5 | 1594.6 | 28.94 | 39.211 | 241 | 61 | 2.5 | 15097 | 1.8 | 84 | 104 | 141 | 282 | 49.5
0.0015 | 0.001 | 0.1 | 0.008 | 0.004 | 0.076 | 0 | 0.0018 | 0.003 | 741 | 1217 | 162 | 1051 | 930 | 3.5 | 1594.6 | 28.94 | 39.211 | 241 | 61 | 2.5 | 15097 | 1.8 | 84 | 104 | 141 | 282 | 47.5
0.0015 | 0.001 | 0.1 | 0.008 | 0.004 | 0.076 | 0 | 0.0018 | 0.003 | 741 | 1229 | 214 | 1051 | 930 | 3.5 | 1594.6 | 28.94 | 39.211 | 241 | 61 | 2.5 | 15097 | 1.8 | 84 | 104 | 141 | 282 | 47.5
0.0015 | 0.001 | 0.1 | 0.008 | 0.004 | 0.076 | 0 | 0.0018 | 0.003 | 741 | 1217 | 162 | 1051 | 930 | 3.5 | 1594.6 | 28.94 | 39.211 | 241 | 61 | 2.5 | 15097 | 1.8 | 84 | 104 | 141 | 282 | 47.5
0.0015 | 0.001 | 0.1 | 0.008 | 0.004 | 0.076 | 0 | 0.0018 | 0.003 | 741 | 1229 | 214 | 1051 | 930 | 3.5 | 1594.6 | 28.94 | 39.211 | 241 | 61 | 2.5 | 15097 | 1.8 | 84 | 104 | 141 | 282 | 47.5
0.022 | 0 | 0.23 | 0.013 | 0.008 | 0 | 0.0019 | 0 | 0.0016 | 717 | 1217 | 173 | 1045 | 902 | 3.8 | 1286.7 | 20.71 | 27.463 | 180 | 54 | 3 | 10592 | 1.6 | 85 | 174 | 219 | 336 | 40.5
0.022 | 0 | 0.23 | 0.013 | 0.008 | 0 | 0.0019 | 0 | 0.0016 | 717 | 1217 | 173 | 1045 | 902 | 3.8 | 1286.7 | 20.71 | 27.463 | 180 | 54 | 3 | 10592 | 1.6 | 85 | 174 | 219 | 336 | 40.5
0.067 | 0.19 | 0.99 | 0.011 | 0.004 | 0.03 | 0.038 | 0 | 0.0048 | 600 | 1205 | 186 | 1012 | 881 | 3.401 | 1035.4 | 21.88 | 23.665 | 192 | 75 | 3 | 13999 | 0.6 | 84 | 176 | 496 | 584 | 21
0.067 | 0.19 | 0.99 | 0.011 | 0.004 | 0.03 | 0.038 | 0 | 0.0048 | 600 | 1205 | 186 | 1012 | 881 | 3.401 | 1035.4 | 21.88 | 23.665 | 192 | 75 | 3 | 13999 | 0.6 | 84 | 176 | 450 | 556 | 21.5
0.116 | 0.36 | 1.82 | 0.024 | 0.006 | 0.004 | 0.019 | 0.0009 | 0.0037 | 551 | 1243 | 195 | 1050 | 871 | 4 | 1429.1 | 28.78 | 14.639 | 283 | 101 | 3 | 17927 | 0.4 | 85 | 159 | 467 | 805 | 23.5
0.116 | 0.36 | 1.82 | 0.024 | 0.006 | 0.004 | 0.019 | 0.0009 | 0.0037 | 551 | 1243 | 195 | 1050 | 871 | 4 | 1429.1 | 28.78 | 14.639 | 283 | 101 | 3 | 17927 | 0.4 | 85 | 159 | 469 | 808 | 22.5
0.116 | 0.36 | 1.82 | 0.024 | 0.006 | 0.004 | 0.019 | 0.0009 | 0.0037 | 551 | 1243 | 195 | 1050 | 871 | 4 | 1429.1 | 28.78 | 14.639 | 283 | 101 | 3 | 17927 | 0.4 | 85 | 159 | 468 | 809 | 23
0.001 | 0.001 | 0.16 | 0.013 | 0.006 | 0.078 | 0 | 0.0015 | 0.0021 | 706 | 1220 | 227 | 1015 | 910 | 3.498 | 1365.4 | 27.3 | 37.576 | 198 | 66 | 3 | 12756 | 1.8 | 85 | 147 | 170 | 315 | 43.5
0.001 | 0.001 | 0.16 | 0.013 | 0.006 | 0.078 | 0 | 0.0015 | 0.0021 | 706 | 1220 | 227 | 1015 | 910 | 3.498 | 1365.4 | 27.3 | 37.576 | 198 | 66 | 3 | 12756 | 1.8 | 85 | 147 | 161 | 314 | 42
0.001 | 0.001 | 0.16 | 0.013 | 0.006 | 0.078 | 0 | 0.0015 | 0.0021 | 706 | 1220 | 227 | 1015 | 910 | 3.498 | 1365.4 | 27.3 | 37.576 | 198 | 66 | 3 | 12756 | 1.8 | 85 | 147 | 164 | 312 | 41.5
0.066 | 0.2 | 1 | 0.013 | 0.01 | 0.032 | 0.037 | 0 | 0.0036 | 599 | 1218 | 162 | 1029 | 886 | 3.801 | 1351.9 | 28.25 | 18.931 | 244 | 100 | 3 | 17656 | 0.6 | 85 | 170 | 457 | 557 | 24.5
0.066 | 0.2 | 1 | 0.013 | 0.01 | 0.032 | 0.037 | 0 | 0.0036 | 599 | 1218 | 162 | 1029 | 886 | 3.801 | 1351.9 | 28.25 | 18.931 | 244 | 100 | 3 | 17656 | 0.6 | 85 | 170 | 453 | 555 | 20
0.066 | 0.2 | 1 | 0.013 | 0.01 | 0.032 | 0.037 | 0 | 0.0036 | 599 | 1218 | 162 | 1029 | 886 | 3.801 | 1351.9 | 28.25 | 18.931 | 244 | 100 | 3 | 17656 | 0.6 | 85 | 170 | 459 | 559 | 22
0.0012 | 0.002 | 0.09 | 0.01 | 0.004 | 0.074 | 0.002 | 0.0021 | 0.0015 | 741 | 1218 | 164 | 1038 | 905 | 3.499 | 1599.4 | 28.21 | 37.712 | 260 | 45 | 2.5 | 14764 | 1.8 | 81 | 150 | 143 | 279 | 50
0.125 | 0.39 | 1.81 | 0.029 | 0.005 | 0.004 | 0.024 | 0.0024 | 0.0049 | 546 | 1212 | 175 | 1033 | 876 | 3.5 | 1253.7 | 19.1 | 15.972 | 221 | 100 | 3 | 15247 | 0.4 | 82 | 155 | 467 | 822 | 23
0.125 | 0.39 | 1.81 | 0.029 | 0.005 | 0.004 | 0.024 | 0.0024 | 0.0049 | 546 | 1212 | 175 | 1033 | 876 | 3.5 | 1253.7 | 19.1 | 15.972 | 221 | 100 | 3 | 15247 | 0.4 | 82 | 155 | 465 | 818 | 22.5
0.0012 | 0.002 | 0.09 | 0.01 | 0.004 | 0.074 | 0.002 | 0.0021 | 0.0015 | 741 | 1218 | 164 | 1038 | 905 | 3.499 | 1599.4 | 28.21 | 37.712 | 260 | 45 | 2.5 | 14764 | 1.8 | 81 | 150 | 142 | 282 | 48
0.123 | 0.38 | 1.85 | 0.025 | 0.003 | 0.004 | 0.02 | 0.0009 | 0.0029 | 548 | 1224 | 158 | 1043 | 874 | 3.2 | 1357.8 | 19.8 | 16.341 | 220 | 100 | 2.5 | 17641 | 0.8 | 83 | 162 | 491 | 838 | 20.5
0.123 | 0.38 | 1.85 | 0.025 | 0.003 | 0.004 | 0.02 | 0.0009 | 0.0029 | 548 | 1224 | 158 | 1043 | 874 | 3.2 | 1357.8 | 19.8 | 16.341 | 220 | 100 | 2.5 | 17641 | 0.8 | 83 | 162 | 475 | 820 | 20.5
0.07 | 0.25 | 1.87 | 0.013 | 0.005 | 0.02 | 0.022 | 0.0014 | 0.0047 | 552 | 1207 | 165 | 1062 | 870 | 3.4 | 1193.8 | 20.06 | 20.506 | 209 | 92 | 3 | 14676 | 0.6 | 85 | 182 | 367 | 621 | 23.5
0.039 | 0.002 | 0.26 | 0.014 | 0.006 | 0 | 0.01 | 0 | 0.0019 | 670 | 1238 | 198 | 1021 | 881 | 3.399 | 1687.8 | 29.52 | 27.202 | 187 | 67 | 3 | 15580 | 1 | 87 | 151 | 298 | 376 | 36
0.07 | 0.25 | 1.87 | 0.013 | 0.005 | 0.02 | 0.022 | 0.0014 | 0.0047 | 552 | 1207 | 165 | 1062 | 870 | 3.4 | 1193.8 | 20.06 | 20.506 | 209 | 92 | 3 | 14676 | 0.6 | 85 | 182 | 365 | 620 | 24
0.068 | 0.24 | 1.88 | 0.01 | 0.005 | 0.018 | 0.022 | 0.0012 | 0.0048 | 542 | 1217 | 174 | 1028 | 860 | 3.8 | 1392.1 | 28.28 | 17.682 | 255 | 86 | 3 | 16385 | 0.4 | 83 | 210 | 371 | 601 | 26.5
0.068 | 0.24 | 1.88 | 0.01 | 0.005 | 0.018 | 0.022 | 0.0012 | 0.0048 | 542 | 1217 | 174 | 1028 | 860 | 3.8 | 1392.1 | 28.28 | 17.682 | 255 | 86 | 3 | 16385 | 0.4 | 83 | 210 | 368 | 598 | 26
0.068 | 0.24 | 1.88 | 0.01 | 0.005 | 0.018 | 0.022 | 0.0012 | 0.0048 | 542 | 1217 | 174 | 1028 | 860 | 3.8 | 1392.1 | 28.28 | 17.682 | 255 | 86 | 3 | 16385 | 0.4 | 83 | 210 | 370 | 600 | 25
0.07 | 0.21 | 1 | 0.015 | 0.004 | 0.027 | 0.042 | 0 | 0.0032 | 602 | 1226 | 194 | 1052 | 888 | 3.8 | 1350.8 | 29.08 | 17.115 | 255 | 100 | 3 | 16222 | 0.6 | 84 | 162 | 453 | 559 | 21.5
0.07 | 0.21 | 1 | 0.015 | 0.004 | 0.027 | 0.042 | 0 | 0.0032 | 602 | 1226 | 194 | 1052 | 888 | 3.8 | 1350.8 | 29.08 | 17.115 | 255 | 100 | 3 | 16222 | 0.6 | 84 | 162 | 452 | 558 | 20
0.07 | 0.21 | 1 | 0.015 | 0.004 | 0.027 | 0.042 | 0 | 0.0032 | 602 | 1226 | 194 | 1052 | 888 | 3.8 | 1350.8 | 29.08 | 17.115 | 255 | 100 | 3 | 16222 | 0.6 | 84 | 162 | 452 | 558 | 20.5
0.0023 | 0.029 | 0.37 | 0.033 | 0.003 | 0.002 | 0.005 | 0.002 | 0.0018 | 735 | 1191 | 198 | 1039 | 907 | 3.001 | 1224.1 | 23.61 | 32.96 | 139 | 47 | 2.5 | 9553 | 1.6 | 84 | 129 | 196 | 329 | 40.5
0.0023 | 0.029 | 0.37 | 0.033 | 0.003 | 0.002 | 0.005 | 0.002 | 0.0018 | 735 | 1191 | 198 | 1039 | 907 | 3.001 | 1224.1 | 23.61 | 32.96 | 139 | 47 | 2.5 | 9553 | 1.6 | 84 | 129 | 195 | 329 | 42
0.0023 | 0.029 | 0.37 | 0.033 | 0.003 | 0.002 | 0.005 | 0.002 | 0.0018 | 735 | 1191 | 198 | 1039 | 907 | 3.001 | 1224.1 | 23.61 | 32.96 | 139 | 47 | 2.5 | 9553 | 1.6 | 84 | 129 | 192 | 330 | 39
0.0023 | 0.029 | 0.37 | 0.033 | 0.003 | 0.002 | 0.005 | 0.002 | 0.0018 | 735 | 1191 | 198 | 1039 | 907 | 3.001 | 1224.1 | 23.61 | 32.96 | 139 | 47 | 2.5 | 9553 | 1.6 | 84 | 129 | 194 | 332 | 41
0.0023 | 0.029 | 0.37 | 0.033 | 0.003 | 0.002 | 0.005 | 0.002 | 0.0018 | 735 | 1191 | 198 | 1039 | 907 | 3.001 | 1224.1 | 23.61 | 32.96 | 139 | 47 | 2.5 | 9553 | 1.6 | 84 | 129 | 195 | 330 | 41.5
0.0014 | 0.001 | 0.09 | 0.009 | 0.008 | 0.073 | 0 | 0.0018 | 0.0014 | 736 | 1230 | 173 | 1050 | 920 | 3 | 1344.7 | 28.74 | 35.6 | 183 | 46 | 3 | 10941 | 1.8 | 85 | 131 | 133 | 288 | 45.5
0.0014 | 0.001 | 0.09 | 0.009 | 0.008 | 0.073 | 0 | 0.0018 | 0.0014 | 736 | 1230 | 173 | 1050 | 920 | 3 | 1344.7 | 28.74 | 35.6 | 183 | 46 | 3 | 10941 | 1.8 | 85 | 131 | 138 | 296 | 46
0.0014 | 0.001 | 0.09 | 0.009 | 0.008 | 0.073 | 0 | 0.0018 | 0.0014 | 736 | 1230 | 173 | 1050 | 920 | 3 | 1344.7 | 28.74 | 35.6 | 183 | 46 | 3 | 10941 | 1.8 | 85 | 131 | 134 | 289 | 45
0.074 | 0.24 | 1.89 | 0.008 | 0.002 | 0.019 | 0.024 | 0.0024 | 0.0018 | 552 | 1218 | 193 | 1065 | 892 | 3.801 | 1271 | 20.59 | 20.856 | 224 | 99 | 3 | 17903 | 0.4 | 83 | 170 | 395 | 638 | 30
0.074 | 0.24 | 1.89 | 0.008 | 0.002 | 0.019 | 0.024 | 0.0024 | 0.0018 | 552 | 1218 | 193 | 1065 | 892 | 3.801 | 1271 | 20.59 | 20.856 | 224 | 99 | 3 | 17903 | 0.4 | 83 | 170 | 405 | 650 | 27.5
0.067 | 0.23 | 1.87 | 0.012 | 0.004 | 0.022 | 0.028 | 0.0015 | 0.0034 | 581 | 1206 | 151 | 1041 | 866 | 3.4 | 1188.3 | 20.78 | 0 | 0 | 0 | 3 | 17253 | 0.6 | 0 | 0 | 361 | 627 | 24.5
0.074 | 0.24 | 1.89 | 0.008 | 0.002 | 0.019 | 0.024 | 0.0024 | 0.0018 | 552 | 1218 | 193 | 1065 | 892 | 3.801 | 1271 | 20.59 | 20.856 | 224 | 99 | 3 | 17903 | 0.4 | 83 | 170 | 404 | 646 | 28
0.067 | 0.23 | 1.87 | 0.012 | 0.004 | 0.022 | 0.028 | 0.0015 | 0.0034 | 581 | 1206 | 151 | 1041 | 866 | 3.4 | 1188.3 | 20.78 | 0 | 0 | 0 | 3 | 17253 | 0.6 | 0 | 0 | 360 | 631 | 23
0.0013 | 0 | 0.12 | 0.008 | 0.004 | 0.0697 | 0 | 0.0017 | 0.0011 | 719 | 1201 | 171 | 1035 | 904 | 4.002 | 1289.1 | 29.72 | 39.166 | 198 | 45 | 3 | 12790 | 1.8 | 82 | 185 | 156 | 294 | 47
0.0013 | 0 | 0.12 | 0.008 | 0.004 | 0.0697 | 0 | 0.0017 | 0.0011 | 719 | 1201 | 171 | 1035 | 904 | 4.002 | 1289.1 | 29.72 | 39.166 | 198 | 45 | 3 | 12790 | 1.8 | 82 | 185 | 156 | 294 | 47
0.0007 | 0 | 0.12 | 0.013 | 0.008 | 0.0673 | 0 | 0.0017 | 0.0019 | 719 | 1195 | 196 | 1033 | 902 | 5.502 | 1408.5 | 28.45 | 25.673 | 261 | 95 | 3 | 12328 | 1.2 | 84 | 166 | 170 | 283 | 48
0.0007 | 0 | 0.12 | 0.013 | 0.008 | 0.0673 | 0 | 0.0017 | 0.0019 | 719 | 1195 | 196 | 1033 | 902 | 5.502 | 1408.5 | 28.45 | 25.673 | 261 | 95 | 3 | 12328 | 1.2 | 84 | 166 | 170 | 283 | 47
0.0013 | 0.001 | 0.18 | 0.006 | 0.005 | 0.07 | 0 | 0.0019 | 0.0015 | 711 | 1217 | 199 | 1060 | 903 | 3.501 | 1537.3 | 29.3 | 39.127 | 206 | 43 | 2.5 | 14730 | 1.8 | 83 | 160 | 154 | 303 | 44.5
0.0013 | 0.001 | 0.18 | 0.006 | 0.005 | 0.07 | 0 | 0.0019 | 0.0015 | 711 | 1217 | 199 | 1060 | 903 | 3.501 | 1537.3 | 29.3 | 39.127 | 206 | 43 | 2.5 | 14730 | 1.8 | 83 | 160 | 154 | 305 | 45.5
0.0013 | 0 | 0.12 | 0.008 | 0.004 | 0.0697 | 0 | 0.0017 | 0.0011 | 719 | 1201 | 171 | 1035 | 904 | 4.002 | 1289.1 | 29.72 | 39.166 | 198 | 45 | 3 | 12790 | 1.8 | 82 | 185 | 156 | 294 | 47
0.0012 | 0.002 | 0.19 | 0.009 | 0.012 | 0.068 | 0 | 0.0029 | 0.002 | 710 | 1211 | 193 | 1040 | 911 | 3.501 | 1496.9 | 27.46 | 38.709 | 217 | 42 | 2.5 | 14733 | 1.8 | 79 | 115 | 149 | 295 | 44.5
0.0012 | 0.002 | 0.19 | 0.009 | 0.012 | 0.068 | 0 | 0.0029 | 0.002 | 710 | 1211 | 193 | 1040 | 911 | 3.501 | 1496.9 | 27.46 | 38.709 | 217 | 42 | 2.5 | 14733 | 1.8 | 79 | 115 | 149 | 296 | 44.5
0.0012 | 0.002 | 0.19 | 0.009 | 0.012 | 0.068 | 0 | 0.0029 | 0.002 | 710 | 1211 | 193 | 1040 | 911 | 3.501 | 1496.9 | 27.46 | 38.709 | 217 | 42 | 2.5 | 14733 | 1.8 | 79 | 115 | 153 | 293 | 46.5
0.0021 | 0 | 0.11 | 0.011 | 0.007 | 0.0697 | 0 | 0.0016 | 0.0008 | 714 | 1221 | 179 | 1050 | 902 | 5.002 | 1282.5 | 29.53 | 29.057 | 210 | 64 | 3 | 11663 | 1.8 | 83 | 160 | 174 | 299 | 47
0.0021 | 0 | 0.11 | 0.011 | 0.007 | 0.0697 | 0 | 0.0016 | 0.0008 | 714 | 1221 | 179 | 1050 | 902 | 5.002 | 1282.5 | 29.53 | 29.057 | 210 | 64 | 3 | 11663 | 1.8 | 83 | 160 | 174 | 299 | 47
0.0021 | 0 | 0.11 | 0.011 | 0.007 | 0.0697 | 0 | 0.0016 | 0.0008 | 714 | 1221 | 179 | 1050 | 902 | 5.002 | 1282.5 | 29.53 | 29.057 | 210 | 64 | 3 | 11663 | 1.8 | 83 | 160 | 174 | 299 | 47
0.025 | 0 | 0.19 | 0.012 | 0.014 | 0 | 0.001 | 0 | 0.0022 | 712 | 1215 | 152 | 1016 | 900 | 3.5 | 1436.7 | 30.44 | 37.286 | 210 | 52 | 2.5 | 14375 | 1.6 | 85 | 171 | 184 | 317 | 45
0.025 | 0 | 0.19 | 0.012 | 0.014 | 0 | 0.001 | 0 | 0.0022 | 712 | 1215 | 152 | 1016 | 900 | 3.5 | 1436.7 | 30.44 | 37.286 | 210 | 52 | 2.5 | 14375 | 1.6 | 85 | 171 | 184 | 317 | 45
0.025 | 0 | 0.19 | 0.012 | 0.014 | 0 | 0.001 | 0 | 0.0022 | 712 | 1215 | 152 | 1016 | 900 | 3.5 | 1436.7 | 30.44 | 37.286 | 210 | 52 | 2.5 | 14375 | 1.6 | 85 | 171 | 184 | 317 | 45
0.085 | 0.25 | 1.87 | 0.016 | 0.005 | 0.021 | 0.024 | 0.0014 | 0.0031 | 583 | 1206 | 216 | 1028 | 871 | 3.4 | 1390.2 | 28.49 | 21.659 | 200 | 99 | 3 | 17268 | 0.6 | 86 | 80 | 384 | 635 | 25.5
0.0014 | 0 | 0.1 | 0.01 | 0.005 | 0.07 | 0 | 0.0026 | 0.0016 | 737 | 1233 | 163 | 1055 | 933 | 3.5 | 1511.5 | 28.53 | 39.062 | 208 | 43 | 2.5 | 14662 | 1.8 | 84 | 167 | 136 | 282 | 44.5
0.0014 | 0 | 0.1 | 0.01 | 0.005 | 0.07 | 0 | 0.0026 | 0.0016 | 737 | 1233 | 163 | 1055 | 933 | 3.5 | 1511.5 | 28.53 | 39.062 | 208 | 43 | 2.5 | 14662 | 1.8 | 84 | 167 | 142 | 295 | 44
0.085 | 0.25 | 1.87 | 0.016 | 0.005 | 0.021 | 0.024 | 0.0014 | 0.0031 | 583 | 1206 | 216 | 1028 | 871 | 3.4 | 1390.2 | 28.49 | 21.659 | 200 | 99 | 3 | 17268 | 0.6 | 86 | 80 | 380 | 632 | 25.5
0.085 | 0.25 | 1.87 | 0.016 | 0.005 | 0.021 | 0.024 | 0.0014 | 0.0031 | 583 | 1206 | 216 | 1028 | 871 | 3.4 | 1390.2 | 28.49 | 21.659 | 200 | 99 | 3 | 17268 | 0.6 | 86 | 80 | 386 | 635 | 28
0.067 | 0.2 | 1 | 0.011 | 0.005 | 0.032 | 0.042 | 0 | 0.005 | 597 | 1224 | 161 | 1031 | 877 | 4.5 | 1323.8 | 28.18 | 12.886 | 297 | 100 | 3 | 15471 | 0.3 | 85 | 158 | 450 | 551 | 20.5
0.0011 | 0.001 | 0.07 | 0.004 | 0.005 | 0.075 | 0 | 0.0025 | 0.0013 | 740 | 1235 | 177 | 1051 | 932 | 3.499 | 1823.6 | 28.87 | 37.121 | 250 | 56 | 2.5 | 17650 | 0.8 | 83 | 98 | 129 | 274 | 47.5
0.001 | 0.001 | 0.07 | 0.007 | 0.008 | 0.077 | 0.001 | 0.0023 | 0.002 | 742 | 1223 | 178 | 1065 | 935 | 3.5 | 1644.9 | 29.15 | 39.434 | 219 | 47 | 2.5 | 16610 | 0.8 | 83 | 69 | 136 | 283 | 48
0.067 | 0.2 | 1 | 0.011 | 0.005 | 0.032 | 0.042 | 0 | 0.005 | 597 | 1224 | 161 | 1031 | 877 | 4.5 | 1323.8 | 28.18 | 12.886 | 297 | 100 | 3 | 15471 | 0.3 | 85 | 158 | 447 | 550 | 22
0.001 | 0.001 | 0.07 | 0.007 | 0.008 | 0.077 | 0.001 | 0.0023 | 0.002 | 742 | 1223 | 178 | 1065 | 935 | 3.5 | 1644.9 | 29.15 | 39.434 | 219 | 47 | 2.5 | 16610 | 0.8 | 83 | 69 | 136 | 279 | 51
0.067 | 0.2 | 1 | 0.011 | 0.005 | 0.032 | 0.042 | 0 | 0.005 | 597 | 1224 | 161 | 1031 | 877 | 4.5 | 1323.8 | 28.18 | 12.886 | 297 | 100 | 3 | 15471 | 0.3 | 85 | 158 | 447 | 550 | 23
0.016 | 0 | 0.19 | 0.007 | 0.005 | 0 | 0.0019 | 0 | 0.002 | 706 | 1203 | 182 | 1046 | 898 | 2.799 | 1193.4 | 18.15 | 34.871 | 143 | 24 | 2.5 | 9526 | 1.6 | 85 | 141 | 286 | 351 | 38.5
0.016 | 0 | 0.19 | 0.007 | 0.005 | 0 | 0.0019 | 0 | 0.002 | 706 | 1212 | 168 | 1046 | 898 | 2.799 | 1193.4 | 18.15 | 34.871 | 143 | 24 | 2.5 | 9526 | 1.6 | 85 | 141 | 286 | 351 | 38.5
0.0011 | 0.001 | 0.07 | 0.004 | 0.005 | 0.075 | 0 | 0.0025 | 0.0013 | 740 | 1235 | 177 | 1051 | 932 | 3.499 | 1823.6 | 28.87 | 37.121 | 250 | 56 | 2.5 | 17650 | 0.8 | 83 | 98 | 131 | 271 | 54.5
0.016 | 0 | 0.19 | 0.007 | 0.005 | 0 | 0.0019 | 0 | 0.002 | 706 | 1203 | 182 | 1046 | 898 | 2.799 | 1193.4 | 18.15 | 34.871 | 143 | 24 | 2.5 | 9526 | 1.6 | 85 | 141 | 286 | 351 | 38.5
0.016 | 0 | 0.19 | 0.007 | 0.005 | 0 | 0.0019 | 0 | 0.002 | 706 | 1212 | 168 | 1046 | 898 | 2.799 | 1193.4 | 18.15 | 34.871 | 143 | 24 | 2.5 | 9526 | 1.6 | 85 | 141 | 286 | 351 | 38.5
0.067 | 0.2 | 1 | 0.011 | 0.005 | 0.032 | 0.042 | 0 | 0.005 | 597 | 1224 | 161 | 1031 | 877 | 4.5 | 1323.8 | 28.18 | 12.886 | 297 | 100 | 3 | 15471 | 0.3 | 85 | 158 | 451 | 552 | 22
0.0013 | 0 | 0.12 | 0.014 | 0.01 | 0.076 | 0 | 0.0018 | 0.0014 | 744 | 1203 | 154 | 1039 | 906 | 4 | 1596 | 28.44 | 38.994 | 239 | 57 | 3 | 15457 | 1.8 | 83 | 155 | 150 | 286 | 46.5
0.0014 | 0.001 | 0.08 | 0.008 | 0.007 | 0.077 | 0 | 0.0022 | 0.003 | 739 | 1212 | 191 | 1025 | 923 | 3.5 | 1715.5 | 28.69 | 36.266 | 237 | 56 | 2.5 | 16733 | 0.8 | 86 | 142 | 134 | 284 | 46.5
0.0014 | 0.001 | 0.08 | 0.008 | 0.007 | 0.077 | 0 | 0.0022 | 0.003 | 739 | 1212 | 191 | 1025 | 923 | 3.5 | 1715.5 | 28.69 | 36.266 | 237 | 56 | 2.5 | 16733 | 0.8 | 86 | 142 | 134 | 284 | 46.5
0.07 | 0.24 | 1.87 | 0.012 | 0.005 | 0.018 | 0.024 | 0.0017 | 0.0045 | 585 | 1198 | 190 | 1034 | 865 | 3.4 | 1258.7 | 27.54 | 19.149 | 209 | 96 | 3 | 14885 | 0.6 | 96 | 180 | 404 | 683 | 24.5
0.0014 | 0.001 | 0.08 | 0.008 | 0.007 | 0.077 | 0 | 0.0022 | 0.003 | 739 | 1212 | 191 | 1025 | 923 | 3.5 | 1715.5 | 28.69 | 36.266 | 237 | 56 | 2.5 | 16733 | 0.8 | 86 | 142 | 134 | 285 | 46.5
0.07 | 0.24 | 1.87 | 0.012 | 0.005 | 0.018 | 0.024 | 0.0017 | 0.0045 | 585 | 1198 | 190 | 1034 | 865 | 3.4 | 1258.7 | 27.54 | 19.149 | 209 | 96 | 3 | 14885 | 0.6 | 96 | 180 | 399 | 691 | 24.5
0.07 | 0.24 | 1.87 | 0.012 | 0.005 | 0.018 | 0.024 | 0.0017 | 0.0045 | 585 | 1198 | 190 | 1034 | 865 | 3.4 | 1258.7 | 27.54 | 19.149 | 209 | 96 | 3 | 14885 | 0.6 | 96 | 180 | 401 | 692 | 24
0.0013 | 0 | 0.12 | 0.014 | 0.01 | 0.076 | 0 | 0.0018 | 0.0014 | 744 | 1203 | 154 | 1039 | 906 | 4 | 1596 | 28.44 | 38.994 | 239 | 57 | 3 | 15457 | 1.8 | 83 | 155 | 150 | 286 | 46
0.0012 | 0.002 | 0.43 | 0.025 | 0.003 | 0.026 | 0.02 | 0.0008 | 0.002 | 732 | 1197 | 217 | 1037 | 907 | 3.4 | 1663.6 | 29.455 | 33.196 | 277 | 70 | 3 | 15323 | 1 | 83 | 138 | 187 | 354 | 37.5
0.0012 | 0.002 | 0.43 | 0.025 | 0.003 | 0.026 | 0.02 | 0.0008 | 0.002 | 732 | 1197 | 217 | 1037 | 907 | 3.4 | 1663.6 | 29.455 | 33.196 | 277 | 70 | 3 | 15323 | 1 | 83 | 138 | 183 | 349 | 42.5
0.0012 | 0.002 | 0.43 | 0.025 | 0.003 | 0.026 | 0.02 | 0.0008 | 0.002 | 732 | 1197 | 217 | 1037 | 907 | 3.4 | 1663.6 | 29.455 | 33.196 | 277 | 70 | 3 | 15323 | 1 | 83 | 138 | 188 | 355 | 38
0.0015 | 0 | 0.11 | 0.013 | 0.009 | 0.0657 | 0 | 0.002 | 0.0015 | 720 | 1247 | 173 | 1047 | 903 | 3.499 | 1269.4 | 27.235 | 36.939 | 180 | 58 | 3 | 11970 | 1.8 | 80 | 132 | 143 | 298 | 54
0.0015 | 0 | 0.11 | 0.013 | 0.009 | 0.0657 | 0 | 0.002 | 0.0015 | 720 | 1247 | 173 | 1047 | 903 | 3.499 | 1269.4 | 27.235 | 36.939 | 180 | 58 | 3 | 11970 | 1.8 | 80 | 132 | 143 | 298 | 54
0.07 | 0.22 | 1.81 | 0.013 | 0.006 | 0.017 | 0.025 | 0.0014 | 0.0047 | 581 | 1217 | 171 | 1046 | 867 | 3.8 | 1387 | 27.25 | 18.216 | 250 | 100 | 3 | 16065 | 0.4 | 83 | 144 | 358 | 564 | 29
0.07 | 0.22 | 1.81 | 0.013 | 0.006 | 0.017 | 0.025 | 0.0014 | 0.0047 | 581 | 1217 | 171 | 1046 | 867 | 3.8 | 1387 | 27.25 | 18.216 | 250 | 100 | 3 | 16065 | 0.4 | 83 | 144 | 359 | 565 | 29.5
0.001 | 0.001 | 0.09 | 0.006 | 0.007 | 0.076 | 0 | 0.0019 | 0.0014 | 739 | 1234 | 249 | 1051 | 930 | 3.498 | 1702.3 | 28.35 | 35.918 | 239 | 56 | 2.5 | 16021 | 0.8 | 84 | 129 | 129 | 278 | 47
0.001 | 0.001 | 0.09 | 0.006 | 0.007 | 0.076 | 0 | 0.0019 | 0.0014 | 739 | 1234 | 249 | 1051 | 930 | 3.498 | 1702.3 | 28.35 | 35.918 | 239 | 56 | 2.5 | 16021 | 0.8 | 84 | 129 | 130 | 281 | 48.5
0.001 | 0.001 | 0.09 | 0.006 | 0.007 | 0.076 | 0 | 0.0019 | 0.0014 | 739 | 1234 | 249 | 1051 | 930 | 3.498 | 1702.3 | 28.35 | 35.918 | 239 | 56 | 2.5 | 16021 | 0.8 | 84 | 129 | 132 | 281 | 46
0.0011 | 0 | 0.11 | 0.013 | 0.01 | 0.0652 | 0 | 0.0029 | 0.0012 | 724 | 1221 | 196 | 1046 | 904 | 5.499 | 1291.6 | 21.35 | 27.201 | 213 | 88 | 3 | 12234 | 1.2 | 83 | 147 | 171 | 294 | 46
0.0011 | 0 | 0.11 | 0.013 | 0.01 | 0.0652 | 0 | 0.0029 | 0.0012 | 724 | 1221 | 196 | 1046 | 904 | 5.499 | 1291.6 | 21.35 | 27.201 | 213 | 88 | 3 | 12234 | 1.2 | 83 | 147 | 171 | 294 | 46
0.0011 | 0 | 0.11 | 0.013 | 0.01 | 0.0652 | 0 | 0.0029 | 0.0012 | 724 | 1221 | 196 | 1046 | 904 | 5.499 | 1291.6 | 21.35 | 27.201 | 213 | 88 | 3 | 12234 | 1.2 | 83 | 147 | 171 | 294 | 46
0.0011 | 0 | 0.11 | 0.01 | 0.009 | 0.0612 | 0 | 0.0032 | 0.0016 | 723 | 1221 | 171 | 1024 | 906 | 3.499 | 1464.9 | 24.67 | 36.886 | 229 | 67 | 2.5 | 13237 | 1.8 | 83 | 151 | 155 | 306 | 43
0.0011 | 0 | 0.11 | 0.01 | 0.009 | 0.0612 | 0 | 0.0032 | 0.0016 | 723 | 1221 | 171 | 1024 | 906 | 3.499 | 1464.9 | 24.67 | 36.886 | 229 | 67 | 2.5 | 13237 | 1.8 | 83 | 151 | 155 | 306 | 43
0.0011 | 0.001 | 0.08 | 0.007 | 0.006 | 0.079 | 0 | 0.0024 | 0.0015 | 739 | 1238 | 193 | 1076 | 933 | 3.5 | 1740.9 | 28.59 | 36.468 | 216 | 54 | 2.5 | 16404 | 0.8 | 80 | 140 | 133 | 284 | 46
0.0011 | 0.001 | 0.08 | 0.007 | 0.006 | 0.079 | 0 | 0.0024 | 0.0015 | 739 | 1238 | 193 | 1076 | 933 | 3.5 | 1740.9 | 28.59 | 36.468 | 216 | 54 | 2.5 | 16404 | 0.8 | 80 | 140 | 139 | 282 | 45.5
0.023 | 0 | 0.19 | 0.007 | 0.007 | 0 | 0.001 | 0 | 0.001 | 715 | 1217 | 165 | 1030 | 905 | 4.5 | 1434.2 | 25.43 | 34.242 | 222 | 72 | 2.5 | 13621 | 1.6 | 82 | 180 | 190 | 308 | 40
0.023 | 0 | 0.19 | 0.007 | 0.007 | 0 | 0.001 | 0 | 0.001 | 715 | 1217 | 165 | 1030 | 905 | 4.5 | 1434.2 | 25.43 | 34.242 | 222 | 72 | 2.5 | 13621 | 1.6 | 82 | 180 | 190 | 308 | 40
0.023 | 0 | 0.19 | 0.007 | 0.007 | 0 | 0.001 | 0 | 0.001 | 715 | 1217 | 165 | 1030 | 905 | 4.5 | 1434.2 | 25.43 | 34.242 | 222 | 72 | 2.5 | 13621 | 1.6 | 82 | 180 | 190 | 308 | 40
0.0033 | 0.2 | 1.28 | 0.09 | 0.008 | 0.062 | 0.026 | 0 | 0.0032 | 710 | 1201 | 149 | 978 | 910 | 4.301 | 1314.4 | 19.1 | 17.432 | 160 | 89 | 3 | 13326 | 1 | 83 | 115 | 323 | 448 | 39
0.0024 | 0.001 | 0.19 | 0.01 | 0.008 | 0.07 | 0 | 0.0017 | 0.0015 | 711 | 1207 | 156 | 1021 | 903 | 3.5 | 1365.1 | 28.6 | 36.934 | 195 | 60 | 2.5 | 13674 | 1.8 | 83 | 135 | 155 | 303 | 45.5
0.0033 | 0.2 | 1.28 | 0.09 | 0.008 | 0.062 | 0.026 | 0 | 0.0032 | 710 | 1201 | 149 | 978 | 910 | 4.301 | 1314.4 | 19.1 | 17.432 | 160 | 89 | 3 | 13326 | 1 | 83 | 115 | 323 | 448 | 39.5
0.0024 | 0.001 | 0.19 | 0.01 | 0.008 | 0.07 | 0 | 0.0017 | 0.0015 | 711 | 1207 | 156 | 1021 | 903 | 3.5 | 1365.1 | 28.6 | 36.934 | 195 | 60 | 2.5 | 13674 | 1.8 | 83 | 135 | 155 | 303 | 46
0.0024 | 0.001 | 0.19 | 0.01 | 0.008 | 0.07 | 0 | 0.0017 | 0.0015 | 711 | 1207 | 156 | 1021 | 903 | 3.5 | 1365.1 | 28.6 | 36.934 | 195 | 60 | 2.5 | 13674 | 1.8 | 83 | 135 | 155 | 303 | 45
0.018 | 0 | 0.18 | 0.01 | 0.01 | 0 | 0.001 | 0 | 0.0019 | 704 | 1234 | 166 | 1046 | 916 | 4.8 | 1283.2 | 30.254 | 22.166 | 172 | 91 | 3 | 9868 | 1.6 | 83 | 216 | 196 | 306 | 43.5
0.062 | 0.17 | 0.69 | 0.012 | 0.006 | 0 | 0.024 | 0 | 0.0039 | 603 | 1246 | 223 | 1055 | 877 | 4.3 | 1642 | 29.61 | 22.242 | 279 | 100 | 3 | 18526 | 0.4 | 83 | 123 | 373 | 464 | 31.5
0.062 | 0.17 | 0.69 | 0.012 | 0.006 | 0 | 0.024 | 0 | 0.0039 | 603 | 1246 | 223 | 1055 | 877 | 4.3 | 1642 | 29.61 | 22.242 | 279 | 100 | 3 | 18526 | 0.4 | 83 | 123 | 377 | 469 | 31.5
0.018 | 0 | 0.18 | 0.01 | 0.01 | 0 | 0.001 | 0 | 0.0019 | 704 | 1234 | 166 | 1046 | 916 | 4.8 | 1283.2 | 30.254 | 22.166 | 172 | 91 | 3 | 9868 | 1.6 | 83 | 216 | 196 | 306 | 43.5
0.018 | 0 | 0.18 | 0.01 | 0.01 | 0 | 0.001 | 0 | 0.0019 | 704 | 1234 | 166 | 1046 | 916 | 4.8 | 1283.2 | 30.254 | 22.166 | 172 | 91 | 3 | 9868 | 1.6 | 83 | 216 | 196 | 306 | 43.5
0.062 | 0.17 | 0.69 | 0.012 | 0.006 | 0 | 0.024 | 0 | 0.0039 | 603 | 1246 | 223 | 1055 | 877 | 4.3 | 1642 | 29.61 | 22.242 | 279 | 100 | 3 | 18526 | 0.4 | 83 | 123 | 376 | 466 | 33
0.06 | 0.069 | 1.41 | 0.011 | 0.006 | 0.025 | 0 | 0 | 0.0034 | 615 | 1247 | 183 | 1031 | 878 | 3.1 | 1665.1 | 28.85 | 24.128 | 278 | 100 | 3 | 18725 | 0.8 | 83 | 102 | 273 | 509 | 30.5
0.06 | 0.069 | 1.41 | 0.011 | 0.006 | 0.025 | 0 | 0 | 0.0034 | 615 | 1247 | 183 | 1031 | 878 | 3.1 | 1665.1 | 28.85 | 24.128 | 278 | 100 | 3 | 18725 | 0.8 | 83 | 102 | 275 | 509 | 30.5
0.07 | 0.18 | 0.82 | 0.013 | 0.003 | 0.011 | 0.036 | 0 | 0.005 | 607 | 1223 | 193 | 1031 | 885 | 5.499 | 1343.8 | 28.55 | 17.663 | 301 | 101 | 3 | 18188 | 0.2 | 85 | 163 | 389 | 490 | 28.5
0.06 | 0.069 | 1.41 | 0.011 | 0.006 | 0.025 | 0 | 0 | 0.0034 | 615 | 1247 | 183 | 1031 | 878 | 3.1 | 1665.1 | 28.85 | 24.128 | 278 | 100 | 3 | 18725 | 0.8 | 83 | 102 | 272 | 510 | 30.5
0.07 | 0.18 | 0.82 | 0.013 | 0.003 | 0.011 | 0.036 | 0 | 0.005 | 607 | 1223 | 193 | 1031 | 885 | 5.499 | 1343.8 | 28.55 | 17.663 | 301 | 101 | 3 | 18188 | 0.2 | 85 | 163 | 391 | 494 | 30
0.07 | 0.18 | 0.82 | 0.013 | 0.003 | 0.011 | 0.036 | 0 | 0.005 | 607 | 1223 | 193 | 1031 | 885 | 5.499 | 1343.8 | 28.55 | 17.663 | 301 | 101 | 3 | 18188 | 0.2 | 85 | 163 | 393 | 496 | 28.5
0.0014 | 0 | 0.12 | 0.013 | 0.006 | 0.0647 | 0 | 0.002 | 0.0022 | 717 | 1178 | 180 | 1036 | 905 | 4.501 | 1313.3 | 29.23 | 33.944 | 188 | 62 | 3 | 12096 | 1.8 | 85 | 204 | 170 | 302 | 46
0.0017 | 0.001 | 0.17 | 0.004 | 0.006 | 0.067 | 0 | 0.0019 | 0.0013 | 707 | 1226 | 179 | 1029 | 907 | 3.501 | 1853.8 | 29.8 | 35.997 | 259 | 75 | 2.5 | 17149 | 0.8 | 83 | 80 | 154 | 302 | 43.5
0.0017 | 0.001 | 0.17 | 0.004 | 0.006 | 0.067 | 0 | 0.0019 | 0.0013 | 707 | 1226 | 179 | 1029 | 907 | 3.501 | 1853.8 | 29.8 | 35.997 | 259 | 75 | 2.5 | 17149 | 0.8 | 83 | 80 | 155 | 304 | 45.5
0.0014 | 0 | 0.12 | 0.013 | 0.006 | 0.0647 | 0 | 0.002 | 0.0022 | 717 | 1178 | 180 | 1036 | 905 | 4.501 | 1313.3 | 29.23 | 33.944 | 188 | 62 | 3 | 12096 | 1.8 | 85 | 204 | 171 | 302 | 45.5
0.0012 | 0.001 | 0.1 | 0.009 | 0.009 | 0.069 | 0 | 0.0019 | 0.0019 | 743 | 1209 | 165 | 1060 | 931 | 3.501 | 1291.9 | 22.36 | 37.502 | 176 | 51 | 2.5 | 12312 | 1.8 | 79 | 124 | 132 | 283 | 45.5
0.0012 | 0.001 | 0.1 | 0.009 | 0.009 | 0.069 | 0 | 0.0019 | 0.0019 | 743 | 1209 | 165 | 1060 | 931 | 3.501 | 1291.9 | 22.36 | 37.502 | 176 | 51 | 2.5 | 12312 | 1.8 | 79 | 124 | 133 | 283 | 46
0.058 | 0.059 | 1.42 | 0.008 | 0.007 | 0.026 | 0 | 0 | 0.0033 | 616 | 1201 | 163 | 1014 | 872 | 3.75 | 1251.9 | 27.4 | 23.712 | 234 | 90 | 3 | 14453 | 0.6 | 83 | 148 | 283 | 497 | 28
0.058 | 0.059 | 1.42 | 0.008 | 0.007 | 0.026 | 0 | 0 | 0.0033 | 616 | 1201 | 163 | 1014 | 872 | 3.75 | 1251.9 | 27.4 | 23.712 | 234 | 90 | 3 | 14453 | 0.6 | 83 | 148 | 279 | 488 | 30.5
0.072 | 0.25 | 1.86 | 0.01 | 0.005 | 0.021 | 0.022 | 0.0009 | 0.0052 | 528 | 1205 | 147 | 1041 | 862 | 3.8 | 1147.7 | 18.88 | 21.439 | 209 | 98 | 3 | 14942 | 0.4 | 84 | 109 | 363 | 630 | 26.5
0.072 | 0.25 | 1.86 | 0.01 | 0.005 | 0.021 | 0.022 | 0.0009 | 0.0052 | 528 | 1205 | 147 | 1041 | 862 | 3.8 | 1147.7 | 18.88 | 21.439 | 209 | 98 | 3 | 14942 | 0.4 | 84 | 109 | 360 | 630 | 27
0.075 | 0.65 | 1.75 | 0.016 | 0.005 | 0 | 0.01 | 0.0014 | 0.0038 | 574 | 1203 | 219 | 1032 | 878 | 4.501 | 1165.8 | 22.059 | 13.469 | 264 | 100 | 3 | 15820 | 0.3 | 83 | 138 | 389 | 645 | 26.5
0.075 | 0.65 | 1.75 | 0.016 | 0.005 | 0 | 0.01 | 0.0014 | 0.0038 | 574 | 1203 | 219 | 1032 | 878 | 4.501 | 1165.8 | 22.059 | 13.469 | 264 | 100 | 3 | 15820 | 0.3 | 83 | 138 | 391 | 652 | 27.5
0.056 | 0.071 | 1.43 | 0.015 | 0.005 | 0.023 | 0 | 0 | 0.0037 | 616 | 1227 | 190 | 1049 | 869 | 4.2 | 1229.8 | 20.85 | 12.542 | 250 | 100 | 3 | 10202 | 0.4 | 85 | 113 | 306 | 485 | 32.5
0.056 | 0.071 | 1.43 | 0.015 | 0.005 | 0.023 | 0 | 0 | 0.0037 | 616 | 1227 | 190 | 1049 | 869 | 4.2 | 1229.8 | 20.85 | 12.542 | 250 | 100 | 3 | 10202 | 0.4 | 85 | 113 | 302 | 473 | 34
0.065 | 0.2 | 0.95 | 0.014 | 0.009 | 0.029 | 0.041 | 0 | 0.0026 | 601 | 1222 | 173 | 1023 | 886 | 3.4 | 1201.3 | 19.41 | 18.367 | 209 | 92 | 3 | 14567 | 0.6 | 85 | 165 | 464 | 568 | 22
0.065 | 0.2 | 0.95 | 0.014 | 0.009 | 0.029 | 0.041 | 0 | 0.0026 | 601 | 1222 | 173 | 1023 | 886 | 3.4 | 1201.3 | 19.41 | 18.367 | 209 | 92 | 3 | 14567 | 0.6 | 85 | 165 | 510 | 605 | 17.5
0.096 | 0.016 | 1.24 | 0.009 | 0.014 | 0.001 | 0.001 | 0 | 0.0042 | 678 | 1192 | 178 | 973 | 879 | 4.3 | 1060.6 | 19.05 | 21.047 | 228 | 87 | 3 | 10538 | 1 | 84 | 167 | 291 | 451 | 37
0.096 | 0.016 | 1.24 | 0.009 | 0.014 | 0.001 | 0.001 | 0 | 0.0042 | 678 | 1192 | 178 | 973 | 879 | 4.3 | 1060.6 | 19.05 | 21.047 | 228 | 87 | 3 | 10538 | 1 | 84 | 167 | 292 | 451 | 40
0.001 | 0.001 | 0.08 | 0.013 | 0.008 | 0.076 | 0 | 0.002 | 0.0012 | 738 | 1237 | 181 | 1063 | 930 | 3.499 | 1212.4 | 23.56 | 32.715 | 181 | 34 | 3 | 11437 | 1.8 | 82 | 167 | 144 | 285 | 44.5
0.001 | 0.001 | 0.08 | 0.013 | 0.008 | 0.076 | 0 | 0.002 | 0.0012 | 738 | 1237 | 181 | 1063 | 930 | 3.499 | 1212.4 | 23.56 | 32.715 | 181 | 34 | 3 | 11437 | 1.8 | 82 | 167 | 143 | 293 | 46.5
0.0015 | 0 | 0.1 | 0.007 | 0.008 | 0.0726 | 0 | 0.0023 | 0.0018 | 715 | 1206 | 148 | 1025 | 899 | 4.501 | 1284.3 | 21.14 | 31.829 | 213 | 53 | 3 | 11388 | 1.8 | 81 | 164 | 170 | 298 | 43
0.0015 | 0 | 0.1 | 0.007 | 0.008 | 0.0726 | 0 | 0.0023 | 0.0018 | 715 | 1206 | 148 | 1025 | 899 | 4.501 | 1284.3 | 21.14 | 31.829 | 213 | 53 | 3 | 11388 | 1.8 | 81 | 164 | 170 | 298 | 43
0.025 | 0 | 0.19 | 0.012 | 0.014 | 0 | 0.001 | 0 | 0.0022 | 714 | 1227 | 152 | 1025 | 899 | 3.5 | 1438.4 | 30.469 | 37.239 | 212 | 52 | 2.5 | 13848 | 1.6 | 84 | 156 | 185 | 320 | 41.5
0.025 | 0 | 0.19 | 0.012 | 0.014 | 0 | 0.001 | 0 | 0.0022 | 714 | 1227 | 152 | 1025 | 899 | 3.5 | 1438.4 | 30.469 | 37.239 | 212 | 52 | 2.5 | 13848 | 1.6 | 84 | 156 | 185 | 320 | 41.5
0.025 | 0 | 0.19 | 0.012 | 0.014 | 0 | 0.001 | 0 | 0.0022 | 714 | 1227 | 152 | 1025 | 899 | 3.5 | 1438.4 | 30.469 | 37.239 | 212 | 52 | 2.5 | 13848 | 1.6 | 84 | 156 | 185 | 320 | 41.5
0.0012 | 0.001 | 0.17 | 0.01 | 0.009 | 0.068 | 0 | 0.0019 | 0.002 | 707 | 1233 | 158 | 1052 | 926 | 3.502 | 1366.4 | 29.12 | 0 | 0 | 0 | 3 | 13385 | 1.8 | 0 | 0 | 155 | 298 | 44.5
0.0012 | 0.001 | 0.17 | 0.01 | 0.009 | 0.068 | 0 | 0.0019 | 0.002 | 707 | 1233 | 158 | 1052 | 926 | 3.502 | 1366.4 | 29.12 | 0 | 0 | 0 | 3 | 13385 | 1.8 | 0 | 0 | 155 | 295 | 44
0.0014 | 0.001 | 0.08 | 0.009 | 0.007 | 0.07 | 0 | 0.0035 | 0.0017 | 741 | 1199 | 163 | 1045 | 920 | 3.5 | 1286.8 | 22.34 | 37.679 | 194 | 51 | 2.5 | 11833 | 1.8 | 84 | 194 | 133 | 282 | 47.5
0.0015 | 0 | 0.09 | 0.01 | 0.006 | 0.076 | 0 | 0.0024 | 0.0013 | 737 | 1224 | 189 | 1057 | 933 | 3.499 | 1813.4 | 27.78 | 33.644 | 250 | 57 | 3 | 15750 | 0.8 | 81 | 137 | 131 | 276 | 50
0.0015 | 0 | 0.09 | 0.01 | 0.006 | 0.076 | 0 | 0.0024 | 0.0013 | 737 | 1224 | 189 | 1057 | 933 | 3.499 | 1813.4 | 27.78 | 33.644 | 250 | 57 | 3 | 15750 | 0.8 | 81 | 137 | 131 | 276 | 50
0.0012 | 0.001 | 0.17 | 0.01 | 0.009 | 0.068 | 0 | 0.0019 | 0.002 | 707 | 1233 | 158 | 1052 | 926 | 3.502 | 1366.4 | 29.12 | 0 | 0 | 0 | 3 | 13385 | 1.8 | 0 | 0 | 157 | 296 | 45
0.0014 | 0.001 | 0.08 | 0.009 | 0.007 | 0.07 | 0 | 0.0035 | 0.0017 | 741 | 1199 | 163 | 1045 | 920 | 3.5 | 1286.8 | 22.34 | 37.679 | 194 | 51 | 2.5 | 11833 | 1.8 | 84 | 194 | 132 | 282 | 47.5
0.0015 | 0 | 0.09 | 0.01 | 0.006 | 0.076 | 0 | 0.0024 | 0.0013 | 737 | 1224 | 189 | 1057 | 933 | 3.499 | 1813.4 | 27.78 | 33.644 | 250 | 57 | 3 | 15750 | 0.8 | 81 | 137 | 133 | 278 | 50
0.084 | 0.26 | 1.28 | 0.011 | 0.002 | 0.033 | 0.038 | 0 | 0.0056 | 598 | 1224 | 149 | 1026 | 884 | 3.4 | 1446.2 | 20.89 | 22.022 | 250 | 100 | 2.5 | 18537 | 0.6 | 83 | 144 | 427 | 564 | 23.5
0.0017 | 0 | 0.11 | 0.013 | 0.011 | 0.0694 | 0 | 0.002 | 0.001 | 721 | 1203 | 165 | 1036 | 900 | 4 | 1283.7 | 27.571 | 38.565 | 203 | 45 | 3 | 11983 | 1.8 | 83 | 137 | 153 | 291 | 44
0.0011 | 0.003 | 0.08 | 0.009 | 0.005 | 0.07 | 0.001 | 0.0024 | 0.0018 | 741 | 1232 | 173 | 1039 | 915 | 3.5 | 1599.5 | 28.93 | 39.342 | 249 | 45 | 2.5 | 14922 | 1.8 | 83 | 143 | 140 | 293 | 48
0.0011 | 0.003 | 0.08 | 0.009 | 0.005 | 0.07 | 0.001 | 0.0024 | 0.0018 | 741 | 1200 | 259 | 1039 | 915 | 3.5 | 1599.5 | 28.93 | 39.342 | 249 | 45 | 2.5 | 14922 | 1.8 | 83 | 143 | 140 | 293 | 48
0.0017 | 0 | 0.11 | 0.013 | 0.011 | 0.0694 | 0 | 0.002 | 0.001 | 721 | 1203 | 165 | 1036 | 900 | 4 | 1283.7 | 27.571 | 38.565 | 203 | 45 | 3 | 11983 | 1.8 | 83 | 137 | 153 | 291 | 44
0.0017 | 0 | 0.11 | 0.013 | 0.011 | 0.0694 | 0 | 0.002 | 0.001 | 721 | 1203 | 165 | 1036 | 900 | 4 | 1283.7 | 27.571 | 38.565 | 203 | 45 | 3 | 11983 | 1.8 | 83 | 137 | 153 | 291 | 44
0.084 | 0.26 | 1.28 | 0.011 | 0.002 | 0.033 | 0.038 | 0 | 0.0056 | 598 | 1224 | 149 | 1026 | 884 | 3.4 | 1446.2 | 20.89 | 22.022 | 250 | 100 | 2.5 | 18537 | 0.6 | 83 | 144 | 435 | 572 | 21.5
0.0011 | 0.003 | 0.08 | 0.009 | 0.005 | 0.07 | 0.001 | 0.0024 | 0.0018 | 741 | 1232 | 173 | 1039 | 915 | 3.5 | 1599.5 | 28.93 | 39.342 | 249 | 45 | 2.5 | 14922 | 1.8 | 83 | 143 | 139 | 291 | 46
0.0011 | 0.003 | 0.08 | 0.009 | 0.005 | 0.07 | 0.001 | 0.0024 | 0.0018 | 741 | 1200 | 259 | 1039 | 915 | 3.5 | 1599.5 | 28.93 | 39.342 | 249 | 45 | 2.5 | 14922 | 1.8 | 83 | 143 | 139 | 291 | 46
0.071 | 0.26 | 1.86 | 0.014 | 0.007 | 0.023 | 0.026 | 0.0009 | 0.0052 | 583 | 1205 | 159 | 1029 | 859 | 4.001 | 1358.2 | 27.49 | 15.365 | 243 | 100 | 3 | 14491 | 0.4 | 86 | 171 | 387 | 599 | 25.5
0.071 | 0.26 | 1.86 | 0.014 | 0.007 | 0.023 | 0.026 | 0.0009 | 0.0052 | 583 | 1205 | 159 | 1029 | 859 | 4.001 | 1358.2 | 27.49 | 15.365 | 243 | 100 | 3 | 14491 | 0.4 | 86 | 171 | 381 | 598 | 26
0.07 | 0.25 | 1.87 | 0.01 | 0.002 | 0.02 | 0.022 | 0.0014 | 0.0046 | 583 | 1216 | 192 | 1024 | 879 | 3.8 | 1514.7 | 22.87 | 18.871 | 260 | 100 | 3 | 18228 | 0.4 | 85 | 163 | 366 | 622 | 28.5
0.071 | 0.26 | 1.86 | 0.014 | 0.007 | 0.023 | 0.026 | 0.0009 | 0.0052 | 583 | 1205 | 159 | 1029 | 859 | 4.001 | 1358.2 | 27.49 | 15.365 | 243 | 100 | 3 | 14491 | 0.4 | 86 | 171 | 381 | 598 | 26
0.07 | 0.25 | 1.87 | 0.01 | 0.002 | 0.02 | 0.022 | 0.0014 | 0.0046 | 583 | 1216 | 192 | 1024 | 879 | 3.8 | 1514.7 | 22.87 | 18.871 | 260 | 100 | 3 | 18228 | 0.4 | 85 | 163 | 366 | 630 | 27.5
0.07 | 0.25 | 1.87 | 0.01 | 0.002 | 0.02 | 0.022 | 0.0014 | 0.0046 | 583 | 1216 | 192 | 1024 | 879 | 3.8 | 1514.7 | 22.87 | 18.871 | 260 | 100 | 3 | 18228 | 0.4 | 85 | 163 | 366 | 629 | 27
0.069 | 0.24 | 1.86 | 0.012 | 0.003 | 0.022 | 0.024 | 0.0015 | 0.0036 | 533 | 1212 | 154 | 1034 | 867 | 3.4 | 1347.6 | 19.79 | 23.846 | 191 | 95 | 3 | 17949 | 0.6 | 83 | 140 | 343 | 621 | 26.5
0.069 | 0.24 | 1.86 | 0.012 | 0.003 | 0.022 | 0.024 | 0.0015 | 0.0036 | 533 | 1212 | 154 | 1034 | 867 | 3.4 | 1347.6 | 19.79 | 23.846 | 191 | 95 | 3 | 17949 | 0.6 | 83 | 140 | 343 | 620 | 27
0.088 | 0.27 | 1.88 | 0.01 | 0.004 | 0.02 | 0.025 | 0.001 | 0.004 | 568 | 1202 | 157 | 1027 | 871 | 4 | 1354.6 | 19.99 | 15.706 | 254 | 100 | 3 | 14383 | 0.4 | 84 | 179 | 374 | 650 | 26.5
0.088 | 0.27 | 1.88 | 0.01 | 0.004 | 0.02 | 0.025 | 0.001 | 0.004 | 568 | 1202 | 157 | 1027 | 871 | 4 | 1354.6 | 19.99 | 15.706 | 254 | 100 | 3 | 14383 | 0.4 | 84 | 179 | 376 | 651 | 24.5
0.069 | 0.24 | 1.86 | 0.012 | 0.003 | 0.022 | 0.024 | 0.0015 | 0.0036 | 533 | 1212 | 154 | 1034 | 867 | 3.4 | 1347.6 | 19.79 | 23.846 | 191 | 95 | 3 | 17949 | 0.6 | 83 | 140 | 344 | 620 | 26.5
0.02 | 0.01 | 0.21 | 0.012 | 0.011 | 0 | 0.0016 | 0 | 0.0014 | 712 | 1200 | 177 | 1050 | 906 | 3.8 | 1284.5 | 28.78 | 28.895 | 169 | 53 | 3 | 10931 | 1.6 | 88 | 202 | 196 | 320 | 35
0.02 | 0.01 | 0.21 | 0.012 | 0.011 | 0 | 0.0016 | 0 | 0.0014 | 712 | 1200 | 177 | 1050 | 906 | 3.8 | 1284.5 | 28.78 | 28.895 | 169 | 53 | 3 | 10931 | 1.6 | 88 | 202 | 196 | 320 | 35
0.02 | 0.01 | 0.21 | 0.012 | 0.011 | 0 | 0.0016 | 0 | 0.0014 | 712 | 1200 | 177 | 1050 | 906 | 3.8 | 1284.5 | 28.78 | 28.895 | 169 | 53 | 3 | 10931 | 1.6 | 88 | 202 | 196 | 320 | 35
0.075 | 0.24 | 1.87 | 0.016 | 0.003 | 0.018 | 0.027 | 0.0019 | 0.0049 | 578 | 1200 | 166 | 1036 | 864 | 4.001 | 1263.4 | 20.99 | 15.325 | 243 | 100 | 3 | 13351 | 0.4 | 86 | 175 | 381 | 634 | 26
0.075 | 0.24 | 1.87 | 0.016 | 0.003 | 0.018 | 0.027 | 0.0019 | 0.0049 | 578 | 1200 | 166 | 1036 | 864 | 4.001 | 1263.4 | 20.99 | 15.325 | 243 | 100 | 3 | 13351 | 0.4 | 86 | 175 | 382 | 635 | 26
0.059 | 0.21 | 0.71 | 0.007 | 0.004 | 0 | 0.027 | 0 | 0.0048 | 600 | 1207 | 190 | 1026 | 881 | 5.5 | 1072.5 | 19.36 | 17.663 | 304 | 100 | 3 | 12492 | 0.3 | 86 | 120 | 357 | 457 | 29
0.02 | 0 | 0.22 | 0.012 | 0.006 | 0 | 0.001 | 0 | 0.0011 | 710 | 1202 | 157 | 1051 | 897 | 4.802 | 1533.1 | 22.17 | 25.733 | 216 | 100 | 2.5 | 13581 | 1.6 | 78 | 131 | 240 | 330 | 41
0.0021 | 0 | 0.12 | 0.015 | 0.008 | 0.0709 | 0 | 0.0024 | 0.0031 | 717 | 1208 | 173 | 1011 | 902 | 4.501 | 1265 | 27.93 | 30.424 | 195 | 52 | 3 | 10308 | 1.8 | 83 | 197 | 167 | 299 | 44
0.0021 | 0 | 0.12 | 0.015 | 0.008 | 0.0709 | 0 | 0.0024 | 0.0031 | 717 | 1208 | 173 | 1011 | 902 | 4.501 | 1265 | 27.93 | 30.424 | 195 | 52 | 3 | 10308 | 1.8 | 83 | 197 | 166 | 298 | 43.5
0.059 | 0.21 | 0.71 | 0.007 | 0.004 | 0 | 0.027 | 0 | 0.0048 | 600 | 1207 | 190 | 1026 | 881 | 5.5 | 1072.5 | 19.36 | 17.663 | 304 | 100 | 3 | 12492 | 0.3 | 86 | 120 | 356 | 456 | 32
0.02 | 0 | 0.22 | 0.012 | 0.006 | 0 | 0.001 | 0 | 0.0011 | 710 | 1202 | 157 | 1051 | 897 | 4.802 | 1533.1 | 22.17 | 25.733 | 216 | 100 | 2.5 | 13581 | 1.6 | 78 | 131 | 240 | 330 | 41
0.002 | 0.001 | 0.11 | 0.008 | 0.01 | 0.075 | 0 | 0.0018 | 0.001 | 741 | 1215 | 209 | 1041 | 906 | 5.999 | 1676.7 | 29.41 | 23.294 | 273 | 93 | 3 | 15529 | 0.4 | 83 | 105 | 167 | 280 | 49.5
0.002 | 0.001 | 0.11 | 0.008 | 0.01 | 0.075 | 0 | 0.0018 | 0.001 | 741 | 1215 | 209 | 1041 | 906 | 5.999 | 1676.7 | 29.41 | 23.294 | 273 | 93 | 3 | 15529 | 0.4 | 83 | 105 | 171 | 284 | 49.5
0.002 | 0.001 | 0.11 | 0.008 | 0.01 | 0.075 | 0 | 0.0018 | 0.001 | 741 | 1215 | 209 | 1041 | 906 | 5.999 | 1676.7 | 29.41 | 23.294 | 273 | 93 | 3 | 15529 | 0.4 | 83 | 105 | 168 | 281 | 48.5
0.0009 | 0 | 0.12 | 0.009 | 0.005 | 0.0761 | 0 | 0.0022 | 0.0021 | 722 | 1193 | 214 | 1036 | 910 | 5.499 | 1392.6 | 29 | 26.694 | 232 | 93 | 3 | 11407 | 1.2 | 83 | 172 | 169 | 283 | 46.5
0.0011 | 0.001 | 0.1 | 0.01 | 0.005 | 0.073 | 0 | 0.002 | 0.0011 | 745 | 1212 | 181 | 1040 | 908 | 3.5 | 1327.1 | 27.87 | 38.58 | 186 | 50 | 2.5 | 12482 | 1.8 | 86 | 147 | 149 | 295 | 44.5
0.0011 | 0.001 | 0.1 | 0.01 | 0.005 | 0.073 | 0 | 0.002 | 0.0011 | 745 | 1212 | 181 | 1040 | 908 | 3.5 | 1327.1 | 27.87 | 38.58 | 186 | 50 | 2.5 | 12482 | 1.8 | 86 | 147 | 138 | 290 | 46
0.0011 | 0.001 | 0.1 | 0.01 | 0.005 | 0.073 | 0 | 0.002 | 0.0011 | 745 | 1212 | 181 | 1040 | 908 | 3.5 | 1327.1 | 27.87 | 38.58 | 186 | 50 | 2.5 | 12482 | 1.8 | 86 | 147 | 142 | 293 | 46
0.071 | 0.25 | 1.85 | 0.01 | 0.004 | 0.022 | 0.024 | 0.0021 | 0.0016 | 580 | 1210 | 158 | 1035 | 861 | 3.8 | 1239 | 20.29 | 16.542 | 224 | 100 | 3 | 13647 | 0.4 | 83 | 155 | 399 | 610 | 26.5
0.0009 | 0 | 0.12 | 0.009 | 0.005 | 0.0761 | 0 | 0.0022 | 0.0021 | 722 | 1193 | 214 | 1036 | 910 | 5.499 | 1392.6 | 29 | 26.694 | 232 | 93 | 3 | 11407 | 1.2 | 83 | 172 | 169 | 283 | 48.5
0.071 | 0.25 | 1.85 | 0.01 | 0.004 | 0.022 | 0.024 | 0.0021 | 0.0016 | 580 | 1210 | 158 | 1035 | 861 | 3.8 | 1239 | 20.29 | 16.542 | 224 | 100 | 3 | 13647 | 0.4 | 83 | 155 | 398 | 608 | 27
0.001 | 0.001 | 0.11 | 0.008 | 0.004 | 0.074 | 0 | 0.0019 | 0.0017 | 740 | 1224 | 246 | 1030 | 900 | 5.001 | 1760.8 | 34.43 | 29.608 | 277 | 86 | 2.5 | 15483 | 0.4 | 83 | 130 | 166 | 283 | 47.5
0.0011 | 0 | 0.11 | 0.01 | 0.009 | 0.0612 | 0 | 0.0032 | 0.0016 | 721 | 1229 | 171 | 1035 | 903 | 3.5 | 1418.7 | 25.296 | 37.716 | 211 | 65 | 2.5 | 12592 | 1.8 | 83 | 157 | 144 | 298 | 44.5
0.0011 | 0 | 0.11 | 0.01 | 0.009 | 0.0612 | 0 | 0.0032 | 0.0016 | 721 | 1229 | 171 | 1035 | 903 | 3.5 | 1418.7 | 25.296 | 37.716 | 211 | 65 | 2.5 | 12592 | 1.8 | 83 | 157 | 144 | 298 | 44.5
0.001 | 0.001 | 0.11 | 0.008 | 0.004 | 0.074 | 0 | 0.0019 | 0.0017 | 740 | 1224 | 246 | 1030 | 900 | 5.001 | 1760.8 | 34.43 | 29.608 | 277 | 86 | 2.5 | 15483 | 0.4 | 83 | 130 | 166 | 283 | 46.5
0.001 | 0.001 | 0.11 | 0.008 | 0.004 | 0.074 | 0 | 0.0019 | 0.0017 | 740 | 1224 | 246 | 1030 | 900 | 5.001 | 1760.8 | 34.43 | 29.608 | 277 | 86 | 2.5 | 15483 | 0.4 | 83 | 130 | 167 | 283 | 46.5
0.0011 | 0 | 0.11 | 0.01 | 0.009 | 0.0612 | 0 | 0.0032 | 0.0016 | 721 | 1229 | 171 | 1035 | 903 | 3.5 | 1418.7 | 25.296 | 37.716 | 211 | 65 | 2.5 | 12592 | 1.8 | 83 | 157 | 144 | 298 | 44.5
0.0019 | 0 | 0.11 | 0.01 | 0.011 | 0.0719 | 0 | 0.0019 | 0.0014 | 721 | 1215 | 179 | 1062 | 909 | 4.001 | 1569 | 29.9 | 36.628 | 229 | 57 | 3 | 15765 | 1.8 | 84 | 195 | 154 | 294 | 45
0.0019 | 0 | 0.11 | 0.01 | 0.011 | 0.0719 | 0 | 0.0019 | 0.0014 | 721 | 1215 | 179 | 1062 | 909 | 4.001 | 1569 | 29.9 | 36.628 | 229 | 57 | 3 | 15765 | 1.8 | 84 | 195 | 154 | 294 | 45
0.0015 | 0.001 | 0.17 | 0.01 | 0.004 | 0.076 | 0 | 0.001 | 0.0019 | 708 | 1221 | 160 | 1041 | 905 | 3.5 | 1347.1 | 28.86 | 38.003 | 182 | 41 | 2.5 | 12583 | 1.8 | 84 | 135 | 158 | 300 | 42
0.0015 | 0.001 | 0.17 | 0.01 | 0.004 | 0.076 | 0 | 0.001 | 0.0019 | 708 | 1221 | 160 | 1041 | 905 | 3.5 | 1347.1 | 28.86 | 38.003 | 182 | 41 | 2.5 | 12583 | 1.8 | 84 | 135 | 167 | 303 | 42.5
0.0019 | 0 | 0.11 | 0.01 | 0.011 | 0.0719 | 0 | 0.0019 | 0.0014 | 721 | 1215 | 179 | 1062 | 909 | 4.001 | 1569 | 29.9 | 36.628 | 229 | 57 | 3 | 15765 | 1.8 | 84 | 195 | 154 | 294 | 45
0.067 | 0.25 | 1.84 | 0.012 | 0.006 | 0.017 | 0.023 | 0.001 | 0.0047 | 552 | 1210 | 149 | 1031 | 857 | 3.399 | 1228.6 | 19.62 | 19.046 | 208 | 92 | 3 | 14873 | 0.6 | 83 | 172 | 357 | 630 | 26.5
0.16 | 0.026 | 0.67 | 0.008 | 0.005 | 0.001 | 0.001 | 0 | 0 | 606 | 1187 | 192 | 983 | 852 | 4.3 | 1317.6 | 26.83 | 0 | 0 | 0 | 3 | 18061 | 0.6 | 0 | 0 | 293 | 440 | 33.5
0.0015 | 0 | 0.17 | 0.007 | 0.006 | 0.077 | 0 | 0.002 | 0.0016 | 709 | 1225 | 173 | 1017 | 897 | 3.5 | 1535.4 | 27.23 | 38.248 | 235 | 68 | 2.5 | 13981 | 1.8 | 71 | 129 | 151 | 302 | 43
0.16 | 0.026 | 0.67 | 0.008 | 0.005 | 0.001 | 0.001 | 0 | 0 | 606 | 1187 | 192 | 983 | 852 | 4.3 | 1317.6 | 26.83 | 0 | 0 | 0 | 3 | 18061 | 0.6 | 0 | 0 | 293 | 440 | 33.5
0.0015 | 0 | 0.17 | 0.007 | 0.006 | 0.077 | 0 | 0.002 | 0.0016 | 709 | 1225 | 173 | 1017 | 897 | 3.5 | 1535.4 | 27.23 | 38.248 | 235 | 68 | 2.5 | 13981 | 1.8 | 71 | 129 | 154 | 302 | 41
0.067 | 0.25 | 1.84 | 0.012 | 0.006 | 0.017 | 0.023 | 0.001 | 0.0047 | 552 | 1210 | 149 | 1031 | 857 | 3.399 | 1228.6 | 19.62 | 19.046 | 208 | 92 | 3 | 14873 | 0.6 | 83 | 172 | 366 | 629 | 25.5
0.16 | 0.026 | 0.67 | 0.008 | 0.005 | 0.001 | 0.001 | 0 | 0 | 606 | 1187 | 192 | 983 | 852 | 4.3 | 1317.6 | 26.83 | 0 | 0 | 0 | 3 | 18061 | 0.6 | 0 | 0 | 293 | 440 | 33.5
0.0014 | 0 | 0.12 | 0.008 | 0.011 | 0.0674 | 0 | 0.0028 | 0.0019 | 718 | 1209 | 190 | 1022 | 912 | 3.502 | 1583.5 | 30.308 | 38.267 | 226 | 50 | 3 | 15811 | 1.8 | 82 | 180 | 150 | 297 | 45.5
0.0014 | 0 | 0.12 | 0.008 | 0.011 | 0.0674 | 0 | 0.0028 | 0.0019 | 718 | 1209 | 190 | 1022 | 912 | 3.502 | 1583.5 | 30.308 | 38.267 | 226 | 50 | 3 | 15811 | 1.8 | 82 | 180 | 150 | 297 | 45.5
0.017 | 0 | 0.24 | 0.009 | 0.004 | 0 | 0.001 | 0.0022 | 0.0019 | 706 | 1195 | 188 | 1013 | 885 | 3.798 | 1284.3 | 22.26 | 27.714 | 169 | 53 | 3 | 11109 | 1.6 | 85 | 136 | 209 | 320 | 39
0.017 | 0 | 0.24 | 0.009 | 0.004 | 0 | 0.001 | 0.0022 | 0.0019 | 706 | 1195 | 188 | 1013 | 885 | 3.798 | 1284.3 | 22.26 | 27.714 | 169 | 53 | 3 | 11109 | 1.6 | 85 | 136 | 209 | 320 | 39
0.0014 | 0 | 0.12 | 0.008 | 0.011 | 0.0674 | 0 | 0.0028 | 0.0019 | 718 | 1209 | 190 | 1022 | 912 | 3.502 | 1583.5 | 30.308 | 38.267 | 226 | 50 | 3 | 15811 | 1.8 | 82 | 180 | 150 | 297 | 45.5
0.074 | 0.24 | 1.88 | 0.01 | 0.006 | 0.018 | 0.024 | 0.001 | 0.0028 | 553 | 1216 | 193 | 1047 | 872 | 4.001 | 1432.8 | 28.44 | 15.904 | 276 | 100 | 3 | 17617 | 0.3 | 83 | 195 | 381 | 637 | 27
0.074 | 0.24 | 1.88 | 0.01 | 0.006 | 0.018 | 0.024 | 0.001 | 0.0028 | 553 | 1216 | 193 | 1047 | 872 | 4.001 | 1432.8 | 28.44 | 15.904 | 276 | 100 | 3 | 17617 | 0.3 | 83 | 195 | 395 | 637 | 27
0.074 | 0.24 | 1.88 | 0.01 | 0.006 | 0.018 | 0.024 | 0.001 | 0.0028 | 553 | 1216 | 193 | 1047 | 872 | 4.001 | 1432.8 | 28.44 | 15.904 | 276 | 100 | 3 | 17617 | 0.3 | 83 | 195 | 375 | 627 | 26.5
0.074 | 0.24 | 1.88 | 0.01 | 0.006 | 0.018 | 0.024 | 0.001 | 0.0028 | 553 | 1216 | 193 | 1047 | 872 | 4.001 | 1432.8 | 28.44 | 15.904 | 276 | 100 | 3 | 17617 | 0.3 | 83 | 195 | 391 | 639 | 26.5
0.0011 | 0 | 0.1 | 0.008 | 0.005 | 0.033 | 0.004 | 0.0026 | 0.0024 | 737 | 1211 | 200 | 1023 | 902 | 3.5 | 1365.7 | 28.45 | 37.823 | 191 | 51 | 2.5 | 13574 | 1.8 | 84 | 89 | 134 | 289 | 46.5
0.0011 | 0 | 0.1 | 0.008 | 0.005 | 0.033 | 0.004 | 0.0026 | 0.0024 | 737 | 1211 | 200 | 1023 | 902 | 3.5 | 1365.7 | 28.45 | 37.823 | 191 | 51 | 2.5 | 13574 | 1.8 | 84 | 89 | 140 | 296 | 47
0.0011 | 0 | 0.1 | 0.008 | 0.005 | 0.033 | 0.004 | 0.0026 | 0.0024 | 737 | 1211 | 200 | 1023 | 902 | 3.5 | 1365.7 | 28.45 | 37.823 | 191 | 51 | 2.5 | 13574 | 1.8 | 84 | 89 | 131 | 285 | 47.5
0.02 | 0 | 0.22 | 0.012 | 0.006 | 0 | 0.001 | 0 | 0.0011 | 708 | 1181 | 161 | 1031 | 896 | 4.504 | 1437.9 | 22.42 | 32.378 | 222 | 72 | 3 | 14645 | 1.6 | 83 | 148 | 220 | 326 | 41
0.02 | 0 | 0.22 | 0.012 | 0.006 | 0 | 0.001 | 0 | 0.0011 | 708 | 1181 | 161 | 1031 | 896 | 4.504 | 1437.9 | 22.42 | 32.378 | 222 | 72 | 3 | 14645 | 1.6 | 83 | 148 | 220 | 326 | 41
0.054 | 0.013 | 0.36 | 0.01 | 0.003 | 0 | 0.019 | 0 | 0.0026 | 640 | 1205 | 216 | 1021 | 899 | 3.201 | 1338.8 | 30.12 | 26.266 | 213 | 84 | 3 | 12988 | 0.8 | 84 | 181 | 353 | 421 | 31.5
0.054 | 0.013 | 0.36 | 0.01 | 0.003 | 0 | 0.019 | 0 | 0.0026 | 640 | 1205 | 216 | 1021 | 899 | 3.201 | 1338.8 | 30.12 | 26.266 | 213 | 84 | 3 | 12988 | 0.8 | 84 | 181 | 350 | 419 | 31.5
0.054 | 0.013 | 0.36 | 0.01 | 0.003 | 0 | 0.019 | 0 | 0.0026 | 640 | 1205 | 216 | 1021 | 899 | 3.201 | 1338.8 | 30.12 | 26.266 | 213 | 84 | 3 | 12988 | 0.8 | 84 | 181 | 349 | 419 | 32.5
0.073 | 0.32 | 1.87 | 0.009 | 0.002 | 0.022 | 0.025 | 0.001 | 0.004 | 548 | 1219 | 192 | 1025 | 873 | 3.401 | 1301.9 | 26.93 | 0 | 0 | 0 | 3 | 18823 | 0.6 | 0 | 0 | 397 | 641 | 24.5
0.073 | 0.32 | 1.87 | 0.009 | 0.002 | 0.022 | 0.025 | 0.001 | 0.004 | 548 | 1219 | 192 | 1025 | 873 | 3.401 | 1301.9 | 26.93 | 0 | 0 | 0 | 3 | 18823 | 0.6 | 0 | 0 | 388 | 631 | 25
0.0013 | 0 | 0.11 | 0.015 | 0.012 | 0.0696 | 0 | 0.0018 | 0.0016 | 716 | 1203 | 160 | 1023 | 900 | 3.5 | 1540 | 24.781 | 37.091 | 240 | 71 | 2.5 | 14388 | 1.8 | 82 | 151 | 147 | 313 | 45.5
0.0013 | 0 | 0.11 | 0.015 | 0.012 | 0.0696 | 0 | 0.0018 | 0.0016 | 716 | 1203 | 160 | 1023 | 900 | 3.5 | 1540 | 24.781 | 37.091 | 240 | 71 | 2.5 | 14388 | 1.8 | 82 | 151 | 147 | 313 | 45.5
0.073 | 0.32 | 1.87 | 0.009 | 0.002 | 0.022 | 0.025 | 0.001 | 0.004 | 548 | 1219 | 192 | 1025 | 873 | 3.401 | 1301.9 | 26.93 | 0 | 0 | 0 | 3 | 18823 | 0.6 | 0 | 0 | 391 | 640 | 24
0.0013 | 0 | 0.11 | 0.015 | 0.012 | 0.0696 | 0 | 0.0018 | 0.0016 | 716 | 1203 | 160 | 1023 | 900 | 3.5 | 1540 | 24.781 | 37.091 | 240 | 71 | 2.5 | 14388 | 1.8 | 82 | 151 | 147 | 313 | 45.5
0.0007 | 0 | 0.12 | 0.013 | 0.008 | 0.0673 | 0 | 0.0017 | 0.0019 | 721 | 1191 | 194 | 1041 | 902 | 5.502 | 1410 | 28.51 | 25.747 | 258 | 95 | 3 | 12383 | 1.2 | 83 | 160 | 170 | 282 | 48
0.0007 | 0 | 0.12 | 0.013 | 0.008 | 0.0673 | 0 | 0.0017 | 0.0019 | 721 | 1191 | 194 | 1041 | 902 | 5.502 | 1410 | 28.51 | 25.747 | 258 | 95 | 3 | 12383 | 1.2 | 83 | 160 | 169 | 282 | 49.5
0.0025 | 0.004 | 0.65 | 0.069 | 0.009 | 0 | 0.005 | 0 | 0.0022 | 722 | 1200 | 181 | 1046 | 900 | 4.1 | 1034.1 | 20.53 | 30.947 | 161 | 51 | 3 | 10229 | 1.6 | 83 | 188 | 239 | 366 | 38.5
0.0025 | 0.004 | 0.65 | 0.069 | 0.009 | 0 | 0.005 | 0 | 0.0022 | 722 | 1200 | 181 | 1046 | 900 | 4.1 | 1034.1 | 20.53 | 30.947 | 161 | 51 | 3 | 10229 | 1.6 | 83 | 188 | 238 | 366 | 34.5
0.0012 | 0.001 | 0.09 | 0.007 | 0.006 | 0.062 | 0 | 0.0022 | 0.0013 | 740 | 1220 | 179 | 1048 | 930 | 3.499 | 1644.9 | 29.2 | 39.197 | 221 | 47 | 2.5 | 15968 | 0.8 | 80 | 143 | 139 | 288 | 50
0.0012 | 0.001 | 0.09 | 0.007 | 0.006 | 0.062 | 0 | 0.0022 | 0.0013 | 740 | 1220 | 179 | 1048 | 930 | 3.499 | 1644.9 | 29.2 | 39.197 | 221 | 47 | 2.5 | 15968 | 0.8 | 80 | 143 | 135 | 282 | 50
0.0011 | 0.001 | 0.08 | 0.007 | 0.004 | 0.091 | 0 | 0.0028 | 0.0024 | 739 | 1219 | 174 | 1034 | 908 | 3.501 | 1719.8 | 34.91 | 35.493 | 257 | 54 | 2.5 | 16506 | 0.8 | 93 | 86 | 135 | 288 | 47.5
0.0011 | 0.001 | 0.08 | 0.007 | 0.004 | 0.091 | 0 | 0.0028 | 0.0024 | 739 | 1219 | 174 | 1034 | 908 | 3.501 | 1719.8 | 34.91 | 35.493 | 257 | 54 | 2.5 | 16506 | 0.8 | 93 | 86 | 132 | 270 | 49.5
0.0015 | 0 | 0.1 | 0.007 | 0.008 | 0.0664 | 0 | 0.0018 | 0.0015 | 717 | 1232 | 184 | 1059 | 900 | 5.498 | 1739.6 | 32.38 | 26.69 | 281 | 100 | 2.5 | 16701 | 0.4 | 85 | 110 | 168 | 287 | 46.5
0.0015 | 0 | 0.1 | 0.007 | 0.008 | 0.0664 | 0 | 0.0018 | 0.0015 | 717 | 1232 | 184 | 1059 | 900 | 5.498 | 1739.6 | 32.38 | 26.69 | 281 | 100 | 2.5 | 16701 | 0.4 | 85 | 110 | 168 | 287 | 46.5
0.0015 | 0 | 0.1 | 0.007 | 0.008 | 0.0664 | 0 | 0.0018 | 0.0015 | 717 | 1232 | 184 | 1059 | 900 | 5.498 | 1739.6 | 32.38 | 26.69 | 281 | 100 | 2.5 | 16701 | 0.4 | 85 | 110 | 168 | 287 | 46.5
0.0015 | 0 | 0.1 | 0.007 | 0.008 | 0.0664 | 0 | 0.0018 | 0.0015 | 717 | 1232 | 184 | 1059 | 900 | 5.498 | 1739.6 | 32.38 | 26.69 | 281 | 100 | 2.5 | 16701 | 0.4 | 85 | 110 | 168 | 287 | 46.5
0.0012 | 0.001 | 0.17 | 0.01 | 0.007 | 0.069 | 0 | 0.0026 | 0.0027 | 711 | 1221 | 187 | 1050 | 922 | 3.502 | 1364.4 | 27.47 | 0 | 0 | 0 | 3 | 13616 | 1.8 | 0 | 0 | 155 | 298 | 43.5
0.0012 | 0.001 | 0.17 | 0.01 | 0.007 | 0.069 | 0 | 0.0026 | 0.0027 | 711 | 1221 | 187 | 1050 | 922 | 3.502 | 1364.4 | 27.47 | 0 | 0 | 0 | 3 | 13616 | 1.8 | 0 | 0 | 153 | 297 | 43.5
0.0012 | 0.001 | 0.17 | 0.01 | 0.007 | 0.069 | 0 | 0.0026 | 0.0027 | 711 | 1221 | 187 | 1050 | 922 | 3.502 | 1364.4 | 27.47 | 0 | 0 | 0 | 3 | 13616 | 1.8 | 0 | 0 | 154 | 298 | 44
0.054 | 0.062 | 1.42 | 0.01 | 0.006 | 0.026 | 0 | 0 | 0.0043 | 623 | 1207 | 151 | 1037 | 879 | 3.75 | 1251.3 | 20.11 | 22.913 | 266 | 89 | 3 | 14481 | 0.6 | 85 | 160 | 270 | 494 | 29
0.054 | 0.062 | 1.42 | 0.01 | 0.006 | 0.026 | 0 | 0 | 0.0043 | 623 | 1207 | 151 | 1037 | 879 | 3.75 | 1251.3 | 20.11 | 22.913 | 266 | 89 | 3 | 14481 | 0.6 | 85 | 160 | 271 | 488 | 30
0.0013 | 0 | 0.13 | 0.012 | 0.008 | 0.0635 | 0 | 0.0041 | 0.0021 | 721 | 1182 | 205 | 1007 | 904 | 4.5 | 1289.3 | 28.88 | 29.289 | 203 | 52 | 3 | 11406 | 1.8 | 82 | 175 | 166 | 311 | 43.5
0.0013 | 0 | 0.13 | 0.012 | 0.008 | 0.0635 | 0 | 0.0041 | 0.0021 | 721 | 1182 | 205 | 1007 | 904 | 4.5 | 1289.3 | 28.88 | 29.289 | 203 | 52 | 3 | 11406 | 1.8 | 82 | 175 | 166 | 311 | 43.5
0.0013 | 0 | 0.13 | 0.012 | 0.008 | 0.0635 | 0 | 0.0041 | 0.0021 | 721 | 1182 | 205 | 1007 | 904 | 4.5 | 1289.3 | 28.88 | 29.289 | 203 | 52 | 3 | 11406 | 1.8 | 82 | 175 | 166 | 311 | 43.5
0.074 | 0.25 | 1.86 | 0.017 | 0.004 | 0.019 | 0.023 | 0.003 | 0.0037 | 549 | 1213 | 200 | 1033 | 876 | 3.4 | 1251.7 | 20.02 | 22.345 | 215 | 89 | 3 | 17648 | 0.6 | 83 | 210 | 390 | 657 | 25.5
0.074 | 0.25 | 1.86 | 0.017 | 0.004 | 0.019 | 0.023 | 0.003 | 0.0037 | 549 | 1213 | 200 | 1033 | 876 | 3.4 | 1251.7 | 20.02 | 22.345 | 215 | 89 | 3 | 17648 | 0.6 | 83 | 210 | 390 | 655 | 26.5
0.001 | 0 | 0.13 | 0.011 | 0.005 | 0.0695 | 0 | 0.0028 | 0.0024 | 723 | 1238 | 201 | 1047 | 906 | 3.501 | 1522.7 | 28.42 | 38.48 | 194 | 48 | 2.5 | 15570 | 1.8 | 84 | 140 | 143 | 298 | 46
0.001 | 0 | 0.13 | 0.011 | 0.005 | 0.0695 | 0 | 0.0028 | 0.0024 | 723 | 1238 | 201 | 1047 | 906 | 3.501 | 1522.7 | 28.42 | 38.48 | 194 | 48 | 2.5 | 15570 | 1.8 | 84 | 140 | 143 | 298 | 46
0.001 | 0 | 0.13 | 0.011 | 0.005 | 0.0695 | 0 | 0.0028 | 0.0024 | 723 | 1238 | 201 | 1047 | 906 | 3.501 | 1522.7 | 28.42 | 38.48 | 194 | 48 | 2.5 | 15570 | 1.8 | 84 | 140 | 143 | 298 | 46
0.013 | 0 | 0.18 | 0.014 | 0.007 | 0 | 0.001 | 0 | 0.0022 | 710 | 1209 | 193 | 1067 | 907 | 3.8 | 1531.8 | 29.72 | 27.721 | 184 | 63 | 3 | 12774 | 1.6 | 84 | 189 | 189 | 309 | 42.5
0.013 | 0 | 0.18 | 0.014 | 0.007 | 0 | 0.001 | 0 | 0.0022 | 710 | 1209 | 193 | 1067 | 907 | 3.8 | 1531.8 | 29.72 | 27.721 | 184 | 63 | 3 | 12774 | 1.6 | 84 | 189 | 189 | 309 | 42.5
0.013 | 0 | 0.18 | 0.014 | 0.007 | 0 | 0.001 | 0 | 0.0022 | 710 | 1209 | 193 | 1067 | 907 | 3.8 | 1531.8 | 29.72 | 27.721 | 184 | 63 | 3 | 12774 | 1.6 | 84 | 189 | 189 | 309 | 42.5
0.068 | 0.21 | 1.02 | 0.013 | 0.006 | 0.032 | 0.034 | 0 | 0.0034 | 596 | 1195 | 156 | 1020 | 883 | 3.8 | 1144.1 | 25.24 | 14.736 | 208 | 88 | 3 | 11613 | 0.6 | 84 | 182 | 405 | 524 | 18.5
0.068 | 0.21 | 1.02 | 0.013 | 0.006 | 0.032 | 0.034 | 0 | 0.0034 | 596 | 1195 | 156 | 1020 | 883 | 3.8 | 1144.1 | 25.24 | 14.736 | 208 | 88 | 3 | 11613 | 0.6 | 84 | 182 | 402 | 525 | 25
0.068 | 0.21 | 1.02 | 0.013 | 0.006 | 0.032 | 0.034 | 0 | 0.0034 | 596 | 1195 | 156 | 1020 | 883 | 3.8 | 1144.1 | 25.24 | 14.736 | 208 | 88 | 3 | 11613 | 0.6 | 84 | 182 | 430 | 542 | 20
0.001 | 0.004 | 0.1 | 0.008 | 0.004 | 0.072 | 0 | 0.0032 | 0.0018 | 741 | 1225 | 198 | 1060 | 932 | 3.5 | 1596.2 | 28.62 | 38.573 | 220 | 61 | 2.5 | 15191 | 1.8 | 84 | 110 | 131 | 273 | 46.5
0.001 | 0.004 | 0.1 | 0.008 | 0.004 | 0.072 | 0 | 0.0032 | 0.0018 | 741 | 1225 | 198 | 1060 | 932 | 3.5 | 1596.2 | 28.62 | 38.573 | 220 | 61 | 2.5 | 15191 | 1.8 | 84 | 110 | 131 | 272 | 46.5
0.001 | 0.004 | 0.1 | 0.008 | 0.004 | 0.072 | 0 | 0.0032 | 0.0018 | 741 | 1225 | 198 | 1060 | 932 | 3.5 | 1596.2 | 28.62 | 38.573 | 220 | 61 | 2.5 | 15191 | 1.8 | 84 | 110 | 131 | 273 | 48.5
0.0016 | 0 | 0.12 | 0.008 | 0.004 | 0.0705 | 0 | 0.0023 | 0.0024 | 718 | 1215 | 158 | 1055 | 901 | 4 | 1248.5 | 21.27 | 32.644 | 204 | 41 | 3 | 11033 | 1.8 | 82 | 205 | 156 | 295 | 43.5
0.0016 | 0 | 0.12 | 0.008 | 0.004 | 0.0705 | 0 | 0.0023 | 0.0024 | 718 | 1215 | 158 | 1055 | 901 | 4 | 1248.5 | 21.27 | 32.644 | 204 | 41 | 3 | 11033 | 1.8 | 82 | 205 | 156 | 295 | 43.5
0.059 | 0.095 | 1.42 | 0.014 | 0.004 | 0.024 | 0 | 0 | 0.0033 | 617 | 1208 | 160 | 1018 | 877 | 3.75 | 1240.7 | 19.07 | 23.958 | 235 | 59 | 2.5 | 16718 | 0.6 | 84 | 107 | 291 | 508 | 31.5
0.059 | 0.095 | 1.42 | 0.014 | 0.004 | 0.024 | 0 | 0 | 0.0033 | 617 | 1208 | 160 | 1018 | 877 | 3.75 | 1240.7 | 19.07 | 23.958 | 235 | 59 | 2.5 | 16718 | 0.6 | 84 | 107 | 291 | 507 | 32
0.0027 | 0.005 | 0.61 | 0.066 | 0.008 | 0 | 0.005 | 0 | 0.0023 | 723 | 1205 | 197 | 1046 | 900 | 5.499 | 1143.6 | 20.38 | 20.379 | 171 | 100 | 3 | 10929 | 1.2 | 85 | 95 | 255 | 355 | 36.5
0.069 | 0.25 | 1.88 | 0.012 | 0.004 | 0.017 | 0.024 | 0.0015 | 0.0034 | 551 | 1212 | 166 | 1046 | 868 | 3.401 | 1281.3 | 20.84 | 21.022 | 212 | 98 | 3 | 15814 | 0.6 | 83 | 154 | 392 | 643 | 23.5
0.069 | 0.25 | 1.88 | 0.012 | 0.004 | 0.017 | 0.024 | 0.0015 | 0.0034 | 551 | 1212 | 166 | 1046 | 868 | 3.401 | 1281.3 | 20.84 | 21.022 | 212 | 98 | 3 | 15814 | 0.6 | 83 | 154 | 398 | 635 | 24.5
0.074 | 0.23 | 1.85 | 0.016 | 0.003 | 0.017 | 0.027 | 0.0014 | 0.0041 | 578 | 1198 | 193 | 1030 | 863 | 4 | 1252.8 | 19.12 | 15.824 | 207 | 100 | 3 | 13186 | 0.4 | 87 | 170 | 385 | 598 | 23.5
0.074 | 0.23 | 1.85 | 0.016 | 0.003 | 0.017 | 0.027 | 0.0014 | 0.0041 | 578 | 1195 | 164 | 1030 | 863 | 4 | 1252.8 | 19.12 | 15.824 | 207 | 100 | 3 | 13186 | 0.4 | 87 | 170 | 385 | 598 | 23.5
0.074 | 0.23 | 1.85 | 0.016 | 0.003 | 0.017 | 0.027 | 0.0014 | 0.0041 | 578 | 1198 | 193 | 1030 | 863 | 4 | 1252.8 | 19.12 | 15.824 | 207 | 100 | 3 | 13186 | 0.4 | 87 | 170 | 390 | 600 | 22.5
0.074 | 0.23 | 1.85 | 0.016 | 0.003 | 0.017 | 0.027 | 0.0014 | 0.0041 | 578 | 1195 | 164 | 1030 | 863 | 4 | 1252.8 | 19.12 | 15.824 | 207 | 100 | 3 | 13186 | 0.4 | 87 | 170 | 390 | 600 | 22.5
0.0027 | 0.005 | 0.61 | 0.066 | 0.008 | 0 | 0.005 | 0 | 0.0023 | 723 | 1205 | 197 | 1046 | 900 | 5.499 | 1143.6 | 20.38 | 20.379 | 171 | 100 | 3 | 10929 | 1.2 | 85 | 95 | 256 | 356 | 36.5
0.0015 | 0.001 | 0.11 | 0.007 | 0.011 | 0.07 | 0.003 | 0.002 | 0.0023 | 741 | 1208 | 151 | 1035 | 903 | 3.5 | 1296 | 27.95 | 37.786 | 184 | 48 | 2.5 | 12434 | 1.8 | 83 | 147 | 148 | 294 | 45
0.067 | 0.18 | 1 | 0.009 | 0.006 | 0.034 | 0.038 | 0 | 0.005 | 602 | 1219 | 162 | 1025 | 887 | 3.401 | 1339 | 28.27 | 19.494 | 229 | 100 | 3 | 16897 | 0.6 | 85 | 159 | 442 | 544 | 21
0.067 | 0.18 | 1 | 0.009 | 0.006 | 0.034 | 0.038 | 0 | 0.005 | 602 | 1219 | 162 | 1025 | 887 | 3.401 | 1339 | 28.27 | 19.494 | 229 | 100 | 3 | 16897 | 0.6 | 85 | 159 | 448 | 550 | 22
0.0015 | 0.001 | 0.11 | 0.007 | 0.011 | 0.07 | 0.003 | 0.002 | 0.0023 | 741 | 1208 | 151 | 1035 | 903 | 3.5 | 1296 | 27.95 | 37.786 | 184 | 48 | 2.5 | 12434 | 1.8 | 83 | 147 | 140 | 289 | 47.5
0.067 | 0.18 | 1 | 0.009 | 0.006 | 0.034 | 0.038 | 0 | 0.005 | 602 | 1219 | 162 | 1025 | 887 | 3.401 | 1339 | 28.27 | 19.494 | 229 | 100 | 3 | 16897 | 0.6 | 85 | 159 | 451 | 553 | 21
0.07 | 0.24 | 1.86 | 0.016 | 0.008 | 0.022 | 0.026 | 0.002 | 0.0045 | 543 | 1213 | 180 | 1040 | 881 | 3.4 | 1540.5 | 28.56 | 0 | 0 | 0 | 3 | 21392 | 0.6 | 0 | 0 | 363 | 632 | 27
0.07 | 0.24 | 1.86 | 0.016 | 0.008 | 0.022 | 0.026 | 0.002 | 0.0045 | 543 | 1213 | 180 | 1040 | 881 | 3.4 | 1540.5 | 28.56 | 0 | 0 | 0 | 3 | 21392 | 0.6 | 0 | 0 | 365 | 633 | 26.5
0.071 | 0.22 | 1.84 | 0.01 | 0.005 | 0.016 | 0.022 | 0.0018 | 0.0058 | 546 | 1197 | 162 | 1010 | 857 | 3.8 | 1273.5 | 20.24 | 21.553 | 261 | 92 | 2.5 | 17491 | 0.4 | 83 | 175 | 366 | 622 | 25
0.07 | 0.24 | 1.86 | 0.016 | 0.008 | 0.022 | 0.026 | 0.002 | 0.0045 | 543 | 1213 | 180 | 1040 | 881 | 3.4 | 1540.5 | 28.56 | 0 | 0 | 0 | 3 | 21392 | 0.6 | 0 | 0 | 364 | 632 | 26.5
0.07 | 0.24 | 1.86 | 0.016 | 0.008 | 0.022 | 0.026 | 0.002 | 0.0045 | 543 | 1213 | 180 | 1040 | 881 | 3.4 | 1540.5 | 28.56 | 0 | 0 | 0 | 3 | 21392 | 0.6 | 0 | 0 | 368 | 633 | 26.5
0.122 | 0.38 | 1.86 | 0.026 | 0.005 | 0.004 | 0.019 | 0.001 | 0.0037 | 551 | 1220 | 191 | 1034 | 873 | 3.501 | 1249.4 | 20.12 | 18.291 | 217 | 100 | 3 | 16418 | 0.3 | 85 | 110 | 439 | 789 | 21.5
0.122 | 0.38 | 1.86 | 0.026 | 0.005 | 0.004 | 0.019 | 0.001 | 0.0037 | 551 | 1220 | 191 | 1034 | 873 | 3.501 | 1249.4 | 20.12 | 18.291 | 217 | 100 | 3 | 16418 | 0.3 | 85 | 110 | 432 | 786 | 20
0.122 | 0.38 | 1.86 | 0.026 | 0.005 | 0.004 | 0.019 | 0.001 | 0.0037 | 551 | 1220 | 191 | 1034 | 873 | 3.501 | 1249.4 | 20.12 | 18.291 | 217 | 100 | 3 | 16418 | 0.3 | 85 | 110 | 445 | 801 | 19.5
0.0012 | 0.001 | 0.12 | 0.01 | 0.015 | 0.076 | 0 | 0.0012 | 0.002 | 737 | 1227 | 183 | 1053 | 902 | 3.5 | 1290.8 | 22.22 | 37.386 | 185 | 51 | 2.5 | 12206 | 1.8 | 80 | 164 | 142 | 293 | 49.5
0.0012 | 0.001 | 0.12 | 0.01 | 0.015 | 0.076 | 0 | 0.0012 | 0.002 | 737 | 1227 | 183 | 1053 | 902 | 3.5 | 1290.8 | 22.22 | 37.386 | 185 | 51 | 2.5 | 12206 | 1.8 | 80 | 164 | 142 | 292 | 47.5
0.0017 | 0.001 | 0.08 | 0.008 | 0.004 | 0.071 | 0 | 0.0022 | 0.002 | 741 | 1216 | 169 | 1066 | 937 | 3.5 | 1507.8 | 28.7 | 38.712 | 212 | 43 | 2.5 | 14421 | 1.8 | 85 | 110 | 133 | 277 | 44.5
0.0017 | 0.001 | 0.08 | 0.008 | 0.004 | 0.071 | 0 | 0.0022 | 0.002 | 741 | 1216 | 169 | 1066 | 937 | 3.5 | 1507.8 | 28.7 | 38.712 | 212 | 43 | 2.5 | 14421 | 1.8 | 85 | 110 | 133 | 282 | 44.5
0.0017 | 0.001 | 0.08 | 0.008 | 0.004 | 0.071 | 0 | 0.0022 | 0.002 | 741 | 1216 | 169 | 1066 | 937 | 3.5 | 1507.8 | 28.7 | 38.712 | 212 | 43 | 2.5 | 14421 | 1.8 | 85 | 110 | 132 | 278 | 52.5
0.0017 | 0.001 | 0.08 | 0.008 | 0.004 | 0.071 | 0 | 0.0022 | 0.002 | 741 | 1216 | 169 | 1066 | 937 | 3.5 | 1507.8 | 28.7 | 38.712 | 212 | 43 | 2.5 | 14421 | 1.8 | 85 | 110 | 135 | 284 | 44.5
0.07 | 0.23 | 1.92 | 0.012 | 0.004 | 0.02 | 0.026 | 0.0018 | 0.0051 | 525 | 1224 | 212 | 1044 | 879 | 3.797 | 1391.8 | 28.14 | 20.441 | 255 | 100 | 3 | 17760 | 0.4 | 82 | 171 | 354 | 615 | 28
0.162 | 0.029 | 0.74 | 0.01 | 0.004 | 0.0025 | 0.0003 | 0 | 0 | 638 | 1210 | 168 | 979 | 860 | 4.301 | 1311.6 | 28.07 | 0 | 0 | 0 | 3 | 14176 | 1 | 0 | 0 | 328 | 479 | 34.5
0.162 | 0.029 | 0.74 | 0.01 | 0.004 | 0.0025 | 0.0003 | 0 | 0 | 638 | 1210 | 168 | 979 | 860 | 4.301 | 1311.6 | 28.07 | 0 | 0 | 0 | 3 | 14176 | 1 | 0 | 0 | 327 | 478 | 35
0.07 | 0.23 | 1.92 | 0.012 | 0.004 | 0.02 | 0.026 | 0.0018 | 0.0051 | 525 | 1224 | 212 | 1044 | 879 | 3.797 | 1391.8 | 28.14 | 20.441 | 255 | 100 | 3 | 17760 | 0.4 | 82 | 171 | 355 | 617 | 28
0.07 | 0.23 | 1.92 | 0.012 | 0.004 | 0.02 | 0.026 | 0.0018 | 0.0051 | 525 | 1224 | 212 | 1044 | 879 | 3.797 | 1391.8 | 28.14 | 20.441 | 255 | 100 | 3 | 17760 | 0.4 | 82 | 171 | 359 | 622 | 28.5
0.162 | 0.029 | 0.74 | 0.01 | 0.004 | 0.0025 | 0.0003 | 0 | 0 | 638 | 1210 | 168 | 979 | 860 | 4.301 | 1311.6 | 28.07 | 0 | 0 | 0 | 3 | 14176 | 1 | 0 | 0 | 342 | 480 | 33.5
0.119 | 0.38 | 1.87 | 0.025 | 0.004 | 0.006 | 0.02 | 0.0019 | 0.0029 | 548 | 1219 | 155 | 1009 | 870 | 3.502 | 1362.7 | 28.76 | 18.646 | 231 | 100 | 3 | 20516 | 0.3 | 80 | 151 | 456 | 805 | 21
0.119 | 0.38 | 1.87 | 0.025 | 0.004 | 0.006 | 0.02 | 0.0019 | 0.0029 | 548 | 1219 | 155 | 1009 | 870 | 3.502 | 1362.7 | 28.76 | 18.646 | 231 | 100 | 3 | 20516 | 0.3 | 80 | 151 | 448 | 786 | 22
0.119 | 0.38 | 1.87 | 0.025 | 0.004 | 0.006 | 0.02 | 0.0019 | 0.0029 | 548 | 1219 | 155 | 1009 | 870 | 3.502 | 1362.7 | 28.76 | 18.646 | 231 | 100 | 3 | 20516 | 0.3 | 80 | 151 | 449 | 800 | 19.5
0.0016 | 0 | 0.13 | 0.009 | 0.009 | 0.0666 | 0 | 0.0027 | 0.0014 | 740 | 1224 | 160 | 1049 | 924 | 4 | 1554.6 | 30.24 | 37.688 | 231 | 55 | 3 | 15707 | 1.8 | 84 | 132 | 148 | 297 | 45
0.0016 | 0 | 0.13 | 0.009 | 0.009 | 0.0666 | 0 | 0.0027 | 0.0014 | 740 | 1224 | 160 | 1049 | 924 | 4 | 1554.6 | 30.24 | 37.688 | 231 | 55 | 3 | 15707 | 1.8 | 84 | 132 | 148 | 297 | 46
0.0016 | 0 | 0.13 | 0.009 | 0.009 | 0.0666 | 0 | 0.0027 | 0.0014 | 740 | 1224 | 160 | 1049 | 924 | 4 | 1554.6 | 30.24 | 37.688 | 231 | 55 | 3 | 15707 | 1.8 | 84 | 132 | 146 | 294 | 45.5
0.0012 | 0.001 | 0.09 | 0.007 | 0.006 | 0.081 | 0.001 | 0.0026 | 0.0011 | 738 | 1233 | 153 | 1057 | 918 | 3.503 | 1268.9 | 20.67 | 0 | 0 | 0 | 3 | 11807 | 1.8 | 0 | 0 | 136 | 281 | 48
0.0012 | 0.001 | 0.09 | 0.007 | 0.006 | 0.081 | 0.001 | 0.0026 | 0.0011 | 738 | 1233 | 153 | 1057 | 918 | 3.503 | 1268.9 | 20.67 | 0 | 0 | 0 | 3 | 11807 | 1.8 | 0 | 0 | 136 | 281 | 44
0.052 | 0.081 | 1.41 | 0.013 | 0.007 | 0.025 | 0 | 0 | 0.0032 | 623 | 1212 | 161 | 1020 | 883 | 3.75 | 1080.1 | 19.37 | 24.078 | 205 | 76 | 3 | 12946 | 0.6 | 84 | 163 | 276 | 505 | 31.5
0.052 | 0.081 | 1.41 | 0.013 | 0.007 | 0.025 | 0 | 0 | 0.0032 | 623 | 1212 | 161 | 1020 | 883 | 3.75 | 1080.1 | 19.37 | 24.078 | 205 | 76 | 3 | 12946 | 0.6 | 84 | 163 | 278 | 496 | 32
0.072 | 0.24 | 1.87 | 0.014 | 0.007 | 0.018 | 0.025 | 0.0018 | 0.0049 | 535 | 1224 | 210 | 1033 | 875 | 3.8 | 1460.5 | 28.48 | 20.654 | 262 | 100 | 3 | 18699 | 0.4 | 83 | 181 | 370 | 621 | 29
0.072 | 0.24 | 1.87 | 0.014 | 0.007 | 0.018 | 0.025 | 0.0018 | 0.0049 | 535 | 1224 | 210 | 1033 | 875 | 3.8 | 1460.5 | 28.48 | 20.654 | 262 | 100 | 3 | 18699 | 0.4 | 83 | 181 | 371 | 623 | 27.5
0.072 | 0.24 | 1.87 | 0.014 | 0.007 | 0.018 | 0.025 | 0.0018 | 0.0049 | 535 | 1224 | 210 | 1033 | 875 | 3.8 | 1460.5 | 28.48 | 20.654 | 262 | 100 | 3 | 18699 | 0.4 | 83 | 181 | 371 | 623 | 27.5
0.046 | 0.003 | 0.27 | 0.014 | 0.008 | 0.0006 | 0.001 | 0 | 0 | 667 | 1221 | 190 | 1032 | 895 | 4.798 | 1433.2 | 27.01 | 21.265 | 189 | 95 | 3 | 12432 | 1.6 | 81 | 192 | 246 | 349 | 40
0.046 | 0.003 | 0.27 | 0.014 | 0.008 | 0.0006 | 0.001 | 0 | 0 | 667 | 1221 | 190 | 1032 | 895 | 4.798 | 1433.2 | 27.01 | 21.265 | 189 | 95 | 3 | 12432 | 1.6 | 81 | 192 | 246 | 349 | 40
0.046 | 0.003 | 0.27 | 0.014 | 0.008 | 0.0006 | 0.001 | 0 | 0 | 667 | 1221 | 190 | 1032 | 895 | 4.798 | 1433.2 | 27.01 | 21.265 | 189 | 95 | 3 | 12432 | 1.6 | 81 | 192 | 246 | 349 | 40
0.002 | 0 | 0.13 | 0.008 | 0.006 | 0.0726 | 0 | 0.0017 | 0.0012 | 725 | 1198 | 178 | 1048 | 907 | 4.002 | 1285.5 | 29.791 | 38.251 | 208 | 45 | 3 | 12549 | 1.8 | 82 | 173 | 155 | 294 | 43
0.002 | 0 | 0.13 | 0.008 | 0.006 | 0.0726 | 0 | 0.0017 | 0.0012 | 725 | 1198 | 178 | 1048 | 907 | 4.002 | 1285.5 | 29.791 | 38.251 | 208 | 45 | 3 | 12549 | 1.8 | 82 | 173 | 155 | 294 | 43
0.002 | 0 | 0.13 | 0.008 | 0.006 | 0.0726 | 0 | 0.0017 | 0.0012 | 725 | 1198 | 178 | 1048 | 907 | 4.002 | 1285.5 | 29.791 | 38.251 | 208 | 45 | 3 | 12549 | 1.8 | 82 | 173 | 155 | 294 | 43
0.073 | 0.23 | 1.92 | 0.012 | 0.002 | 0.017 | 0.026 | 0.0011 | 0.0034 | 527 | 1205 | 167 | 1030 | 863 | 3.8 | 1436.7 | 23.547 | 15.748 | 268 | 100 | 3 | 18134 | 0.4 | 80 | 120 | 374 | 655 | 23
0.073 | 0.23 | 1.92 | 0.012 | 0.002 | 0.017 | 0.026 | 0.0011 | 0.0034 | 527 | 1205 | 167 | 1030 | 863 | 3.8 | 1436.7 | 23.547 | 15.748 | 268 | 100 | 3 | 18134 | 0.4 | 80 | 120 | 376 | 657 | 22.5
0.0011 | 0.001 | 0.08 | 0.007 | 0.006 | 0.072 | 0.001 | 0.0016 | 0.0013 | 743 | 1227 | 153 | 1060 | 908 | 3.5 | 1553.2 | 27.497 | 38.345 | 212 | 44 | 2.5 | 14923 | 1.8 | 83 | 134 | 140 | 292 | 48
0.073 | 0.23 | 1.92 | 0.012 | 0.002 | 0.017 | 0.026 | 0.0011 | 0.0034 | 527 | 1205 | 167 | 1030 | 863 | 3.8 | 1436.7 | 23.547 | 15.748 | 268 | 100 | 3 | 18134 | 0.4 | 80 | 120 | 377 | 654 | 23
0.0011 | 0.001 | 0.08 | 0.007 | 0.006 | 0.072 | 0.001 | 0.0016 | 0.0013 | 743 | 1227 | 153 | 1060 | 908 | 3.5 | 1553.2 | 27.497 | 38.345 | 212 | 44 | 2.5 | 14923 | 1.8 | 83 | 134 | 140 | 292 | 48
0.0017 | 0 | 0.07 | 0.01 | 0.005 | 0.073 | 0 | 0.0029 | 0.0016 | 742 | 1209 | 169 | 1046 | 928 | 3.5 | 1514.8 | 28.3 | 38.992 | 209 | 43 | 2.5 | 14327 | 1.8 | 84 | 140 | 133 | 276 | 41
0.0017 | 0 | 0.07 | 0.01 | 0.005 | 0.073 | 0 | 0.0029 | 0.0016 | 742 | 1209 | 169 | 1046 | 928 | 3.5 | 1514.8 | 28.3 | 38.992 | 209 | 43 | 2.5 | 14327 | 1.8 | 84 | 140 | 134 | 279 | 46.5
0.0017 | 0 | 0.07 | 0.01 | 0.005 | 0.073 | 0 | 0.0029 | 0.0016 | 742 | 1209 | 169 | 1046 | 928 | 3.5 | 1514.8 | 28.3 | 38.992 | 209 | 43 | 2.5 | 14327 | 1.8 | 84 | 140 | 134 | 280 | 46
0.0017 | 0 | 0.07 | 0.01 | 0.005 | 0.073 | 0 | 0.0029 | 0.0016 | 742 | 1209 | 169 | 1046 | 928 | 3.5 | 1514.8 | 28.3 | 38.992 | 209 | 43 | 2.5 | 14327 | 1.8 | 84 | 140 | 135 | 279 | 49
0.071 | 0.25 | 1.91 | 0.013 | 0.004 | 0.018 | 0.028 | 0.0011 | 0.0031 | 564 | 1213 | 147 | 1012 | 873 | 4 | 1190.6 | 20.05 | 15.767 | 234 | 82 | 2.5 | 13956 | 0.4 | 83 | 172 | 385 | 628 | 27.5
0.0013 | 0.001 | 0.08 | 0.006 | 0.005 | 0.08 | 0.001 | 0.0022 | 0.0026 | 742 | 1224 | 180 | 1052 | 921 | 3.502 | 1684.7 | 28.672 | 39.555 | 266 | 47 | 2.5 | 15684 | 0.8 | 82 | 130 | 139 | 284 | 46
0.071 | 0.25 | 1.91 | 0.013 | 0.004 | 0.018 | 0.028 | 0.0011 | 0.0031 | 564 | 1213 | 147 | 1012 | 873 | 4 | 1190.6 | 20.05 | 15.767 | 234 | 82 | 2.5 | 13956 | 0.4 | 83 | 172 | 384 | 631 | 30
0.0013 | 0.001 | 0.08 | 0.006 | 0.005 | 0.08 | 0.001 | 0.0022 | 0.0026 | 742 | 1224 | 180 | 1052 | 921 | 3.502 | 1684.7 | 28.672 | 39.555 | 266 | 47 | 2.5 | 15684 | 0.8 | 82 | 130 | 142 | 297 | 47
0.0013 | 0.001 | 0.08 | 0.006 | 0.005 | 0.08 | 0.001 | 0.0022 | 0.0026 | 742 | 1224 | 180 | 1052 | 921 | 3.502 | 1684.7 | 28.672 | 39.555 | 266 | 47 | 2.5 | 15684 | 0.8 | 82 | 130 | 141 | 289 | 48
0.0013 | 0.001 | 0.08 | 0.006 | 0.005 | 0.08 | 0.001 | 0.0022 | 0.0026 | 742 | 1224 | 180 | 1052 | 921 | 3.502 | 1684.7 | 28.672 | 39.555 | 266 | 47 | 2.5 | 15684 | 0.8 | 82 | 130 | 140 | 287 | 46.5
0.071 | 0.25 | 1.91 | 0.013 | 0.004 | 0.018 | 0.028 | 0.0011 | 0.0031 | 564 | 1213 | 147 | 1012 | 873 | 4 | 1190.6 | 20.05 | 15.767 | 234 | 82 | 2.5 | 13956 | 0.4 | 83 | 172 | 382 | 633 | 28.5
0.001 | 0 | 0.12 | 0.009 | 0.005 | 0.0775 | 0 | 0.0029 | 0.0022 | 712 | 1180 | 173 | 1024 | 900 | 4.002 | 1290.9 | 21.82 | 38.602 | 198 | 45 | 3 | 12543 | 1.8 | 83 | 164 | 152 | 290 | 44
0.001 | 0 | 0.12 | 0.009 | 0.005 | 0.0775 | 0 | 0.0029 | 0.0022 | 712 | 1180 | 173 | 1024 | 900 | 4.002 | 1290.9 | 21.82 | 38.602 | 198 | 45 | 3 | 12543 | 1.8 | 83 | 164 | 152 | 290 | 44
0.056 | 0.06 | 1.42 | 0.012 | 0.004 | 0.026 | 0 | 0 | 0.0026 | 622 | 1220 | 133 | 1052 | 871 | 4.5 | 1380.3 | 21.66 | 13.352 | 304 | 100 | 3 | 12607 | 0.3 | 85 | 157 | 327 | 517 | 32
0.056 | 0.06 | 1.42 | 0.012 | 0.004 | 0.026 | 0 | 0 | 0.0026 | 622 | 1220 | 133 | 1052 | 871 | 4.5 | 1380.3 | 21.66 | 13.352 | 304 | 100 | 3 | 12607 | 0.3 | 85 | 157 | 325 | 517 | 32
0.0018 | 0.002 | 0.08 | 0.009 | 0.005 | 0.072 | 0.001 | 0.002 | 0.0023 | 745 | 1214 | 180 | 1056 | 907 | 3.501 | 1619.6 | 30.199 | 37.406 | 209 | 51 | 3 | 15645 | 0.8 | 86 | 202 | 149 | 294 | 46
0.0016 | 0.001 | 0.17 | 0.007 | 0.004 | 0.063 | 0 | 0.0016 | 0.0015 | 711 | 1210 | 202 | 1036 | 924 | 3.5 | 1365.2 | 29.32 | 36.06 | 199 | 42 | 3 | 12706 | 1.8 | 84 | 177 | 151 | 292 | 42
0.0018 | 0.002 | 0.08 | 0.009 | 0.005 | 0.072 | 0.001 | 0.002 | 0.0023 | 745 | 1214 | 180 | 1056 | 907 | 3.501 | 1619.6 | 30.199 | 37.406 | 209 | 51 | 3 | 15645 | 0.8 | 86 | 202 | 149 | 294 | 45
0.0016 | 0.001 | 0.17 | 0.007 | 0.004 | 0.063 | 0 | 0.0016 | 0.0015 | 711 | 1210 | 202 | 1036 | 924 | 3.5 | 1365.2 | 29.32 | 36.06 | 199 | 42 | 3 | 12706 | 1.8 | 84 | 177 | 158 | 301 | 42.5
0.0016 | 0.001 | 0.17 | 0.007 | 0.004 | 0.063 | 0 | 0.0016 | 0.0015 | 711 | 1210 | 202 | 1036 | 924 | 3.5 | 1365.2 | 29.32 | 36.06 | 199 | 42 | 3 | 12706 | 1.8 | 84 | 177 | 148 | 300 | 43.5
0.0018 | 0.002 | 0.08 | 0.009 | 0.005 | 0.072 | 0.001 | 0.002 | 0.0023 | 745 | 1214 | 180 | 1056 | 907 | 3.501 | 1619.6 | 30.199 | 37.406 | 209 | 51 | 3 | 15645 | 0.8 | 86 | 202 | 144 | 291 | 46.5
0.0018 | 0.002 | 0.08 | 0.009 | 0.005 | 0.072 | 0.001 | 0.002 | 0.0023 | 745 | 1214 | 180 | 1056 | 907 | 3.501 | 1619.6 | 30.199 | 37.406 | 209 | 51 | 3 | 15645 | 0.8 | 86 | 202 | 142 | 289 | 45.5
0.0016 | 0.001 | 0.17 | 0.007 | 0.004 | 0.063 | 0 | 0.0016 | 0.0015 | 711 | 1210 | 202 | 1036 | 924 | 3.5 | 1365.2 | 29.32 | 36.06 | 199 | 42 | 3 | 12706 | 1.8 | 84 | 177 | 150 | 295 | 48
0.0013 | 0.001 | 0.09 | 0.007 | 0.005 | 0.068 | 0 | 0.0021 | 0.0021 | 738 | 1241 | 167 | 1066 | 947 | 3.5 | 1515 | 28.36 | 37.821 | 220 | 46 | 2.5 | 14681 | 1.8 | 82 | 112 | 137 | 281 | 45
0.0013 | 0.001 | 0.09 | 0.007 | 0.005 | 0.068 | 0 | 0.0021 | 0.0021 | 738 | 1241 | 167 | 1066 | 947 | 3.5 | 1515 | 28.36 | 37.821 | 220 | 46 | 2.5 | 14681 | 1.8 | 82 | 112 | 136 | 279 | 50.5
0.022 | 0 | 0.19 | 0.015 | 0.012 | 0 | 0.0021 | 0 | 0.0011 | 712 | 1210 | 167 | 1045 | 905 | 3.5 | 1433 | 25.38 | 34.742 | 218 | 52 | 3 | 13312 | 1.6 | 82 | 150 | 207 | 325 | 40.5
0.022 | 0 | 0.19 | 0.015 | 0.012 | 0 | 0.0021 | 0 | 0.0011 | 712 | 1210 | 167 | 1045 | 905 | 3.5 | 1433 | 25.38 | 34.742 | 218 | 52 | 3 | 13312 | 1.6 | 82 | 150 | 207 | 325 | 40.5
0.022 | 0 | 0.19 | 0.015 | 0.012 | 0 | 0.0021 | 0 | 0.0011 | 712 | 1210 | 167 | 1045 | 905 | 3.5 | 1433 | 25.38 | 34.742 | 218 | 52 | 3 | 13312 | 1.6 | 82 | 150 | 207 | 325 | 40.5
0.062 | 0.18 | 0.72 | 0.009 | 0.005 | 0 | 0.025 | 0 | 0.0038 | 602 | 1222 | 176 | 1048 | 885 | 4.3 | 1531.6 | 29.03 | 22.121 | 300 | 100 | 3 | 17856 | 0.4 | 83 | 155 | 376 | 464 | 29.5
0.16 | 0.004 | 0.7 | 0.008 | 0.022 | 0.001 | 0.002 | 0 | 0 | 618 | 1199 | 176 | 1001 | 854 | 4 | 1027.9 | 18.38 | 21.12 | 208 | 58 | 3 | 13242 | 0.6 | 84 | 145 | 344 | 457 | 30.5
0.16 | 0.004 | 0.7 | 0.008 | 0.022 | 0.001 | 0.002 | 0 | 0 | 618 | 1199 | 176 | 1001 | 854 | 4 | 1027.9 | 18.38 | 21.12 | 208 | 58 | 3 | 13242 | 0.6 | 84 | 145 | 344 | 457 | 30.5
0.062 | 0.18 | 0.72 | 0.009 | 0.005 | 0 | 0.025 | 0 | 0.0038 | 602 | 1222 | 176 | 1048 | 885 | 4.3 | 1531.6 | 29.03 | 22.121 | 300 | 100 | 3 | 17856 | 0.4 | 83 | 155 | 374 | 463 | 31.5
0.0018 | 0.002 | 0.09 | 0.009 | 0.005 | 0.071 | 0 | 0.0019 | 0.0017 | 738 | 1225 | 183 | 1048 | 923 | 3.499 | 1738.4 | 28.21 | 35.097 | 227 | 54 | 2.5 | 15785 | 0.8 | 81 | 139 | 138 | 291 | 47.5
0.069 | 0.23 | 1.93 | 0.016 | 0.008 | 0.021 | 0.028 | 0.0016 | 0.0029 | 548 | 1214 | 204 | 1045 | 861 | 3.401 | 1280.9 | 22.33 | 24.343 | 180 | 93 | 2.5 | 18152 | 0.6 | 83 | 177 | 425 | 652 | 24.5
0.069 | 0.23 | 1.93 | 0.016 | 0.008 | 0.021 | 0.028 | 0.0016 | 0.0029 | 548 | 1214 | 204 | 1045 | 861 | 3.401 | 1280.9 | 22.33 | 24.343 | 180 | 93 | 2.5 | 18152 | 0.6 | 83 | 177 | 422 | 654 | 23.5
0.025 | 0 | 0.19 | 0.014 | 0.012 | 0 | 0.001 | 0 | 0.0023 | 711 | 1209 | 158 | 1032 | 900 | 3.499 | 1533.8 | 30.74 | 32.631 | 208 | 56 | 2.5 | 13939 | 1.6 | 83 | 192 | 186 | 317 | 43
0.07 | 0.25 | 1.84 | 0.015 | 0.006 | 0.02 | 0.027 | 0.0015 | 0.006 | 547 | 1201 | 165 | 1010 | 853 | 3.8 | 1388 | 20.66 | 19.157 | 275 | 100 | 3 | 17898 | 0.4 | 84 | 143 | 359 | 626 | 25.5
0.025 | 0 | 0.19 | 0.014 | 0.012 | 0 | 0.001 | 0 | 0.0023 | 711 | 1209 | 158 | 1032 | 900 | 3.499 | 1533.8 | 30.74 | 32.631 | 208 | 56 | 2.5 | 13939 | 1.6 | 83 | 192 | 186 | 317 | 43
0.025 | 0 | 0.19 | 0.014 | 0.012 | 0 | 0.001 | 0 | 0.0023 | 711 | 1209 | 158 | 1032 | 900 | 3.499 | 1533.8 | 30.74 | 32.631 | 208 | 56 | 2.5 | 13939 | 1.6 | 83 | 192 | 186 | 317 | 43
0.001 | 0.002 | 0.08 | 0.006 | 0.003 | 0.073 | 0.001 | 0.0019 | 0.002 | 738 | 1234 | 172 | 1033 | 903 | 3.499 | 1604.8 | 28.81 | 38.916 | 221 | 60 | 2.5 | 15356 | 1.8 | 83 | 146 | 131 | 265 | 50.5
0.001 | 0.002 | 0.08 | 0.006 | 0.003 | 0.073 | 0.001 | 0.0019 | 0.002 | 738 | 1234 | 172 | 1033 | 903 | 3.499 | 1604.8 | 28.81 | 38.916 | 221 | 60 | 2.5 | 15356 | 1.8 | 83 | 146 | 131 | 266 | 47.5
0.073 | 0.22 | 1.86 | 0.012 | 0.002 | 0.02 | 0.024 | 0.0019 | 0.0033 | 577 | 1200 | 190 | 1042 | 864 | 4 | 1087.6 | 19.95 | 15.258 | 206 | 100 | 3 | 12197 | 0.4 | 83 | 191 | 367 | 632 | 26.5
0.072 | 0.24 | 1.86 | 0.017 | 0.003 | 0.02 | 0.021 | 0.0009 | 0.005 | 552 | 1231 | 151 | 1035 | 869 | 3.8 | 1410.4 | 20.71 | 21.952 | 250 | 100 | 3 | 19340 | 0.4 | 84 | 166 | 370 | 602 | 28
0.072 | 0.24 | 1.86 | 0.017 | 0.003 | 0.02 | 0.021 | 0.0009 | 0.005 | 552 | 1231 | 151 | 1035 | 869 | 3.8 | 1410.4 | 20.71 | 21.952 | 250 | 100 | 3 | 19340 | 0.4 | 84 | 166 | 371 | 602 | 27
0.073 | 0.22 | 1.86 | 0.012 | 0.002 | 0.02 | 0.024 | 0.0019 | 0.0033 | 577 | 1200 | 190 | 1042 | 864 | 4 | 1087.6 | 19.95 | 15.258 | 206 | 100 | 3 | 12197 | 0.4 | 83 | 191 | 368 | 629 | 26.5
0.07 | 0.23 | 1.87 | 0.018 | 0.004 | 0.021 | 0.025 | 0.0017 | 0.0043 | 540 | 1205 | 179 | 1019 | 867 | 3.4 | 1472.8 | 29.56 | 0 | 0 | 0 | 3 | 21521 | 0.6 | 0 | 0 | 366 | 627 | 25.5
0.07 | 0.23 | 1.87 | 0.018 | 0.004 | 0.021 | 0.025 | 0.0017 | 0.0043 | 540 | 1205 | 179 | 1019 | 867 | 3.4 | 1472.8 | 29.56 | 0 | 0 | 0 | 3 | 21521 | 0.6 | 0 | 0 | 366 | 624 | 25
0.001 | 0.001 | 0.11 | 0.007 | 0.006 | 0.07 | 0 | 0.0018 | 0.0013 | 744 | 1224 | 207 | 1048 | 906 | 3.501 | 1469 | 28.47 | 40.35 | 211 | 41 | 3 | 13739 | 1.8 | 83 | 149 | 143 | 293 | 48.5
0.001 | 0.001 | 0.11 | 0.007 | 0.006 | 0.07 | 0 | 0.0018 | 0.0013 | 744 | 1224 | 207 | 1048 | 906 | 3.501 | 1469 | 28.47 | 40.35 | 211 | 41 | 3 | 13739 | 1.8 | 83 | 149 | 148 | 300 | 47
0.07 | 0.23 | 1.87 | 0.018 | 0.004 | 0.021 | 0.025 | 0.0017 | 0.0043 | 540 | 1205 | 179 | 1019 | 867 | 3.4 | 1472.8 | 29.56 | 0 | 0 | 0 | 3 | 21521 | 0.6 | 0 | 0 | 361 | 643 | 25.5
0.0011 | 0.001 | 0.08 | 0.007 | 0.006 | 0.079 | 0 | 0.0024 | 0.0015 | 739 | 1237 | 188 | 1078 | 933 | 3.5 | 1739 | 28.72 | 36.312 | 216 | 54 | 2.5 | 16464 | 0.8 | 80 | 113 | 139 | 284 | 47
0.02 | 0 | 0.2 | 0.016 | 0.008 | 0 | 0.0017 | 0 | 0.0019 | 714 | 1233 | 169 | 1041 | 907 | 3.5 | 1534.9 | 29.7 | 31.294 | 206 | 56 | 3 | 12467 | 1.6 | 83 | 170 | 194 | 324 | 38.5
0.0011 | 0.001 | 0.08 | 0.007 | 0.006 | 0.079 | 0 | 0.0024 | 0.0015 | 739 | 1237 | 188 | 1078 | 933 | 3.5 | 1739 | 28.72 | 36.312 | 216 | 54 | 2.5 | 16464 | 0.8 | 80 | 113 | 136 | 284 | 48.5
0.0011 | 0.001 | 0.08 | 0.007 | 0.006 | 0.079 | 0 | 0.0024 | 0.0015 | 739 | 1237 | 188 | 1078 | 933 | 3.5 | 1739 | 28.72 | 36.312 | 216 | 54 | 2.5 | 16464 | 0.8 | 80 | 113 | 138 | 284 | 47.5
0.02 | 0 | 0.2 | 0.016 | 0.008 | 0 | 0.0017 | 0 | 0.0019 | 714 | 1233 | 169 | 1041 | 907 | 3.5 | 1534.9 | 29.7 | 31.294 | 206 | 56 | 3 | 12467 | 1.6 | 83 | 170 | 194 | 324 | 38.5
0.071 | 0.25 | 1.9 | 0.01 | 0.003 | 0.018 | 0.023 | 0.0017 | 0.0043 | 547 | 1215 | 197 | 1027 | 870 | 3.4 | 1333.8 | 27.65 | 23.34 | 188 | 94 | 3 | 19011 | 0.6 | 84 | 172 | 377 | 625 | 27.5
0.071 | 0.25 | 1.9 | 0.01 | 0.003 | 0.018 | 0.023 | 0.0017 | 0.0043 | 547 | 1215 | 197 | 1027 | 870 | 3.4 | 1333.8 | 27.65 | 23.34 | 188 | 94 | 3 | 19011 | 0.6 | 84 | 172 | 383 | 627 | 26.5
0.071 | 0.25 | 1.9 | 0.01 | 0.003 | 0.018 | 0.023 | 0.0017 | 0.0043 | 547 | 1215 | 197 | 1027 | 870 | 3.4 | 1333.8 | 27.65 | 23.34 | 188 | 94 | 3 | 19011 | 0.6 | 84 | 172 | 371 | 619 | 26
0.071 | 0.25 | 1.9 | 0.01 | 0.003 | 0.018 | 0.023 | 0.0017 | 0.0043 | 547 | 1215 | 197 | 1027 | 870 | 3.4 | 1333.8 | 27.65 | 23.34 | 188 | 94 | 3 | 19011 | 0.6 | 84 | 172 | 371 | 619 | 28.5
0.076 | 0.22 | 1.84 | 0.014 | 0.004 | 0.019 | 0.025 | 0.0019 | 0.0042 | 581 | 1206 | 179 | 1010 | 864 | 3.8 | 1456.1 | 28.98 | 21.274 | 247 | 100 | 3 | 18082 | 0.4 | 88 | 172 | 377 | 603 | 25.5
0.076 | 0.22 | 1.84 | 0.014 | 0.004 | 0.019 | 0.025 | 0.0019 | 0.0042 | 581 | 1206 | 179 | 1010 | 864 | 3.8 | 1456.1 | 28.98 | 21.274 | 247 | 100 | 3 | 18082 | 0.4 | 88 | 172 | 385 | 608 | 24.5
0.072 | 0.25 | 1.86 | 0.01 | 0.005 | 0.021 | 0.022 | 0.0009 | 0.0052 | 535 | 1198 | 148 | 1032 | 863 | 3.8 | 1147.9 | 18.89 | 21.777 | 211 | 98 | 3 | 14933 | 0.4 | 84 | 164 | 363 | 624 | 26
0.072 | 0.25 | 1.86 | 0.01 | 0.005 | 0.021 | 0.022 | 0.0009 | 0.0052 | 535 | 1198 | 148 | 1032 | 863 | 3.8 | 1147.9 | 18.89 | 21.777 | 211 | 98 | 3 | 14933 | 0.4 | 84 | 164 | 362 | 623 | 26.5
0.118 | 0.39 | 1.87 | 0.023 | 0.003 | 0.004 | 0.021 | 0.0015 | 0.0041 | 555 | 1222 | 160 | 1037 | 874 | 3.2 | 1206.5 | 20.095 | 17.964 | 202 | 98 | 3 | 15337 | 0.6 | 84 | 119 | 431 | 792 | 22.5
0.061 | 0.15 | 0.72 | 0.009 | 0.004 | 0 | 0.021 | 0 | 0.0031 | 600 | 1224 | 186 | 1058 | 881 | 4.301 | 1641.9 | 29.92 | 22.673 | 272 | 100 | 3 | 19535 | 0.4 | 95 | 151 | 368 | 464 | 29.5
0.001 | 0.003 | 0.11 | 0.009 | 0.005 | 0.076 | 0 | 0.0024 | 0.0013 | 739 | 1234 | 161 | 1047 | 933 | 3.499 | 1523.1 | 27.38 | 40.207 | 208 | 43 | 2.5 | 14747 | 1.8 | 85 | 91 | 138 | 286 | 47
0.061 | 0.15 | 0.72 | 0.009 | 0.004 | 0 | 0.021 | 0 | 0.0031 | 600 | 1224 | 186 | 1058 | 881 | 4.301 | 1641.9 | 29.92 | 22.673 | 272 | 100 | 3 | 19535 | 0.4 | 95 | 151 | 366 | 463 | 27.5
0.001 | 0.003 | 0.11 | 0.009 | 0.005 | 0.076 | 0 | 0.0024 | 0.0013 | 739 | 1234 | 161 | 1047 | 933 | 3.499 | 1523.1 | 27.38 | 40.207 | 208 | 43 | 2.5 | 14747 | 1.8 | 85 | 91 | 144 | 290 | 45.5
0.0029 | 0.002 | 0.22 | 0.017 | 0.006 | 0.076 | 0.0012 | 0 | 0.002 | 702 | 1226 | 198 | 1035 | 902 | 4.8 | 1451.2 | 29.75 | 24.872 | 208 | 97 | 3 | 13058 | 1.8 | 89 | 138 | 179 | 303 | 44.5
0.0029 | 0.002 | 0.22 | 0.017 | 0.006 | 0.076 | 0.0012 | 0 | 0.002 | 702 | 1226 | 198 | 1035 | 902 | 4.8 | 1451.2 | 29.75 | 24.872 | 208 | 97 | 3 | 13058 | 1.8 | 89 | 138 | 179 | 303 | 44.5
0.0029 | 0.002 | 0.22 | 0.017 | 0.006 | 0.076 | 0.0012 | 0 | 0.002 | 702 | 1226 | 198 | 1035 | 902 | 4.8 | 1451.2 | 29.75 | 24.872 | 208 | 97 | 3 | 13058 | 1.8 | 89 | 138 | 179 | 303 | 44.5
0.057 | 0.065 | 1.43 | 0.011 | 0.003 | 0.025 | 0 | 0 | 0.0029 | 618 | 1234 | 182 | 1036 | 871 | 3.1 | 1563.4 | 24.84 | 22.51 | 287 | 98 | 2.5 | 19006 | 0.8 | 83 | 174 | 290 | 517 | 30.5
0.057 | 0.065 | 1.43 | 0.011 | 0.003 | 0.025 | 0 | 0 | 0.0029 | 618 | 1234 | 182 | 1036 | 871 | 3.1 | 1563.4 | 24.84 | 22.51 | 287 | 98 | 2.5 | 19006 | 0.8 | 83 | 174 | 296 | 533 | 29.5
0.057 | 0.065 | 1.43 | 0.011 | 0.003 | 0.025 | 0 | 0 | 0.0029 | 618 | 1234 | 182 | 1036 | 871 | 3.1 | 1563.4 | 24.84 | 22.51 | 287 | 98 | 2.5 | 19006 | 0.8 | 83 | 174 | 293 | 528 | 29
0.069 | 0.19 | 1.01 | 0.009 | 0.007 | 0.028 | 0.039 | 0 | 0.005 | 602 | 1227 | 211 | 1027 | 883 | 3.4 | 1444.3 | 28.77 | 21.128 | 249 | 100 | 3 | 16307 | 0.6 | 85 | 182 | 421 | 521 | 23.5
0.069 | 0.19 | 1.01 | 0.009 | 0.007 | 0.028 | 0.039 | 0 | 0.005 | 602 | 1227 | 211 | 1027 | 883 | 3.4 | 1444.3 | 28.77 | 21.128 | 249 | 100 | 3 | 16307 | 0.6 | 85 | 182 | 422 | 522 | 24
0.072 | 0.23 | 1.88 | 0.013 | 0.003 | 0.012 | 0.022 | 0.0012 | 0.005 | 538 | 1202 | 149 | 1029 | 867 | 3.799 | 1368.3 | 27.97 | 19.103 | 268 | 100 | 3 | 17557 | 0.4 | 85 | 177 | 361 | 637 | 26.5
0.072 | 0.23 | 1.88 | 0.013 | 0.003 | 0.012 | 0.022 | 0.0012 | 0.005 | 538 | 1202 | 149 | 1029 | 867 | 3.799 | 1368.3 | 27.97 | 19.103 | 268 | 100 | 3 | 17557 | 0.4 | 85 | 177 | 362 | 637 | 27
0.069 | 0.19 | 1.01 | 0.009 | 0.007 | 0.028 | 0.039 | 0 | 0.005 | 602 | 1227 | 211 | 1027 | 883 | 3.4 | 1444.3 | 28.77 | 21.128 | 249 | 100 | 3 | 16307 | 0.6 | 85 | 182 | 421 | 522 | 24.5
0.072 | 0.23 | 1.88 | 0.013 | 0.003 | 0.012 | 0.022 | 0.0012 | 0.005 | 538 | 1202 | 149 | 1029 | 867 | 3.799 | 1368.3 | 27.97 | 19.103 | 268 | 100 | 3 | 17557 | 0.4 | 85 | 177 | 361 | 637 | 26.5
0.075 | 0.25 | 1.86 | 0.012 | 0.006 | 0.019 | 0.025 | 0.0025 | 0.0045 | 551 | 1238 | 158 | 1049 | 882 | 3.4 | 1681.3 | 29.31 | 19.674 | 253 | 100 | 3 | 22316 | 0.6 | 83 | 154 | 395 | 650 | 25.5
0.075 | 0.25 | 1.86 | 0.012 | 0.006 | 0.019 | 0.025 | 0.0025 | 0.0045 | 551 | 1238 | 158 | 1049 | 882 | 3.4 | 1681.3 | 29.31 | 19.674 | 253 | 100 | 3 | 22316 | 0.6 | 83 | 154 | 398 | 644 | 26.5
0.075 | 0.25 | 1.86 | 0.012 | 0.006 | 0.019 | 0.025 | 0.0025 | 0.0045 | 551 | 1238 | 158 | 1049 | 882 | 3.4 | 1681.3 | 29.31 | 19.674 | 253 | 100 | 3 | 22316 | 0.6 | 83 | 154 | 397 | 650 | 25.5
0.075 | 0.25 | 1.86 | 0.012 | 0.006 | 0.019 | 0.025 | 0.0025 | 0.0045 | 551 | 1238 | 158 | 1049 | 882 | 3.4 | 1681.3 | 29.31 | 19.674 | 253 | 100 | 3 | 22316 | 0.6 | 83 | 154 | 396 | 647 | 26
0.001 | 0.001 | 0.09 | 0.008 | 0.007 | 0.068 | 0.002 | 0.0029 | 0.0018 | 747 | 1212 | 173 | 1060 | 919 | 3.499 | 1551.1 | 28.39 | 37.884 | 240 | 61 | 3 | 14303 | 1.8 | 83 | 134 | 148 | 280 | 47
0.001 | 0.001 | 0.09 | 0.008 | 0.007 | 0.068 | 0.002 | 0.0029 | 0.0018 | 747 | 1212 | 173 | 1060 | 919 | 3.499 | 1551.1 | 28.39 | 37.884 | 240 | 61 | 3 | 14303 | 1.8 | 83 | 134 | 149 | 280 | 45.5
0.001 | 0.001 | 0.09 | 0.008 | 0.007 | 0.068 | 0.002 | 0.0029 | 0.0018 | 747 | 1212 | 173 | 1060 | 919 | 3.499 | 1551.1 | 28.39 | 37.884 | 240 | 61 | 3 | 14303 | 1.8 | 83 | 134 | 148 | 280 | 46.5
0.0014 | 0.001 | 0.08 | 0.006 | 0.008 | 0.077 | 0.001 | 0.0023 | 0.0019 | 737 | 1221 | 197 | 1069 | 920 | 3.5 | 1667 | 28.7 | 39.225 | 235 | 47 | 2.5 | 16678 | 0.8 | 84 | 153 | 136 | 282 | 48
0.0014 | 0.001 | 0.08 | 0.006 | 0.008 | 0.077 | 0.001 | 0.0023 | 0.0019 | 737 | 1221 | 197 | 1069 | 920 | 3.5 | 1667 | 28.7 | 39.225 | 235 | 47 | 2.5 | 16678 | 0.8 | 84 | 153 | 141 | 284 | 48.5
0.022 | 0 | 0.18 | 0.013 | 0.01 | 0 | 0 | 0 | 0.0019 | 707 | 1201 | 174 | 1019 | 897 | 3.8 | 1530.7 | 31.03 | 28.394 | 197 | 63 | 2.5 | 12108 | 1.6 | 82 | 216 | 196 | 315 | 41
0.0011 | 0.001 | 0.09 | 0.007 | 0.005 | 0.067 | 0 | 0.0024 | 0.001 | 735 | 1222 | 164 | 1062 | 934 | 4.502 | 1542.6 | 29.59 | 32.474 | 231 | 63 | 2.5 | 13918 | 1.8 | 84 | 147 | 152 | 281 | 47.5
0.0011 | 0.001 | 0.09 | 0.007 | 0.005 | 0.067 | 0 | 0.0024 | 0.001 | 735 | 1222 | 164 | 1062 | 934 | 4.502 | 1542.6 | 29.59 | 32.474 | 231 | 63 | 2.5 | 13918 | 1.8 | 84 | 147 | 153 | 282 | 49.5
0.0011 | 0.001 | 0.09 | 0.007 | 0.005 | 0.067 | 0 | 0.0024 | 0.001 | 735 | 1222 | 164 | 1062 | 934 | 4.502 | 1542.6 | 29.59 | 32.474 | 231 | 63 | 2.5 | 13918 | 1.8 | 84 | 147 | 152 | 282 | 48
0.0011 | 0.001 | 0.09 | 0.007 | 0.005 | 0.067 | 0 | 0.0024 | 0.001 | 735 | 1222 | 164 | 1062 | 934 | 4.502 | 1542.6 | 29.59 | 32.474 | 231 | 63 | 2.5 | 13918 | 1.8 | 84 | 147 | 146 | 279 | 48.5
0.022 | 0 | 0.18 | 0.013 | 0.01 | 0 | 0 | 0 | 0.0019 | 707 | 1201 | 174 | 1019 | 897 | 3.8 | 1530.7 | 31.03 | 28.394 | 197 | 63 | 2.5 | 12108 | 1.6 | 82 | 216 | 196 | 315 | 41
0.0011 | 0.001 | 0.09 | 0.007 | 0.005 | 0.067 | 0 | 0.0024 | 0.001 | 735 | 1222 | 164 | 1062 | 934 | 4.502 | 1542.6 | 29.59 | 32.474 | 231 | 63 | 2.5 | 13918 | 1.8 | 84 | 147 | 152 | 281 | 47.5
0.022 | 0 | 0.18 | 0.013 | 0.01 | 0 | 0 | 0 | 0.0019 | 707 | 1201 | 174 | 1019 | 897 | 3.8 | 1530.7 | 31.03 | 28.394 | 197 | 63 | 2.5 | 12108 | 1.6 | 82 | 216 | 196 | 315 | 41
0.022 | 0 | 0.18 | 0.013 | 0.01 | 0 | 0 | 0 | 0.0019 | 707 | 1201 | 174 | 1019 | 897 | 3.8 | 1530.7 | 31.03 | 28.394 | 197 | 63 | 2.5 | 12108 | 1.6 | 82 | 216 | 196 | 315 | 41
0.168 | 0.019 | 0.78 | 0.012 | 0.007 | 0.0012 | 0.001 | 0 | 0 | 641 | 1219 | 191 | 1012 | 853 | 4.001 | 1408.8 | 28.92 | 23.443 | 285 | 100 | 3 | 12954 | 1 | 83 | 156 | 315 | 490 | 36
0.026 | 0 | 0.21 | 0.013 | 0.006 | 0 | 0 | 0 | 0.001 | 718 | 1197 | 159 | 1011 | 908 | 4.799 | 1432.4 | 29 | 21.174 | 187 | 95 | 3 | 11192 | 1.6 | 81 | 208 | 214 | 320 | 43.5
0.021 | 0 | 0.18 | 0.01 | 0.01 | 0 | 0.001 | 0 | 0.002 | 716 | 1252 | 207 | 1058 | 908 | 4.801 | 1435.4 | 25.24 | 21.637 | 193 | 85 | 3 | 11765 | 1.6 | 82 | 181 | 204 | 312 | 44.5
0.026 | 0 | 0.21 | 0.013 | 0.006 | 0 | 0 | 0 | 0.001 | 718 | 1197 | 159 | 1011 | 908 | 4.799 | 1432.4 | 29 | 21.174 | 187 | 95 | 3 | 11192 | 1.6 | 81 | 208 | 214 | 320 | 43.5
0.168 | 0.019 | 0.78 | 0.012 | 0.007 | 0.0012 | 0.001 | 0 | 0 | 641 | 1219 | 191 | 1012 | 853 | 4.001 | 1408.8 | 28.92 | 23.443 | 285 | 100 | 3 | 12954 | 1 | 83 | 156 | 311 | 486 | 37.5
0.168 | 0.019 | 0.78 | 0.012 | 0.007 | 0.0012 | 0.001 | 0 | 0 | 641 | 1219 | 191 | 1012 | 853 | 4.001 | 1408.8 | 28.92 | 23.443 | 285 | 100 | 3 | 12954 | 1 | 83 | 156 | 310 | 486 | 37.5
0.026 | 0 | 0.21 | 0.013 | 0.006 | 0 | 0 | 0 | 0.001 | 718 | 1197 | 159 | 1011 | 908 | 4.799 | 1432.4 | 29 | 21.174 | 187 | 95 | 3 | 11192 | 1.6 | 81 | 208 | 214 | 320 | 43.5
0.021 | 0 | 0.18 | 0.01 | 0.01 | 0 | 0.001 | 0 | 0.002 | 716 | 1252 | 207 | 1058 | 908 | 4.801 | 1435.4 | 25.24 | 21.637 | 193 | 85 | 3 | 11765 | 1.6 | 82 | 181 | 204 | 312 | 44.5
0.021 | 0 | 0.18 | 0.01 | 0.01 | 0 | 0.001 | 0 | 0.002 | 716 | 1252 | 207 | 1058 | 908 | 4.801 | 1435.4 | 25.24 | 21.637 | 193 | 85 | 3 | 11765 | 1.6 | 82 | 181 | 204 | 312 | 44.5
0.073 | 0.25 | 1.86 | 0.016 | 0.002 | 0.019 | 0.026 | 0.0029 | 0.0053 | 542 | 1234 | 185 | 1046 | 879 | 3.8 | 1102.5 | 20.45 | 20.396 | 195 | 94 | 3 | 15022 | 0.4 | 84 | 161 | 375 | 632 | 28
0.073 | 0.25 | 1.86 | 0.016 | 0.002 | 0.019 | 0.026 | 0.0029 | 0.0053 | 542 | 1234 | 185 | 1046 | 879 | 3.8 | 1102.5 | 20.45 | 20.396 | 195 | 94 | 3 | 15022 | 0.4 | 84 | 161 | 383 | 629 | 27.5
0.071 | 0.24 | 1.86 | 0.012 | 0.005 | 0.016 | 0.025 | 0.0026 | 0.0035 | 580 | 1213 | 201 | 1030 | 858 | 4 | 1235 | 26.77 | 15.83 | 240 | 100 | 3 | 13006 | 0.4 | 85 | 166 | 377 | 613 | 26.5
0.071 | 0.24 | 1.86 | 0.012 | 0.005 | 0.016 | 0.025 | 0.0026 | 0.0035 | 580 | 1213 | 201 | 1030 | 858 | 4 | 1235 | 26.77 | 15.83 | 240 | 100 | 3 | 13006 | 0.4 | 85 | 166 | 378 | 616 | 25
0.071 | 0.24 | 1.86 | 0.012 | 0.005 | 0.016 | 0.025 | 0.0026 | 0.0035 | 580 | 1213 | 201 | 1030 | 858 | 4 | 1235 | 26.77 | 15.83 | 240 | 100 | 3 | 13006 | 0.4 | 85 | 166 | 378 | 616 | 24.5
0.0018 | 0.001 | 0.18 | 0.008 | 0.006 | 0.068 | 0 | 0.0022 | 0.0016 | 706 | 1243 | 166 | 1063 | 910 | 3.502 | 1852.4 | 28.81 | 34.68 | 289 | 76 | 2.5 | 17932 | 0.8 | 95 | 138 | 161 | 310 | 43
0.0018 | 0.001 | 0.18 | 0.008 | 0.006 | 0.068 | 0 | 0.0022 | 0.0016 | 706 | 1243 | 166 | 1063 | 910 | 3.502 | 1852.4 | 28.81 | 34.68 | 289 | 76 | 2.5 | 17932 | 0.8 | 95 | 138 | 162 | 312 | 44.5
0.0018 | 0.001 | 0.18 | 0.008 | 0.006 | 0.068 | 0 | 0.0022 | 0.0016 | 706 | 1243 | 166 | 1063 | 910 | 3.502 | 1852.4 | 28.81 | 34.68 | 289 | 76 | 2.5 | 17932 | 0.8 | 95 | 138 | 163 | 312 | 47
0.125 | 0.39 | 1.82 | 0.027 | 0.004 | 0.004 | 0.024 | 0.0021 | 0.0048 | 551 | 1218 | 180 | 1039 | 871 | 4.001 | 1236.8 | 18.974 | 13.835 | 238 | 74 | 3 | 15547 | 0.3 | 86 | 142 | 464 | 815 | 23.5
0.125 | 0.39 | 1.82 | 0.027 | 0.004 | 0.004 | 0.024 | 0.0021 | 0.0048 | 551 | 1218 | 180 | 1039 | 871 | 4.001 | 1236.8 | 18.974 | 13.835 | 238 | 74 | 3 | 15547 | 0.3 | 86 | 142 | 459 | 812 | 22.5
0.013 | 0 | 0.19 | 0.011 | 0.01 | 0 | 0.0016 | 0 | 0.0022 | 706 | 1203 | 172 | 1016 | 902 | 4.801 | 1281 | 22.59 | 20.828 | 174 | 77 | 3 | 9524 | 1.6 | 83 | 143 | 206 | 315 | 42
0.013 | 0 | 0.19 | 0.011 | 0.01 | 0 | 0.0016 | 0 | 0.0022 | 706 | 1203 | 172 | 1016 | 902 | 4.801 | 1281 | 22.59 | 20.828 | 174 | 77 | 3 | 9524 | 1.6 | 83 | 143 | 206 | 315 | 42
0.073 | 0.24 | 1.86 | 0.016 | 0.005 | 0.017 | 0.022 | 0.0018 | 0.0053 | 546 | 1209 | 173 | 1027 | 876 | 3.8 | 1082.7 | 20.72 | 20.793 | 192 | 93 | 3 | 13880 | 0.4 | 84 | 169 | 368 | 621 | 27
0.073 | 0.24 | 1.86 | 0.016 | 0.005 | 0.017 | 0.022 | 0.0018 | 0.0053 | 546 | 1209 | 173 | 1027 | 876 | 3.8 | 1082.7 | 20.72 | 20.793 | 192 | 93 | 3 | 13880 | 0.4 | 84 | 169 | 375 | 620 | 27
0.123 | 0.38 | 1.85 | 0.025 | 0.003 | 0.004 | 0.02 | 0.0009 | 0.0029 | 545 | 1220 | 155 | 1029 | 865 | 3.5 | 1288.1 | 19.701 | 15.969 | 215 | 100 | 3 | 17259 | 0.3 | 85 | 154 | 490 | 849 | 21
0.123 | 0.38 | 1.85 | 0.025 | 0.003 | 0.004 | 0.02 | 0.0009 | 0.0029 | 545 | 1220 | 155 | 1029 | 865 | 3.5 | 1288.1 | 19.701 | 15.969 | 215 | 100 | 3 | 17259 | 0.3 | 85 | 154 | 478 | 839 | 20.5
0.017 | 0 | 0.23 | 0.008 | 0.007 | 0 | 0.0017 | 0 | 0.0017 | 712 | 1205 | 178 | 1054 | 913 | 4.799 | 1531.8 | 30.18 | 24.633 | 212 | 100 | 3 | 12830 | 1.6 | 83 | 162 | 197 | 304 | 45.5
0.0015 | 0 | 0.12 | 0.011 | 0.005 | 0.063 | 0 | 0.0013 | 0.0018 | 717 | 1194 | 163 | 1011 | 902 | 3.5 | 1337.5 | 29.75 | 36.213 | 218 | 61 | 3 | 12168 | 1.8 | 82 | 155 | 144 | 304 | 45.5
0.017 | 0 | 0.23 | 0.008 | 0.007 | 0 | 0.0017 | 0 | 0.0017 | 712 | 1205 | 178 | 1054 | 913 | 4.799 | 1531.8 | 30.18 | 24.633 | 212 | 100 | 3 | 12830 | 1.6 | 83 | 162 | 197 | 304 | 45.5
0.0015 | 0 | 0.12 | 0.011 | 0.005 | 0.063 | 0 | 0.0013 | 0.0018 | 717 | 1194 | 163 | 1011 | 902 | 3.5 | 1337.5 | 29.75 | 36.213 | 218 | 61 | 3 | 12168 | 1.8 | 82 | 155 | 144 | 304 | 45.5
0.0012 | 0.001 | 0.07 | 0.007 | 0.0056 | 0.065 | 0.002 | 0.0025 | 0.0023 | 744 | 1203 | 203 | 1048 | 917 | 5.801 | 1536.7 | 28.89 | 23.429 | 255 | 91 | 2.5 | 12475 | 1.2 | 83 | 154 | 168 | 278 | 49.5
0.128 | 0.38 | 1.85 | 0.026 | 0.004 | 0.006 | 0.023 | 0.0011 | 0.0036 | 550 | 1194 | 161 | 1022 | 879 | 3.5 | 1258.5 | 27.04 | 18.458 | 195 | 100 | 3 | 16036 | 0.4 | 84 | 158 | 451 | 803 | 22.5
0.0017 | 0.001 | 0.18 | 0.008 | 0.007 | 0.07 | 0 | 0.0013 | 0.0014 | 708 | 1215 | 172 | 1037 | 904 | 3.5 | 1557.6 | 28.206 | 37.653 | 217 | 48 | 2.5 | 14592 | 1.8 | 73 | 147 | 152 | 313 | 49.5
0.0017 | 0.001 | 0.18 | 0.008 | 0.007 | 0.07 | 0 | 0.0013 | 0.0014 | 708 | 1215 | 172 | 1037 | 904 | 3.5 | 1557.6 | 28.206 | 37.653 | 217 | 48 | 2.5 | 14592 | 1.8 | 73 | 147 | 156 | 307 | 46
0.0017 | 0.001 | 0.18 | 0.008 | 0.007 | 0.07 | 0 | 0.0013 | 0.0014 | 708 | 1215 | 172 | 1037 | 904 | 3.5 | 1557.6 | 28.206 | 37.653 | 217 | 48 | 2.5 | 14592 | 1.8 | 73 | 147 | 156 | 307 | 45
0.128 | 0.38 | 1.85 | 0.026 | 0.004 | 0.006 | 0.023 | 0.0011 | 0.0036 | 550 | 1194 | 161 | 1022 | 879 | 3.5 | 1258.5 | 27.04 | 18.458 | 195 | 100 | 3 | 16036 | 0.4 | 84 | 158 | 448 | 802 | 23
0.128 | 0.38 | 1.85 | 0.026 | 0.004 | 0.006 | 0.023 | 0.0011 | 0.0036 | 550 | 1194 | 161 | 1022 | 879 | 3.5 | 1258.5 | 27.04 | 18.458 | 195 | 100 | 3 | 16036 | 0.4 | 84 | 158 | 445 | 797 | 23
0.0012 | 0.001 | 0.07 | 0.007 | 0.0056 | 0.065 | 0.002 | 0.0025 | 0.0023 | 744 | 1203 | 203 | 1048 | 917 | 5.801 | 1536.7 | 28.89 | 23.429 | 255 | 91 | 2.5 | 12475 | 1.2 | 83 | 154 | 168 | 278 | 49
0.151 | 0.026 | 0.76 | 0.01 | 0.006 | 0.0011 | 0.0012 | 0 | 0 | 639 | 1204 | 220 | 1002 | 854 | 5 | 1091.2 | 18.61 | 17.618 | 276 | 90 | 3 | 10611 | 0.8 | 85 | 140 | 301 | 467 | 35
0.151 | 0.026 | 0.76 | 0.01 | 0.006 | 0.0011 | 0.0012 | 0 | 0 | 639 | 1204 | 220 | 1002 | 854 | 5 | 1091.2 | 18.61 | 17.618 | 276 | 90 | 3 | 10611 | 0.8 | 85 | 140 | 301 | 466 | 36
0.0015 | 0.001 | 0.09 | 0.005 | 0.003 | 0.072 | 0.001 | 0.0016 | 0.0018 | 744 | 1217 | 159 | 1054 | 906 | 3.499 | 1595 | 27.695 | 37.931 | 229 | 45 | 2.5 | 15018 | 1.8 | 70 | 99 | 140 | 285 | 51.5
0.0015 | 0.001 | 0.09 | 0.005 | 0.003 | 0.072 | 0.001 | 0.0016 | 0.0018 | 744 | 1139 | 269 | 1054 | 906 | 3.499 | 1595 | 27.695 | 37.931 | 229 | 45 | 2.5 | 15018 | 1.8 | 70 | 99 | 140 | 285 | 51.5
0.0015 | 0.001 | 0.09 | 0.005 | 0.003 | 0.072 | 0.001 | 0.0016 | 0.0018 | 744 | 1217 | 159 | 1054 | 906 | 3.499 | 1595 | 27.695 | 37.931 | 229 | 45 | 2.5 | 15018 | 1.8 | 70 | 99 | 138 | 292 | 49
0.0015 | 0.001 | 0.09 | 0.005 | 0.003 | 0.072 | 0.001 | 0.0016 | 0.0018 | 744 | 1139 | 269 | 1054 | 906 | 3.499 | 1595 | 27.695 | 37.931 | 229 | 45 | 2.5 | 15018 | 1.8 | 70 | 99 | 138 | 292 | 49
0.071 | 0.26 | 1.87 | 0.014 | 0.003 | 0.016 | 0.022 | 0.0019 | 0.0049 | 544 | 1239 | 224 | 1065 | 882 | 3.403 | 1619.2 | 23 | 22.724 | 263 | 100 | 3 | 23105 | 0.6 | 84 | 129 | 370 | 622 | 26.5
0.071 | 0.26 | 1.87 | 0.014 | 0.003 | 0.016 | 0.022 | 0.0019 | 0.0049 | 544 | 1239 | 224 | 1065 | 882 | 3.403 | 1619.2 | 23 | 22.724 | 263 | 100 | 3 | 23105 | 0.6 | 84 | 129 | 368 | 617 | 26.5
0.001 | 0.001 | 0.2 | 0.008 | 0.009 | 0.074 | 0 | 0.0025 | 0.0022 | 712 | 1234 | 163 | 1038 | 905 | 3.501 | 1543.6 | 29.04 | 38.58 | 235 | 67 | 2.5 | 15646 | 1.8 | 85 | 146 | 148 | 290 | 46
0.001 | 0.001 | 0.2 | 0.008 | 0.009 | 0.074 | 0 | 0.0025 | 0.0022 | 712 | 1234 | 163 | 1038 | 905 | 3.501 | 1543.6 | 29.04 | 38.58 | 235 | 67 | 2.5 | 15646 | 1.8 | 85 | 146 | 153 | 295 | 44.5
0.068 | 0.24 | 1.86 | 0.013 | 0.008 | 0.021 | 0.024 | 0.0017 | 0.0043 | 576 | 1206 | 176 | 1009 | 851 | 3.8 | 1484.9 | 28.91 | 19.153 | 239 | 100 | 3 | 18148 | 0.4 | 83 | 169 | 382 | 599 | 27.5
0.068 | 0.24 | 1.86 | 0.013 | 0.008 | 0.021 | 0.024 | 0.0017 | 0.0043 | 576 | 1206 | 176 | 1009 | 851 | 3.8 | 1484.9 | 28.91 | 19.153 | 239 | 100 | 3 | 18148 | 0.4 | 83 | 169 | 386 | 600 | 26.5
0.068 | 0.24 | 1.86 | 0.013 | 0.008 | 0.021 | 0.024 | 0.0017 | 0.0043 | 576 | 1206 | 176 | 1009 | 851 | 3.8 | 1484.9 | 28.91 | 19.153 | 239 | 100 | 3 | 18148 | 0.4 | 83 | 169 | 380 | 596 | 26.5
0.0014 | 0 | 0.11 | 0.009 | 0.007 | 0.0708 | 0 | 0.0021 | 0.0013 | 720 | 1224 | 150 | 1051 | 903 | 2.999 | 1256.3 | 22.31 | 32.946 | 149 | 44 | 3 | 9292 | 1.8 | 84 | 141 | 145 | 292 | 45.5
0.0014 | 0 | 0.11 | 0.009 | 0.007 | 0.0708 | 0 | 0.0021 | 0.0013 | 720 | 1224 | 150 | 1051 | 903 | 2.999 | 1256.3 | 22.31 | 32.946 | 149 | 44 | 3 | 9292 | 1.8 | 84 | 141 | 145 | 292 | 45.5
0.0014 | 0 | 0.11 | 0.009 | 0.007 | 0.0708 | 0 | 0.0021 | 0.0013 | 720 | 1224 | 150 | 1051 | 903 | 2.999 | 1256.3 | 22.31 | 32.946 | 149 | 44 | 3 | 9292 | 1.8 | 84 | 141 | 145 | 292 | 45.5
0.068 | 0.24 | 1.85 | 0.015 | 0.004 | 0.018 | 0.025 | 0.0018 | 0.0042 | 534 | 1237 | 164 | 1024 | 868 | 3.4 | 1090.7 | 19.6 | 17.729 | 185 | 85 | 3 | 12835 | 0.6 | 84 | 189 | 366 | 621 | 27
0.078 | 0.25 | 1.86 | 0.016 | 0.004 | 0.021 | 0.025 | 0.0016 | 0.0052 | 582 | 1195 | 193 | 1032 | 862 | 4 | 1200.2 | 19.35 | 14.938 | 213 | 100 | 3 | 12689 | 0.4 | 84 | 183 | 385 | 598 | 24
0.078 | 0.25 | 1.86 | 0.016 | 0.004 | 0.021 | 0.025 | 0.0016 | 0.0052 | 582 | 1185 | 247 | 1032 | 862 | 4 | 1200.2 | 19.35 | 14.938 | 213 | 100 | 3 | 12689 | 0.4 | 84 | 183 | 385 | 598 | 24
0.078 | 0.25 | 1.86 | 0.016 | 0.004 | 0.021 | 0.025 | 0.0016 | 0.0052 | 582 | 1195 | 193 | 1032 | 862 | 4 | 1200.2 | 19.35 | 14.938 | 213 | 100 | 3 | 12689 | 0.4 | 84 | 183 | 385 | 598 | 24
0.078 | 0.25 | 1.86 | 0.016 | 0.004 | 0.021 | 0.025 | 0.0016 | 0.0052 | 582 | 1185 | 247 | 1032 | 862 | 4 | 1200.2 | 19.35 | 14.938 | 213 | 100 | 3 | 12689 | 0.4 | 84 | 183 | 385 | 598 | 24
0.0011 | 0.002 | 0.18 | 0.013 | 0.005 | 0.069 | 0 | 0.0018 | 0.0013 | 712 | 1210 | 151 | 1036 | 908 | 3.5 | 1536.5 | 27.4 | 40.591 | 209 | 67 | 2.5 | 15303 | 1.8 | 86 | 67 | 166 | 306 | 42.5
0.0011 | 0.002 | 0.18 | 0.013 | 0.005 | 0.069 | 0 | 0.0018 | 0.0013 | 712 | 1210 | 151 | 1036 | 908 | 3.5 | 1536.5 | 27.4 | 40.591 | 209 | 67 | 2.5 | 15303 | 1.8 | 86 | 67 | 153 | 307 | 44.5
0.078 | 0.25 | 1.86 | 0.016 | 0.004 | 0.021 | 0.025 | 0.0016 | 0.0052 | 582 | 1195 | 193 | 1032 | 862 | 4 | 1200.2 | 19.35 | 14.938 | 213 | 100 | 3 | 12689 | 0.4 | 84 | 183 | 384 | 598 | 23
0.078 | 0.25 | 1.86 | 0.016 | 0.004 | 0.021 | 0.025 | 0.0016 | 0.0052 | 582 | 1185 | 247 | 1032 | 862 | 4 | 1200.2 | 19.35 | 14.938 | 213 | 100 | 3 | 12689 | 0.4 | 84 | 183 | 384 | 598 | 23
0.078 | 0.25 | 1.86 | 0.016 | 0.004 | 0.021 | 0.025 | 0.0016 | 0.0052 | 582 | 1195 | 193 | 1032 | 862 | 4 | 1200.2 | 19.35 | 14.938 | 213 | 100 | 3 | 12689 | 0.4 | 84 | 183 | 384 | 598 | 23
0.078 | 0.25 | 1.86 | 0.016 | 0.004 | 0.021 | 0.025 | 0.0016 | 0.0052 | 582 | 1185 | 247 | 1032 | 862 | 4 | 1200.2 | 19.35 | 14.938 | 213 | 100 | 3 | 12689 | 0.4 | 84 | 183 | 384 | 598 | 23
0.0016 | 0.003 | 0.18 | 0.005 | 0.005 | 0.076 | 0 | 0.0025 | 0.0016 | 719 | 1218 | 190 | 1042 | 907 | 3.499 | 1075.9 | 17.03 | 34.311 | 152 | 27 | 2.5 | 9292 | 1.8 | 85 | 135 | 161 | 306 | 46.5
0.0016 | 0.003 | 0.18 | 0.005 | 0.005 | 0.076 | 0 | 0.0025 | 0.0016 | 719 | 1218 | 190 | 1042 | 907 | 3.499 | 1075.9 | 17.03 | 34.311 | 152 | 27 | 2.5 | 9292 | 1.8 | 85 | 135 | 151 | 305 | 46
0.0012 | 0.001 | 0.09 | 0.01 | 0.005 | 0.078 | 0.001 | 0.0024 | 0.0021 | 736 | 1225 | 178 | 1063 | 907 | 3.501 | 1577.7 | 26.72 | 39.6 | 211 | 44 | 2.5 | 15353 | 1.8 | 83 | 122 | 132 | 283 | 45.5
0.0012 | 0.001 | 0.09 | 0.01 | 0.005 | 0.078 | 0.001 | 0.0024 | 0.0021 | 736 | 1225 | 178 | 1063 | 907 | 3.501 | 1577.7 | 26.72 | 39.6 | 211 | 44 | 2.5 | 15353 | 1.8 | 83 | 122 | 138 | 285 | 47
0.025 | 0 | 0.23 | 0.019 | 0.01 | 0 | 0.0015 | 0 | 0.0016 | 715 | 1227 | 155 | 1036 | 907 | 3.5 | 1536.4 | 30.97 | 31.026 | 197 | 56 | 2.5 | 12837 | 1.6 | 82 | 185 | 204 | 329 | 40
0.0012 | 0.001 | 0.09 | 0.01 | 0.005 | 0.078 | 0.001 | 0.0024 | 0.0021 | 736 | 1225 | 178 | 1063 | 907 | 3.501 | 1577.7 | 26.72 | 39.6 | 211 | 44 | 2.5 | 15353 | 1.8 | 83 | 122 | 132 | 282 | 46
0.025 | 0 | 0.23 | 0.019 | 0.01 | 0 | 0.0015 | 0 | 0.0016 | 715 | 1227 | 155 | 1036 | 907 | 3.5 | 1536.4 | 30.97 | 31.026 | 197 | 56 | 2.5 | 12837 | 1.6 | 82 | 185 | 204 | 329 | 40
0.0012 | 0.001 | 0.09 | 0.01 | 0.005 | 0.078 | 0.001 | 0.0024 | 0.0021 | 736 | 1225 | 178 | 1063 | 907 | 3.501 | 1577.7 | 26.72 | 39.6 | 211 | 44 | 2.5 | 15353 | 1.8 | 83 | 122 | 132 | 282 | 45
0.025 | 0 | 0.23 | 0.019 | 0.01 | 0 | 0.0015 | 0 | 0.0016 | 715 | 1227 | 155 | 1036 | 907 | 3.5 | 1536.4 | 30.97 | 31.026 | 197 | 56 | 2.5 | 12837 | 1.6 | 82 | 185 | 204 | 329 | 40
0.0014 | 0 | 0.1 | 0.01 | 0.008 | 0.0685 | 0 | 0.0019 | 0.0023 | 723 | 1193 | 149 | 1017 | 904 | 3.498 | 1268 | 27.31 | 36.663 | 182 | 58 | 3 | 11921 | 1.8 | 82 | 118 | 150 | 301 | 54.5
0.0014 | 0 | 0.1 | 0.01 | 0.008 | 0.0685 | 0 | 0.0019 | 0.0023 | 723 | 1193 | 149 | 1017 | 904 | 3.498 | 1268 | 27.31 | 36.663 | 182 | 58 | 3 | 11921 | 1.8 | 82 | 118 | 150 | 301 | 54.5
0.0012 | 0.001 | 0.08 | 0.008 | 0.003 | 0.073 | 0.002 | 0.0026 | 0.002 | 745 | 1211 | 180 | 1048 | 909 | 3.501 | 1601.9 | 29.18 | 38.37 | 219 | 61 | 2.5 | 14854 | 1.8 | 83 | 155 | 134 | 271 | 48
0.0012 | 0.001 | 0.08 | 0.008 | 0.003 | 0.073 | 0.002 | 0.0026 | 0.002 | 745 | 1211 | 180 | 1048 | 909 | 3.501 | 1601.9 | 29.18 | 38.37 | 219 | 61 | 2.5 | 14854 | 1.8 | 83 | 155 | 134 | 272 | 48.5
0.0012 | 0.001 | 0.08 | 0.008 | 0.003 | 0.073 | 0.002 | 0.0026 | 0.002 | 745 | 1211 | 180 | 1048 | 909 | 3.501 | 1601.9 | 29.18 | 38.37 | 219 | 61 | 2.5 | 14854 | 1.8 | 83 | 155 | 134 | 273 | 48
0.073 | 0.24 | 1.86 | 0.019 | 0.005 | 0.019 | 0.024 | 0.0025 | 0.0043 | 546 | 1197 | 166 | 1011 | 875 | 3.799 | 1102.2 | 20.82 | 20.108 | 208 | 94 | 3 | 15021 | 0.4 | 84 | 182 | 385 | 640 | 26.5
0.0013 | 0 | 0.1 | 0.011 | 0.012 | 0.0599 | 0 | 0.004 | 0.0016 | 720 | 1228 | 224 | 1042 | 900 | 3.999 | 1286.3 | 29.58 | 0 | 0 | 0 | 3 | 11297 | 1.8 | 0 | 0 | 161 | 289 | 44
0.073 | 0.24 | 1.86 | 0.019 | 0.005 | 0.019 | 0.024 | 0.0025 | 0.0043 | 546 | 1197 | 166 | 1011 | 875 | 3.799 | 1102.2 | 20.82 | 20.108 | 208 | 94 | 3 | 15021 | 0.4 | 84 | 182 | 385 | 639 | 25
0.0013 | 0 | 0.1 | 0.011 | 0.012 | 0.0599 | 0 | 0.004 | 0.0016 | 720 | 1228 | 224 | 1042 | 900 | 3.999 | 1286.3 | 29.58 | 0 | 0 | 0 | 3 | 11297 | 1.8 | 0 | 0 | 161 | 289 | 44
0.0013 | 0 | 0.1 | 0.011 | 0.012 | 0.0599 | 0 | 0.004 | 0.0016 | 720 | 1228 | 224 | 1042 | 900 | 3.999 | 1286.3 | 29.58 | 0 | 0 | 0 | 3 | 11297 | 1.8 | 0 | 0 | 161 | 289 | 44
0.0011 | 0.001 | 0.12 | 0.006 | 0.005 | 0.073 | 0 | 0.0019 | 0.0013 | 736 | 1225 | 169 | 1027 | 904 | 3.5 | 1674.2 | 29.33 | 39.933 | 226 | 47 | 2.5 | 16690 | 0.8 | 80 | 107 | 142 | 281 | 49
0.0011 | 0.001 | 0.12 | 0.006 | 0.005 | 0.073 | 0 | 0.0019 | 0.0013 | 736 | 1225 | 169 | 1027 | 904 | 3.5 | 1674.2 | 29.33 | 39.933 | 226 | 47 | 2.5 | 16690 | 0.8 | 80 | 107 | 135 | 282 | 50
0.0011 | 0.001 | 0.12 | 0.006 | 0.005 | 0.073 | 0 | 0.0019 | 0.0013 | 736 | 1225 | 169 | 1027 | 904 | 3.5 | 1674.2 | 29.33 | 39.933 | 226 | 47 | 2.5 | 16690 | 0.8 | 80 | 107 | 134 | 284 | 46
0.0011 | 0.001 | 0.12 | 0.006 | 0.005 | 0.073 | 0 | 0.0019 | 0.0013 | 736 | 1225 | 169 | 1027 | 904 | 3.5 | 1674.2 | 29.33 | 39.933 | 226 | 47 | 2.5 | 16690 | 0.8 | 80 | 107 | 135 | 282 | 47.5
0.001 | 0.001 | 0.1 | 0.009 | 0.004 | 0.071 | 0 | 0.0021 | 0.0019 | 741 | 1221 | 191 | 1071 | 935 | 3 | 1316.4 | 22.85 | 35.593 | 171 | 49 | 2.5 | 11806 | 1.8 | 84 | 80 | 136 | 281 | 46
0.001 | 0.001 | 0.1 | 0.009 | 0.004 | 0.071 | 0 | 0.0021 | 0.0019 | 741 | 1221 | 191 | 1071 | 935 | 3 | 1316.4 | 22.85 | 35.593 | 171 | 49 | 2.5 | 11806 | 1.8 | 84 | 80 | 134 | 281 | 48
0.0015 | 0 | 0.11 | 0.006 | 0.005 | 0.074 | 0 | 0.0025 | 0.0018 | 743 | 1213 | 167 | 1047 | 906 | 3.501 | 1623.2 | 23.96 | 38.148 | 248 | 48 | 2.5 | 15407 | 0.8 | 84 | 113 | 136 | 284 | 45.5
0.0015 | 0 | 0.11 | 0.006 | 0.005 | 0.074 | 0 | 0.0025 | 0.0018 | 743 | 1213 | 167 | 1047 | 906 | 3.501 | 1623.2 | 23.96 | 38.148 | 248 | 48 | 2.5 | 15407 | 0.8 | 84 | 113 | 137 | 285 | 45
0.001 | 0.001 | 0.12 | 0.006 | 0.005 | 0.072 | 0 | 0.0019 | 0.0015 | 741 | 1221 | 156 | 1058 | 904 | 3.502 | 1512.6 | 29.54 | 38.501 | 209 | 45 | 2.5 | 13988 | 1.8 | 81 | 154 | 142 | 283 | 46.5
0.16 | 0.68 | 2.06 | 0.016 | 0.007 | 0.015 | 0.03 | 0.0017 | 0.0027 | 635 | 1201 | 168 | 1016 | 920 | 4.5 | 1073.2 | 18.38 | 17.005 | 241 | 100 | 3 | 13522 | 0.3 | 83 | 132 | 487 | 864 | 21
0.001 | 0.001 | 0.12 | 0.006 | 0.005 | 0.072 | 0 | 0.0019 | 0.0015 | 741 | 1221 | 156 | 1058 | 904 | 3.502 | 1512.6 | 29.54 | 38.501 | 209 | 45 | 2.5 | 13988 | 1.8 | 81 | 154 | 141 | 282 | 47
0.16 | 0.68 | 2.06 | 0.016 | 0.007 | 0.015 | 0.03 | 0.0017 | 0.0027 | 635 | 1201 | 168 | 1016 | 920 | 4.5 | 1073.2 | 18.38 | 17.005 | 241 | 100 | 3 | 13522 | 0.3 | 83 | 132 | 503 | 915 | 19
0.071 | 0.27 | 1.92 | 0.017 | 0.003 | 0.018 | 0.024 | 0.0015 | 0.0041 | 558 | 1198 | 150 | 1031 | 866 | 3.801 | 1180.3 | 20.33 | 15.287 | 223 | 100 | 2.5 | 14034 | 0.4 | 85 | 196 | 371 | 648 | 27
0.071 | 0.27 | 1.92 | 0.017 | 0.003 | 0.018 | 0.024 | 0.0015 | 0.0041 | 558 | 1198 | 150 | 1031 | 866 | 3.801 | 1180.3 | 20.33 | 15.287 | 223 | 100 | 2.5 | 14034 | 0.4 | 85 | 196 | 368 | 644 | 26.5
0.071 | 0.27 | 1.92 | 0.017 | 0.003 | 0.018 | 0.024 | 0.0015 | 0.0041 | 558 | 1198 | 150 | 1031 | 866 | 3.801 | 1180.3 | 20.33 | 15.287 | 223 | 100 | 2.5 | 14034 | 0.4 | 85 | 196 | 372 | 647 | 27
0.0014 | 0.003 | 0.13 | 0.011 | 0.004 | 0.078 | 0 | 0.002 | 0.0021 | 745 | 1225 | 189 | 1063 | 904 | 5 | 1773.9 | 25.08 | 29.241 | 261 | 86 | 3 | 16412 | 0.4 | 71 | 131 | 164 | 286 | 46
0.0014 | 0.003 | 0.13 | 0.011 | 0.004 | 0.078 | 0 | 0.002 | 0.0021 | 745 | 1225 | 189 | 1063 | 904 | 5 | 1773.9 | 25.08 | 29.241 | 261 | 86 | 3 | 16412 | 0.4 | 71 | 131 | 168 | 292 | 45
0.071 | 0.27 | 1.8 | 0.015 | 0.004 | 0.018 | 0.02 | 0.0013 | 0.0039 | 545 | 1220 | 166 | 1043 | 872 | 4.002 | 1195.6 | 18.75 | 0 | 0 | 0 | 3 | 15570 | 0.4 | 0 | 0 | 379 | 629 | 31
0.071 | 0.27 | 1.8 | 0.015 | 0.004 | 0.018 | 0.02 | 0.0013 | 0.0039 | 545 | 1220 | 166 | 1043 | 872 | 4.002 | 1195.6 | 18.75 | 0 | 0 | 0 | 3 | 15570 | 0.4 | 0 | 0 | 386 | 641 | 26
0.0013 | 0.001 | 0.17 | 0.005 | 0.007 | 0.072 | 0 | 0.0021 | 0.0015 | 706 | 1234 | 226 | 1028 | 903 | 3.5 | 1856.4 | 28.68 | 34.722 | 260 | 75 | 2.5 | 17147 | 0.8 | 83 | 116 | 145 | 301 | 46
0.0013 | 0.001 | 0.17 | 0.005 | 0.007 | 0.072 | 0 | 0.0021 | 0.0015 | 706 | 1234 | 226 | 1028 | 903 | 3.5 | 1856.4 | 28.68 | 34.722 | 260 | 75 | 2.5 | 17147 | 0.8 | 83 | 116 | 143 | 297 | 46
0.0013 | 0.001 | 0.17 | 0.005 | 0.007 | 0.072 | 0 | 0.0021 | 0.0015 | 706 | 1234 | 226 | 1028 | 903 | 3.5 | 1856.4 | 28.68 | 34.722 | 260 | 75 | 2.5 | 17147 | 0.8 | 83 | 116 | 150 | 302 | 45.5
0.0013 | 0.001 | 0.17 | 0.005 | 0.007 | 0.072 | 0 | 0.0021 | 0.0015 | 706 | 1234 | 226 | 1028 | 903 | 3.5 | 1856.4 | 28.68 | 34.722 | 260 | 75 | 2.5 | 17147 | 0.8 | 83 | 116 | 144 | 298 | 45.5
0.0012 | 0 | 0.12 | 0.011 | 0.008 | 0.0777 | 0 | 0.0026 | 0.0014 | 728 | 1213 | 169 | 1055 | 906 | 4.001 | 1576.6 | 29.969 | 37.382 | 257 | 57 | 3 | 15581 | 1.8 | 83 | 149 | 160 | 300 | 45
0.0012 | 0 | 0.12 | 0.011 | 0.008 | 0.0777 | 0 | 0.0026 | 0.0014 | 728 | 1213 | 169 | 1055 | 906 | 4.001 | 1576.6 | 29.969 | 37.382 | 257 | 57 | 3 | 15581 | 1.8 | 83 | 149 | 160 | 300 | 45
0.0012 | 0 | 0.12 | 0.011 | 0.008 | 0.0777 | 0 | 0.0026 | 0.0014 | 728 | 1213 | 169 | 1055 | 906 | 4.001 | 1576.6 | 29.969 | 37.382 | 257 | 57 | 3 | 15581 | 1.8 | 83 | 149 | 160 | 300 | 45
0.0011 | 0.002 | 0.17 | 0.007 | 0.006 | 0.061 | 0 | 0.0022 | 0.0021 | 716 | 1217 | 176 | 1043 | 901 | 3.5 | 1556.7 | 28.96 | 37.986 | 214 | 48 | 2.5 | 14226 | 1.8 | 85 | 135 | 158 | 295 | 44.5
0.0011 | 0.002 | 0.17 | 0.007 | 0.006 | 0.061 | 0 | 0.0022 | 0.0021 | 716 | 1217 | 176 | 1043 | 901 | 3.5 | 1556.7 | 28.96 | 37.986 | 214 | 48 | 2.5 | 14226 | 1.8 | 85 | 135 | 150 | 295 | 45
0.0011 | 0.002 | 0.17 | 0.007 | 0.006 | 0.061 | 0 | 0.0022 | 0.0021 | 716 | 1217 | 176 | 1043 | 901 | 3.5 | 1556.7 | 28.96 | 37.986 | 214 | 48 | 2.5 | 14226 | 1.8 | 85 | 135 | 149 | 294 | 46.5
0.0011 | 0.002 | 0.17 | 0.007 | 0.006 | 0.061 | 0 | 0.0022 | 0.0021 | 716 | 1217 | 176 | 1043 | 901 | 3.5 | 1556.7 | 28.96 | 37.986 | 214 | 48 | 2.5 | 14226 | 1.8 | 85 | 135 | 148 | 291 | 45.5
0.001 | 0.001 | 0.08 | 0.009 | 0.003 | 0.072 | 0 | 0.0024 | 0.002 | 740 | 1237 | 173 | 1026 | 922 | 3.199 | 1808.3 | 37.045 | 35.658 | 210 | 52 | 2.5 | 15716 | 1 | 83 | 106 | 135 | 282 | 48
0.001 | 0.001 | 0.08 | 0.009 | 0.003 | 0.072 | 0 | 0.0024 | 0.002 | 740 | 1237 | 173 | 1026 | 922 | 3.199 | 1808.3 | 37.045 | 35.658 | 210 | 52 | 2.5 | 15716 | 1 | 83 | 106 | 134 | 283 | 50
0.001 | 0.001 | 0.08 | 0.009 | 0.003 | 0.072 | 0 | 0.0024 | 0.002 | 740 | 1237 | 173 | 1026 | 922 | 3.199 | 1808.3 | 37.045 | 35.658 | 210 | 52 | 2.5 | 15716 | 1 | 83 | 106 | 134 | 283 | 48.5
0.0011 | 0.001 | 0.12 | 0.008 | 0.003 | 0.074 | 0 | 0.002 | 0.0016 | 739 | 1225 | 250 | 1026 | 899 | 5.001 | 1765.3 | 34.55 | 29.551 | 280 | 87 | 2.5 | 15617 | 0.4 | 83 | 126 | 169 | 286 | 47
0.0011 | 0.001 | 0.12 | 0.008 | 0.003 | 0.074 | 0 | 0.002 | 0.0016 | 739 | 1225 | 250 | 1026 | 899 | 5.001 | 1765.3 | 34.55 | 29.551 | 280 | 87 | 2.5 | 15617 | 0.4 | 83 | 126 | 169 | 289 | 47
0.0011 | 0.001 | 0.12 | 0.008 | 0.003 | 0.074 | 0 | 0.002 | 0.0016 | 739 | 1225 | 250 | 1026 | 899 | 5.001 | 1765.3 | 34.55 | 29.551 | 280 | 87 | 2.5 | 15617 | 0.4 | 83 | 126 | 169 | 288 | 46.5
0.024 | 0 | 0.2 | 0.01 | 0.011 | 0 | 0.0012 | 0 | 0.0034 | 716 | 1214 | 216 | 1051 | 914 | 4.8 | 1430.4 | 26.84 | 19.569 | 195 | 94 | 3 | 10937 | 1.6 | 80 | 181 | 217 | 323 | 40.5
0.024 | 0 | 0.2 | 0.01 | 0.011 | 0 | 0.0012 | 0 | 0.0034 | 716 | 1214 | 216 | 1051 | 914 | 4.8 | 1430.4 | 26.84 | 19.569 | 195 | 94 | 3 | 10937 | 1.6 | 80 | 181 | 217 | 323 | 40.5
0.024 | 0 | 0.2 | 0.01 | 0.011 | 0 | 0.0012 | 0 | 0.0034 | 716 | 1214 | 216 | 1051 | 914 | 4.8 | 1430.4 | 26.84 | 19.569 | 195 | 94 | 3 | 10937 | 1.6 | 80 | 181 | 217 | 323 | 40.5
0.083 | 0.68 | 1.76 | 0.013 | 0.002 | 0.01 | 0.009 | 0.0028 | 0.0023 | 588 | 1197 | 158 | 1022 | 888 | 4.499 | 1170.8 | 20.32 | 12.373 | 251 | 100 | 3 | 14018 | 0.3 | 85 | 148 | 396 | 639 | 27.5
0.083 | 0.68 | 1.76 | 0.013 | 0.002 | 0.01 | 0.009 | 0.0028 | 0.0023 | 588 | 1197 | 158 | 1022 | 888 | 4.499 | 1170.8 | 20.32 | 12.373 | 251 | 100 | 3 | 14018 | 0.3 | 85 | 148 | 405 | 638 | 27
0.056 | 0.064 | 1.48 | 0.01 | 0.004 | 0.026 | 0 | 0 | 0.0037 | 621 | 1193 | 146 | 1019 | 868 | 3.999 | 1216 | 18.68 | 20.546 | 233 | 77 | 2.5 | 14655 | 0.4 | 81 | 129 | 310 | 532 | 31.5
0.056 | 0.064 | 1.48 | 0.01 | 0.004 | 0.026 | 0 | 0 | 0.0037 | 621 | 1193 | 146 | 1019 | 868 | 3.999 | 1216 | 18.68 | 20.546 | 233 | 77 | 2.5 | 14655 | 0.4 | 81 | 129 | 282 | 484 | 33.5
0.074 | 0.26 | 1.86 | 0.014 | 0.006 | 0.021 | 0.029 | 0.0027 | 0.0031 | 547 | 1203 | 162 | 1038 | 867 | 3.4 | 1243.5 | 25.72 | 21.054 | 209 | 93 | 3 | 15439 | 0.6 | 84 | 145 | 356 | 646 | 25.5
0.026 | 0 | 0.21 | 0.012 | 0.007 | 0 | 0 | 0 | 0.0018 | 714 | 1211 | 189 | 1025 | 902 | 3.8 | 1434.5 | 28.757 | 29.093 | 189 | 59 | 3 | 12153 | 1.6 | 83 | 183 | 203 | 317 | 40.5
0.026 | 0 | 0.21 | 0.012 | 0.007 | 0 | 0 | 0 | 0.0018 | 714 | 1211 | 189 | 1025 | 902 | 3.8 | 1434.5 | 28.757 | 29.093 | 189 | 59 | 3 | 12153 | 1.6 | 83 | 183 | 203 | 317 | 40.5
0.026 | 0 | 0.21 | 0.012 | 0.007 | 0 | 0 | 0 | 0.0018 | 714 | 1211 | 189 | 1025 | 902 | 3.8 | 1434.5 | 28.757 | 29.093 | 189 | 59 | 3 | 12153 | 1.6 | 83 | 183 | 203 | 317 | 40.5
0.074 | 0.26 | 1.86 | 0.014 | 0.006 | 0.021 | 0.029 | 0.0027 | 0.0031 | 547 | 1203 | 162 | 1038 | 867 | 3.4 | 1243.5 | 25.72 | 21.054 | 209 | 93 | 3 | 15439 | 0.6 | 84 | 145 | 344 | 642 | 26
0.019 | 0 | 0.21 | 0.011 | 0.014 | 0 | 0.0015 | 0 | 0 | 710 | 1204 | 174 | 1039 | 903 | 4.502 | 1530.8 | 30.33 | 23.373 | 231 | 100 | 3 | 13810 | 1.8 | 76 | 100 | 202 | 313 | 43.5
0.019 | 0 | 0.21 | 0.011 | 0.014 | 0 | 0.0015 | 0 | 0 | 710 | 1204 | 174 | 1039 | 903 | 4.502 | 1530.8 | 30.33 | 23.373 | 231 | 100 | 3 | 13810 | 1.8 | 76 | 100 | 202 | 313 | 43.5
0.019 | 0 | 0.21 | 0.011 | 0.014 | 0 | 0.0015 | 0 | 0 | 710 | 1204 | 174 | 1039 | 903 | 4.502 | 1530.8 | 30.33 | 23.373 | 231 | 100 | 3 | 13810 | 1.8 | 76 | 100 | 202 | 313 | 43.5
0.0013 | 0.001 | 0.08 | 0.006 | 0.005 | 0.08 | 0.001 | 0.0022 | 0.0026 | 741 | 1226 | 181 | 1066 | 919 | 3.501 | 1682.8 | 28.62 | 39.547 | 266 | 47 | 2.5 | 15708 | 0.8 | 82 | 152 | 145 | 291 | 47.5
0.0013 | 0.001 | 0.08 | 0.006 | 0.005 | 0.08 | 0.001 | 0.0022 | 0.0026 | 741 | 1226 | 181 | 1066 | 919 | 3.501 | 1682.8 | 28.62 | 39.547 | 266 | 47 | 2.5 | 15708 | 0.8 | 82 | 152 | 140 | 288 | 49.5
0.0013 | 0.001 | 0.08 | 0.006 | 0.005 | 0.08 | 0.001 | 0.0022 | 0.0026 | 741 | 1226 | 181 | 1066 | 919 | 3.501 | 1682.8 | 28.62 | 39.547 | 266 | 47 | 2.5 | 15708 | 0.8 | 82 | 152 | 139 | 285 | 46.5
0.0011 | 0 | 0.08 | 0.006 | 0.005 | 0.071 | 0 | 0.0019 | 0.0015 | 723 | 1204 | 161 | 1066 | 906 | 4.002 | 1285.6 | 20.181 | 37.417 | 181 | 45 | 3 | 11630 | 1.8 | 83 | 145 | 158 | 296 | 41
0.0011 | 0 | 0.08 | 0.006 | 0.005 | 0.071 | 0 | 0.0019 | 0.0015 | 723 | 1204 | 161 | 1066 | 906 | 4.002 | 1285.6 | 20.181 | 37.417 | 181 | 45 | 3 | 11630 | 1.8 | 83 | 145 | 158 | 296 | 41
0.0013 | 0.001 | 0.08 | 0.006 | 0.005 | 0.08 | 0.001 | 0.0022 | 0.0026 | 741 | 1226 | 181 | 1066 | 919 | 3.501 | 1682.8 | 28.62 | 39.547 | 266 | 47 | 2.5 | 15708 | 0.8 | 82 | 152 | 137 | 283 | 47.5
0.072 | 0.24 | 1.86 | 0.017 | 0.004 | 0.017 | 0.024 | 0.0014 | 0.0036 | 533 | 1204 | 167 | 1019 | 860 | 3.399 | 1489.6 | 23.411 | 17.647 | 246 | 100 | 3 | 19264 | 0.6 | 78 | 157 | 376 | 633 | 26.5
0.079 | 0.24 | 1.88 | 0.014 | 0.006 | 0.021 | 0.024 | 0.001 | 0.0054 | 548 | 1226 | 184 | 1038 | 871 | 3.4 | 1353.2 | 30.53 | 22.155 | 195 | 97 | 3 | 19933 | 0.6 | 84 | 114 | 379 | 638 | 27.5
0.079 | 0.24 | 1.88 | 0.014 | 0.006 | 0.021 | 0.024 | 0.001 | 0.0054 | 548 | 1226 | 184 | 1038 | 871 | 3.4 | 1353.2 | 30.53 | 22.155 | 195 | 97 | 3 | 19933 | 0.6 | 84 | 114 | 379 | 639 | 27
0.079 | 0.24 | 1.88 | 0.014 | 0.006 | 0.021 | 0.024 | 0.001 | 0.0054 | 548 | 1226 | 184 | 1038 | 871 | 3.4 | 1353.2 | 30.53 | 22.155 | 195 | 97 | 3 | 19933 | 0.6 | 84 | 114 | 379 | 638 | 27.5
0.072 | 0.24 | 1.86 | 0.017 | 0.004 | 0.017 | 0.024 | 0.0014 | 0.0036 | 533 | 1204 | 167 | 1019 | 860 | 3.399 | 1489.6 | 23.411 | 17.647 | 246 | 100 | 3 | 19264 | 0.6 | 78 | 157 | 376 | 632 | 26.5
0.0014 | 0.003 | 0.17 | 0.006 | 0.005 | 0.068 | 0 | 0.002 | 0.0012 | 706 | 1245 | 173 | 1060 | 908 | 3.502 | 1773.6 | 29.63 | 34.053 | 248 | 51 | 3 | 16569 | 0.8 | 83 | 180 | 156 | 300 | 42.5
0.0014 | 0.003 | 0.17 | 0.006 | 0.005 | 0.068 | 0 | 0.002 | 0.0012 | 706 | 1245 | 173 | 1060 | 908 | 3.502 | 1773.6 | 29.63 | 34.053 | 248 | 51 | 3 | 16569 | 0.8 | 83 | 180 | 152 | 301 | 45.5
0.0018 | 0.001 | 0.09 | 0.006 | 0.004 | 0.062 | 0 | 0.0015 | 0.0014 | 723 | 1211 | 173 | 1060 | 907 | 3.5 | 1514.4 | 26.804 | 0 | 0 | 0 | 2.5 | 14765 | 1.8 | 85 | 140 | 140 | 297 | 46.5
0.0018 | 0.001 | 0.09 | 0.006 | 0.004 | 0.062 | 0 | 0.0015 | 0.0014 | 723 | 1211 | 173 | 1060 | 907 | 3.5 | 1514.4 | 26.804 | 0 | 0 | 0 | 2.5 | 14765 | 1.8 | 85 | 140 | 140 | 297 | 46.5
0.0014 | 0.001 | 0.15 | 0.01 | 0.014 | 0.067 | 0 | 0.0019 | 0.0017 | 706 | 1214 | 199 | 1032 | 918 | 3.496 | 1363 | 27.88 | 37.411 | 197 | 65 | 3 | 12730 | 1.8 | 85 | 157 | 152 | 293 | 42.5
0.0018 | 0.001 | 0.09 | 0.006 | 0.004 | 0.062 | 0 | 0.0015 | 0.0014 | 723 | 1211 | 173 | 1060 | 907 | 3.5 | 1514.4 | 26.804 | 0 | 0 | 0 | 2.5 | 14765 | 1.8 | 85 | 140 | 140 | 297 | 46.5
0.0014 | 0.001 | 0.15 | 0.01 | 0.014 | 0.067 | 0 | 0.0019 | 0.0017 | 706 | 1214 | 199 | 1032 | 918 | 3.496 | 1363 | 27.88 | 37.411 | 197 | 65 | 3 | 12730 | 1.8 | 85 | 157 | 154 | 299 | 44
0.0014 | 0.001 | 0.15 | 0.01 | 0.014 | 0.067 | 0 | 0.0019 | 0.0017 | 706 | 1214 | 199 | 1032 | 918 | 3.496 | 1363 | 27.88 | 37.411 | 197 | 65 | 3 | 12730 | 1.8 | 85 | 157 | 152 | 293 | 43.5
0.022 | 0 | 0.22 | 0.013 | 0.008 | 0 | 0.001 | 0 | 0.002 | 706 | 1245 | 212 | 1054 | 906 | 2.8 | 1359.2 | 29.83 | 36.697 | 179 | 41 | 3 | 11478 | 1.6 | 83 | 120 | 234 | 349 | 39
0.022 | 0 | 0.22 | 0.013 | 0.008 | 0 | 0.001 | 0 | 0.002 | 706 | 1245 | 212 | 1054 | 906 | 2.8 | 1359.2 | 29.83 | 36.697 | 179 | 41 | 3 | 11478 | 1.6 | 83 | 120 | 234 | 349 | 39
0.022 | 0 | 0.22 | 0.013 | 0.008 | 0 | 0.001 | 0 | 0.002 | 706 | 1245 | 212 | 1054 | 906 | 2.8 | 1359.2 | 29.83 | 36.697 | 179 | 41 | 3 | 11478 | 1.6 | 83 | 120 | 234 | 349 | 39
0.022 | 0 | 0.22 | 0.013 | 0.008 | 0 | 0.001 | 0 | 0.002 | 706 | 1245 | 212 | 1054 | 906 | 2.8 | 1359.2 | 29.83 | 36.697 | 179 | 41 | 3 | 11478 | 1.6 | 83 | 120 | 234 | 349 | 39
0.058 | 0.085 | 1.44 | 0.009 | 0.005 | 0.023 | 0 | 0 | 0.0048 | 621 | 1195 | 173 | 1045 | 877 | 4.001 | 1207.8 | 19.85 | 20.119 | 230 | 100 | 3 | 11772 | 0.4 | 85 | 122 | 278 | 481 | 33.5
0.058 | 0.085 | 1.44 | 0.009 | 0.005 | 0.023 | 0 | 0 | 0.0048 | 621 | 1195 | 173 | 1045 | 877 | 4.001 | 1207.8 | 19.85 | 20.119 | 230 | 100 | 3 | 11772 | 0.4 | 85 | 122 | 277 | 480 | 33.5
0.045 | 0.002 | 0.23 | 0.009 | 0.009 | 0 | 0.01 | 0 | 0.002 | 668 | 1226 | 145 | 990 | 862 | 3.099 | 1613.9 | 31.802 | 26.337 | 206 | 78 | 3 | 15171 | 1 | 82 | 145 | 308 | 398 | 35
0.045 | 0.002 | 0.23 | 0.009 | 0.009 | 0 | 0.01 | 0 | 0.002 | 668 | 1226 | 145 | 990 | 862 | 3.099 | 1613.9 | 31.802 | 26.337 | 206 | 78 | 3 | 15171 | 1 | 82 | 145 | 298 | 383 | 37.5
0.045 | 0.002 | 0.23 | 0.009 | 0.009 | 0 | 0.01 | 0 | 0.002 | 668 | 1226 | 145 | 990 | 862 | 3.099 | 1613.9 | 31.802 | 26.337 | 206 | 78 | 3 | 15171 | 1 | 82 | 145 | 319 | 398 | 33.5
0.024 | 0 | 0.2 | 0.013 | 0.007 | 0 | 0.001 | 0 | 0.0015 | 710 | 1198 | 148 | 1016 | 895 | 3.799 | 1640.8 | 30.73 | 29.255 | 226 | 68 | 3 | 13420 | 0.8 | 77 | 183 | 181 | 314 | 41
0.024 | 0 | 0.2 | 0.013 | 0.007 | 0 | 0.001 | 0 | 0.0015 | 710 | 1198 | 148 | 1016 | 895 | 3.799 | 1640.8 | 30.73 | 29.255 | 226 | 68 | 3 | 13420 | 0.8 | 77 | 183 | 181 | 314 | 41
0.024 | 0 | 0.2 | 0.013 | 0.007 | 0 | 0.001 | 0 | 0.0015 | 710 | 1198 | 148 | 1016 | 895 | 3.799 | 1640.8 | 30.73 | 29.255 | 226 | 68 | 3 | 13420 | 0.8 | 77 | 183 | 181 | 314 | 41
0.065 | 0.2 | 1 | 0.011 | 0.002 | 0.033 | 0.041 | 0 | 0.0038 | 603 | 1208 | 153 | 1013 | 883 | 3.8 | 1432.9 | 28.64 | 15.603 | 267 | 100 | 3 | 15904 | 0.6 | 84 | 157 | 428 | 537 | 22.5
0.065 | 0.2 | 1 | 0.011 | 0.002 | 0.033 | 0.041 | 0 | 0.0038 | 603 | 1208 | 153 | 1013 | 883 | 3.8 | 1432.9 | 28.64 | 15.603 | 267 | 100 | 3 | 15904 | 0.6 | 84 | 157 | 423 | 532 | 23.5
0.076 | 0.22 | 1.84 | 0.014 | 0.004 | 0.019 | 0.025 | 0.0019 | 0.0042 | 580 | 1202 | 183 | 1019 | 865 | 3.8 | 1445.5 | 28.81 | 17.628 | 233 | 100 | 3 | 17690 | 0.4 | 87 | 157 | 387 | 613 | 26.5
0.076 | 0.22 | 1.84 | 0.014 | 0.004 | 0.019 | 0.025 | 0.0019 | 0.0042 | 580 | 1202 | 183 | 1019 | 865 | 3.8 | 1445.5 | 28.81 | 17.628 | 233 | 100 | 3 | 17690 | 0.4 | 87 | 157 | 386 | 611 | 27
0.065 | 0.2 | 1 | 0.011 | 0.002 | 0.033 | 0.041 | 0 | 0.0038 | 603 | 1208 | 153 | 1013 | 883 | 3.8 | 1432.9 | 28.64 | 15.603 | 267 | 100 | 3 | 15904 | 0.6 | 84 | 157 | 468 | 554 | 20.5
0.076 | 0.22 | 1.84 | 0.014 | 0.004 | 0.019 | 0.025 | 0.0019 | 0.0042 | 580 | 1202 | 183 | 1019 | 865 | 3.8 | 1445.5 | 28.81 | 17.628 | 233 | 100 | 3 | 17690 | 0.4 | 87 | 157 | 384 | 608 | 26
0.069 | 0.24 | 1.84 | 0.015 | 0.007 | 0.018 | 0.024 | 0.0015 | 0.006 | 538 | 1208 | 150 | 1009 | 850 | 3.801 | 1573.5 | 22.9 | 17.523 | 286 | 100 | 3 | 19938 | 0.4 | 79 | 154 | 352 | 614 | 28
0.0013 | 0.004 | 0.1 | 0.009 | 0.007 | 0.072 | 0.003 | 0.0013 | 0.0014 | 740 | 1208 | 165 | 1041 | 905 | 3.499 | 1554.8 | 28.48 | 38.012 | 243 | 44 | 2.5 | 14312 | 1.8 | 70 | 69 | 147 | 292 | 45
0.0013 | 0.004 | 0.1 | 0.009 | 0.007 | 0.072 | 0.003 | 0.0013 | 0.0014 | 740 | 1208 | 165 | 1041 | 905 | 3.499 | 1554.8 | 28.48 | 38.012 | 243 | 44 | 2.5 | 14312 | 1.8 | 70 | 69 | 141 | 287 | 49
0.069 | 0.24 | 1.84 | 0.015 | 0.007 | 0.018 | 0.024 | 0.0015 | 0.006 | 538 | 1208 | 150 | 1009 | 850 | 3.801 | 1573.5 | 22.9 | 17.523 | 286 | 100 | 3 | 19938 | 0.4 | 79 | 154 | 352 | 616 | 28
0.069 | 0.24 | 1.84 | 0.015 | 0.007 | 0.018 | 0.024 | 0.0015 | 0.006 | 538 | 1208 | 150 | 1009 | 850 | 3.801 | 1573.5 | 22.9 | 17.523 | 286 | 100 | 3 | 19938 | 0.4 | 79 | 154 | 354 | 615 | 28
0.12 | 0.37 | 1.84 | 0.023 | 0.004 | 0.004 | 0.02 | 0.0006 | 0.0041 | 548 | 1202 | 157 | 1010 | 859 | 3.501 | 1098 | 20.14 | 18.682 | 197 | 96 | 3 | 14247 | 0.6 | 84 | 170 | 467 | 819 | 21
0.12 | 0.37 | 1.84 | 0.023 | 0.004 | 0.004 | 0.02 | 0.0006 | 0.0041 | 548 | 1202 | 157 | 1010 | 859 | 3.501 | 1098 | 20.14 | 18.682 | 197 | 96 | 3 | 14247 | 0.6 | 84 | 170 | 482 | 829 | 20.5
0.02 | 0 | 0.24 | 0.013 | 0.014 | 0 | 0.0017 | 0 | 0.0028 | 709 | 1256 | 184 | 1051 | 905 | 4.8 | 1283 | 22.79 | 20.533 | 190 | 77 | 3 | 9766 | 1.6 | 81 | 218 | 226 | 336 | 41
0.02 | 0 | 0.24 | 0.013 | 0.014 | 0 | 0.0017 | 0 | 0.0028 | 709 | 1256 | 184 | 1051 | 905 | 4.8 | 1283 | 22.79 | 20.533 | 190 | 77 | 3 | 9766 | 1.6 | 81 | 218 | 226 | 336 | 41
0.0016 | 0.001 | 0.12 | 0.006 | 0.004 | 0.079 | 0 | 0.0025 | 0.0013 | 742 | 1228 | 177 | 1036 | 904 | 3.501 | 1512.3 | 29.53 | 38.857 | 211 | 45 | 2.5 | 14408 | 1.8 | 83 | 157 | 138 | 280 | 44.5
0.0016 | 0.001 | 0.12 | 0.006 | 0.004 | 0.079 | 0 | 0.0025 | 0.0013 | 742 | 1228 | 177 | 1036 | 904 | 3.501 | 1512.3 | 29.53 | 38.857 | 211 | 45 | 2.5 | 14408 | 1.8 | 83 | 157 | 139 | 282 | 44
0.0011 | 0.001 | 0.18 | 0.009 | 0.005 | 0.074 | 0 | 0.0016 | 0.0011 | 709 | 1244 | 153 | 1060 | 906 | 3.499 | 1538.8 | 27.51 | 40.333 | 209 | 67 | 2.5 | 14898 | 1.8 | 85 | 141 | 158 | 303 | 41
0.0011 | 0.001 | 0.18 | 0.009 | 0.005 | 0.074 | 0 | 0.0016 | 0.0011 | 709 | 1244 | 153 | 1060 | 906 | 3.499 | 1538.8 | 27.51 | 40.333 | 209 | 67 | 2.5 | 14898 | 1.8 | 85 | 141 | 162 | 308 | 45.5
0.0009 | 0.004 | 0.09 | 0.007 | 0.005 | 0.072 | 0 | 0.0021 | 0.002 | 742 | 1223 | 199 | 1059 | 933 | 3.5 | 1590.9 | 28.48 | 38.585 | 219 | 61 | 2.5 | 14951 | 1.8 | 83 | 148 | 135 | 277 | 48.5
0.0009 | 0.004 | 0.09 | 0.007 | 0.005 | 0.072 | 0 | 0.0021 | 0.002 | 742 | 1223 | 199 | 1059 | 933 | 3.5 | 1590.9 | 28.48 | 38.585 | 219 | 61 | 2.5 | 14951 | 1.8 | 83 | 148 | 134 | 276 | 47.5
0.0009 | 0.004 | 0.09 | 0.007 | 0.005 | 0.072 | 0 | 0.0021 | 0.002 | 742 | 1223 | 199 | 1059 | 933 | 3.5 | 1590.9 | 28.48 | 38.585 | 219 | 61 | 2.5 | 14951 | 1.8 | 83 | 148 | 133 | 276 | 48.5
0.0011 | 0.001 | 0.11 | 0.006 | 0.011 | 0.073 | 0 | 0.0021 | 0.0016 | 738 | 1225 | 179 | 1047 | 903 | 3.5 | 1661.5 | 28.74 | 39.815 | 226 | 47 | 2.5 | 16642 | 0.8 | 80 | 146 | 136 | 288 | 48
0.0011 | 0.001 | 0.11 | 0.006 | 0.011 | 0.073 | 0 | 0.0021 | 0.0016 | 738 | 1225 | 179 | 1047 | 903 | 3.5 | 1661.5 | 28.74 | 39.815 | 226 | 47 | 2.5 | 16642 | 0.8 | 80 | 146 | 137 | 293 | 48
0.125 | 0.4 | 1.86 | 0.026 | 0.007 | 0.004 | 0.02 | 0.001 | 0.0035 | 549 | 1206 | 166 | 1024 | 879 | 3.8 | 1383.2 | 27.099 | 17.888 | 239 | 100 | 3 | 18266 | 0.3 | 83 | 143 | 451 | 811 | 23.5
0.125 | 0.4 | 1.86 | 0.026 | 0.007 | 0.004 | 0.02 | 0.001 | 0.0035 | 549 | 1206 | 166 | 1024 | 879 | 3.8 | 1383.2 | 27.099 | 17.888 | 239 | 100 | 3 | 18266 | 0.3 | 83 | 143 | 453 | 812 | 22.5
0.125 | 0.4 | 1.86 | 0.026 | 0.007 | 0.004 | 0.02 | 0.001 | 0.0035 | 549 | 1206 | 166 | 1024 | 879 | 3.8 | 1383.2 | 27.099 | 17.888 | 239 | 100 | 3 | 18266 | 0.3 | 83 | 143 | 452 | 812 | 22.5
0.0015 | 0 | 0.11 | 0.014 | 0.012 | 0.07 | 0 | 0.0013 | 0.0014 | 719 | 1215 | 181 | 1044 | 901 | 3.999 | 1283.8 | 28.41 | 0 | 0 | 0 | 3 | 12365 | 1.8 | 0 | 0 | 163 | 299 | 41.5
0.0015 | 0 | 0.11 | 0.014 | 0.012 | 0.07 | 0 | 0.0013 | 0.0014 | 719 | 1215 | 181 | 1044 | 901 | 3.999 | 1283.8 | 28.41 | 0 | 0 | 0 | 3 | 12365 | 1.8 | 0 | 0 | 163 | 299 | 41.5
0.077 | 0.22 | 1.8 | 0.008 | 0.005 | 0.025 | 0.023 | 0.0023 | 0.002 | 549 | 1201 | 237 | 971 | 874 | 3.4 | 1227.9 | 23.62 | 19.997 | 212 | 92 | 3 | 16945 | 0.6 | 84 | 199 | 385 | 626 | 26
0.077 | 0.22 | 1.8 | 0.008 | 0.005 | 0.025 | 0.023 | 0.0023 | 0.002 | 549 | 1201 | 237 | 971 | 874 | 3.4 | 1227.9 | 23.62 | 19.997 | 212 | 92 | 3 | 16945 | 0.6 | 84 | 199 | 385 | 631 | 26
0.0015 | 0 | 0.11 | 0.014 | 0.012 | 0.07 | 0 | 0.0013 | 0.0014 | 719 | 1215 | 181 | 1044 | 901 | 3.999 | 1283.8 | 28.41 | 0 | 0 | 0 | 3 | 12365 | 1.8 | 0 | 0 | 163 | 299 | 41.5
0.0014 | 0.002 | 0.1 | 0.006 | 0.006 | 0.079 | 0.003 | 0.0023 | 0.0018 | 742 | 1207 | 162 | 1038 | 906 | 3.5 | 1662.9 | 27.4 | 39.072 | 263 | 47 | 2.5 | 15744 | 0.8 | 82 | 146 | 140 | 281 | 49
0.0014 | 0.002 | 0.1 | 0.006 | 0.006 | 0.079 | 0.003 | 0.0023 | 0.0018 | 742 | 1207 | 162 | 1038 | 906 | 3.5 | 1662.9 | 27.4 | 39.072 | 263 | 47 | 2.5 | 15744 | 0.8 | 82 | 146 | 140 | 284 | 49.5
0.0011 | 0.001 | 0.08 | 0.005 | 0.007 | 0.072 | 0 | 0.0024 | 0.0021 | 738 | 1238 | 195 | 1077 | 932 | 3.501 | 1743.9 | 28.49 | 36.262 | 216 | 54 | 2.5 | 16306 | 0.8 | 81 | 140 | 132 | 276 | 49
0.0011 | 0.001 | 0.08 | 0.005 | 0.007 | 0.072 | 0 | 0.0024 | 0.0021 | 738 | 1238 | 195 | 1077 | 932 | 3.501 | 1743.9 | 28.49 | 36.262 | 216 | 54 | 2.5 | 16306 | 0.8 | 81 | 140 | 131 | 275 | 48
0.0011 | 0.001 | 0.08 | 0.005 | 0.007 | 0.072 | 0 | 0.0024 | 0.0021 | 738 | 1238 | 195 | 1077 | 932 | 3.501 | 1743.9 | 28.49 | 36.262 | 216 | 54 | 2.5 | 16306 | 0.8 | 81 | 140 | 134 | 279 | 44
0.0014 | 0.003 | 0.1 | 0.009 | 0.008 | 0.07 | 0.002 | 0.002 | 0.0014 | 743 | 1218 | 167 | 1047 | 908 | 3.5 | 1368.9 | 26.66 | 38.146 | 194 | 52 | 2.5 | 12968 | 1.8 | 83 | 153 | 149 | 292 | 46.5
0.0011 | 0.001 | 0.1 | 0.011 | 0.007 | 0.078 | 0.001 | 0.0025 | 0.0013 | 733 | 1224 | 177 | 1022 | 911 | 3.5 | 1446.9 | 24.65 | 38.363 | 215 | 67 | 2.5 | 13134 | 1.8 | 83 | 168 | 145 | 297 | 43.5
0.0011 | 0.001 | 0.1 | 0.011 | 0.007 | 0.078 | 0.001 | 0.0025 | 0.0013 | 733 | 1224 | 177 | 1022 | 911 | 3.5 | 1446.9 | 24.65 | 38.363 | 215 | 67 | 2.5 | 13134 | 1.8 | 83 | 168 | 145 | 297 | 43.5
0.022 | 0.01 | 0.18 | 0.011 | 0.008 | 0 | 0.001 | 0 | 0.0026 | 712 | 1240 | 189 | 1018 | 893 | 3.499 | 1690.2 | 29.72 | 31.456 | 251 | 61 | 3 | 13112 | 0.8 | 84 | 190 | 209 | 330 | 39.5
0.022 | 0.01 | 0.18 | 0.011 | 0.008 | 0 | 0.001 | 0 | 0.0026 | 712 | 1240 | 189 | 1018 | 893 | 3.499 | 1690.2 | 29.72 | 31.456 | 251 | 61 | 3 | 13112 | 0.8 | 84 | 190 | 209 | 330 | 39.5
0.022 | 0.01 | 0.18 | 0.011 | 0.008 | 0 | 0.001 | 0 | 0.0026 | 712 | 1240 | 189 | 1018 | 893 | 3.499 | 1690.2 | 29.72 | 31.456 | 251 | 61 | 3 | 13112 | 0.8 | 84 | 190 | 209 | 330 | 39.5
0.0017 | 0.001 | 0.19 | 0.006 | 0.007 | 0.073 | 0 | 0.0017 | 0.0019 | 706 | 1219 | 161 | 1024 | 899 | 3.5 | 1540.5 | 27.78 | 37.26 | 214 | 47 | 2.5 | 14616 | 1.8 | 83 | 126 | 154 | 299 | 47.5
0.0017 | 0.001 | 0.19 | 0.006 | 0.007 | 0.073 | 0 | 0.0017 | 0.0019 | 706 | 1219 | 161 | 1024 | 899 | 3.5 | 1540.5 | 27.78 | 37.26 | 214 | 47 | 2.5 | 14616 | 1.8 | 83 | 126 | 150 | 296 | 47.5
0.0017 | 0.001 | 0.19 | 0.006 | 0.007 | 0.073 | 0 | 0.0017 | 0.0019 | 706 | 1219 | 161 | 1024 | 899 | 3.5 | 1540.5 | 27.78 | 37.26 | 214 | 47 | 2.5 | 14616 | 1.8 | 83 | 126 | 154 | 302 | 48.5
0.048 | 0.005 | 0.24 | 0.009 | 0.005 | 0 | 0.013 | 0 | 0.0026 | 641 | 1201 | 185 | 1021 | 881 | 4.3 | 1165.8 | 19.46 | 24.568 | 153 | 84 | 3 | 11134 | 1 | 86 | 121 | 290 | 372 | 37
0.048 | 0.005 | 0.24 | 0.009 | 0.005 | 0 | 0.013 | 0 | 0.0026 | 641 | 1201 | 185 | 1021 | 881 | 4.3 | 1165.8 | 19.46 | 24.568 | 153 | 84 | 3 | 11134 | 1 | 86 | 121 | 289 | 372 | 36.5
0.052 | 0.014 | 0.4 | 0.008 | 0.005 | 0 | 0.022 | 0 | 0.0028 | 603 | 1202 | 159 | 1017 | 883 | 5.399 | 1295.8 | 22.23 | 15.282 | 307 | 101 | 3 | 12930 | 0.4 | 84 | 175 | 302 | 398 | 34
0.052 | 0.014 | 0.4 | 0.008 | 0.005 | 0 | 0.022 | 0 | 0.0028 | 603 | 1190 | 171 | 1017 | 883 | 5.399 | 1295.8 | 22.23 | 15.282 | 307 | 101 | 3 | 12930 | 0.4 | 84 | 175 | 302 | 398 | 34
0.0014 | 0.001 | 0.16 | 0.007 | 0.008 | 0.061 | 0 | 0.0019 | 0.0027 | 706 | 1225 | 210 | 1046 | 900 | 3.5 | 1530.9 | 28.69 | 40.112 | 209 | 68 | 2.5 | 14708 | 1.8 | 84 | 104 | 151 | 295 | 47
0.0014 | 0.001 | 0.16 | 0.007 | 0.008 | 0.061 | 0 | 0.0019 | 0.0027 | 706 | 1225 | 210 | 1046 | 900 | 3.5 | 1530.9 | 28.69 | 40.112 | 209 | 68 | 2.5 | 14708 | 1.8 | 84 | 104 | 148 | 295 | 48
0.0014 | 0.001 | 0.16 | 0.007 | 0.008 | 0.061 | 0 | 0.0019 | 0.0027 | 706 | 1225 | 210 | 1046 | 900 | 3.5 | 1530.9 | 28.69 | 40.112 | 209 | 68 | 2.5 | 14708 | 1.8 | 84 | 104 | 144 | 292 | 46.5
0.0013 | 0.001 | 0.07 | 0.007 | 0.006 | 0.071 | 0 | 0.0022 | 0.0012 | 740 | 1223 | 169 | 1049 | 930 | 3.5 | 1524.7 | 29.09 | 39.068 | 215 | 45 | 2.5 | 14755 | 1.8 | 80 | 170 | 133 | 276 | 45
0.057 | 0.006 | 0.43 | 0.007 | 0.008 | 0 | 0.023 | 0 | 0.0034 | 619 | 1208 | 188 | 1039 | 883 | 4.801 | 1510 | 27.09 | 17.163 | 298 | 99 | 3 | 14191 | 0.3 | 84 | 140 | 290 | 401 | 33
0.057 | 0.006 | 0.43 | 0.007 | 0.008 | 0 | 0.023 | 0 | 0.0034 | 619 | 1208 | 188 | 1039 | 883 | 4.801 | 1510 | 27.09 | 17.163 | 298 | 99 | 3 | 14191 | 0.3 | 84 | 140 | 293 | 403 | 33.5
0.021 | 0 | 0.22 | 0.017 | 0.01 | 0 | 0.0015 | 0 | 0.0015 | 713 | 1217 | 177 | 1021 | 905 | 4.501 | 1283.5 | 21.62 | 32.54 | 188 | 64 | 3 | 12805 | 1.6 | 84 | 139 | 221 | 330 | 42
0.021 | 0 | 0.22 | 0.017 | 0.01 | 0 | 0.0015 | 0 | 0.0015 | 713 | 1217 | 177 | 1021 | 905 | 4.501 | 1283.5 | 21.62 | 32.54 | 188 | 64 | 3 | 12805 | 1.6 | 84 | 139 | 221 | 330 | 42
0.0013 | 0.001 | 0.07 | 0.007 | 0.006 | 0.071 | 0 | 0.0022 | 0.0012 | 740 | 1223 | 169 | 1049 | 930 | 3.5 | 1524.7 | 29.09 | 39.068 | 215 | 45 | 2.5 | 14755 | 1.8 | 80 | 170 | 133 | 282 | 48
0.0013 | 0.001 | 0.07 | 0.007 | 0.006 | 0.071 | 0 | 0.0022 | 0.0012 | 740 | 1223 | 169 | 1049 | 930 | 3.5 | 1524.7 | 29.09 | 39.068 | 215 | 45 | 2.5 | 14755 | 1.8 | 80 | 170 | 132 | 278 | 46.5
0.057 | 0.006 | 0.43 | 0.007 | 0.008 | 0 | 0.023 | 0 | 0.0034 | 619 | 1208 | 188 | 1039 | 883 | 4.801 | 1510 | 27.09 | 17.163 | 298 | 99 | 3 | 14191 | 0.3 | 84 | 140 | 296 | 403 | 36
0.153 | 0.025 | 0.75 | 0.007 | 0.005 | 0.0012 | 0.0008 | 0 | 0 | 640 | 1204 | 151 | 978 | 854 | 4.3 | 1038.1 | 18.39 | 15.093 | 227 | 84 | 3 | 8138 | 1 | 85 | 99 | 297 | 467 | 36
0.001 | 0.001 | 0.09 | 0.009 | 0.007 | 0.074 | 0 | 0.0019 | 0.0013 | 741 | 1238 | 206 | 1068 | 929 | 3.5 | 1527.6 | 28.81 | 38.753 | 205 | 43 | 2.5 | 15173 | 1.8 | 83 | 149 | 142 | 289 | 47
0.153 | 0.025 | 0.75 | 0.007 | 0.005 | 0.0012 | 0.0008 | 0 | 0 | 640 | 1204 | 151 | 978 | 854 | 4.3 | 1038.1 | 18.39 | 15.093 | 227 | 84 | 3 | 8138 | 1 | 85 | 99 | 298 | 467 | 35.5
0.001 | 0.001 | 0.09 | 0.009 | 0.007 | 0.074 | 0 | 0.0019 | 0.0013 | 741 | 1238 | 206 | 1068 | 929 | 3.5 | 1527.6 | 28.81 | 38.753 | 205 | 43 | 2.5 | 15173 | 1.8 | 83 | 149 | 139 | 287 | 46
0.019 | 0 | 0.2 | 0.014 | 0.007 | 0 | 0.001 | 0 | 0 | 710 | 1202 | 178 | 1036 | 898 | 4.5 | 1533.4 | 30.32 | 22.195 | 185 | 100 | 3 | 12184 | 1.8 | 82 | 211 | 200 | 310 | 43.5
0.0017 | 0 | 0.12 | 0.012 | 0.011 | 0.0633 | 0 | 0.0025 | 0.0015 | 720 | 1211 | 325 | 1043 | 904 | 3.501 | 1472.7 | 22.05 | 38.126 | 203 | 68 | 2.5 | 14522 | 1.8 | 47 | 100 | 152 | 300 | 48
0.0017 | 0 | 0.12 | 0.012 | 0.011 | 0.0633 | 0 | 0.0025 | 0.0015 | 720 | 1211 | 325 | 1043 | 904 | 3.501 | 1472.7 | 22.05 | 38.126 | 203 | 68 | 2.5 | 14522 | 1.8 | 47 | 100 | 152 | 300 | 48
0.019 | 0 | 0.2 | 0.014 | 0.007 | 0 | 0.001 | 0 | 0 | 710 | 1202 | 178 | 1036 | 898 | 4.5 | 1533.4 | 30.32 | 22.195 | 185 | 100 | 3 | 12184 | 1.8 | 82 | 211 | 200 | 310 | 43.5
0.019 | 0 | 0.2 | 0.014 | 0.007 | 0 | 0.001 | 0 | 0 | 710 | 1202 | 178 | 1036 | 898 | 4.5 | 1533.4 | 30.32 | 22.195 | 185 | 100 | 3 | 12184 | 1.8 | 82 | 211 | 200 | 310 | 43.5
0.021 | 0 | 0.21 | 0.014 | 0.01 | 0 | 0.001 | 0 | 0.0016 | 713 | 1200 | 159 | 1016 | 903 | 4.5 | 1432.9 | 21.46 | 30.733 | 223 | 72 | 3 | 12818 | 1.6 | 76 | 163 | 225 | 328 | 40
0.021 | 0 | 0.21 | 0.014 | 0.01 | 0 | 0.001 | 0 | 0.0016 | 713 | 1200 | 159 | 1016 | 903 | 4.5 | 1432.9 | 21.46 | 30.733 | 223 | 72 | 3 | 12818 | 1.6 | 76 | 163 | 225 | 328 | 40
0.001 | 0.001 | 0.08 | 0.009 | 0.005 | 0.083 | 0.001 | 0.0018 | 0.0029 | 738 | 1233 | 195 | 1041 | 905 | 3.499 | 1578.1 | 28.73 | 39.77 | 219 | 45 | 2.5 | 15311 | 1.8 | 84 | 126 | 141 | 288 | 48.5
0.001 | 0.001 | 0.08 | 0.009 | 0.005 | 0.083 | 0.001 | 0.0018 | 0.0029 | 738 | 1233 | 195 | 1041 | 905 | 3.499 | 1578.1 | 28.73 | 39.77 | 219 | 45 | 2.5 | 15311 | 1.8 | 84 | 126 | 136 | 287 | 47
0.0016 | 0.001 | 0.17 | 0.008 | 0.006 | 0.075 | 0 | 0.0023 | 0.0012 | 707 | 1212 | 216 | 1035 | 900 | 3.5 | 1541.6 | 29.06 | 40.088 | 214 | 67 | 2.5 | 14227 | 1.8 | 84 | 131 | 149 | 304 | 48.5
0.0016 | 0.001 | 0.17 | 0.008 | 0.006 | 0.075 | 0 | 0.0023 | 0.0012 | 707 | 1212 | 216 | 1035 | 900 | 3.5 | 1541.6 | 29.06 | 40.088 | 214 | 67 | 2.5 | 14227 | 1.8 | 84 | 131 | 149 | 301 | 45
0.0011 | 0.001 | 0.18 | 0.003 | 0.01 | 0.074 | 0 | 0.0019 | 0.0011 | 708 | 1223 | 175 | 1041 | 904 | 3.5 | 1521.4 | 29.3 | 39.903 | 214 | 43 | 2.5 | 14346 | 1.8 | 82 | 147 | 147 | 289 | 48.5
0.069 | 0.31 | 1.83 | 0.012 | 0.003 | 0.02 | 0.023 | 0.0016 | 0.0046 | 556 | 1189 | 176 | 1000 | 864 | 4.5 | 1176.3 | 18.74 | 13.372 | 254 | 100 | 3 | 13398 | 0.3 | 85 | 171 | 374 | 616 | 24.5
0.069 | 0.31 | 1.83 | 0.012 | 0.003 | 0.02 | 0.023 | 0.0016 | 0.0046 | 556 | 1189 | 176 | 1000 | 864 | 4.5 | 1176.3 | 18.74 | 13.372 | 254 | 100 | 3 | 13398 | 0.3 | 85 | 171 | 366 | 611 | 24.5
0.0011 | 0.001 | 0.18 | 0.003 | 0.01 | 0.074 | 0 | 0.0019 | 0.0011 | 708 | 1223 | 175 | 1041 | 904 | 3.5 | 1521.4 | 29.3 | 39.903 | 214 | 43 | 2.5 | 14346 | 1.8 | 82 | 147 | 146 | 287 | 46
0.0011 | 0.001 | 0.18 | 0.003 | 0.01 | 0.074 | 0 | 0.0019 | 0.0011 | 708 | 1223 | 175 | 1041 | 904 | 3.5 | 1521.4 | 29.3 | 39.903 | 214 | 43 | 2.5 | 14346 | 1.8 | 82 | 147 | 146 | 290 | 47
0.0011 | 0 | 0.08 | 0.008 | 0.009 | 0.073 | 0 | 0.0026 | 0.0018 | 738 | 1221 | 155 | 1040 | 927 | 3.5 | 1509.9 | 28.74 | 38.3 | 247 | 42 | 2.5 | 13922 | 1.8 | 83 | 161 | 134 | 280 | 46
0.0011 | 0 | 0.08 | 0.008 | 0.009 | 0.073 | 0 | 0.0026 | 0.0018 | 738 | 1221 | 155 | 1040 | 927 | 3.5 | 1509.9 | 28.74 | 38.3 | 247 | 42 | 2.5 | 13922 | 1.8 | 83 | 161 | 132 | 280 | 44.5
0.0011 | 0 | 0.08 | 0.008 | 0.009 | 0.073 | 0 | 0.0026 | 0.0018 | 738 | 1221 | 155 | 1040 | 927 | 3.5 | 1509.9 | 28.74 | 38.3 | 247 | 42 | 2.5 | 13922 | 1.8 | 83 | 161 | 132 | 280 | 45
0.0011 | 0.001 | 0.18 | 0.003 | 0.01 | 0.074 | 0 | 0.0019 | 0.0011 | 708 | 1223 | 175 | 1041 | 904 | 3.5 | 1521.4 | 29.3 | 39.903 | 214 | 43 | 2.5 | 14346 | 1.8 | 82 | 147 | 146 | 290 | 47.5
0.015 | 0 | 0.19 | 0.011 | 0.01 | 0 | 0.0011 | 0 | 0.0012 | 710 | 1200 | 139 | 1035 | 898 | 2.999 | 1302.4 | 28.42 | 37.03 | 148 | 41 | 3 | 10801 | 1.6 | 83 | 182 | 191 | 320 | 39.5
0.015 | 0 | 0.19 | 0.011 | 0.01 | 0 | 0.0011 | 0 | 0.0012 | 710 | 1200 | 139 | 1035 | 898 | 2.999 | 1302.4 | 28.42 | 37.03 | 148 | 41 | 3 | 10801 | 1.6 | 83 | 182 | 191 | 320 | 39.5
0.015 | 0 | 0.19 | 0.011 | 0.01 | 0 | 0.0011 | 0 | 0.0012 | 710 | 1200 | 139 | 1035 | 898 | 2.999 | 1302.4 | 28.42 | 37.03 | 148 | 41 | 3 | 10801 | 1.6 | 83 | 182 | 191 | 320 | 39.5
0.0013 | 0.001 | 0.1 | 0.007 | 0.005 | 0.068 | 0 | 0.0021 | 0.0012 | 740 | 1224 | 184 | 1027 | 922 | 3.5 | 1485.2 | 29.45 | 38.666 | 217 | 55 | 2.5 | 14974 | 1.8 | 83 | 131 | 131 | 277 | 48.5
0.0013 | 0.001 | 0.12 | 0.01 | 0.007 | 0.07 | 0 | 0.0025 | 0.0016 | 741 | 1233 | 225 | 1034 | 899 | 5.001 | 1761.4 | 34.55 | 29.547 | 279 | 86 | 2.5 | 16014 | 0.4 | 83 | 159 | 165 | 283 | 46.5
0.0013 | 0.001 | 0.12 | 0.01 | 0.007 | 0.07 | 0 | 0.0025 | 0.0016 | 741 | 1233 | 225 | 1034 | 899 | 5.001 | 1761.4 | 34.55 | 29.547 | 279 | 86 | 2.5 | 16014 | 0.4 | 83 | 159 | 166 | 283 | 48
0.0013 | 0.001 | 0.1 | 0.007 | 0.005 | 0.068 | 0 | 0.0021 | 0.0012 | 740 | 1224 | 184 | 1027 | 922 | 3.5 | 1485.2 | 29.45 | 38.666 | 217 | 55 | 2.5 | 14974 | 1.8 | 83 | 131 | 138 | 285 | 47
0.0013 | 0.001 | 0.12 | 0.01 | 0.007 | 0.07 | 0 | 0.0025 | 0.0016 | 741 | 1233 | 225 | 1034 | 899 | 5.001 | 1761.4 | 34.55 | 29.547 | 279 | 86 | 2.5 | 16014 | 0.4 | 83 | 159 | 166 | 284 | 46.5
0.072 | 0.24 | 1.81 | 0.01 | 0.005 | 0.022 | 0.024 | 0.0019 | 0.0043 | 582 | 1200 | 207 | 1003 | 864 | 3.8 | 1368 | 28.82 | 20.231 | 260 | 100 | 3 | 16643 | 0.4 | 84 | 174 | 387 | 598 | 25.5
0.072 | 0.24 | 1.81 | 0.01 | 0.005 | 0.022 | 0.024 | 0.0019 | 0.0043 | 582 | 1200 | 207 | 1003 | 864 | 3.8 | 1368 | 28.82 | 20.231 | 260 | 100 | 3 | 16643 | 0.4 | 84 | 174 | 386 | 597 | 26
0.072 | 0.24 | 1.81 | 0.01 | 0.005 | 0.022 | 0.024 | 0.0019 | 0.0043 | 582 | 1200 | 207 | 1003 | 864 | 3.8 | 1368 | 28.82 | 20.231 | 260 | 100 | 3 | 16643 | 0.4 | 84 | 174 | 381 | 594 | 25
0.0011 | 0.003 | 0.19 | 0.007 | 0.009 | 0.072 | 0 | 0.0028 | 0.0013 | 709 | 1213 | 163 | 1041 | 907 | 3.5 | 1696.6 | 28.73 | 34.529 | 255 | 48 | 2.5 | 15128 | 0.8 | 87 | 125 | 150 | 297 | 43.5
0.0011 | 0.003 | 0.19 | 0.007 | 0.009 | 0.072 | 0 | 0.0028 | 0.0013 | 709 | 1213 | 163 | 1041 | 907 | 3.5 | 1696.6 | 28.73 | 34.529 | 255 | 48 | 2.5 | 15128 | 0.8 | 87 | 125 | 155 | 295 | 46.5
0.0011 | 0.003 | 0.19 | 0.007 | 0.009 | 0.072 | 0 | 0.0028 | 0.0013 | 709 | 1213 | 163 | 1041 | 907 | 3.5 | 1696.6 | 28.73 | 34.529 | 255 | 48 | 2.5 | 15128 | 0.8 | 87 | 125 | 150 | 299 | 43
0.0011 | 0.003 | 0.19 | 0.007 | 0.009 | 0.072 | 0 | 0.0028 | 0.0013 | 709 | 1213 | 163 | 1041 | 907 | 3.5 | 1696.6 | 28.73 | 34.529 | 255 | 48 | 2.5 | 15128 | 0.8 | 87 | 125 | 155 | 299 | 44
0.07 | 0.25 | 1.83 | 0.01 | 0.002 | 0.019 | 0.025 | 0.0012 | 0.0039 | 582 | 1204 | 197 | 1028 | 858 | 4 | 1313.9 | 20.07 | 15.765 | 251 | 100 | 3 | 13511 | 0.4 | 86 | 156 | 356 | 607 | 27
0.07 | 0.25 | 1.83 | 0.01 | 0.002 | 0.019 | 0.025 | 0.0012 | 0.0039 | 582 | 1204 | 197 | 1028 | 858 | 4 | 1313.9 | 20.07 | 15.765 | 251 | 100 | 3 | 13511 | 0.4 | 86 | 156 | 358 | 607 | 26
0.0018 | 0.003 | 0.38 | 0.029 | 0.006 | 0.025 | 0.02 | 0.0027 | 0.003 | 756 | 1202 | 188 | 1024 | 911 | 5.5 | 1458.2 | 20.808 | 19.91 | 304 | 100 | 3 | 12483 | 0.8 | 87 | 157 | 214 | 332 | 42.5
0.0018 | 0.003 | 0.38 | 0.029 | 0.006 | 0.025 | 0.02 | 0.0027 | 0.003 | 756 | 1202 | 188 | 1024 | 911 | 5.5 | 1458.2 | 20.808 | 19.91 | 304 | 100 | 3 | 12483 | 0.8 | 87 | 157 | 218 | 338 | 41.5
0.0018 | 0.003 | 0.38 | 0.029 | 0.006 | 0.025 | 0.02 | 0.0027 | 0.003 | 756 | 1202 | 188 | 1024 | 911 | 5.5 | 1458.2 | 20.808 | 19.91 | 304 | 100 | 3 | 12483 | 0.8 | 87 | 157 | 226 | 346 | 41.5
0.058 | 0.073 | 1.43 | 0.011 | 0.004 | 0.023 | 0 | 0 | 0.0037 | 624 | 1213 | 158 | 1042 | 877 | 3.102 | 1211.5 | 20.93 | 25.011 | 188 | 48 | 3 | 13655 | 0.8 | 85 | 143 | 291 | 499 | 31
0.058 | 0.073 | 1.43 | 0.011 | 0.004 | 0.023 | 0 | 0 | 0.0037 | 624 | 1213 | 158 | 1042 | 877 | 3.102 | 1211.5 | 20.93 | 25.011 | 188 | 48 | 3 | 13655 | 0.8 | 85 | 143 | 291 | 497 | 30
0.058 | 0.073 | 1.43 | 0.011 | 0.004 | 0.023 | 0 | 0 | 0.0037 | 624 | 1213 | 158 | 1042 | 877 | 3.102 | 1211.5 | 20.93 | 25.011 | 188 | 48 | 3 | 13655 | 0.8 | 85 | 143 | 292 | 491 | 30
0.037 | 0.002 | 0.26 | 0.01 | 0.012 | 0 | 0.012 | 0 | 0.002 | 639 | 1197 | 173 | 1024 | 876 | 5.5 | 1467.1 | 29.33 | 17.265 | 230 | 97 | 3 | 12179 | 0.8 | 82 | 161 | 263 | 365 | 40
0.037 | 0.002 | 0.26 | 0.01 | 0.012 | 0 | 0.012 | 0 | 0.002 | 639 | 1197 | 173 | 1024 | 876 | 5.5 | 1467.1 | 29.33 | 17.265 | 230 | 97 | 3 | 12179 | 0.8 | 82 | 161 | 261 | 367 | 38
0.037 | 0.002 | 0.26 | 0.01 | 0.012 | 0 | 0.012 | 0 | 0.002 | 639 | 1197 | 173 | 1024 | 876 | 5.5 | 1467.1 | 29.33 | 17.265 | 230 | 97 | 3 | 12179 | 0.8 | 82 | 161 | 260 | 362 | 39.5
0.068 | 0.22 | 1.86 | 0.011 | 0.007 | 0.018 | 0.026 | 0.0016 | 0.0051 | 534 | 1215 | 166 | 1019 | 870 | 3.8 | 1511.4 | 29.42 | 0 | 0 | 0 | 3 | 22679 | 0.4 | 0 | 0 | 369 | 620 | 25.5
0.068 | 0.22 | 1.86 | 0.011 | 0.007 | 0.018 | 0.026 | 0.0016 | 0.0051 | 534 | 1215 | 166 | 1019 | 870 | 3.8 | 1511.4 | 29.42 | 0 | 0 | 0 | 3 | 22679 | 0.4 | 0 | 0 | 368 | 621 | 25.5
0.001 | 0.001 | 0.08 | 0.006 | 0.008 | 0.074 | 0.003 | 0.0028 | 0.0016 | 737 | 1212 | 171 | 1016 | 906 | 4.999 | 1504.1 | 27.85 | 28.574 | 234 | 75 | 3 | 13749 | 1.8 | 78 | 159 | 161 | 286 | 50.5
0.001 | 0.001 | 0.08 | 0.006 | 0.008 | 0.074 | 0.003 | 0.0028 | 0.0016 | 737 | 1212 | 171 | 1016 | 906 | 4.999 | 1504.1 | 27.85 | 28.574 | 234 | 75 | 3 | 13749 | 1.8 | 78 | 159 | 169 | 284 | 48
0.0014 | 0.001 | 0.1 | 0.009 | 0.006 | 0.079 | 0.001 | 0.0027 | 0.002 | 736 | 1223 | 183 | 1045 | 911 | 3.502 | 1666.5 | 28.95 | 40.685 | 258 | 47 | 2.5 | 15993 | 0.8 | 83 | 127 | 136 | 283 | 46.5
0.0014 | 0.001 | 0.1 | 0.009 | 0.006 | 0.079 | 0.001 | 0.0027 | 0.002 | 736 | 1223 | 183 | 1045 | 911 | 3.502 | 1666.5 | 28.95 | 40.685 | 258 | 47 | 2.5 | 15993 | 0.8 | 83 | 127 | 135 | 282 | 46.5
0.0012 | 0.002 | 0.11 | 0.011 | 0.004 | 0.067 | 0 | 0.0017 | 0.0018 | 738 | 1205 | 195 | 1010 | 896 | 3.501 | 1471.1 | 28.52 | 39.753 | 208 | 55 | 2.5 | 13430 | 1.8 | 84 | 143 | 140 | 290 | 44.5
0.0012 | 0.002 | 0.11 | 0.011 | 0.004 | 0.067 | 0 | 0.0017 | 0.0018 | 738 | 1205 | 195 | 1010 | 896 | 3.501 | 1471.1 | 28.52 | 39.753 | 208 | 55 | 2.5 | 13430 | 1.8 | 84 | 143 | 136 | 281 | 49
0.0007 | 0.001 | 0.19 | 0.006 | 0.006 | 0.074 | 0 | 0.002 | 0.0011 | 726 | 1204 | 176 | 1017 | 901 | 3.499 | 1337 | 28.51 | 38.924 | 189 | 39 | 3 | 13341 | 1.8 | 84 | 139 | 142 | 289 | 45
0.0007 | 0.001 | 0.19 | 0.006 | 0.006 | 0.074 | 0 | 0.002 | 0.0011 | 726 | 1204 | 176 | 1017 | 901 | 3.499 | 1337 | 28.51 | 38.924 | 189 | 39 | 3 | 13341 | 1.8 | 84 | 139 | 142 | 289 | 45
0.03 | 0 | 0.21 | 0.012 | 0.008 | 0 | 0.001 | 0 | 0 | 647 | 1195 | 328 | 1016 | 877 | 4.8 | 1332.6 | 29.71 | 24.566 | 185 | 100 | 3 | 11099 | 1.6 | 85 | 151 | 279 | 357 | 43
0.03 | 0 | 0.21 | 0.012 | 0.008 | 0 | 0.001 | 0 | 0 | 647 | 1195 | 328 | 1016 | 877 | 4.8 | 1332.6 | 29.71 | 24.566 | 185 | 100 | 3 | 11099 | 1.6 | 85 | 151 | 279 | 357 | 43
0.03 | 0 | 0.21 | 0.012 | 0.008 | 0 | 0.001 | 0 | 0 | 647 | 1195 | 328 | 1016 | 877 | 4.8 | 1332.6 | 29.71 | 24.566 | 185 | 100 | 3 | 11099 | 1.6 | 85 | 151 | 279 | 357 | 43
0.07 | 0.23 | 1.91 | 0.016 | 0.004 | 0.018 | 0.024 | 0.0014 | 0.0046 | 541 | 1201 | 150 | 1042 | 873 | 3.8 | 1116.3 | 19.77 | 18.555 | 212 | 92 | 3 | 14546 | 0.4 | 84 | 158 | 368 | 634 | 23
0.013 | 0 | 0.16 | 0.013 | 0.009 | 0 | 0.001 | 0 | 0.0013 | 702 | 1230 | 975 | 1015 | 901 | 3.801 | 1435.3 | 28.76 | 30.078 | 210 | 59 | 2.5 | 12313 | 1.6 | 83 | 216 | 203 | 322 | 42.5
0.013 | 0 | 0.16 | 0.013 | 0.009 | 0 | 0.001 | 0 | 0.0013 | 702 | 1230 | 975 | 1015 | 901 | 3.801 | 1435.3 | 28.76 | 30.078 | 210 | 59 | 2.5 | 12313 | 1.6 | 83 | 216 | 203 | 322 | 42.5
0.013 | 0 | 0.16 | 0.013 | 0.009 | 0 | 0.001 | 0 | 0.0013 | 702 | 1230 | 975 | 1015 | 901 | 3.801 | 1435.3 | 28.76 | 30.078 | 210 | 59 | 2.5 | 12313 | 1.6 | 83 | 216 | 203 | 322 | 42.5
0.07 | 0.23 | 1.91 | 0.016 | 0.004 | 0.018 | 0.024 | 0.0014 | 0.0046 | 541 | 1201 | 150 | 1042 | 873 | 3.8 | 1116.3 | 19.77 | 18.555 | 212 | 92 | 3 | 14546 | 0.4 | 84 | 158 | 368 | 629 | 26
0.001 | 0.001 | 0.08 | 0.004 | 0.005 | 0.077 | 0 | 0.0026 | 0.0021 | 739 | 1231 | 188 | 1052 | 906 | 3.501 | 1268.9 | 20.55 | 38.08 | 182 | 39 | 3 | 11564 | 1.8 | 86 | 169 | 138 | 284 | 45.5
0.001 | 0.001 | 0.08 | 0.004 | 0.005 | 0.077 | 0 | 0.0026 | 0.0021 | 739 | 1231 | 188 | 1052 | 906 | 3.501 | 1268.9 | 20.55 | 38.08 | 182 | 39 | 3 | 11564 | 1.8 | 86 | 169 | 135 | 283 | 46.5
0.0011 | 0.001 | 0.08 | 0.014 | 0.01 | 0.065 | 0 | 0.0021 | 0.0016 | 740 | 1200 | 190 | 1041 | 930 | 3.501 | 1623.6 | 24.92 | 38.929 | 227 | 63 | 3 | 15721 | 0.8 | 84 | 124 | 139 | 286 | 42
0.0011 | 0.001 | 0.08 | 0.014 | 0.01 | 0.065 | 0 | 0.0021 | 0.0016 | 740 | 1200 | 190 | 1041 | 930 | 3.501 | 1623.6 | 24.92 | 38.929 | 227 | 63 | 3 | 15721 | 0.8 | 84 | 124 | 139 | 287 | 43
0.0011 | 0.001 | 0.08 | 0.014 | 0.01 | 0.065 | 0 | 0.0021 | 0.0016 | 740 | 1200 | 190 | 1041 | 930 | 3.501 | 1623.6 | 24.92 | 38.929 | 227 | 63 | 3 | 15721 | 0.8 | 84 | 124 | 140 | 287 | 44.5
0.019 | 0 | 0.22 | 0.012 | 0.009 | 0 | 0.001 | 0 | 0.001 | 708 | 1237 | 175 | 1057 | 899 | 3.8 | 1533.5 | 30.55 | 28.567 | 196 | 64 | 2.5 | 13240 | 1.6 | 83 | 207 | 182 | 312 | 42
0.019 | 0 | 0.22 | 0.012 | 0.009 | 0 | 0.001 | 0 | 0.001 | 708 | 1237 | 175 | 1057 | 899 | 3.8 | 1533.5 | 30.55 | 28.567 | 196 | 64 | 2.5 | 13240 | 1.6 | 83 | 207 | 182 | 312 | 42
0.019 | 0 | 0.22 | 0.012 | 0.009 | 0 | 0.001 | 0 | 0.001 | 708 | 1237 | 175 | 1057 | 899 | 3.8 | 1533.5 | 30.55 | 28.567 | 196 | 64 | 2.5 | 13240 | 1.6 | 83 | 207 | 182 | 312 | 42
0.0015 | 0.003 | 0.11 | 0.008 | 0.006 | 0.072 | 0.001 | 0.0015 | 0.0013 | 740 | 1215 | 167 | 1040 | 907 | 3.5 | 1680.4 | 28.36 | 38.412 | 276 | 48 | 2.5 | 15677 | 0.8 | 82 | 129 | 136 | 284 | 45
0.0015 | 0.003 | 0.11 | 0.008 | 0.006 | 0.072 | 0.001 | 0.0015 | 0.0013 | 740 | 1215 | 167 | 1040 | 907 | 3.5 | 1680.4 | 28.36 | 38.412 | 276 | 48 | 2.5 | 15677 | 0.8 | 82 | 129 | 134 | 277 | 47.5
0.0015 | 0.003 | 0.11 | 0.008 | 0.006 | 0.072 | 0.001 | 0.0015 | 0.0013 | 740 | 1215 | 167 | 1040 | 907 | 3.5 | 1680.4 | 28.36 | 38.412 | 276 | 48 | 2.5 | 15677 | 0.8 | 82 | 129 | 135 | 283 | 47.5
0.0014 | 0.001 | 0.09 | 0.006 | 0.004 | 0.078 | 0.001 | 0.002 | 0.0024 | 740 | 1237 | 187 | 1046 | 916 | 3.5 | 1664.6 | 29.249 | 40.668 | 262 | 47 | 2.5 | 15772 | 0.8 | 84 | 152 | 135 | 277 | 47
0.0014 | 0.001 | 0.09 | 0.006 | 0.004 | 0.078 | 0.001 | 0.002 | 0.0024 | 740 | 1237 | 187 | 1046 | 916 | 3.5 | 1664.6 | 29.249 | 40.668 | 262 | 47 | 2.5 | 15772 | 0.8 | 84 | 152 | 136 | 286 | 48
0.0012 | 0.002 | 0.1 | 0.011 | 0.005 | 0.074 | 0 | 0.002 | 0.0016 | 741 | 1214 | 188 | 1055 | 938 | 3.501 | 1467.3 | 29.92 | 37.871 | 187 | 46 | 2.5 | 14462 | 1.8 | 83 | 128 | 139 | 277 | 48
0.0012 | 0.002 | 0.1 | 0.011 | 0.005 | 0.074 | 0 | 0.002 | 0.0016 | 741 | 1214 | 188 | 1055 | 938 | 3.501 | 1467.3 | 29.92 | 37.871 | 187 | 46 | 2.5 | 14462 | 1.8 | 83 | 128 | 140 | 276 | 48
0.076 | 0.24 | 1.87 | 0.013 | 0.001 | 0.02 | 0.027 | 0.002 | 0.0048 | 577 | 1201 | 168 | 1018 | 865 | 3.4 | 1324 | 27.7 | 19.767 | 223 | 100 | 3 | 15558 | 0.6 | 86 | 191 | 367 | 641 | 25.5
0.076 | 0.24 | 1.87 | 0.013 | 0.001 | 0.02 | 0.027 | 0.002 | 0.0048 | 577 | 1201 | 168 | 1018 | 865 | 3.4 | 1324 | 27.7 | 19.767 | 223 | 100 | 3 | 15558 | 0.6 | 86 | 191 | 365 | 646 | 26
0.076 | 0.24 | 1.87 | 0.013 | 0.001 | 0.02 | 0.027 | 0.002 | 0.0048 | 577 | 1201 | 168 | 1018 | 865 | 3.4 | 1324 | 27.7 | 19.767 | 223 | 100 | 3 | 15558 | 0.6 | 86 | 191 | 368 | 642 | 25.5
0.076 | 0.24 | 1.87 | 0.013 | 0.001 | 0.02 | 0.027 | 0.002 | 0.0048 | 577 | 1201 | 168 | 1018 | 865 | 3.4 | 1324 | 27.7 | 19.767 | 223 | 100 | 3 | 15558 | 0.6 | 86 | 191 | 367 | 646 | 25.5
0.0015 | 0.001 | 0.11 | 0.01 | 0.004 | 0.076 | 0 | 0.0011 | 0.002 | 739 | 1234 | 164 | 1050 | 931 | 3.5 | 1509.8 | 28.83 | 38.864 | 209 | 43 | 2.5 | 14447 | 1.8 | 84 | 142 | 139 | 280 | 42
0.0015 | 0.001 | 0.11 | 0.01 | 0.004 | 0.076 | 0 | 0.0011 | 0.002 | 739 | 1234 | 164 | 1050 | 931 | 3.5 | 1509.8 | 28.83 | 38.864 | 209 | 43 | 2.5 | 14447 | 1.8 | 84 | 142 | 138 | 283 | 42
0.001 | 0 | 0.13 | 0.014 | 0.008 | 0.0597 | 0 | 0.0023 | 0.0022 | 721 | 1209 | 170 | 1040 | 902 | 3.5 | 1514 | 24.06 | 37.425 | 203 | 48 | 2.5 | 14896 | 1.8 | 50 | 88 | 144 | 291 | 54.5
0.001 | 0 | 0.13 | 0.014 | 0.008 | 0.0597 | 0 | 0.0023 | 0.0022 | 721 | 1209 | 170 | 1040 | 902 | 3.5 | 1514 | 24.06 | 37.425 | 203 | 48 | 2.5 | 14896 | 1.8 | 50 | 88 | 144 | 291 | 54.5
0.02 | 0 | 0.19 | 0.014 | 0.008 | 0 | 0.001 | 0 | 0.001 | 716 | 1209 | 177 | 1030 | 902 | 4.801 | 1282.8 | 21.23 | 26.93 | 186 | 87 | 3 | 11369 | 1.6 | 84 | 152 | 209 | 312 | 38.5
0.02 | 0 | 0.19 | 0.014 | 0.008 | 0 | 0.001 | 0 | 0.001 | 716 | 1209 | 177 | 1030 | 902 | 4.801 | 1282.8 | 21.23 | 26.93 | 186 | 87 | 3 | 11369 | 1.6 | 84 | 152 | 209 | 312 | 38.5
0.078 | 0.24 | 1.83 | 0.01 | 0.009 | 0.023 | 0.026 | 0.0015 | 0.0057 | 534 | 1217 | 151 | 1025 | 865 | 3.4 | 1526.8 | 28.62 | 0 | 0 | 0 | 3 | 21241 | 0.6 | 0 | 0 | 368 | 615 | 27.5
0.078 | 0.24 | 1.83 | 0.01 | 0.009 | 0.023 | 0.026 | 0.0015 | 0.0057 | 534 | 1217 | 151 | 1025 | 865 | 3.4 | 1526.8 | 28.62 | 0 | 0 | 0 | 3 | 21241 | 0.6 | 0 | 0 | 363 | 618 | 27
0.022 | 0 | 0.21 | 0.014 | 0.01 | 0 | 0.0033 | 0 | 0.0012 | 707 | 1206 | 158 | 1003 | 883 | 4.499 | 1334.3 | 29.51 | 30.714 | 203 | 66 | 3 | 12835 | 1.6 | 83 | 207 | 197 | 320 | 40
0.022 | 0 | 0.21 | 0.014 | 0.01 | 0 | 0.0033 | 0 | 0.0012 | 707 | 1206 | 158 | 1003 | 883 | 4.499 | 1334.3 | 29.51 | 30.714 | 203 | 66 | 3 | 12835 | 1.6 | 83 | 207 | 197 | 320 | 40
0.022 | 0 | 0.21 | 0.014 | 0.01 | 0 | 0.0033 | 0 | 0.0012 | 707 | 1206 | 158 | 1003 | 883 | 4.499 | 1334.3 | 29.51 | 30.714 | 203 | 66 | 3 | 12835 | 1.6 | 83 | 207 | 197 | 320 | 40
0.027 | 0 | 0.2 | 0.012 | 0.008 | 0 | 0.001 | 0 | 0.0019 | 711 | 1210 | 150 | 1037 | 904 | 4.8 | 1531.9 | 30.84 | 23.56 | 209 | 91 | 2.5 | 12767 | 1.6 | 83 | 199 | 204 | 312 | 44.5
0.027 | 0 | 0.2 | 0.012 | 0.008 | 0 | 0.001 | 0 | 0.0019 | 711 | 1210 | 150 | 1037 | 904 | 4.8 | 1531.9 | 30.84 | 23.56 | 209 | 91 | 2.5 | 12767 | 1.6 | 83 | 199 | 204 | 312 | 44.5
0.027 | 0 | 0.2 | 0.012 | 0.008 | 0 | 0.001 | 0 | 0.0019 | 711 | 1210 | 150 | 1037 | 904 | 4.8 | 1531.9 | 30.84 | 23.56 | 209 | 91 | 2.5 | 12767 | 1.6 | 83 | 199 | 204 | 312 | 44.5
0.063 | 0.2 | 0.99 | 0.013 | 0.003 | 0.03 | 0.041 | 0 | 0.0038 | 600 | 1184 | 165 | 995 | 882 | 3.4 | 1081.5 | 20.47 | 17.866 | 181 | 83 | 3 | 12256 | 0.6 | 82 | 174 | 498 | 590 | 19.5
0.063 | 0.2 | 0.99 | 0.013 | 0.003 | 0.03 | 0.041 | 0 | 0.0038 | 600 | 1184 | 165 | 995 | 882 | 3.4 | 1081.5 | 20.47 | 17.866 | 181 | 83 | 3 | 12256 | 0.6 | 82 | 174 | 428 | 526 | 24
0.074 | 0.26 | 1.88 | 0.015 | 0.003 | 0.022 | 0.024 | 0.0015 | 0.0045 | 579 | 1205 | 210 | 1019 | 862 | 3.8 | 1457.6 | 28.49 | 18.87 | 262 | 100 | 3 | 17493 | 0.4 | 85 | 155 | 364 | 636 | 24.5
0.074 | 0.26 | 1.88 | 0.015 | 0.003 | 0.022 | 0.024 | 0.0015 | 0.0045 | 579 | 1205 | 210 | 1019 | 862 | 3.8 | 1457.6 | 28.49 | 18.87 | 262 | 100 | 3 | 17493 | 0.4 | 85 | 155 | 364 | 637 | 25.5
0.074 | 0.26 | 1.88 | 0.015 | 0.003 | 0.022 | 0.024 | 0.0015 | 0.0045 | 579 | 1205 | 210 | 1019 | 862 | 3.8 | 1457.6 | 28.49 | 18.87 | 262 | 100 | 3 | 17493 | 0.4 | 85 | 155 | 365 | 636 | 24.5
0.026 | 0 | 0.21 | 0.011 | 0.006 | 0 | 0.0013 | 0 | 0.0026 | 705 | 1210 | 208 | 1058 | 916 | 6 | 1432.7 | 28.84 | 21.607 | 233 | 101 | 3 | 11732 | 1.2 | 82 | 120 | 213 | 312 | 43
0.072 | 0.25 | 1.86 | 0.01 | 0.005 | 0.023 | 0.024 | 0.0016 | 0.0052 | 553 | 1213 | 251 | 1012 | 865 | 4 | 1438.5 | 20.66 | 16.257 | 237 | 100 | 3 | 18156 | 0.4 | 83 | 171 | 378 | 618 | 26.5
0.072 | 0.25 | 1.86 | 0.01 | 0.005 | 0.023 | 0.024 | 0.0016 | 0.0052 | 553 | 1213 | 251 | 1012 | 865 | 4 | 1438.5 | 20.66 | 16.257 | 237 | 100 | 3 | 18156 | 0.4 | 83 | 171 | 379 | 614 | 27.5
0.026 | 0 | 0.21 | 0.011 | 0.006 | 0 | 0.0013 | 0 | 0.0026 | 705 | 1210 | 208 | 1058 | 916 | 6 | 1432.7 | 28.84 | 21.607 | 233 | 101 | 3 | 11732 | 1.2 | 82 | 120 | 213 | 312 | 43
0.026 | 0 | 0.21 | 0.011 | 0.006 | 0 | 0.0013 | 0 | 0.0026 | 705 | 1210 | 208 | 1058 | 916 | 6 | 1432.7 | 28.84 | 21.607 | 233 | 101 | 3 | 11732 | 1.2 | 82 | 120 | 213 | 312 | 43
0.0012 | 0.001 | 0.08 | 0.008 | 0.005 | 0.084 | 0.002 | 0.0015 | 0.0015 | 743 | 1215 | 165 | 1047 | 908 | 3.5 | 1555.6 | 27.4 | 38.729 | 210 | 44 | 2.5 | 14687 | 1.8 | 84 | 141 | 143 | 295 | 45.5
0.0012 | 0.001 | 0.08 | 0.008 | 0.005 | 0.084 | 0.002 | 0.0015 | 0.0015 | 743 | 1215 | 165 | 1047 | 908 | 3.5 | 1555.6 | 27.4 | 38.729 | 210 | 44 | 2.5 | 14687 | 1.8 | 84 | 141 | 142 | 288 | 46
0.05 | 0 | 0.23 | 0.011 | 0.007 | 0.0007 | 0.0017 | 0 | 0 | 656 | 1218 | 164 | 1030 | 892 | 4.799 | 1560.3 | 29.44 | 24.729 | 204 | 82 | 3 | 13359 | 1.6 | 83 | 169 | 256 | 350 | 47.5
0.05 | 0 | 0.23 | 0.011 | 0.007 | 0.0007 | 0.0017 | 0 | 0 | 656 | 1218 | 164 | 1030 | 892 | 4.799 | 1560.3 | 29.44 | 24.729 | 204 | 82 | 3 | 13359 | 1.6 | 83 | 169 | 256 | 350 | 47.5
0.02 | 0 | 0.21 | 0.01 | 0.008 | 0 | 0.001 | 0 | 0.0011 | 712 | 1206 | 166 | 1056 | 913 | 4.801 | 1435 | 24.34 | 21.763 | 198 | 100 | 3 | 11663 | 1.6 | 77 | 120 | 202 | 305 | 43.5
0.065 | 0.23 | 1.88 | 0.017 | 0.004 | 0.02 | 0.026 | 0.001 | 0.005 | 547 | 1210 | 161 | 1037 | 870 | 4.5 | 1200.2 | 20.59 | 15.968 | 253 | 100 | 3 | 15709 | 0.3 | 83 | 197 | 383 | 593 | 24.5
0.02 | 0 | 0.21 | 0.01 | 0.008 | 0 | 0.001 | 0 | 0.0011 | 712 | 1206 | 166 | 1056 | 913 | 4.801 | 1435 | 24.34 | 21.763 | 198 | 100 | 3 | 11663 | 1.6 | 77 | 120 | 202 | 305 | 43.5
0.065 | 0.23 | 1.88 | 0.017 | 0.004 | 0.02 | 0.026 | 0.001 | 0.005 | 547 | 1210 | 161 | 1037 | 870 | 4.5 | 1200.2 | 20.59 | 15.968 | 253 | 100 | 3 | 15709 | 0.3 | 83 | 197 | 380 | 592 | 25.5
0.001 | 0.002 | 0.09 | 0.004 | 0.006 | 0.072 | 0.001 | 0.0017 | 0.0011 | 740 | 1210 | 197 | 1031 | 916 | 3.501 | 1667.3 | 29.25 | 39.77 | 226 | 47 | 2.5 | 16479 | 0.8 | 80 | 148 | 134 | 280 | 48
0.116 | 0.26 | 1.5 | 0.011 | 0.004 | 0.024 | 0.044 | 0 | 0.0039 | 586 | 1217 | 156 | 1018 | 888 | 3.4 | 1501.1 | 28.171 | 17.797 | 268 | 100 | 3 | 18444 | 0.6 | 77 | 209 | 466 | 643 | 25.5
0.001 | 0.002 | 0.09 | 0.004 | 0.006 | 0.072 | 0.001 | 0.0017 | 0.0011 | 740 | 1210 | 197 | 1031 | 916 | 3.501 | 1667.3 | 29.25 | 39.77 | 226 | 47 | 2.5 | 16479 | 0.8 | 80 | 148 | 139 | 285 | 50.5
0.116 | 0.26 | 1.5 | 0.011 | 0.004 | 0.024 | 0.044 | 0 | 0.0039 | 586 | 1217 | 156 | 1018 | 888 | 3.4 | 1501.1 | 28.171 | 17.797 | 268 | 100 | 3 | 18444 | 0.6 | 77 | 209 | 464 | 640 | 25
0.071 | 0.26 | 1.86 | 0.013 | 0.004 | 0.021 | 0.021 | 0.002 | 0.0044 | 550 | 1218 | 166 | 1048 | 877 | 3.4 | 1256 | 19.91 | 25.186 | 208 | 88 | 3 | 16629 | 0.6 | 83 | 156 | 401 | 632 | 27
0.073 | 0.19 | 0.99 | 0.012 | 0.008 | 0.034 | 0.04 | 0 | 0.004 | 601 | 1216 | 203 | 1030 | 879 | 3.401 | 1222.2 | 18.75 | 19.42 | 206 | 94 | 3 | 14791 | 0.6 | 84 | 180 | 436 | 547 | 21
0.071 | 0.26 | 1.86 | 0.013 | 0.004 | 0.021 | 0.021 | 0.002 | 0.0044 | 550 | 1218 | 166 | 1048 | 877 | 3.4 | 1256 | 19.91 | 25.186 | 208 | 88 | 3 | 16629 | 0.6 | 83 | 156 | 393 | 635 | 26.5
0.073 | 0.19 | 0.99 | 0.012 | 0.008 | 0.034 | 0.04 | 0 | 0.004 | 601 | 1216 | 203 | 1030 | 879 | 3.401 | 1222.2 | 18.75 | 19.42 | 206 | 94 | 3 | 14791 | 0.6 | 84 | 180 | 434 | 544 | 21.5
0.001 | 0.002 | 0.21 | 0.008 | 0.005 | 0.066 | 0 | 0.0016 | 0.0015 | 711 | 1212 | 270 | 1025 | 904 | 3.198 | 1300.1 | 19.67 | 35.776 | 161 | 42 | 3 | 12317 | 1.8 | 83 | 175 | 143 | 300 | 43.5
0.022 | 0 | 0.18 | 0.009 | 0.012 | 0 | 0.001 | 0 | 0.0024 | 704 | 1205 | 201 | 1014 | 894 | 4.505 | 1437.3 | 23.9 | 26.813 | 195 | 91 | 3 | 11977 | 1.6 | 83 | 195 | 209 | 320 | 45.5
0.001 | 0.002 | 0.21 | 0.008 | 0.005 | 0.066 | 0 | 0.0016 | 0.0015 | 711 | 1212 | 270 | 1025 | 904 | 3.198 | 1300.1 | 19.67 | 35.776 | 161 | 42 | 3 | 12317 | 1.8 | 83 | 175 | 143 | 300 | 43.5
0.022 | 0 | 0.21 | 0.011 | 0.006 | 0 | 0.0013 | 0 | 0.0018 | 713 | 1206 | 181 | 1024 | 905 | 4.5 | 1432.7 | 29.58 | 32.197 | 207 | 71 | 3 | 13223 | 1.6 | 84 | 185 | 195 | 308 | 44
0.022 | 0 | 0.18 | 0.009 | 0.012 | 0 | 0.001 | 0 | 0.0024 | 704 | 1205 | 201 | 1014 | 894 | 4.505 | 1437.3 | 23.9 | 26.813 | 195 | 91 | 3 | 11977 | 1.6 | 83 | 195 | 209 | 320 | 45.5
0.022 | 0 | 0.21 | 0.011 | 0.006 | 0 | 0.0013 | 0 | 0.0018 | 713 | 1206 | 181 | 1024 | 905 | 4.5 | 1432.7 | 29.58 | 32.197 | 207 | 71 | 3 | 13223 | 1.6 | 84 | 185 | 195 | 308 | 44
0.022 | 0 | 0.21 | 0.011 | 0.006 | 0 | 0.0013 | 0 | 0.0018 | 713 | 1206 | 181 | 1024 | 905 | 4.5 | 1432.7 | 29.58 | 32.197 | 207 | 71 | 3 | 13223 | 1.6 | 84 | 185 | 195 | 308 | 44
0.021 | 0 | 0.2 | 0.01 | 0.01 | 0 | 0.0019 | 0 | 0.0019 | 710 | 1251 | 180 | 1036 | 887 | 4.501 | 1285.9 | 22.96 | 30.862 | 185 | 64 | 3 | 11958 | 1.6 | 82 | 177 | 196 | 323 | 43
0.075 | 0.23 | 1.87 | 0.012 | 0.004 | 0.019 | 0.026 | 0.0012 | 0.0033 | 537 | 1198 | 148 | 1029 | 862 | 3.4 | 1150.8 | 19.71 | 24.171 | 196 | 83 | 3 | 14437 | 0.6 | 84 | 160 | 379 | 639 | 24.5
0.021 | 0 | 0.2 | 0.01 | 0.01 | 0 | 0.0019 | 0 | 0.0019 | 710 | 1251 | 180 | 1036 | 887 | 4.501 | 1285.9 | 22.96 | 30.862 | 185 | 64 | 3 | 11958 | 1.6 | 82 | 177 | 196 | 323 | 43
0.075 | 0.23 | 1.87 | 0.012 | 0.004 | 0.019 | 0.026 | 0.0012 | 0.0033 | 537 | 1198 | 148 | 1029 | 862 | 3.4 | 1150.8 | 19.71 | 24.171 | 196 | 83 | 3 | 14437 | 0.6 | 84 | 160 | 377 | 641 | 24.5
0.074 | 0.25 | 1.85 | 0.016 | 0.006 | 0.02 | 0.024 | 0.0011 | 0.0052 | 548 | 1234 | 223 | 1036 | 872 | 3.4 | 1619.3 | 28.65 | 23.006 | 275 | 100 | 3 | 21876 | 0.6 | 84 | 175 | 379 | 647 | 26.5
0.001 | 0.001 | 0.08 | 0.008 | 0.004 | 0.075 | 0 | 0.0029 | 0.0023 | 736 | 1206 | 173 | 1011 | 919 | 3.5 | 1276.8 | 27.39 | 36.82 | 182 | 31 | 2.5 | 11326 | 1.8 | 84 | 124 | 138 | 290 | 46.5
0.074 | 0.25 | 1.85 | 0.016 | 0.006 | 0.02 | 0.024 | 0.0011 | 0.0052 | 548 | 1234 | 223 | 1036 | 872 | 3.4 | 1619.3 | 28.65 | 23.006 | 275 | 100 | 3 | 21876 | 0.6 | 84 | 175 | 379 | 646 | 26.5
0.085 | 0.25 | 1.82 | 0.013 | 0.009 | 0.016 | 0.023 | 0.0014 | 0.006 | 578 | 1199 | 194 | 1021 | 864 | 3.4 | 1283.9 | 27.45 | 21.923 | 179 | 69 | 3 | 15552 | 0.6 | 84 | 182 | 384 | 605 | 28
0.085 | 0.25 | 1.82 | 0.013 | 0.009 | 0.016 | 0.023 | 0.0014 | 0.006 | 578 | 1199 | 194 | 1021 | 864 | 3.4 | 1283.9 | 27.45 | 21.923 | 179 | 69 | 3 | 15552 | 0.6 | 84 | 182 | 386 | 605 | 26.5
0.085 | 0.25 | 1.82 | 0.013 | 0.009 | 0.016 | 0.023 | 0.0014 | 0.006 | 578 | 1199 | 194 | 1021 | 864 | 3.4 | 1283.9 | 27.45 | 21.923 | 179 | 69 | 3 | 15552 | 0.6 | 84 | 182 | 391 | 609 | 26.5
0.074 | 0.25 | 1.85 | 0.016 | 0.006 | 0.02 | 0.024 | 0.0011 | 0.0052 | 548 | 1234 | 223 | 1036 | 872 | 3.4 | 1619.3 | 28.65 | 23.006 | 275 | 100 | 3 | 21876 | 0.6 | 84 | 175 | 378 | 646 | 26.5
0.001 | 0.001 | 0.08 | 0.008 | 0.004 | 0.075 | 0 | 0.0029 | 0.0023 | 736 | 1206 | 173 | 1011 | 919 | 3.5 | 1276.8 | 27.39 | 36.82 | 182 | 31 | 2.5 | 11326 | 1.8 | 84 | 124 | 145 | 294 | 47
0.0011 | 0.001 | 0.18 | 0.005 | 0.011 | 0.073 | 0 | 0.0014 | 0.0015 | 708 | 1222 | 156 | 1041 | 901 | 3.503 | 1475.4 | 29.44 | 37.796 | 196 | 45 | 2.5 | 13821 | 1.8 | 82 | 127 | 149 | 298 | 49
0.0011 | 0.001 | 0.18 | 0.005 | 0.011 | 0.073 | 0 | 0.0014 | 0.0015 | 708 | 1222 | 156 | 1041 | 901 | 3.503 | 1475.4 | 29.44 | 37.796 | 196 | 45 | 2.5 | 13821 | 1.8 | 82 | 127 | 148 | 296 | 46
0.0011 | 0.001 | 0.18 | 0.005 | 0.011 | 0.073 | 0 | 0.0014 | 0.0015 | 708 | 1222 | 156 | 1041 | 901 | 3.503 | 1475.4 | 29.44 | 37.796 | 196 | 45 | 2.5 | 13821 | 1.8 | 82 | 127 | 153 | 297 | 49.5
0.0017 | 0.001 | 0.18 | 0.008 | 0.004 | 0.076 | 0 | 0.0019 | 0.0014 | 715 | 1208 | 173 | 1020 | 906 | 3.5 | 1523.3 | 27.2 | 38.835 | 232 | 67 | 2.5 | 13863 | 1.8 | 85 | 84 | 166 | 307 | 42.5
0.0017 | 0.001 | 0.18 | 0.008 | 0.004 | 0.076 | 0 | 0.0019 | 0.0014 | 715 | 1208 | 173 | 1020 | 906 | 3.5 | 1523.3 | 27.2 | 38.835 | 232 | 67 | 2.5 | 13863 | 1.8 | 85 | 84 | 147 | 297 | 45
0.0017 | 0.001 | 0.18 | 0.008 | 0.004 | 0.076 | 0 | 0.0019 | 0.0014 | 715 | 1208 | 173 | 1020 | 906 | 3.5 | 1523.3 | 27.2 | 38.835 | 232 | 67 | 2.5 | 13863 | 1.8 | 85 | 84 | 153 | 301 | 44
0.001 | 0 | 0.12 | 0.011 | 0.008 | 0.07 | 0 | 0.0024 | 0.0024 | 721 | 1204 | 208 | 1040 | 909 | 4.5 | 1236.4 | 21.07 | 30.19 | 189 | 51 | 3 | 11082 | 1.8 | 83 | 175 | 164 | 293 | 45.5
0.001 | 0 | 0.12 | 0.011 | 0.008 | 0.07 | 0 | 0.0024 | 0.0024 | 721 | 1204 | 208 | 1040 | 909 | 4.5 | 1236.4 | 21.07 | 30.19 | 189 | 51 | 3 | 11082 | 1.8 | 83 | 175 | 160 | 292 | 45.5
0.014 | 0 | 0.2 | 0.014 | 0.008 | 0 | 0.0018 | 0 | 0.0014 | 713 | 1218 | 167 | 988 | 908 | 4.8 | 1281.3 | 28.495 | 24.978 | 185 | 48 | 3 | 11059 | 1.6 | 84 | 204 | 205 | 317 | 39
0.048 | 0.014 | 0.25 | 0.009 | 0.014 | 0.0007 | 0.001 | 0 | 0 | 672 | 1223 | 150 | 1059 | 879 | 3.2 | 1678.3 | 26.227 | 29.863 | 198 | 56 | 3 | 13597 | 1 | 83 | 187 | 250 | 351 | 37
0.0012 | 0.001 | 0.11 | 0.01 | 0.009 | 0.076 | 0 | 0.0026 | 0.001 | 738 | 1206 | 200 | 1027 | 921 | 3.501 | 1470.9 | 28.65 | 39.087 | 202 | 43 | 3 | 14513 | 1.8 | 84 | 159 | 135 | 293 | 42.5
0.048 | 0.014 | 0.25 | 0.009 | 0.014 | 0.0007 | 0.001 | 0 | 0 | 672 | 1223 | 150 | 1059 | 879 | 3.2 | 1678.3 | 26.227 | 29.863 | 198 | 56 | 3 | 13597 | 1 | 83 | 187 | 250 | 351 | 37
0.0012 | 0.001 | 0.11 | 0.01 | 0.009 | 0.076 | 0 | 0.0026 | 0.001 | 738 | 1206 | 200 | 1027 | 921 | 3.501 | 1470.9 | 28.65 | 39.087 | 202 | 43 | 3 | 14513 | 1.8 | 84 | 159 | 138 | 294 | 46.5
0.014 | 0 | 0.2 | 0.014 | 0.008 | 0 | 0.0018 | 0 | 0.0014 | 713 | 1218 | 167 | 988 | 908 | 4.8 | 1281.3 | 28.495 | 24.978 | 185 | 48 | 3 | 11059 | 1.6 | 84 | 204 | 205 | 317 | 39
0.014 | 0 | 0.2 | 0.014 | 0.008 | 0 | 0.0018 | 0 | 0.0014 | 713 | 1218 | 167 | 988 | 908 | 4.8 | 1281.3 | 28.495 | 24.978 | 185 | 48 | 3 | 11059 | 1.6 | 84 | 204 | 205 | 317 | 39
0.048 | 0.014 | 0.25 | 0.009 | 0.014 | 0.0007 | 0.001 | 0 | 0 | 672 | 1223 | 150 | 1059 | 879 | 3.2 | 1678.3 | 26.227 | 29.863 | 198 | 56 | 3 | 13597 | 1 | 83 | 187 | 250 | 351 | 37
0.0012 | 0.001 | 0.11 | 0.01 | 0.009 | 0.076 | 0 | 0.0026 | 0.001 | 738 | 1206 | 200 | 1027 | 921 | 3.501 | 1470.9 | 28.65 | 39.087 | 202 | 43 | 3 | 14513 | 1.8 | 84 | 159 | 137 | 286 | 46
0.07 | 0.25 | 1.86 | 0.009 | 0.005 | 0.013 | 0.023 | 0.0014 | 0.0034 | 528 | 1217 | 162 | 1032 | 866 | 3.399 | 1502.8 | 29.39 | 20.734 | 244 | 100 | 3 | 19895 | 0.6 | 85 | 165 | 384 | 624 | 26.5
0.0014 | 0 | 0.11 | 0.012 | 0.012 | 0.067 | 0 | 0.0018 | 0.0019 | 722 | 1194 | 165 | 997 | 902 | 3.499 | 1477 | 27.45 | 36.492 | 226 | 68 | 3 | 14893 | 1.8 | 84 | 195 | 149 | 302 | 43.5
0.07 | 0.25 | 1.86 | 0.009 | 0.005 | 0.013 | 0.023 | 0.0014 | 0.0034 | 528 | 1217 | 162 | 1032 | 866 | 3.399 | 1502.8 | 29.39 | 20.734 | 244 | 100 | 3 | 19895 | 0.6 | 85 | 165 | 373 | 631 | 26.5
0.0014 | 0 | 0.11 | 0.012 | 0.012 | 0.067 | 0 | 0.0018 | 0.0019 | 722 | 1194 | 165 | 997 | 902 | 3.499 | 1477 | 27.45 | 36.492 | 226 | 68 | 3 | 14893 | 1.8 | 84 | 195 | 149 | 302 | 43.5
0.0011 | 0.002 | 0.17 | 0.004 | 0.004 | 0.08 | 0 | 0.0025 | 0.002 | 711 | 1188 | 210 | 1039 | 904 | 3.501 | 1366.8 | 28.11 | 38.674 | 193 | 61 | 2.5 | 12866 | 1.8 | 84 | 113 | 151 | 299 | 45
0.0011 | 0.002 | 0.17 | 0.004 | 0.004 | 0.08 | 0 | 0.0025 | 0.002 | 711 | 1188 | 210 | 1039 | 904 | 3.501 | 1366.8 | 28.11 | 38.674 | 193 | 61 | 2.5 | 12866 | 1.8 | 84 | 113 | 151 | 299 | 45
0.0013 | 0.001 | 0.09 | 0.007 | 0.007 | 0.078 | 0 | 0.0018 | 0.003 | 735 | 1218 | 154 | 1028 | 906 | 3.5 | 1467.9 | 28.64 | 38.907 | 224 | 41 | 2.5 | 14019 | 1.8 | 80 | 147 | 135 | 278 | 48.5
0.074 | 0.26 | 1.9 | 0.019 | 0.001 | 0.016 | 0.025 | 0.0017 | 0.0048 | 547 | 1201 | 148 | 1033 | 874 | 3.8 | 1165.5 | 19.86 | 18.411 | 221 | 96 | 2.5 | 14633 | 0.4 | 85 | 186 | 371 | 641 | 24
0.0013 | 0.001 | 0.09 | 0.007 | 0.007 | 0.078 | 0 | 0.0018 | 0.003 | 735 | 1218 | 154 | 1028 | 906 | 3.5 | 1467.9 | 28.64 | 38.907 | 224 | 41 | 2.5 | 14019 | 1.8 | 80 | 147 | 139 | 284 | 47
0.074 | 0.26 | 1.9 | 0.019 | 0.001 | 0.016 | 0.025 | 0.0017 | 0.0048 | 547 | 1201 | 148 | 1033 | 874 | 3.8 | 1165.5 | 19.86 | 18.411 | 221 | 96 | 2.5 | 14633 | 0.4 | 85 | 186 | 371 | 636 | 25.5
0.0012 | 0.001 | 0.16 | 0.01 | 0.005 | 0.074 | 0 | 0.0026 | 0.0016 | 705 | 1220 | 174 | 1034 | 900 | 3.502 | 1534.8 | 28.83 | 39.71 | 214 | 68 | 2.5 | 14481 | 1.8 | 83 | 145 | 155 | 306 | 42.5
0.0012 | 0.001 | 0.16 | 0.01 | 0.005 | 0.074 | 0 | 0.0026 | 0.0016 | 705 | 1220 | 174 | 1034 | 900 | 3.502 | 1534.8 | 28.83 | 39.71 | 214 | 68 | 2.5 | 14481 | 1.8 | 83 | 145 | 155 | 306 | 44
0.013 | 0 | 0.18 | 0.014 | 0.007 | 0 | 0.001 | 0 | 0.0022 | 713 | 1233 | 160 | 1022 | 894 | 3.499 | 1533.6 | 29.75 | 30.416 | 193 | 56 | 3 | 12740 | 1.6 | 83 | 183 | 197 | 312 | 43
0.0012 | 0.001 | 0.16 | 0.01 | 0.005 | 0.074 | 0 | 0.0026 | 0.0016 | 705 | 1220 | 174 | 1034 | 900 | 3.502 | 1534.8 | 28.83 | 39.71 | 214 | 68 | 2.5 | 14481 | 1.8 | 83 | 145 | 151 | 306 | 46
0.013 | 0 | 0.18 | 0.014 | 0.007 | 0 | 0.001 | 0 | 0.0022 | 713 | 1233 | 160 | 1022 | 894 | 3.499 | 1533.6 | 29.75 | 30.416 | 193 | 56 | 3 | 12740 | 1.6 | 83 | 183 | 197 | 312 | 43
0.013 | 0 | 0.18 | 0.014 | 0.007 | 0 | 0.001 | 0 | 0.0022 | 713 | 1233 | 160 | 1022 | 894 | 3.499 | 1533.6 | 29.75 | 30.416 | 193 | 56 | 3 | 12740 | 1.6 | 83 | 183 | 197 | 312 | 43
0.073 | 0.23 | 1.88 | 0.013 | 0.005 | 0.017 | 0.024 | 0.0014 | 0.0046 | 531 | 1204 | 207 | 1025 | 862 | 3.4 | 1223.2 | 20.05 | 20.37 | 206 | 92 | 3 | 14835 | 0.6 | 83 | 156 | 370 | 621 | 27.5
0.073 | 0.23 | 1.88 | 0.013 | 0.005 | 0.017 | 0.024 | 0.0014 | 0.0046 | 531 | 1204 | 207 | 1025 | 862 | 3.4 | 1223.2 | 20.05 | 20.37 | 206 | 92 | 3 | 14835 | 0.6 | 83 | 156 | 375 | 619 | 27
0.075 | 0.24 | 1.87 | 0.015 | 0.003 | 0.017 | 0.024 | 0.0011 | 0.0054 | 549 | 1238 | 191 | 1051 | 877 | 3.207 | 1578.4 | 28.43 | 15.825 | 225 | 100 | 3 | 18608 | 0.4 | 83 | 162 | 370 | 614 | 25.5
0.075 | 0.24 | 1.87 | 0.015 | 0.003 | 0.017 | 0.024 | 0.0011 | 0.0054 | 549 | 1238 | 191 | 1051 | 877 | 3.207 | 1578.4 | 28.43 | 15.825 | 225 | 100 | 3 | 18608 | 0.4 | 83 | 162 | 369 | 617 | 25.5
0.075 | 0.24 | 1.87 | 0.015 | 0.003 | 0.017 | 0.024 | 0.0011 | 0.0054 | 549 | 1238 | 191 | 1051 | 877 | 3.207 | 1578.4 | 28.43 | 15.825 | 225 | 100 | 3 | 18608 | 0.4 | 83 | 162 | 369 | 613 | 25.5
0.075 | 0.24 | 1.87 | 0.015 | 0.003 | 0.017 | 0.024 | 0.0011 | 0.0054 | 549 | 1238 | 191 | 1051 | 877 | 3.207 | 1578.4 | 28.43 | 15.825 | 225 | 100 | 3 | 18608 | 0.4 | 83 | 162 | 369 | 610 | 26
0.068 | 0.2 | 0.99 | 0.015 | 0.002 | 0.033 | 0.038 | 0 | 0.0037 | 607 | 1172 | 177 | 982 | 887 | 3.8 | 1080.3 | 19.46 | 14.467 | 193 | 76 | 3 | 11771 | 0.6 | 86 | 183 | 436 | 541 | 22.5
0.068 | 0.2 | 0.99 | 0.015 | 0.002 | 0.033 | 0.038 | 0 | 0.0037 | 607 | 1172 | 177 | 982 | 887 | 3.8 | 1080.3 | 19.46 | 14.467 | 193 | 76 | 3 | 11771 | 0.6 | 86 | 183 | 407 | 518 | 26.5
0.0012 | 0.001 | 0.08 | 0.006 | 0.005 | 0.072 | 0 | 0.002 | 0.0014 | 740 | 1221 | 192 | 1037 | 918 | 3.5 | 1687.7 | 28.74 | 40.068 | 227 | 47 | 2.5 | 16713 | 0.8 | 80 | 127 | 144 | 291 | 45.5
0.069 | 0.25 | 1.88 | 0.014 | 0.006 | 0.017 | 0.025 | 0.0016 | 0.0041 | 534 | 1212 | 178 | 1021 | 858 | 3.4 | 1541 | 21.862 | 20.277 | 268 | 100 | 3 | 19887 | 0.6 | 82 | 129 | 373 | 639 | 29
0.042 | 0.001 | 0.24 | 0.014 | 0.006 | 0 | 0.011 | 0 | 0.0023 | 640 | 1205 | 186 | 1018 | 887 | 4.3 | 1569.7 | 25.65 | 21.571 | 191 | 100 | 3 | 14639 | 1 | 83 | 154 | 288 | 375 | 33.5
0.042 | 0.001 | 0.24 | 0.014 | 0.006 | 0 | 0.011 | 0 | 0.0023 | 640 | 1205 | 186 | 1018 | 887 | 4.3 | 1569.7 | 25.65 | 21.571 | 191 | 100 | 3 | 14639 | 1 | 83 | 154 | 287 | 374 | 33.5
0.069 | 0.25 | 1.88 | 0.014 | 0.006 | 0.017 | 0.025 | 0.0016 | 0.0041 | 534 | 1212 | 178 | 1021 | 858 | 3.4 | 1541 | 21.862 | 20.277 | 268 | 100 | 3 | 19887 | 0.6 | 82 | 129 | 382 | 626 | 28
0.069 | 0.25 | 1.88 | 0.014 | 0.006 | 0.017 | 0.025 | 0.0016 | 0.0041 | 534 | 1212 | 178 | 1021 | 858 | 3.4 | 1541 | 21.862 | 20.277 | 268 | 100 | 3 | 19887 | 0.6 | 82 | 129 | 374 | 639 | 29.5
0.042 | 0.001 | 0.24 | 0.014 | 0.006 | 0 | 0.011 | 0 | 0.0023 | 640 | 1205 | 186 | 1018 | 887 | 4.3 | 1569.7 | 25.65 | 21.571 | 191 | 100 | 3 | 14639 | 1 | 83 | 154 | 288 | 375 | 34
0.0012 | 0.003 | 0.42 | 0.025 | 0.006 | 0.024 | 0.019 | 0.0024 | 0.0017 | 730 | 1213 | 169 | 1045 | 903 | 3 | 1521.4 | 29.12 | 32.041 | 236 | 44 | 2.5 | 14720 | 1.5 | 84 | 148 | 184 | 356 | 39
0.0012 | 0.003 | 0.42 | 0.025 | 0.006 | 0.024 | 0.019 | 0.0024 | 0.0017 | 730 | 1213 | 169 | 1045 | 903 | 3 | 1521.4 | 29.12 | 32.041 | 236 | 44 | 2.5 | 14720 | 1.5 | 84 | 148 | 202 | 369 | 38
0.073 | 0.23 | 1.87 | 0.016 | 0.004 | 0.014 | 0.024 | 0.0017 | 0.0044 | 553 | 1231 | 176 | 1038 | 874 | 3.4 | 1537.8 | 28.94 | 24.241 | 247 | 100 | 3 | 20893 | 0.6 | 84 | 162 | 377 | 620 | 26
0.073 | 0.23 | 1.87 | 0.016 | 0.004 | 0.014 | 0.024 | 0.0017 | 0.0044 | 553 | 1231 | 176 | 1038 | 874 | 3.4 | 1537.8 | 28.94 | 24.241 | 247 | 100 | 3 | 20893 | 0.6 | 84 | 162 | 375 | 615 | 26
0.073 | 0.23 | 1.87 | 0.016 | 0.004 | 0.014 | 0.024 | 0.0017 | 0.0044 | 553 | 1231 | 176 | 1038 | 874 | 3.4 | 1537.8 | 28.94 | 24.241 | 247 | 100 | 3 | 20893 | 0.6 | 84 | 162 | 382 | 618 | 25.5
0.073 | 0.23 | 1.87 | 0.016 | 0.004 | 0.014 | 0.024 | 0.0017 | 0.0044 | 553 | 1231 | 176 | 1038 | 874 | 3.4 | 1537.8 | 28.94 | 24.241 | 247 | 100 | 3 | 20893 | 0.6 | 84 | 162 | 377 | 621 | 26
0.0018 | 0.001 | 0.2 | 0.003 | 0.005 | 0.073 | 0 | 0.0021 | 0.0014 | 707 | 1225 | 185 | 1059 | 904 | 3.501 | 1769.7 | 29.4 | 35.454 | 251 | 73 | 3 | 16128 | 0.8 | 80 | 134 | 159 | 311 | 46
0.0018 | 0.001 | 0.2 | 0.003 | 0.005 | 0.073 | 0 | 0.0021 | 0.0014 | 707 | 1225 | 185 | 1059 | 904 | 3.501 | 1769.7 | 29.4 | 35.454 | 251 | 73 | 3 | 16128 | 0.8 | 80 | 134 | 160 | 313 | 42
0.0008 | 0 | 0.11 | 0.014 | 0.011 | 0.0691 | 0 | 0.0019 | 0.0018 | 724 | 1206 | 187 | 1057 | 909 | 4.5 | 1499.4 | 28.35 | 29.993 | 224 | 62 | 3 | 13160 | 1.8 | 83 | 201 | 163 | 298 | 43
0.0008 | 0 | 0.11 | 0.014 | 0.011 | 0.0691 | 0 | 0.0019 | 0.0018 | 724 | 1206 | 187 | 1057 | 909 | 4.5 | 1499.4 | 28.35 | 29.993 | 224 | 62 | 3 | 13160 | 1.8 | 83 | 201 | 162 | 296 | 44
0.067 | 0.19 | 0.73 | 0.01 | 0.006 | 0 | 0.027 | 0 | 0.0034 | 605 | 1210 | 180 | 1010 | 884 | 3.602 | 1660.8 | 29.221 | 29.304 | 286 | 100 | 3 | 19981 | 0.6 | 77 | 175 | 389 | 472 | 28.5
0.067 | 0.19 | 0.73 | 0.01 | 0.006 | 0 | 0.027 | 0 | 0.0034 | 605 | 1210 | 180 | 1010 | 884 | 3.602 | 1660.8 | 29.221 | 29.304 | 286 | 100 | 3 | 19981 | 0.6 | 77 | 175 | 390 | 474 | 30
0.067 | 0.19 | 0.73 | 0.01 | 0.006 | 0 | 0.027 | 0 | 0.0034 | 605 | 1210 | 180 | 1010 | 884 | 3.602 | 1660.8 | 29.221 | 29.304 | 286 | 100 | 3 | 19981 | 0.6 | 77 | 175 | 388 | 474 | 30.5
0.081 | 0.25 | 1.88 | 0.012 | 0.002 | 0.024 | 0.022 | 0.0023 | 0.0049 | 540 | 1219 | 189 | 1030 | 874 | 4.001 | 1175.9 | 22.87 | 16.437 | 228 | 92 | 3 | 15255 | 0.4 | 84 | 173 | 394 | 674 | 25
0.081 | 0.25 | 1.88 | 0.012 | 0.002 | 0.024 | 0.022 | 0.0023 | 0.0049 | 540 | 1219 | 189 | 1030 | 874 | 4.001 | 1175.9 | 22.87 | 16.437 | 228 | 92 | 3 | 15255 | 0.4 | 84 | 173 | 391 | 678 | 25
0.0016 | 0.004 | 0.39 | 0.029 | 0.006 | 0.026 | 0.022 | 0.0024 | 0.0021 | 730 | 1195 | 160 | 1043 | 894 | 4.8 | 1093.2 | 22.427 | 23.65 | 144 | 92 | 3 | 9865 | 0.8 | 85 | 152 | 211 | 340 | 42
0.07 | 0.23 | 1.84 | 0.017 | 0.005 | 0.02 | 0.021 | 0.0018 | 0.0034 | 552 | 1222 | 202 | 1035 | 890 | 3.8 | 1247.3 | 24.54 | 21.218 | 234 | 100 | 2.5 | 18208 | 0.4 | 84 | 206 | 383 | 627 | 27
0.07 | 0.23 | 1.84 | 0.017 | 0.005 | 0.02 | 0.021 | 0.0018 | 0.0034 | 552 | 1222 | 202 | 1035 | 890 | 3.8 | 1247.3 | 24.54 | 21.218 | 234 | 100 | 2.5 | 18208 | 0.4 | 84 | 206 | 378 | 624 | 27
0.0016 | 0.004 | 0.39 | 0.029 | 0.006 | 0.026 | 0.022 | 0.0024 | 0.0021 | 730 | 1195 | 160 | 1043 | 894 | 4.8 | 1093.2 | 22.427 | 23.65 | 144 | 92 | 3 | 9865 | 0.8 | 85 | 152 | 211 | 339 | 42
0.075 | 0.24 | 1.89 | 0.012 | 0.008 | 0.021 | 0.026 | 0.0018 | 0.0051 | 548 | 1211 | 208 | 1034 | 863 | 4.5 | 1239.2 | 27.48 | 13.208 | 257 | 101 | 3 | 13798 | 0.3 | 83 | 160 | 404 | 646 | 26
0.0012 | 0.001 | 0.1 | 0.01 | 0.006 | 0.07 | 0.002 | 0.0015 | 0.0018 | 744 | 1211 | 189 | 1063 | 911 | 3.499 | 1671.6 | 28.05 | 40.43 | 252 | 48 | 2.5 | 16245 | 0.8 | 86 | 153 | 144 | 289 | 48.5
0.075 | 0.24 | 1.89 | 0.012 | 0.008 | 0.021 | 0.026 | 0.0018 | 0.0051 | 548 | 1211 | 208 | 1034 | 863 | 4.5 | 1239.2 | 27.48 | 13.208 | 257 | 101 | 3 | 13798 | 0.3 | 83 | 160 | 403 | 643 | 26.5
0.075 | 0.24 | 1.89 | 0.012 | 0.008 | 0.021 | 0.026 | 0.0018 | 0.0051 | 548 | 1211 | 208 | 1034 | 863 | 4.5 | 1239.2 | 27.48 | 13.208 | 257 | 101 | 3 | 13798 | 0.3 | 83 | 160 | 404 | 645 | 26
0.0012 | 0.001 | 0.1 | 0.01 | 0.006 | 0.07 | 0.002 | 0.0015 | 0.0018 | 744 | 1211 | 189 | 1063 | 911 | 3.499 | 1671.6 | 28.05 | 40.43 | 252 | 48 | 2.5 | 16245 | 0.8 | 86 | 153 | 138 | 286 | 47
0.162 | 0.029 | 0.74 | 0.01 | 0.004 | 0.0025 | 0.0003 | 0 | 0 | 640 | 1224 | 164 | 982 | 860 | 4.3 | 1381.1 | 28.11 | 0 | 0 | 0 | 3 | 13739 | 1 | 0 | 0 | 313 | 484 | 32
0.162 | 0.029 | 0.74 | 0.01 | 0.004 | 0.0025 | 0.0003 | 0 | 0 | 640 | 1224 | 164 | 982 | 860 | 4.3 | 1381.1 | 28.11 | 0 | 0 | 0 | 3 | 13739 | 1 | 0 | 0 | 315 | 482 | 33
0.162 | 0.029 | 0.74 | 0.01 | 0.004 | 0.0025 | 0.0003 | 0 | 0 | 640 | 1224 | 164 | 982 | 860 | 4.3 | 1381.1 | 28.11 | 0 | 0 | 0 | 3 | 13739 | 1 | 0 | 0 | 316 | 483 | 32.5
0.0014 | 0.001 | 0.08 | 0.007 | 0.004 | 0.068 | 0.002 | 0.0015 | 0.0021 | 741 | 1215 | 160 | 1053 | 907 | 3.5 | 1594.7 | 29 | 38.765 | 219 | 60 | 2.5 | 15567 | 1.8 | 83 | 144 | 134 | 274 | 48.5
0.058 | 0.057 | 1.44 | 0.012 | 0.003 | 0.027 | 0 | 0 | 0.0027 | 613 | 1222 | 197 | 1041 | 879 | 3.1 | 1250.2 | 21.81 | 24.601 | 192 | 79 | 3 | 15878 | 0.8 | 84 | 116 | 286 | 514 | 30
0.058 | 0.057 | 1.44 | 0.012 | 0.003 | 0.027 | 0 | 0 | 0.0027 | 613 | 1222 | 197 | 1041 | 879 | 3.1 | 1250.2 | 21.81 | 24.601 | 192 | 79 | 3 | 15878 | 0.8 | 84 | 116 | 287 | 510 | 30
0.0014 | 0.001 | 0.08 | 0.007 | 0.004 | 0.068 | 0.002 | 0.0015 | 0.0021 | 741 | 1215 | 160 | 1053 | 907 | 3.5 | 1594.7 | 29 | 38.765 | 219 | 60 | 2.5 | 15567 | 1.8 | 83 | 144 | 134 | 273 | 49
0.058 | 0.057 | 1.44 | 0.012 | 0.003 | 0.027 | 0 | 0 | 0.0027 | 613 | 1222 | 197 | 1041 | 879 | 3.1 | 1250.2 | 21.81 | 24.601 | 192 | 79 | 3 | 15878 | 0.8 | 84 | 116 | 306 | 521 | 29.5
0.0015 | 0.003 | 0.18 | 0.009 | 0.005 | 0.068 | 0 | 0.0015 | 0.0014 | 711 | 1220 | 170 | 1032 | 907 | 3.5 | 1524.6 | 27.802 | 38.799 | 229 | 43 | 2.5 | 16337 | 1.8 | 83 | 143 | 156 | 308 | 44.5
0.0015 | 0.003 | 0.18 | 0.009 | 0.005 | 0.068 | 0 | 0.0015 | 0.0014 | 711 | 1220 | 170 | 1032 | 907 | 3.5 | 1524.6 | 27.802 | 38.799 | 229 | 43 | 2.5 | 16337 | 1.8 | 83 | 143 | 154 | 306 | 44
0.0015 | 0.003 | 0.18 | 0.009 | 0.005 | 0.068 | 0 | 0.0015 | 0.0014 | 711 | 1220 | 170 | 1032 | 907 | 3.5 | 1524.6 | 27.802 | 38.799 | 229 | 43 | 2.5 | 16337 | 1.8 | 83 | 143 | 163 | 306 | 44
0.07 | 0.25 | 1.88 | 0.012 | 0.003 | 0.02 | 0.024 | 0.0014 | 0.0046 | 544 | 1221 | 189 | 1046 | 878 | 3.8 | 1413.9 | 29.23 | 22.003 | 284 | 100 | 3 | 19392 | 0.4 | 86 | 224 | 370 | 609 | 26
0.07 | 0.25 | 1.88 | 0.012 | 0.003 | 0.02 | 0.024 | 0.0014 | 0.0046 | 544 | 1221 | 189 | 1046 | 878 | 3.8 | 1413.9 | 29.23 | 22.003 | 284 | 100 | 3 | 19392 | 0.4 | 86 | 224 | 372 | 609 | 26
0.064 | 0.18 | 0.7 | 0.011 | 0.003 | 0 | 0.027 | 0 | 0.0038 | 599 | 1200 | 164 | 1027 | 886 | 3.6 | 1181.5 | 18.72 | 26.867 | 209 | 48 | 3 | 13822 | 0.6 | 86 | 173 | 407 | 479 | 29
0.064 | 0.18 | 0.7 | 0.011 | 0.003 | 0 | 0.027 | 0 | 0.0038 | 599 | 1200 | 164 | 1027 | 886 | 3.6 | 1181.5 | 18.72 | 26.867 | 209 | 48 | 3 | 13822 | 0.6 | 86 | 173 | 402 | 476 | 27
0.0014 | 0 | 0.11 | 0.012 | 0.012 | 0.067 | 0 | 0.0018 | 0.0019 | 722 | 1209 | 166 | 1017 | 903 | 3.5 | 1476.9 | 27.47 | 36.406 | 226 | 68 | 3 | 15034 | 1.8 | 84 | 210 | 143 | 303 | 42.5
0.0014 | 0 | 0.11 | 0.012 | 0.012 | 0.067 | 0 | 0.0018 | 0.0019 | 722 | 1209 | 166 | 1017 | 903 | 3.5 | 1476.9 | 27.47 | 36.406 | 226 | 68 | 3 | 15034 | 1.8 | 84 | 210 | 143 | 303 | 42.5
0.014 | 0 | 0.18 | 0.011 | 0.006 | 0 | 0.0012 | 0 | 0.0024 | 714 | 1215 | 160 | 1031 | 906 | 4.799 | 1436.7 | 26.83 | 20.079 | 197 | 95 | 3 | 10836 | 1.6 | 82 | 169 | 226 | 329 | 40.5
0.061 | 0.073 | 1.41 | 0.009 | 0.006 | 0.027 | 0 | 0 | 0.0027 | 622 | 1198 | 165 | 1010 | 870 | 4.001 | 1353.9 | 25.06 | 19.476 | 270 | 100 | 3 | 13303 | 0.4 | 84 | 136 | 282 | 472 | 31
0.014 | 0 | 0.18 | 0.011 | 0.006 | 0 | 0.0012 | 0 | 0.0024 | 714 | 1215 | 160 | 1031 | 906 | 4.799 | 1436.7 | 26.83 | 20.079 | 197 | 95 | 3 | 10836 | 1.6 | 82 | 169 | 226 | 329 | 40.5
0.061 | 0.073 | 1.41 | 0.009 | 0.006 | 0.027 | 0 | 0 | 0.0027 | 622 | 1198 | 165 | 1010 | 870 | 4.001 | 1353.9 | 25.06 | 19.476 | 270 | 100 | 3 | 13303 | 0.4 | 84 | 136 | 282 | 473 | 31
0.014 | 0 | 0.18 | 0.011 | 0.006 | 0 | 0.0012 | 0 | 0.0024 | 714 | 1215 | 160 | 1031 | 906 | 4.799 | 1436.7 | 26.83 | 20.079 | 197 | 95 | 3 | 10836 | 1.6 | 82 | 169 | 226 | 329 | 40.5
0.061 | 0.073 | 1.41 | 0.009 | 0.006 | 0.027 | 0 | 0 | 0.0027 | 622 | 1198 | 165 | 1010 | 870 | 4.001 | 1353.9 | 25.06 | 19.476 | 270 | 100 | 3 | 13303 | 0.4 | 84 | 136 | 283 | 473 | 32
0.119 | 0.39 | 1.88 | 0.025 | 0.003 | 0.011 | 0.021 | 0.0013 | 0.0028 | 548 | 1229 | 200 | 1019 | 868 | 3.999 | 1435.2 | 28.991 | 14.672 | 262 | 93 | 3 | 21173 | 0.4 | 84 | 174 | 454 | 790 | 22
0.119 | 0.39 | 1.88 | 0.025 | 0.003 | 0.011 | 0.021 | 0.0013 | 0.0028 | 548 | 1229 | 200 | 1019 | 868 | 3.999 | 1435.2 | 28.991 | 14.672 | 262 | 93 | 3 | 21173 | 0.4 | 84 | 174 | 470 | 810 | 19.5
0.119 | 0.39 | 1.88 | 0.025 | 0.003 | 0.011 | 0.021 | 0.0013 | 0.0028 | 548 | 1229 | 200 | 1019 | 868 | 3.999 | 1435.2 | 28.991 | 14.672 | 262 | 93 | 3 | 21173 | 0.4 | 84 | 174 | 455 | 794 | 22
0.071 | 0.26 | 1.86 | 0.013 | 0.004 | 0.021 | 0.021 | 0.002 | 0.0044 | 552 | 1222 | 153 | 1041 | 871 | 3.801 | 1409.2 | 20.64 | 21.743 | 251 | 100 | 3 | 19091 | 0.4 | 83 | 166 | 369 | 601 | 29
0.071 | 0.26 | 1.86 | 0.013 | 0.004 | 0.021 | 0.021 | 0.002 | 0.0044 | 552 | 1222 | 153 | 1041 | 871 | 3.801 | 1409.2 | 20.64 | 21.743 | 251 | 100 | 3 | 19091 | 0.4 | 83 | 166 | 370 | 601 | 28.5
0.071 | 0.25 | 1.85 | 0.01 | 0.004 | 0.022 | 0.024 | 0.0021 | 0.0016 | 576 | 1201 | 172 | 1013 | 868 | 3.8 | 1363 | 20.29 | 18.704 | 262 | 100 | 3 | 16895 | 0.4 | 84 | 152 | 388 | 596 | 24.5
0.071 | 0.25 | 1.85 | 0.01 | 0.004 | 0.022 | 0.024 | 0.0021 | 0.0016 | 576 | 1201 | 172 | 1013 | 868 | 3.8 | 1363 | 20.29 | 18.704 | 262 | 100 | 3 | 16895 | 0.4 | 84 | 152 | 388 | 597 | 28
0.067 | 0.24 | 1.88 | 0.009 | 0.004 | 0.021 | 0.025 | 0.0012 | 0.0026 | 549 | 1225 | 192 | 1061 | 872 | 3.801 | 1357.1 | 28.14 | 22.359 | 255 | 100 | 3 | 20756 | 0.4 | 82 | 166 | 402 | 636 | 23
0.067 | 0.24 | 1.88 | 0.009 | 0.004 | 0.021 | 0.025 | 0.0012 | 0.0026 | 549 | 1225 | 192 | 1061 | 872 | 3.801 | 1357.1 | 28.14 | 22.359 | 255 | 100 | 3 | 20756 | 0.4 | 82 | 166 | 391 | 625 | 24
0.024 | 0 | 0.2 | 0.012 | 0.01 | 0 | 0.0018 | 0 | 0.0025 | 708 | 1180 | 186 | 1025 | 902 | 3.498 | 1284.6 | 22.81 | 34.306 | 177 | 47 | 3 | 11873 | 1.6 | 83 | 156 | 219 | 329 | 41.5
0.024 | 0 | 0.2 | 0.012 | 0.01 | 0 | 0.0018 | 0 | 0.0025 | 708 | 1180 | 186 | 1025 | 902 | 3.498 | 1284.6 | 22.81 | 34.306 | 177 | 47 | 3 | 11873 | 1.6 | 83 | 156 | 219 | 329 | 41.5
0.067 | 0.24 | 1.88 | 0.009 | 0.004 | 0.021 | 0.025 | 0.0012 | 0.0026 | 549 | 1225 | 192 | 1061 | 872 | 3.801 | 1357.1 | 28.14 | 22.359 | 255 | 100 | 3 | 20756 | 0.4 | 82 | 166 | 400 | 637 | 23.5
0.074 | 0.022 | 0.89 | 0.012 | 0.006 | 0.002 | 0.037 | 0 | 0.0032 | 601 | 1215 | 150 | 1013 | 881 | 5.502 | 1158.1 | 16.84 | 17.438 | 278 | 100 | 3 | 14541 | 0.2 | 85 | 147 | 359 | 469 | 30.5
0.074 | 0.022 | 0.89 | 0.012 | 0.006 | 0.002 | 0.037 | 0 | 0.0032 | 601 | 1215 | 150 | 1013 | 881 | 5.502 | 1158.1 | 16.84 | 17.438 | 278 | 100 | 3 | 14541 | 0.2 | 85 | 147 | 348 | 474 | 30.5
0.029 | 0 | 0.23 | 0.014 | 0.006 | 0 | 0.0018 | 0 | 0.0015 | 715 | 1208 | 172 | 995 | 893 | 4.802 | 1536.7 | 29.42 | 24.902 | 218 | 100 | 3 | 13174 | 1.6 | 80 | 188 | 205 | 308 | 42
0.029 | 0 | 0.23 | 0.014 | 0.006 | 0 | 0.0018 | 0 | 0.0015 | 715 | 1208 | 172 | 995 | 893 | 4.802 | 1536.7 | 29.42 | 24.902 | 218 | 100 | 3 | 13174 | 1.6 | 80 | 188 | 205 | 308 | 42
0.029 | 0 | 0.23 | 0.014 | 0.006 | 0 | 0.0018 | 0 | 0.0015 | 715 | 1208 | 172 | 995 | 893 | 4.802 | 1536.7 | 29.42 | 24.902 | 218 | 100 | 3 | 13174 | 1.6 | 80 | 188 | 205 | 308 | 42
0.074 | 0.26 | 1.88 | 0.015 | 0.003 | 0.022 | 0.024 | 0.0015 | 0.0045 | 575 | 1205 | 216 | 1020 | 869 | 3.8 | 1512.8 | 28.51 | 19.606 | 287 | 100 | 3 | 19293 | 0.4 | 85 | 98 | 360 | 626 | 26
0.074 | 0.26 | 1.88 | 0.015 | 0.003 | 0.022 | 0.024 | 0.0015 | 0.0045 | 575 | 1205 | 216 | 1020 | 869 | 3.8 | 1512.8 | 28.51 | 19.606 | 287 | 100 | 3 | 19293 | 0.4 | 85 | 98 | 360 | 626 | 25.5
0.0013 | 0.001 | 0.18 | 0.005 | 0.004 | 0.069 | 0 | 0.0017 | 0.0015 | 707 | 1220 | 193 | 1055 | 904 | 3.501 | 1696.9 | 29.43 | 34.817 | 229 | 48 | 2.5 | 16010 | 0.8 | 83 | 109 | 150 | 296 | 45.5
0.0013 | 0.001 | 0.18 | 0.005 | 0.004 | 0.069 | 0 | 0.0017 | 0.0015 | 707 | 1220 | 193 | 1055 | 904 | 3.501 | 1696.9 | 29.43 | 34.817 | 229 | 48 | 2.5 | 16010 | 0.8 | 83 | 109 | 155 | 300 | 47
0.001 | 0.001 | 0.2 | 0.009 | 0.006 | 0.074 | 0 | 0.0017 | 0.0016 | 710 | 1231 | 177 | 1038 | 899 | 3.499 | 1517.8 | 28.85 | 39.106 | 206 | 67 | 2.5 | 14430 | 1.8 | 85 | 134 | 151 | 296 | 45.5
0.001 | 0.001 | 0.2 | 0.009 | 0.006 | 0.074 | 0 | 0.0017 | 0.0016 | 710 | 1231 | 177 | 1038 | 899 | 3.499 | 1517.8 | 28.85 | 39.106 | 206 | 67 | 2.5 | 14430 | 1.8 | 85 | 134 | 159 | 295 | 42.5
0.0013 | 0.001 | 0.18 | 0.005 | 0.004 | 0.069 | 0 | 0.0017 | 0.0015 | 707 | 1220 | 193 | 1055 | 904 | 3.501 | 1696.9 | 29.43 | 34.817 | 229 | 48 | 2.5 | 16010 | 0.8 | 83 | 109 | 150 | 299 | 46
0.001 | 0.001 | 0.2 | 0.009 | 0.006 | 0.074 | 0 | 0.0017 | 0.0016 | 710 | 1231 | 177 | 1038 | 899 | 3.499 | 1517.8 | 28.85 | 39.106 | 206 | 67 | 2.5 | 14430 | 1.8 | 85 | 134 | 148 | 293 | 44
0.0013 | 0.001 | 0.18 | 0.005 | 0.004 | 0.069 | 0 | 0.0017 | 0.0015 | 707 | 1220 | 193 | 1055 | 904 | 3.501 | 1696.9 | 29.43 | 34.817 | 229 | 48 | 2.5 | 16010 | 0.8 | 83 | 109 | 150 | 297 | 46.5
0.0012 | 0.001 | 0.06 | 0.006 | 0.005 | 0.062 | 0 | 0.0028 | 0.0022 | 741 | 1215 | 191 | 1034 | 925 | 3 | 1316.5 | 27.42 | 35.431 | 170 | 49 | 2.5 | 11518 | 1.8 | 84 | 93 | 134 | 283 | 47.5
0.0012 | 0.001 | 0.06 | 0.006 | 0.005 | 0.062 | 0 | 0.0028 | 0.0022 | 741 | 1215 | 191 | 1034 | 925 | 3 | 1316.5 | 27.42 | 35.431 | 170 | 49 | 2.5 | 11518 | 1.8 | 84 | 93 | 148 | 289 | 47
0.0011 | 0.001 | 0.19 | 0.011 | 0.005 | 0.067 | 0 | 0.0019 | 0.0017 | 712 | 1219 | 188 | 1055 | 908 | 3.499 | 1521.9 | 27.76 | 39.013 | 206 | 67 | 2.5 | 14861 | 1.8 | 86 | 136 | 161 | 317 | 44.5
0.0011 | 0.001 | 0.19 | 0.011 | 0.005 | 0.067 | 0 | 0.0019 | 0.0017 | 712 | 1219 | 188 | 1055 | 908 | 3.499 | 1521.9 | 27.76 | 39.013 | 206 | 67 | 2.5 | 14861 | 1.8 | 86 | 136 | 155 | 314 | 44
0.0011 | 0.001 | 0.19 | 0.011 | 0.005 | 0.067 | 0 | 0.0019 | 0.0017 | 712 | 1219 | 188 | 1055 | 908 | 3.499 | 1521.9 | 27.76 | 39.013 | 206 | 67 | 2.5 | 14861 | 1.8 | 86 | 136 | 165 | 309 | 45.5
0.065 | 0.073 | 1.4 | 0.015 | 0.007 | 0.023 | 0 | 0 | 0.0033 | 616 | 1214 | 209 | 1019 | 857 | 3.101 | 1281.6 | 22.36 | 23.681 | 196 | 83 | 3 | 13410 | 0.8 | 86 | 190 | 286 | 509 | 28.5
0.0014 | 0.001 | 0.2 | 0.006 | 0.01 | 0.076 | 0 | 0.0022 | 0.0026 | 712 | 1214 | 171 | 1031 | 900 | 3.5 | 1488.7 | 28.42 | 38.02 | 242 | 65 | 2.5 | 13595 | 1.8 | 83 | 160 | 151 | 302 | 44
0.065 | 0.073 | 1.4 | 0.015 | 0.007 | 0.023 | 0 | 0 | 0.0033 | 616 | 1214 | 209 | 1019 | 857 | 3.101 | 1281.6 | 22.36 | 23.681 | 196 | 83 | 3 | 13410 | 0.8 | 86 | 190 | 284 | 507 | 29
0.0014 | 0.001 | 0.2 | 0.006 | 0.01 | 0.076 | 0 | 0.0022 | 0.0026 | 712 | 1214 | 171 | 1031 | 900 | 3.5 | 1488.7 | 28.42 | 38.02 | 242 | 65 | 2.5 | 13595 | 1.8 | 83 | 160 | 150 | 301 | 45.5
0.123 | 0.38 | 1.85 | 0.025 | 0.003 | 0.004 | 0.02 | 0.0009 | 0.0029 | 544 | 1221 | 195 | 1033 | 878 | 3.197 | 1362.7 | 19.81 | 16.273 | 224 | 100 | 2.5 | 17783 | 0.8 | 83 | 175 | 491 | 831 | 19.5
0.123 | 0.38 | 1.85 | 0.025 | 0.003 | 0.004 | 0.02 | 0.0009 | 0.0029 | 544 | 1221 | 195 | 1033 | 878 | 3.197 | 1362.7 | 19.81 | 16.273 | 224 | 100 | 2.5 | 17783 | 0.8 | 83 | 175 | 505 | 851 | 19
0.064 | 0.17 | 0.75 | 0.007 | 0.004 | 0 | 0.022 | 0 | 0.0041 | 601 | 1236 | 242 | 1014 | 885 | 3.6 | 1663.8 | 25.91 | 25.371 | 292 | 100 | 0.9 | 19682 | 0.6 | 83 | 162 | 381 | 471 | 28.5
0.064 | 0.17 | 0.75 | 0.007 | 0.004 | 0 | 0.022 | 0 | 0.0041 | 601 | 1236 | 242 | 1014 | 885 | 3.6 | 1663.8 | 25.91 | 25.371 | 292 | 100 | 0.9 | 19682 | 0.6 | 83 | 162 | 385 | 475 | 30
0.064 | 0.17 | 0.75 | 0.007 | 0.004 | 0 | 0.022 | 0 | 0.0041 | 601 | 1236 | 242 | 1014 | 885 | 3.6 | 1663.8 | 25.91 | 25.371 | 292 | 100 | 0.9 | 19682 | 0.6 | 83 | 162 | 387 | 478 | 29
0.057 | 0.16 | 0.72 | 0.008 | 0.006 | 0 | 0.022 | 0 | 0.0026 | 602 | 1225 | 184 | 1054 | 885 | 4.3 | 1655 | 29.87 | 22.065 | 272 | 100 | 3 | 20055 | 0.4 | 90 | 132 | 380 | 479 | 30
0.057 | 0.16 | 0.72 | 0.008 | 0.006 | 0 | 0.022 | 0 | 0.0026 | 602 | 1225 | 184 | 1054 | 885 | 4.3 | 1655 | 29.87 | 22.065 | 272 | 100 | 3 | 20055 | 0.4 | 90 | 132 | 374 | 473 | 26
0.056 | 0.063 | 1.43 | 0.012 | 0.002 | 0.025 | 0 | 0 | 0.0023 | 616 | 1203 | 173 | 1027 | 883 | 3.1 | 1386.3 | 29.58 | 25.162 | 187 | 88 | 3 | 16873 | 0.8 | 83 | 119 | 299 | 502 | 31
0.056 | 0.063 | 1.43 | 0.012 | 0.002 | 0.025 | 0 | 0 | 0.0023 | 616 | 1203 | 173 | 1027 | 883 | 3.1 | 1386.3 | 29.58 | 25.162 | 187 | 88 | 3 | 16873 | 0.8 | 83 | 119 | 298 | 491 | 32.5
0.056 | 0.063 | 1.43 | 0.012 | 0.002 | 0.025 | 0 | 0 | 0.0023 | 616 | 1203 | 173 | 1027 | 883 | 3.1 | 1386.3 | 29.58 | 25.162 | 187 | 88 | 3 | 16873 | 0.8 | 83 | 119 | 296 | 494 | 32
0.056 | 0.063 | 1.43 | 0.012 | 0.002 | 0.025 | 0 | 0 | 0.0023 | 616 | 1203 | 173 | 1027 | 883 | 3.1 | 1386.3 | 29.58 | 25.162 | 187 | 88 | 3 | 16873 | 0.8 | 83 | 119 | 297 | 492 | 33
0.0012 | 0.001 | 0.18 | 0.008 | 0.006 | 0.073 | 0 | 0.0016 | 0.001 | 713 | 1218 | 197 | 1057 | 905 | 3.501 | 1539.3 | 29.13 | 39.632 | 207 | 44 | 2.5 | 14919 | 1.8 | 83 | 128 | 152 | 299 | 44
0.072 | 0.22 | 1.86 | 0.014 | 0.004 | 0.02 | 0.024 | 0.0014 | 0.004 | 549 | 1224 | 160 | 1050 | 874 | 3.801 | 1591.5 | 22.48 | 20.485 | 248 | 100 | 3 | 21346 | 0.4 | 84 | 158 | 376 | 609 | 26.5
0.0012 | 0.001 | 0.18 | 0.008 | 0.006 | 0.073 | 0 | 0.0016 | 0.001 | 713 | 1218 | 197 | 1057 | 905 | 3.501 | 1539.3 | 29.13 | 39.632 | 207 | 44 | 2.5 | 14919 | 1.8 | 83 | 128 | 150 | 296 | 44.5
0.069 | 0.25 | 1.86 | 0.013 | 0.003 | 0.023 | 0.024 | 0.0014 | 0.0049 | 590 | 1208 | 148 | 1036 | 872 | 3.8 | 1374.4 | 27.06 | 16.731 | 252 | 100 | 3 | 16965 | 0.4 | 84 | 152 | 368 | 628 | 22.5
0.069 | 0.25 | 1.86 | 0.013 | 0.003 | 0.023 | 0.024 | 0.0014 | 0.0049 | 590 | 1208 | 148 | 1036 | 872 | 3.8 | 1374.4 | 27.06 | 16.731 | 252 | 100 | 3 | 16965 | 0.4 | 84 | 152 | 369 | 632 | 22.5
0.069 | 0.25 | 1.86 | 0.013 | 0.003 | 0.023 | 0.024 | 0.0014 | 0.0049 | 590 | 1208 | 148 | 1036 | 872 | 3.8 | 1374.4 | 27.06 | 16.731 | 252 | 100 | 3 | 16965 | 0.4 | 84 | 152 | 371 | 630 | 23
0.0019 | 0.002 | 0.12 | 0.009 | 0.005 | 0.07 | 0 | 0.0022 | 0.0023 | 743 | 1228 | 159 | 1032 | 916 | 3.501 | 1703.9 | 29.79 | 36.209 | 229 | 50 | 2.5 | 15765 | 0.8 | 84 | 192 | 144 | 288 | 46.5
0.0019 | 0.002 | 0.12 | 0.009 | 0.005 | 0.07 | 0 | 0.0022 | 0.0023 | 743 | 1228 | 159 | 1032 | 916 | 3.501 | 1703.9 | 29.79 | 36.209 | 229 | 50 | 2.5 | 15765 | 0.8 | 84 | 192 | 142 | 283 | 44
0.0019 | 0.002 | 0.12 | 0.009 | 0.005 | 0.07 | 0 | 0.0022 | 0.0023 | 743 | 1228 | 159 | 1032 | 916 | 3.501 | 1703.9 | 29.79 | 36.209 | 229 | 50 | 2.5 | 15765 | 0.8 | 84 | 192 | 146 | 292 | 42
0.024 | 0 | 0.22 | 0.01 | 0.012 | 0 | 0.001 | 0 | 0.0016 | 717 | 1242 | 178 | 1011 | 899 | 3.8 | 1535.7 | 30.82 | 28.795 | 193 | 64 | 3 | 13450 | 1.6 | 83 | 195 | 191 | 317 | 41.5
0.076 | 0.23 | 1.87 | 0.013 | 0.003 | 0.02 | 0.027 | 0.0017 | 0.0044 | 557 | 1207 | 260 | 1009 | 861 | 4.501 | 1201.6 | 19.79 | 15.345 | 264 | 100 | 3 | 13369 | 0.3 | 82 | 176 | 363 | 600 | 23.5
0.024 | 0 | 0.22 | 0.01 | 0.012 | 0 | 0.001 | 0 | 0.0016 | 717 | 1242 | 178 | 1011 | 899 | 3.8 | 1535.7 | 30.82 | 28.795 | 193 | 64 | 3 | 13450 | 1.6 | 83 | 195 | 191 | 317 | 41.5
0.076 | 0.23 | 1.87 | 0.013 | 0.003 | 0.02 | 0.027 | 0.0017 | 0.0044 | 557 | 1207 | 260 | 1009 | 861 | 4.501 | 1201.6 | 19.79 | 15.345 | 264 | 100 | 3 | 13369 | 0.3 | 82 | 176 | 360 | 600 | 25
0.024 | 0 | 0.22 | 0.01 | 0.012 | 0 | 0.001 | 0 | 0.0016 | 717 | 1242 | 178 | 1011 | 899 | 3.8 | 1535.7 | 30.82 | 28.795 | 193 | 64 | 3 | 13450 | 1.6 | 83 | 195 | 191 | 317 | 41.5
0.067 | 0.18 | 0.83 | 0.01 | 0.004 | 0.014 | 0.04 | 0 | 0.005 | 617 | 1232 | 149 | 1038 | 883 | 5.5 | 1038 | 20.31 | 17.676 | 285 | 100 | 3 | 14054 | 0.2 | 86 | 115 | 391 | 496 | 27.5
0.067 | 0.18 | 0.83 | 0.01 | 0.004 | 0.014 | 0.04 | 0 | 0.005 | 617 | 1232 | 149 | 1038 | 883 | 5.5 | 1038 | 20.31 | 17.676 | 285 | 100 | 3 | 14054 | 0.2 | 86 | 115 | 395 | 498 | 29
0.067 | 0.18 | 0.83 | 0.01 | 0.004 | 0.014 | 0.04 | 0 | 0.005 | 617 | 1232 | 149 | 1038 | 883 | 5.5 | 1038 | 20.31 | 17.676 | 285 | 100 | 3 | 14054 | 0.2 | 86 | 115 | 396 | 500 | 28
0.0017 | 0.001 | 0.13 | 0.009 | 0.008 | 0.073 | 0 | 0.0021 | 0.0019 | 747 | 1243 | 187 | 1050 | 908 | 2.998 | 1816 | 34.39 | 35.323 | 241 | 48 | 3 | 15154 | 1 | 81 | 109 | 137 | 290 | 46
0.0017 | 0.001 | 0.13 | 0.009 | 0.008 | 0.073 | 0 | 0.0021 | 0.0019 | 747 | 1243 | 187 | 1050 | 908 | 2.998 | 1816 | 34.39 | 35.323 | 241 | 48 | 3 | 15154 | 1 | 81 | 109 | 136 | 290 | 45
0.0017 | 0.001 | 0.13 | 0.009 | 0.008 | 0.073 | 0 | 0.0021 | 0.0019 | 747 | 1243 | 187 | 1050 | 908 | 2.998 | 1816 | 34.39 | 35.323 | 241 | 48 | 3 | 15154 | 1 | 81 | 109 | 135 | 287 | 46.5
0.0013 | 0.001 | 0.09 | 0.006 | 0.004 | 0.074 | 0 | 0.0025 | 0.0023 | 740 | 1214 | 201 | 1041 | 926 | 3.499 | 1390.6 | 27.724 | 39.136 | 201 | 54 | 2.5 | 13639 | 1.8 | 84 | 103 | 146 | 280 | 47
0.0013 | 0.001 | 0.09 | 0.006 | 0.004 | 0.074 | 0 | 0.0025 | 0.0023 | 740 | 1214 | 201 | 1041 | 926 | 3.499 | 1390.6 | 27.724 | 39.136 | 201 | 54 | 2.5 | 13639 | 1.8 | 84 | 103 | 146 | 277 | 46.5
0.0013 | 0.001 | 0.09 | 0.006 | 0.004 | 0.074 | 0 | 0.0025 | 0.0023 | 740 | 1214 | 201 | 1041 | 926 | 3.499 | 1390.6 | 27.724 | 39.136 | 201 | 54 | 2.5 | 13639 | 1.8 | 84 | 103 | 147 | 277 | 48
0.0015 | 0 | 0.1 | 0.007 | 0.008 | 0.0664 | 0 | 0.0018 | 0.0015 | 716 | 1249 | 185 | 1050 | 900 | 4.998 | 1743.1 | 32.38 | 29.07 | 269 | 87 | 2.5 | 16976 | 0.4 | 84 | 126 | 165 | 288 | 44
0.069 | 0.23 | 1.92 | 0.014 | 0.005 | 0.014 | 0.024 | 0.0011 | 0.0041 | 583 | 1207 | 156 | 1046 | 870 | 3.4 | 1272.6 | 24.7 | 21.14 | 179 | 91 | 3 | 15147 | 0.6 | 83 | 164 | 384 | 590 | 27.5
0.069 | 0.23 | 1.92 | 0.014 | 0.005 | 0.014 | 0.024 | 0.0011 | 0.0041 | 583 | 1207 | 156 | 1046 | 870 | 3.4 | 1272.6 | 24.7 | 21.14 | 179 | 91 | 3 | 15147 | 0.6 | 83 | 164 | 380 | 589 | 26.5
0.0015 | 0 | 0.1 | 0.007 | 0.008 | 0.0664 | 0 | 0.0018 | 0.0015 | 716 | 1249 | 185 | 1050 | 900 | 4.998 | 1743.1 | 32.38 | 29.07 | 269 | 87 | 2.5 | 16976 | 0.4 | 84 | 126 | 165 | 288 | 44
0.053 | 0.002 | 0.28 | 0.012 | 0.011 | 0.0004 | 0.001 | 0 | 0 | 650 | 1220 | 178 | 1044 | 905 | 4.799 | 1282.5 | 20.83 | 21.601 | 173 | 100 | 2.5 | 10266 | 1.6 | 85 | 147 | 277 | 362 | 41
0.053 | 0.002 | 0.28 | 0.012 | 0.011 | 0.0004 | 0.001 | 0 | 0 | 650 | 1220 | 178 | 1044 | 905 | 4.799 | 1282.5 | 20.83 | 21.601 | 173 | 100 | 2.5 | 10266 | 1.6 | 85 | 147 | 277 | 362 | 41
0.0015 | 0 | 0.1 | 0.007 | 0.008 | 0.0664 | 0 | 0.0018 | 0.0015 | 716 | 1249 | 185 | 1050 | 900 | 4.998 | 1743.1 | 32.38 | 29.07 | 269 | 87 | 2.5 | 16976 | 0.4 | 84 | 126 | 165 | 288 | 44
0.0015 | 0 | 0.1 | 0.007 | 0.008 | 0.0664 | 0 | 0.0018 | 0.0015 | 716 | 1249 | 185 | 1050 | 900 | 4.998 | 1743.1 | 32.38 | 29.07 | 269 | 87 | 2.5 | 16976 | 0.4 | 84 | 126 | 165 | 288 | 44
0.053 | 0.002 | 0.28 | 0.012 | 0.011 | 0.0004 | 0.001 | 0 | 0 | 650 | 1220 | 178 | 1044 | 905 | 4.799 | 1282.5 | 20.83 | 21.601 | 173 | 100 | 2.5 | 10266 | 1.6 | 85 | 147 | 277 | 362 | 41
0.069 | 0.23 | 1.92 | 0.014 | 0.005 | 0.014 | 0.024 | 0.0011 | 0.0041 | 583 | 1207 | 156 | 1046 | 870 | 3.4 | 1272.6 | 24.7 | 21.14 | 179 | 91 | 3 | 15147 | 0.6 | 83 | 164 | 382 | 591 | 30
0.0014 | 0.002 | 0.18 | 0.014 | 0.008 | 0.07 | 0 | 0.0016 | 0.0011 | 719 | 1223 | 171 | 1047 | 904 | 3.5 | 1562.2 | 29.47 | 40.156 | 235 | 72 | 3 | 15097 | 1.8 | 82 | 160 | 155 | 300 | 42
0.0014 | 0.002 | 0.18 | 0.014 | 0.008 | 0.07 | 0 | 0.0016 | 0.0011 | 719 | 1223 | 171 | 1047 | 904 | 3.5 | 1562.2 | 29.47 | 40.156 | 235 | 72 | 3 | 15097 | 1.8 | 82 | 160 | 155 | 300 | 42
0.07 | 0.25 | 1.83 | 0.011 | 0.004 | 0.017 | 0.023 | 0.0015 | 0.0053 | 547 | 1196 | 187 | 1021 | 864 | 3.4 | 1187.7 | 20.27 | 23.407 | 220 | 85 | 3 | 15048 | 0.6 | 85 | 172 | 374 | 612 | 23
0.07 | 0.25 | 1.83 | 0.011 | 0.004 | 0.017 | 0.023 | 0.0015 | 0.0053 | 547 | 1196 | 187 | 1021 | 864 | 3.4 | 1187.7 | 20.27 | 23.407 | 220 | 85 | 3 | 15048 | 0.6 | 85 | 172 | 373 | 612 | 22
0.072 | 0.21 | 1.85 | 0.01 | 0.006 | 0.019 | 0.027 | 0.0012 | 0.0047 | 547 | 1225 | 223 | 1032 | 875 | 3.4 | 1568.5 | 29.49 | 24.293 | 260 | 100 | 3 | 21822 | 0.6 | 84 | 183 | 422 | 654 | 24
0.072 | 0.21 | 1.85 | 0.01 | 0.006 | 0.019 | 0.027 | 0.0012 | 0.0047 | 547 | 1225 | 223 | 1032 | 875 | 3.4 | 1568.5 | 29.49 | 24.293 | 260 | 100 | 3 | 21822 | 0.6 | 84 | 183 | 435 | 654 | 25.5
0.001 | 0.001 | 0.09 | 0.01 | 0.004 | 0.074 | 0 | 0.002 | 0.0024 | 717 | 1179 | 212 | 1020 | 903 | 4 | 1285 | 27.8 | 38.052 | 203 | 45 | 3 | 12468 | 1.8 | 84 | 174 | 150 | 285 | 45.5
0.001 | 0.001 | 0.09 | 0.01 | 0.004 | 0.074 | 0 | 0.002 | 0.0024 | 717 | 1179 | 212 | 1020 | 903 | 4 | 1285 | 27.8 | 38.052 | 203 | 45 | 3 | 12468 | 1.8 | 84 | 174 | 150 | 285 | 45.5
0.001 | 0.001 | 0.09 | 0.01 | 0.004 | 0.074 | 0 | 0.002 | 0.0024 | 717 | 1179 | 212 | 1020 | 903 | 4 | 1285 | 27.8 | 38.052 | 203 | 45 | 3 | 12468 | 1.8 | 84 | 174 | 150 | 285 | 45.5
0.015 | 0 | 0.19 | 0.011 | 0.01 | 0 | 0.0011 | 0 | 0.0012 | 711 | 1209 | 136 | 1028 | 896 | 3.499 | 1393.6 | 28.53 | 34.248 | 212 | 50 | 3 | 12633 | 1.6 | 83 | 178 | 183 | 321 | 41
0.015 | 0 | 0.19 | 0.011 | 0.01 | 0 | 0.0011 | 0 | 0.0012 | 711 | 1209 | 136 | 1028 | 896 | 3.499 | 1393.6 | 28.53 | 34.248 | 212 | 50 | 3 | 12633 | 1.6 | 83 | 178 | 183 | 321 | 41
0.015 | 0 | 0.19 | 0.011 | 0.01 | 0 | 0.0011 | 0 | 0.0012 | 711 | 1209 | 136 | 1028 | 896 | 3.499 | 1393.6 | 28.53 | 34.248 | 212 | 50 | 3 | 12633 | 1.6 | 83 | 178 | 183 | 321 | 41
0.0011 | 0 | 0.11 | 0.011 | 0.014 | 0.0612 | 0 | 0.0021 | 0.0019 | 721 | 1194 | 199 | 1033 | 908 | 4.501 | 1407.3 | 21.29 | 30.048 | 241 | 58 | 3 | 12151 | 1.8 | 83 | 181 | 156 | 289 | 46
0.0011 | 0.003 | 0.08 | 0.009 | 0.005 | 0.07 | 0.001 | 0.0024 | 0.0018 | 740 | 1241 | 175 | 1026 | 910 | 3.501 | 1599.3 | 29.03 | 39.366 | 249 | 45 | 2.5 | 14984 | 1.8 | 82 | 142 | 139 | 291 | 48.5
0.0011 | 0.003 | 0.08 | 0.009 | 0.005 | 0.07 | 0.001 | 0.0024 | 0.0018 | 740 | 1209 | 272 | 1026 | 910 | 3.501 | 1599.3 | 29.03 | 39.366 | 249 | 45 | 2.5 | 14984 | 1.8 | 82 | 142 | 139 | 291 | 48.5
0.0011 | 0.003 | 0.08 | 0.009 | 0.005 | 0.07 | 0.001 | 0.0024 | 0.0018 | 740 | 1241 | 175 | 1026 | 910 | 3.501 | 1599.3 | 29.03 | 39.366 | 249 | 45 | 2.5 | 14984 | 1.8 | 82 | 142 | 139 | 290 | 46.5
0.0011 | 0.003 | 0.08 | 0.009 | 0.005 | 0.07 | 0.001 | 0.0024 | 0.0018 | 740 | 1209 | 272 | 1026 | 910 | 3.501 | 1599.3 | 29.03 | 39.366 | 249 | 45 | 2.5 | 14984 | 1.8 | 82 | 142 | 139 | 290 | 46.5
0.0011 | 0 | 0.11 | 0.011 | 0.014 | 0.0612 | 0 | 0.0021 | 0.0019 | 721 | 1194 | 199 | 1033 | 908 | 4.501 | 1407.3 | 21.29 | 30.048 | 241 | 58 | 3 | 12151 | 1.8 | 83 | 181 | 158 | 289 | 47.5
0.068 | 0.2 | 0.99 | 0.015 | 0.002 | 0.033 | 0.038 | 0 | 0.0037 | 598 | 1176 | 174 | 976 | 885 | 4.5 | 1177 | 19.59 | 13.319 | 264 | 100 | 3 | 14339 | 0.3 | 86 | 116 | 404 | 518 | 23
0.0008 | 0.001 | 0.08 | 0.01 | 0.01 | 0.071 | 0.004 | 0.0023 | 0.0022 | 739 | 1209 | 203 | 1014 | 903 | 3.499 | 1556.9 | 26.45 | 39.721 | 228 | 61 | 2.5 | 15318 | 1.8 | 84 | 122 | 138 | 279 | 47.5
0.0008 | 0.001 | 0.08 | 0.01 | 0.01 | 0.071 | 0.004 | 0.0023 | 0.0022 | 739 | 1209 | 203 | 1014 | 903 | 3.499 | 1556.9 | 26.45 | 39.721 | 228 | 61 | 2.5 | 15318 | 1.8 | 84 | 122 | 139 | 279 | 46.5
0.068 | 0.2 | 0.99 | 0.015 | 0.002 | 0.033 | 0.038 | 0 | 0.0037 | 598 | 1176 | 174 | 976 | 885 | 4.5 | 1177 | 19.59 | 13.319 | 264 | 100 | 3 | 14339 | 0.3 | 86 | 116 | 430 | 541 | 23
0.0008 | 0.001 | 0.08 | 0.01 | 0.01 | 0.071 | 0.004 | 0.0023 | 0.0022 | 739 | 1209 | 203 | 1014 | 903 | 3.499 | 1556.9 | 26.45 | 39.721 | 228 | 61 | 2.5 | 15318 | 1.8 | 84 | 122 | 139 | 280 | 47.5
0.05 | 0.02 | 0.23 | 0.023 | 0.013 | 0.0014 | 0.0032 | 0 | 0.0039 | 714 | 1215 | 195 | 1023 | 907 | 3.799 | 1641.9 | 30.488 | 31.621 | 223 | 68 | 3 | 14520 | 0.8 | 83 | 183 | 269 | 367 | 35.5
0.05 | 0.02 | 0.23 | 0.023 | 0.013 | 0.0014 | 0.0032 | 0 | 0.0039 | 714 | 1215 | 195 | 1023 | 907 | 3.799 | 1641.9 | 30.488 | 31.621 | 223 | 68 | 3 | 14520 | 0.8 | 83 | 183 | 269 | 367 | 35.5
0.05 | 0.02 | 0.23 | 0.023 | 0.013 | 0.0014 | 0.0032 | 0 | 0.0039 | 714 | 1215 | 195 | 1023 | 907 | 3.799 | 1641.9 | 30.488 | 31.621 | 223 | 68 | 3 | 14520 | 0.8 | 83 | 183 | 269 | 367 | 35.5
0.0011 | 0 | 0.12 | 0.01 | 0.011 | 0.0697 | 0 | 0.0028 | 0.0022 | 720 | 1222 | 318 | 1039 | 902 | 3.501 | 1471.3 | 28.77 | 37.914 | 201 | 67 | 2.5 | 14071 | 1.8 | 48 | 96 | 147 | 296 | 54
0.0011 | 0 | 0.12 | 0.01 | 0.011 | 0.0697 | 0 | 0.0028 | 0.0022 | 720 | 1222 | 318 | 1039 | 902 | 3.501 | 1471.3 | 28.77 | 37.914 | 201 | 67 | 2.5 | 14071 | 1.8 | 48 | 96 | 147 | 296 | 54
0.0014 | 0.001 | 0.18 | 0.009 | 0.008 | 0.073 | 0 | 0.002 | 0.0013 | 724 | 1242 | 257 | 1051 | 909 | 3.505 | 1813.5 | 32.83 | 33.479 | 253 | 53 | 3 | 17414 | 0.8 | 82 | 153 | 150 | 310 | 46
0.0014 | 0.001 | 0.18 | 0.009 | 0.008 | 0.073 | 0 | 0.002 | 0.0013 | 724 | 1242 | 257 | 1051 | 909 | 3.505 | 1813.5 | 32.83 | 33.479 | 253 | 53 | 3 | 17414 | 0.8 | 82 | 153 | 150 | 310 | 46
0.0014 | 0.001 | 0.18 | 0.009 | 0.008 | 0.073 | 0 | 0.002 | 0.0013 | 724 | 1242 | 257 | 1051 | 909 | 3.505 | 1813.5 | 32.83 | 33.479 | 253 | 53 | 3 | 17414 | 0.8 | 82 | 153 | 150 | 310 | 46
0.074 | 0.24 | 1.87 | 0.012 | 0.004 | 0.019 | 0.024 | 0.0013 | 0.0032 | 536 | 1216 | 159 | 1014 | 852 | 3.4 | 1492.8 | 23.43 | 18.311 | 266 | 100 | 3 | 19581 | 0.6 | 85 | 178 | 374 | 645 | 26
0.074 | 0.24 | 1.87 | 0.012 | 0.004 | 0.019 | 0.024 | 0.0013 | 0.0032 | 536 | 1216 | 159 | 1014 | 852 | 3.4 | 1492.8 | 23.43 | 18.311 | 266 | 100 | 3 | 19581 | 0.6 | 85 | 178 | 372 | 645 | 25.5
0.069 | 0.28 | 1.86 | 0.019 | 0.007 | 0.022 | 0.024 | 0.0018 | 0.0045 | 537 | 1229 | 166 | 1014 | 858 | 3.801 | 1431.2 | 29.48 | 17.06 | 253 | 100 | 3 | 17569 | 0.4 | 85 | 159 | 365 | 647 | 24
0.069 | 0.28 | 1.86 | 0.019 | 0.007 | 0.022 | 0.024 | 0.0018 | 0.0045 | 537 | 1229 | 166 | 1014 | 858 | 3.801 | 1431.2 | 29.48 | 17.06 | 253 | 100 | 3 | 17569 | 0.4 | 85 | 159 | 370 | 645 | 23.5
0.0013 | 0.002 | 0.12 | 0.009 | 0.004 | 0.067 | 0 | 0.0021 | 0.0015 | 738 | 1224 | 198 | 1022 | 917 | 3 | 1380.1 | 30.07 | 37.443 | 161 | 55 | 2.5 | 12461 | 1.8 | 86 | 144 | 138 | 290 | 43.5
0.0013 | 0.002 | 0.12 | 0.009 | 0.004 | 0.067 | 0 | 0.0021 | 0.0015 | 738 | 1224 | 198 | 1022 | 917 | 3 | 1380.1 | 30.07 | 37.443 | 161 | 55 | 2.5 | 12461 | 1.8 | 86 | 144 | 133 | 283 | 46
0.069 | 0.28 | 1.86 | 0.019 | 0.007 | 0.022 | 0.024 | 0.0018 | 0.0045 | 537 | 1229 | 166 | 1014 | 858 | 3.801 | 1431.2 | 29.48 | 17.06 | 253 | 100 | 3 | 17569 | 0.4 | 85 | 159 | 369 | 645 | 25
0.0013 | 0.002 | 0.12 | 0.009 | 0.004 | 0.067 | 0 | 0.0021 | 0.0015 | 738 | 1224 | 198 | 1022 | 917 | 3 | 1380.1 | 30.07 | 37.443 | 161 | 55 | 2.5 | 12461 | 1.8 | 86 | 144 | 133 | 286 | 43.5
0.001 | 0.001 | 0.08 | 0.007 | 0.006 | 0.082 | 0.001 | 0.0014 | 0.0017 | 744 | 1215 | 167 | 1049 | 919 | 3.501 | 1578.6 | 29.12 | 40.257 | 211 | 44 | 2.5 | 15250 | 1.8 | 84 | 139 | 136 | 277 | 47.5
0.001 | 0.001 | 0.08 | 0.007 | 0.006 | 0.082 | 0.001 | 0.0014 | 0.0017 | 744 | 1215 | 167 | 1049 | 919 | 3.501 | 1578.6 | 29.12 | 40.257 | 211 | 44 | 2.5 | 15250 | 1.8 | 84 | 139 | 134 | 275 | 47
0.001 | 0.001 | 0.08 | 0.007 | 0.006 | 0.082 | 0.001 | 0.0014 | 0.0017 | 744 | 1215 | 167 | 1049 | 919 | 3.501 | 1578.6 | 29.12 | 40.257 | 211 | 44 | 2.5 | 15250 | 1.8 | 84 | 139 | 139 | 276 | 46.5
0.001 | 0.001 | 0.08 | 0.007 | 0.006 | 0.082 | 0.001 | 0.0014 | 0.0017 | 744 | 1215 | 167 | 1049 | 919 | 3.501 | 1578.6 | 29.12 | 40.257 | 211 | 44 | 2.5 | 15250 | 1.8 | 84 | 139 | 134 | 277 | 48
0.047 | 0.001 | 0.28 | 0.014 | 0.006 | 0 | 0.012 | 0 | 0.0012 | 637 | 1209 | 179 | 1025 | 880 | 4.3 | 1435.8 | 27.16 | 20.011 | 175 | 100 | 2.5 | 11804 | 1 | 83 | 156 | 297 | 377 | 36
0.047 | 0.001 | 0.28 | 0.014 | 0.006 | 0 | 0.012 | 0 | 0.0012 | 637 | 1209 | 179 | 1025 | 880 | 4.3 | 1435.8 | 27.16 | 20.011 | 175 | 100 | 2.5 | 11804 | 1 | 83 | 156 | 300 | 378 | 37
0.047 | 0.001 | 0.28 | 0.014 | 0.006 | 0 | 0.012 | 0 | 0.0012 | 637 | 1209 | 179 | 1025 | 880 | 4.3 | 1435.8 | 27.16 | 20.011 | 175 | 100 | 2.5 | 11804 | 1 | 83 | 156 | 299 | 378 | 37.5
0.069 | 0.23 | 1.86 | 0.017 | 0.003 | 0.015 | 0.025 | 0.0013 | 0.0034 | 569 | 1210 | 166 | 1015 | 865 | 4.5 | 1155.6 | 18.93 | 16.294 | 251 | 100 | 3 | 14166 | 0.3 | 84 | 118 | 369 | 626 | 23.5
0.069 | 0.23 | 1.86 | 0.017 | 0.003 | 0.015 | 0.025 | 0.0013 | 0.0034 | 569 | 1210 | 166 | 1015 | 865 | 4.5 | 1155.6 | 18.93 | 16.294 | 251 | 100 | 3 | 14166 | 0.3 | 84 | 118 | 364 | 626 | 23.5
0.074 | 0.26 | 1.9 | 0.019 | 0.001 | 0.016 | 0.025 | 0.0017 | 0.0048 | 538 | 1208 | 147 | 1040 | 872 | 3.8 | 1119.5 | 19.85 | 18.099 | 234 | 93 | 3 | 13806 | 0.4 | 85 | 192 | 363 | 642 | 25
0.128 | 0.38 | 1.85 | 0.026 | 0.004 | 0.006 | 0.023 | 0.0011 | 0.0036 | 549 | 1197 | 159 | 1026 | 875 | 3.5 | 1252.1 | 27.09 | 17.308 | 207 | 100 | 3 | 15835 | 0.4 | 83 | 158 | 473 | 824 | 19.5
0.128 | 0.38 | 1.85 | 0.026 | 0.004 | 0.006 | 0.023 | 0.0011 | 0.0036 | 549 | 1197 | 159 | 1026 | 875 | 3.5 | 1252.1 | 27.09 | 17.308 | 207 | 100 | 3 | 15835 | 0.4 | 83 | 158 | 460 | 818 | 20.5
0.128 | 0.38 | 1.85 | 0.026 | 0.004 | 0.006 | 0.023 | 0.0011 | 0.0036 | 549 | 1197 | 159 | 1026 | 875 | 3.5 | 1252.1 | 27.09 | 17.308 | 207 | 100 | 3 | 15835 | 0.4 | 83 | 158 | 488 | 852 | 18
0.128 | 0.38 | 1.85 | 0.026 | 0.004 | 0.006 | 0.023 | 0.0011 | 0.0036 | 549 | 1197 | 159 | 1026 | 875 | 3.5 | 1252.1 | 27.09 | 17.308 | 207 | 100 | 3 | 15835 | 0.4 | 83 | 158 | 481 | 836 | 18
0.076 | 0.24 | 1.25 | 0.011 | 0.004 | 0.029 | 0.042 | 0 | 0.0057 | 602 | 1203 | 173 | 1027 | 888 | 3.8 | 1338.4 | 27.86 | 13.416 | 248 | 100 | 3 | 14628 | 0.6 | 85 | 171 | 423 | 555 | 22
0.076 | 0.24 | 1.25 | 0.011 | 0.004 | 0.029 | 0.042 | 0 | 0.0057 | 602 | 1203 | 173 | 1027 | 888 | 3.8 | 1338.4 | 27.86 | 13.416 | 248 | 100 | 3 | 14628 | 0.6 | 85 | 171 | 420 | 553 | 22
0.076 | 0.24 | 1.25 | 0.011 | 0.004 | 0.029 | 0.042 | 0 | 0.0057 | 602 | 1203 | 173 | 1027 | 888 | 3.8 | 1338.4 | 27.86 | 13.416 | 248 | 100 | 3 | 14628 | 0.6 | 85 | 171 | 420 | 555 | 21.5
0.076 | 0.24 | 1.25 | 0.011 | 0.004 | 0.029 | 0.042 | 0 | 0.0057 | 602 | 1203 | 173 | 1027 | 888 | 3.8 | 1338.4 | 27.86 | 13.416 | 248 | 100 | 3 | 14628 | 0.6 | 85 | 171 | 424 | 555 | 22.5
0.0017 | 0.001 | 0.08 | 0.008 | 0.007 | 0.077 | 0.001 | 0.0023 | 0.0019 | 742 | 1198 | 155 | 1035 | 906 | 3.5 | 1327.2 | 20.01 | 38.27 | 188 | 50 | 2.5 | 13131 | 1.8 | 83 | 137 | 150 | 303 | 40
0.0017 | 0.001 | 0.08 | 0.008 | 0.007 | 0.077 | 0.001 | 0.0023 | 0.0019 | 742 | 1198 | 155 | 1035 | 906 | 3.5 | 1327.2 | 20.01 | 38.27 | 188 | 50 | 2.5 | 13131 | 1.8 | 83 | 137 | 150 | 291 | 43.5
0.077 | 0.24 | 1.86 | 0.011 | 0.004 | 0.018 | 0.026 | 0.0016 | 0.0034 | 588 | 1203 | 199 | 1019 | 863 | 3.4 | 1178.3 | 25.99 | 19.575 | 178 | 90 | 3 | 12956 | 0.6 | 83 | 148 | 354 | 601 | 24.5
0.077 | 0.24 | 1.86 | 0.011 | 0.004 | 0.018 | 0.026 | 0.0016 | 0.0034 | 588 | 1203 | 199 | 1019 | 863 | 3.4 | 1178.3 | 25.99 | 19.575 | 178 | 90 | 3 | 12956 | 0.6 | 83 | 148 | 351 | 600 | 24.5
0.077 | 0.24 | 1.86 | 0.011 | 0.004 | 0.018 | 0.026 | 0.0016 | 0.0034 | 588 | 1203 | 199 | 1019 | 863 | 3.4 | 1178.3 | 25.99 | 19.575 | 178 | 90 | 3 | 12956 | 0.6 | 83 | 148 | 355 | 602 | 24
0.102 | 0.009 | 1.25 | 0.015 | 0.007 | 0.001 | 0.001 | 0 | 0.002 | 675 | 1217 | 161 | 1004 | 881 | 4.301 | 1352.2 | 27.44 | 19.41 | 300 | 100 | 3 | 14831 | 1 | 83 | 159 | 311 | 462 | 39.5
0.0014 | 0.001 | 0.21 | 0.007 | 0.004 | 0.08 | 0 | 0.0025 | 0.0019 | 715 | 1221 | 207 | 1061 | 905 | 3.5 | 1562 | 28.77 | 38.078 | 196 | 48 | 2.5 | 15012 | 1.8 | 83 | 152 | 154 | 298 | 45
0.102 | 0.009 | 1.25 | 0.015 | 0.007 | 0.001 | 0.001 | 0 | 0.002 | 675 | 1217 | 161 | 1004 | 881 | 4.301 | 1352.2 | 27.44 | 19.41 | 300 | 100 | 3 | 14831 | 1 | 83 | 159 | 311 | 462 | 39.5
0.102 | 0.009 | 1.25 | 0.015 | 0.007 | 0.001 | 0.001 | 0 | 0.002 | 675 | 1217 | 161 | 1004 | 881 | 4.301 | 1352.2 | 27.44 | 19.41 | 300 | 100 | 3 | 14831 | 1 | 83 | 159 | 311 | 462 | 40.5
0.0014 | 0.001 | 0.21 | 0.007 | 0.004 | 0.08 | 0 | 0.0025 | 0.0019 | 715 | 1221 | 207 | 1061 | 905 | 3.5 | 1562 | 28.77 | 38.078 | 196 | 48 | 2.5 | 15012 | 1.8 | 83 | 152 | 154 | 297 | 43
0.169 | 0.041 | 0.77 | 0.009 | 0.01 | 0.0042 | 0.0013 | 0 | 0 | 638 | 1214 | 159 | 949 | 859 | 4.301 | 1362.9 | 28.99 | 21.102 | 258 | 100 | 3 | 15222 | 1 | 79 | 147 | 323 | 498 | 32.5
0.169 | 0.041 | 0.77 | 0.009 | 0.01 | 0.0042 | 0.0013 | 0 | 0 | 638 | 1214 | 159 | 949 | 859 | 4.301 | 1362.9 | 28.99 | 21.102 | 258 | 100 | 3 | 15222 | 1 | 79 | 147 | 317 | 501 | 34
0.0015 | 0 | 0.12 | 0.011 | 0.005 | 0.063 | 0 | 0.0013 | 0.0018 | 723 | 1197 | 150 | 1008 | 901 | 3.499 | 1322.6 | 29.46 | 35.265 | 201 | 42 | 3 | 11555 | 1.8 | 78 | 157 | 141 | 297 | 45.5
0.0015 | 0 | 0.12 | 0.011 | 0.005 | 0.063 | 0 | 0.0013 | 0.0018 | 723 | 1197 | 150 | 1008 | 901 | 3.499 | 1322.6 | 29.46 | 35.265 | 201 | 42 | 3 | 11555 | 1.8 | 78 | 157 | 141 | 297 | 45.5
0.07 | 0.24 | 1.8 | 0.015 | 0.003 | 0.021 | 0.025 | 0.0014 | 0.0037 | 562 | 1202 | 168 | 1047 | 870 | 4.5 | 1196.3 | 20.23 | 13.496 | 256 | 76 | 2.5 | 14224 | 0.3 | 85 | 192 | 390 | 644 | 24.5
0.07 | 0.24 | 1.8 | 0.015 | 0.003 | 0.021 | 0.025 | 0.0014 | 0.0037 | 562 | 1202 | 168 | 1047 | 870 | 4.5 | 1196.3 | 20.23 | 13.496 | 256 | 76 | 2.5 | 14224 | 0.3 | 85 | 192 | 381 | 645 | 26
0.021 | 0 | 0.18 | 0.013 | 0.011 | 0 | 0.001 | 0 | 0.0023 | 708 | 1260 | 233 | 1026 | 908 | 3.8 | 1281.4 | 28.46 | 0 | 0 | 0 | 3 | 11504 | 1.6 | 0 | 0 | 215 | 329 | 41
0.021 | 0 | 0.18 | 0.013 | 0.011 | 0 | 0.001 | 0 | 0.0023 | 708 | 1260 | 233 | 1026 | 908 | 3.8 | 1281.4 | 28.46 | 0 | 0 | 0 | 3 | 11504 | 1.6 | 0 | 0 | 215 | 329 | 41
0.021 | 0 | 0.18 | 0.013 | 0.011 | 0 | 0.001 | 0 | 0.0023 | 708 | 1260 | 233 | 1026 | 908 | 3.8 | 1281.4 | 28.46 | 0 | 0 | 0 | 3 | 11504 | 1.6 | 0 | 0 | 215 | 329 | 41
0.062 | 0.2 | 1.02 | 0.013 | 0.003 | 0.029 | 0.038 | 0 | 0.0037 | 605 | 1207 | 161 | 1014 | 885 | 3.8 | 1302.5 | 20.904 | 19.061 | 235 | 100 | 3 | 16484 | 0.6 | 83 | 167 | 430 | 534 | 24
0.062 | 0.2 | 1.02 | 0.013 | 0.003 | 0.029 | 0.038 | 0 | 0.0037 | 605 | 1207 | 161 | 1014 | 885 | 3.8 | 1302.5 | 20.904 | 19.061 | 235 | 100 | 3 | 16484 | 0.6 | 83 | 167 | 431 | 535 | 25
0.062 | 0.2 | 1.02 | 0.013 | 0.003 | 0.029 | 0.038 | 0 | 0.0037 | 605 | 1207 | 161 | 1014 | 885 | 3.8 | 1302.5 | 20.904 | 19.061 | 235 | 100 | 3 | 16484 | 0.6 | 83 | 167 | 421 | 525 | 22.5
0.0017 | 0.001 | 0.1 | 0.008 | 0.007 | 0.079 | 0.002 | 0.001 | 0.0022 | 740 | 1223 | 168 | 1046 | 907 | 3.499 | 1675.1 | 28.33 | 38.157 | 264 | 48 | 2.5 | 15593 | 0.8 | 82 | 149 | 137 | 284 | 47
0.0017 | 0.001 | 0.1 | 0.008 | 0.007 | 0.079 | 0.002 | 0.001 | 0.0022 | 740 | 1223 | 168 | 1046 | 907 | 3.499 | 1675.1 | 28.33 | 38.157 | 264 | 48 | 2.5 | 15593 | 0.8 | 82 | 149 | 134 | 277 | 46.5
0.0017 | 0.001 | 0.1 | 0.008 | 0.007 | 0.079 | 0.002 | 0.001 | 0.0022 | 740 | 1223 | 168 | 1046 | 907 | 3.499 | 1675.1 | 28.33 | 38.157 | 264 | 48 | 2.5 | 15593 | 0.8 | 82 | 149 | 134 | 277 | 46.5
0.022 | 0.01 | 0.17 | 0.019 | 0.008 | 0 | 0.001 | 0 | 0.0021 | 711 | 1225 | 166 | 1048 | 904 | 3.801 | 1285.4 | 23.64 | 28.867 | 168 | 53 | 3 | 10802 | 1.6 | 83 | 212 | 227 | 330 | 40.5
0.022 | 0.01 | 0.17 | 0.019 | 0.008 | 0 | 0.001 | 0 | 0.0021 | 711 | 1225 | 166 | 1048 | 904 | 3.801 | 1285.4 | 23.64 | 28.867 | 168 | 53 | 3 | 10802 | 1.6 | 83 | 212 | 227 | 330 | 40.5
0.0011 | 0.001 | 0.41 | 0.025 | 0.007 | 0.027 | 0.02 | 0.002 | 0.0017 | 731 | 1229 | 174 | 1055 | 899 | 2.747 | 1431.8 | 27.278 | 32.671 | 171 | 50 | 3 | 12013 | 1.5 | 86 | 99 | 199 | 370 | 37
0.072 | 0.24 | 1.86 | 0.01 | 0.001 | 0.02 | 0.024 | 0.001 | 0.0028 | 546 | 1193 | 197 | 994 | 854 | 3.4 | 1284 | 20.18 | 21.338 | 180 | 94 | 3 | 17334 | 0.6 | 83 | 154 | 371 | 621 | 25
0.0011 | 0.001 | 0.41 | 0.025 | 0.007 | 0.027 | 0.02 | 0.002 | 0.0017 | 731 | 1229 | 174 | 1055 | 899 | 2.747 | 1431.8 | 27.278 | 32.671 | 171 | 50 | 3 | 12013 | 1.5 | 86 | 99 | 188 | 356 | 37.5
0.07 | 0.26 | 1.86 | 0.016 | 0.005 | 0.019 | 0.022 | 0.0017 | 0.004 | 560 | 1204 | 150 | 1043 | 872 | 4 | 1182.8 | 20.2 | 14.309 | 234 | 100 | 2.5 | 14413 | 0.4 | 85 | 209 | 361 | 614 | 29
0.07 | 0.26 | 1.86 | 0.016 | 0.005 | 0.019 | 0.022 | 0.0017 | 0.004 | 560 | 1204 | 150 | 1043 | 872 | 4 | 1182.8 | 20.2 | 14.309 | 234 | 100 | 2.5 | 14413 | 0.4 | 85 | 209 | 365 | 624 | 27.5
0.0011 | 0.003 | 0.18 | 0.009 | 0.005 | 0.073 | 0 | 0.0026 | 0.0016 | 713 | 1208 | 180 | 1048 | 904 | 3.502 | 1389.5 | 27.91 | 38.403 | 196 | 62 | 3 | 12549 | 1.8 | 83 | 156 | 153 | 297 | 45.5
0.0011 | 0.003 | 0.18 | 0.009 | 0.005 | 0.073 | 0 | 0.0026 | 0.0016 | 713 | 1208 | 180 | 1048 | 904 | 3.502 | 1389.5 | 27.91 | 38.403 | 196 | 62 | 3 | 12549 | 1.8 | 83 | 156 | 154 | 297 | 45
0.153 | 0.025 | 0.75 | 0.007 | 0.005 | 0.0012 | 0.0008 | 0 | 0 | 645 | 1195 | 148 | 975 | 872 | 4.001 | 1114.3 | 18.38 | 20.977 | 223 | 62 | 3 | 10655 | 1 | 83 | 184 | 316 | 471 | 32
0.153 | 0.025 | 0.75 | 0.007 | 0.005 | 0.0012 | 0.0008 | 0 | 0 | 645 | 1195 | 148 | 975 | 872 | 4.001 | 1114.3 | 18.38 | 20.977 | 223 | 62 | 3 | 10655 | 1 | 83 | 184 | 319 | 474 | 32.5
0.0017 | 0.004 | 0.66 | 0.054 | 0.008 | 0.027 | 0.03 | 0 | 0.0017 | 725 | 1218 | 157 | 1032 | 914 | 5.499 | 1242.1 | 26.62 | 19.038 | 189 | 101 | 3 | 10867 | 0.8 | 83 | 151 | 236 | 354 | 40.5
0.0017 | 0.004 | 0.66 | 0.054 | 0.008 | 0.027 | 0.03 | 0 | 0.0017 | 725 | 1218 | 157 | 1032 | 914 | 5.499 | 1242.1 | 26.62 | 19.038 | 189 | 101 | 3 | 10867 | 0.8 | 83 | 151 | 238 | 355 | 39
0.0011 | 0.001 | 0.18 | 0.01 | 0.005 | 0.072 | 0 | 0.0019 | 0.0015 | 708 | 1211 | 216 | 1041 | 901 | 3.5 | 1543.2 | 29.29 | 40.375 | 211 | 67 | 2.5 | 14836 | 1.8 | 84 | 87 | 168 | 317 | 43.5
0.081 | 0.24 | 1.85 | 0.012 | 0.003 | 0.022 | 0.026 | 0.001 | 0.0033 | 583 | 1208 | 170 | 1017 | 861 | 3.4 | 1408.8 | 28.83 | 19.802 | 242 | 100 | 3 | 16793 | 0.6 | 95 | 161 | 372 | 654 | 23.5
0.081 | 0.24 | 1.85 | 0.012 | 0.003 | 0.022 | 0.026 | 0.001 | 0.0033 | 583 | 1208 | 170 | 1017 | 861 | 3.4 | 1408.8 | 28.83 | 19.802 | 242 | 100 | 3 | 16793 | 0.6 | 95 | 161 | 371 | 660 | 23.5
0.081 | 0.24 | 1.85 | 0.012 | 0.003 | 0.022 | 0.026 | 0.001 | 0.0033 | 583 | 1208 | 170 | 1017 | 861 | 3.4 | 1408.8 | 28.83 | 19.802 | 242 | 100 | 3 | 16793 | 0.6 | 95 | 161 | 375 | 661 | 24.5
0.0011 | 0.001 | 0.18 | 0.01 | 0.005 | 0.072 | 0 | 0.0019 | 0.0015 | 708 | 1211 | 216 | 1041 | 901 | 3.5 | 1543.2 | 29.29 | 40.375 | 211 | 67 | 2.5 | 14836 | 1.8 | 84 | 87 | 151 | 308 | 45
0.069 | 0.18 | 0.82 | 0.012 | 0.006 | 0.017 | 0.037 | 0 | 0.004 | 610 | 1202 | 161 | 1019 | 882 | 4.3 | 1100.4 | 18.6 | 19.689 | 222 | 87 | 3 | 14572 | 0.4 | 84 | 144 | 393 | 493 | 26.5
0.083 | 0.68 | 1.76 | 0.013 | 0.002 | 0.01 | 0.009 | 0.0028 | 0.0023 | 584 | 1204 | 164 | 1038 | 891 | 4.501 | 1171.7 | 18.25 | 14.917 | 269 | 90 | 3 | 16192 | 0.3 | 85 | 102 | 403 | 637 | 27.5
0.0012 | 0.002 | 0.12 | 0.009 | 0.007 | 0.075 | 0 | 0.0014 | 0.0016 | 737 | 1208 | 192 | 1022 | 900 | 3.5 | 1471 | 28.54 | 40.002 | 210 | 55 | 2.5 | 13464 | 1.8 | 84 | 135 | 142 | 290 | 48
0.083 | 0.68 | 1.76 | 0.013 | 0.002 | 0.01 | 0.009 | 0.0028 | 0.0023 | 584 | 1204 | 164 | 1038 | 891 | 4.501 | 1171.7 | 18.25 | 14.917 | 269 | 90 | 3 | 16192 | 0.3 | 85 | 102 | 399 | 639 | 26.5
0.0012 | 0.002 | 0.12 | 0.009 | 0.007 | 0.075 | 0 | 0.0014 | 0.0016 | 737 | 1208 | 192 | 1022 | 900 | 3.5 | 1471 | 28.54 | 40.002 | 210 | 55 | 2.5 | 13464 | 1.8 | 84 | 135 | 138 | 285 | 48.5
0.001 | 0.001 | 0.08 | 0.007 | 0.007 | 0.074 | 0 | 0.0022 | 0.0023 | 743 | 1217 | 200 | 1056 | 935 | 3.501 | 1687.6 | 29.93 | 35.614 | 260 | 54 | 3 | 14688 | 0.8 | 83 | 171 | 127 | 272 | 47.5
0.001 | 0.001 | 0.08 | 0.007 | 0.007 | 0.074 | 0 | 0.0022 | 0.0023 | 743 | 1217 | 200 | 1056 | 935 | 3.501 | 1687.6 | 29.93 | 35.614 | 260 | 54 | 3 | 14688 | 0.8 | 83 | 171 | 129 | 274 | 47.5
0.116 | 0.4 | 1.82 | 0.024 | 0.002 | 0.007 | 0.023 | 0.0011 | 0.0038 | 546 | 1222 | 204 | 1026 | 877 | 3.201 | 1471.7 | 21.832 | 16.323 | 246 | 100 | 3 | 17611 | 0.4 | 86 | 107 | 461 | 818 | 21.5
0.001 | 0.001 | 0.08 | 0.007 | 0.007 | 0.074 | 0 | 0.0022 | 0.0023 | 743 | 1217 | 200 | 1056 | 935 | 3.501 | 1687.6 | 29.93 | 35.614 | 260 | 54 | 3 | 14688 | 0.8 | 83 | 171 | 129 | 274 | 48
0.116 | 0.4 | 1.82 | 0.024 | 0.002 | 0.007 | 0.023 | 0.0011 | 0.0038 | 546 | 1222 | 204 | 1026 | 877 | 3.201 | 1471.7 | 21.832 | 16.323 | 246 | 100 | 3 | 17611 | 0.4 | 86 | 107 | 467 | 820 | 22.5
0.116 | 0.4 | 1.82 | 0.024 | 0.002 | 0.007 | 0.023 | 0.0011 | 0.0038 | 546 | 1222 | 204 | 1026 | 877 | 3.201 | 1471.7 | 21.832 | 16.323 | 246 | 100 | 3 | 17611 | 0.4 | 86 | 107 | 463 | 816 | 22
0.001 | 0.001 | 0.11 | 0.006 | 0.005 | 0.067 | 0 | 0.0019 | 0.0017 | 745 | 1224 | 200 | 1044 | 915 | 4.501 | 1677.7 | 30.56 | 31.377 | 246 | 69 | 2.5 | 14886 | 0.6 | 83 | 142 | 156 | 282 | 46
0.001 | 0.001 | 0.11 | 0.006 | 0.005 | 0.067 | 0 | 0.0019 | 0.0017 | 745 | 1224 | 200 | 1044 | 915 | 4.501 | 1677.7 | 30.56 | 31.377 | 246 | 69 | 2.5 | 14886 | 0.6 | 83 | 142 | 156 | 282 | 47.5
0.069 | 0.25 | 1.88 | 0.014 | 0.006 | 0.017 | 0.025 | 0.0016 | 0.0041 | 547 | 1207 | 180 | 1012 | 857 | 3.399 | 1536.8 | 21.85 | 20.39 | 265 | 100 | 3 | 19789 | 0.6 | 83 | 153 | 363 | 623 | 27
0.069 | 0.25 | 1.88 | 0.014 | 0.006 | 0.017 | 0.025 | 0.0016 | 0.0041 | 547 | 1207 | 180 | 1012 | 857 | 3.399 | 1536.8 | 21.85 | 20.39 | 265 | 100 | 3 | 19789 | 0.6 | 83 | 153 | 363 | 623 | 26
0.072 | 0.24 | 1.87 | 0.014 | 0.005 | 0.02 | 0.024 | 0.0015 | 0.0043 | 581 | 1197 | 174 | 1023 | 872 | 3.8 | 1514.9 | 28.9 | 19.374 | 244 | 100 | 3 | 18643 | 0.4 | 83 | 162 | 418 | 622 | 22.5
0.072 | 0.24 | 1.87 | 0.014 | 0.005 | 0.02 | 0.024 | 0.0015 | 0.0043 | 581 | 1197 | 174 | 1023 | 872 | 3.8 | 1514.9 | 28.9 | 19.374 | 244 | 100 | 3 | 18643 | 0.4 | 83 | 162 | 390 | 615 | 25
0.072 | 0.24 | 1.87 | 0.014 | 0.005 | 0.02 | 0.024 | 0.0015 | 0.0043 | 581 | 1197 | 174 | 1023 | 872 | 3.8 | 1514.9 | 28.9 | 19.374 | 244 | 100 | 3 | 18643 | 0.4 | 83 | 162 | 387 | 613 | 26
0.082 | 0.69 | 1.76 | 0.016 | 0.003 | 0.01 | 0.009 | 0.0019 | 0.0018 | 547 | 1210 | 156 | 1015 | 879 | 3.399 | 1080.4 | 20.42 | 17.224 | 207 | 80 | 3 | 13390 | 0.6 | 83 | 150 | 376 | 665 | 26.5
0.072 | 0.19 | 0.86 | 0.013 | 0.003 | 0.012 | 0.042 | 0 | 0.004 | 613 | 1203 | 173 | 1038 | 885 | 4.001 | 1194.7 | 21.45 | 23.065 | 244 | 85 | 3 | 15189 | 0.4 | 85 | 179 | 420 | 505 | 30
0.072 | 0.19 | 0.86 | 0.013 | 0.003 | 0.012 | 0.042 | 0 | 0.004 | 613 | 1203 | 173 | 1038 | 885 | 4.001 | 1194.7 | 21.45 | 23.065 | 244 | 85 | 3 | 15189 | 0.4 | 85 | 179 | 417 | 504 | 28
0.072 | 0.19 | 0.86 | 0.013 | 0.003 | 0.012 | 0.042 | 0 | 0.004 | 613 | 1203 | 173 | 1038 | 885 | 4.001 | 1194.7 | 21.45 | 23.065 | 244 | 85 | 3 | 15189 | 0.4 | 85 | 179 | 416 | 504 | 28
0.082 | 0.69 | 1.76 | 0.016 | 0.003 | 0.01 | 0.009 | 0.0019 | 0.0018 | 547 | 1210 | 156 | 1015 | 879 | 3.399 | 1080.4 | 20.42 | 17.224 | 207 | 80 | 3 | 13390 | 0.6 | 83 | 150 | 374 | 662 | 26.5
0.069 | 0.25 | 1.88 | 0.014 | 0.006 | 0.017 | 0.025 | 0.0016 | 0.0041 | 542 | 1213 | 183 | 1013 | 860 | 3.799 | 1487.7 | 21.65 | 17.548 | 281 | 100 | 3 | 18098 | 0.4 | 82 | 166 | 356 | 626 | 28
0.027 | 0 | 0.2 | 0.012 | 0.008 | 0 | 0.001 | 0 | 0.0019 | 711 | 1213 | 186 | 1010 | 900 | 4.802 | 1538.1 | 31.01 | 21.991 | 228 | 100 | 3 | 12692 | 1.6 | 88 | 133 | 209 | 315 | 43
0.069 | 0.25 | 1.88 | 0.014 | 0.006 | 0.017 | 0.025 | 0.0016 | 0.0041 | 542 | 1213 | 183 | 1013 | 860 | 3.799 | 1487.7 | 21.65 | 17.548 | 281 | 100 | 3 | 18098 | 0.4 | 82 | 166 | 346 | 627 | 26.5
0.069 | 0.25 | 1.88 | 0.014 | 0.006 | 0.017 | 0.025 | 0.0016 | 0.0041 | 542 | 1213 | 183 | 1013 | 860 | 3.799 | 1487.7 | 21.65 | 17.548 | 281 | 100 | 3 | 18098 | 0.4 | 82 | 166 | 355 | 628 | 27
0.027 | 0 | 0.2 | 0.012 | 0.008 | 0 | 0.001 | 0 | 0.0019 | 711 | 1213 | 186 | 1010 | 900 | 4.802 | 1538.1 | 31.01 | 21.991 | 228 | 100 | 3 | 12692 | 1.6 | 88 | 133 | 209 | 315 | 43
0.0014 | 0.001 | 0.08 | 0.009 | 0.007 | 0.07 | 0 | 0.0035 | 0.0017 | 742 | 1199 | 165 | 1045 | 920 | 3.5 | 1286.6 | 22.31 | 37.43 | 195 | 51 | 2.5 | 12051 | 1.8 | 84 | 164 | 133 | 283 | 46.5
0.0014 | 0.001 | 0.08 | 0.009 | 0.007 | 0.07 | 0 | 0.0035 | 0.0017 | 742 | 1199 | 165 | 1045 | 920 | 3.5 | 1286.6 | 22.31 | 37.43 | 195 | 51 | 2.5 | 12051 | 1.8 | 84 | 164 | 141 | 288 | 49
0.027 | 0 | 0.2 | 0.012 | 0.008 | 0 | 0.001 | 0 | 0.0019 | 711 | 1213 | 186 | 1010 | 900 | 4.802 | 1538.1 | 31.01 | 21.991 | 228 | 100 | 3 | 12692 | 1.6 | 88 | 133 | 209 | 315 | 43
0.069 | 0.24 | 1.85 | 0.012 | 0.005 | 0.016 | 0.023 | 0.002 | 0.0025 | 539 | 1205 | 176 | 1028 | 867 | 3.8 | 1057.3 | 17.45 | 21.267 | 204 | 91 | 3 | 13061 | 0.4 | 83 | 169 | 356 | 630 | 26
0.069 | 0.24 | 1.85 | 0.012 | 0.005 | 0.016 | 0.023 | 0.002 | 0.0025 | 539 | 1205 | 176 | 1028 | 867 | 3.8 | 1057.3 | 17.45 | 21.267 | 204 | 91 | 3 | 13061 | 0.4 | 83 | 169 | 358 | 630 | 26.5
0.0019 | 0.002 | 0.16 | 0.014 | 0.005 | 0.068 | 0 | 0.0013 | 0.0018 | 715 | 1206 | 196 | 1066 | 909 | 3.5 | 1310.7 | 20.35 | 38.857 | 186 | 58 | 2.5 | 12250 | 1.8 | 85 | 117 | 161 | 311 | 43
0.0019 | 0.002 | 0.16 | 0.014 | 0.005 | 0.068 | 0 | 0.0013 | 0.0018 | 715 | 1206 | 196 | 1066 | 909 | 3.5 | 1310.7 | 20.35 | 38.857 | 186 | 58 | 2.5 | 12250 | 1.8 | 85 | 117 | 168 | 311 | 42.5
0.0014 | 0.001 | 0.07 | 0.009 | 0.004 | 0.08 | 0.002 | 0.0023 | 0.0019 | 743 | 1214 | 184 | 1060 | 912 | 3.501 | 1594.8 | 27.73 | 39.688 | 232 | 61 | 2.5 | 15390 | 1.8 | 84 | 133 | 140 | 281 | 48.5
0.0014 | 0.001 | 0.07 | 0.009 | 0.004 | 0.08 | 0.002 | 0.0023 | 0.0019 | 743 | 1214 | 184 | 1060 | 912 | 3.501 | 1594.8 | 27.73 | 39.688 | 232 | 61 | 2.5 | 15390 | 1.8 | 84 | 133 | 139 | 280 | 48
0.018 | 0.01 | 0.22 | 0.012 | 0.007 | 0 | 0.0051 | 0 | 0.0033 | 714 | 1216 | 177 | 1045 | 890 | 2.8 | 1192.2 | 18.6 | 34.784 | 142 | 24 | 2.5 | 10333 | 1.6 | 85 | 134 | 253 | 335 | 38
0.07 | 0.25 | 1.86 | 0.015 | 0.003 | 0.018 | 0.023 | 0.0017 | 0.0028 | 556 | 1209 | 184 | 1047 | 875 | 4.201 | 1177.7 | 21.589 | 12.074 | 243 | 100 | 3 | 12425 | 0.3 | 85 | 119 | 433 | 705 | 19.5
0.018 | 0.01 | 0.22 | 0.012 | 0.007 | 0 | 0.0051 | 0 | 0.0033 | 714 | 1216 | 177 | 1045 | 890 | 2.8 | 1192.2 | 18.6 | 34.784 | 142 | 24 | 2.5 | 10333 | 1.6 | 85 | 134 | 253 | 335 | 38
0.018 | 0.01 | 0.22 | 0.012 | 0.007 | 0 | 0.0051 | 0 | 0.0033 | 714 | 1216 | 177 | 1045 | 890 | 2.8 | 1192.2 | 18.6 | 34.784 | 142 | 24 | 2.5 | 10333 | 1.6 | 85 | 134 | 253 | 335 | 38
0.07 | 0.25 | 1.86 | 0.015 | 0.003 | 0.018 | 0.023 | 0.0017 | 0.0028 | 556 | 1209 | 184 | 1047 | 875 | 4.201 | 1177.7 | 21.589 | 12.074 | 243 | 100 | 3 | 12425 | 0.3 | 85 | 119 | 468 | 719 | 18.5
0.021 | 0 | 0.2 | 0.014 | 0.009 | 0 | 0.0013 | 0 | 0.003 | 709 | 1229 | 201 | 1044 | 905 | 3.8 | 1435.2 | 28.24 | 29.051 | 191 | 59 | 3 | 11553 | 1.6 | 86 | 170 | 221 | 324 | 41
0.021 | 0 | 0.2 | 0.014 | 0.009 | 0 | 0.0013 | 0 | 0.003 | 709 | 1229 | 201 | 1044 | 905 | 3.8 | 1435.2 | 28.24 | 29.051 | 191 | 59 | 3 | 11553 | 1.6 | 86 | 170 | 221 | 324 | 41
0.021 | 0 | 0.2 | 0.014 | 0.009 | 0 | 0.0013 | 0 | 0.003 | 709 | 1229 | 201 | 1044 | 905 | 3.8 | 1435.2 | 28.24 | 29.051 | 191 | 59 | 3 | 11553 | 1.6 | 86 | 170 | 221 | 324 | 41
0.072 | 0.24 | 1.88 | 0.011 | 0.004 | 0.022 | 0.023 | 0.0013 | 0.005 | 553 | 1205 | 167 | 1039 | 870 | 3.4 | 1276.7 | 20.77 | 23.01 | 174 | 90 | 3 | 17526 | 0.6 | 83 | 174 | 383 | 626 | 27
0.072 | 0.24 | 1.88 | 0.011 | 0.004 | 0.022 | 0.023 | 0.0013 | 0.005 | 553 | 1205 | 167 | 1039 | 870 | 3.4 | 1276.7 | 20.77 | 23.01 | 174 | 90 | 3 | 17526 | 0.6 | 83 | 174 | 377 | 619 | 26.5
0.072 | 0.24 | 1.88 | 0.011 | 0.004 | 0.022 | 0.023 | 0.0013 | 0.005 | 553 | 1205 | 167 | 1039 | 870 | 3.4 | 1276.7 | 20.77 | 23.01 | 174 | 90 | 3 | 17526 | 0.6 | 83 | 174 | 379 | 623 | 26.5
0.0015 | 0 | 0.12 | 0.009 | 0.006 | 0.064 | 0 | 0.002 | 0.0011 | 720 | 1208 | 171 | 1048 | 903 | 4.501 | 1501.9 | 28.53 | 30.202 | 238 | 62 | 3 | 13023 | 1.8 | 83 | 161 | 155 | 282 | 46.5
0.0015 | 0 | 0.12 | 0.009 | 0.006 | 0.064 | 0 | 0.002 | 0.0011 | 720 | 1208 | 171 | 1048 | 903 | 4.501 | 1501.9 | 28.53 | 30.202 | 238 | 62 | 3 | 13023 | 1.8 | 83 | 161 | 156 | 282 | 46.5
0.017 | 0 | 0.22 | 0.008 | 0.008 | 0 | 0.001 | 0 | 0.0019 | 689 | 1199 | 170 | 985 | 888 | 4.815 | 1282.2 | 19.59 | 26.488 | 203 | 88 | 2.5 | 11636 | 1.6 | 80 | 142 | 228 | 332 | 41
0.017 | 0 | 0.22 | 0.008 | 0.008 | 0 | 0.001 | 0 | 0.0019 | 689 | 1199 | 170 | 985 | 888 | 4.815 | 1282.2 | 19.59 | 26.488 | 203 | 88 | 2.5 | 11636 | 1.6 | 80 | 142 | 228 | 332 | 41
0.018 | 0 | 0.18 | 0.01 | 0.01 | 0 | 0.001 | 0 | 0.0019 | 713 | 1199 | 176 | 1040 | 894 | 2.999 | 1302 | 30.289 | 37.475 | 149 | 41 | 3 | 10574 | 1.6 | 83 | 161 | 183 | 323 | 41.5
0.018 | 0 | 0.18 | 0.01 | 0.01 | 0 | 0.001 | 0 | 0.0019 | 713 | 1199 | 176 | 1040 | 894 | 2.999 | 1302 | 30.289 | 37.475 | 149 | 41 | 3 | 10574 | 1.6 | 83 | 161 | 183 | 323 | 41.5
0.018 | 0 | 0.18 | 0.01 | 0.01 | 0 | 0.001 | 0 | 0.0019 | 713 | 1199 | 176 | 1040 | 894 | 2.999 | 1302 | 30.289 | 37.475 | 149 | 41 | 3 | 10574 | 1.6 | 83 | 161 | 183 | 323 | 41.5
0.001 | 0.002 | 0.1 | 0.008 | 0.004 | 0.072 | 0.002 | 0.0029 | 0.0026 | 743 | 1193 | 206 | 1040 | 908 | 3.501 | 1291.5 | 22.9 | 38.426 | 181 | 49 | 2.5 | 12567 | 1.8 | 84 | 80 | 139 | 277 | 49
0.001 | 0.002 | 0.1 | 0.008 | 0.004 | 0.072 | 0.002 | 0.0029 | 0.0026 | 743 | 1193 | 206 | 1040 | 908 | 3.501 | 1291.5 | 22.9 | 38.426 | 181 | 49 | 2.5 | 12567 | 1.8 | 84 | 80 | 138 | 277 | 48.5
0.065 | 0.23 | 1.88 | 0.017 | 0.004 | 0.02 | 0.026 | 0.001 | 0.005 | 548 | 1208 | 162 | 1031 | 871 | 4.5 | 1199.3 | 20.9 | 16.106 | 257 | 100 | 3 | 15587 | 0.3 | 83 | 197 | 381 | 592 | 26
0.065 | 0.23 | 1.88 | 0.017 | 0.004 | 0.02 | 0.026 | 0.001 | 0.005 | 548 | 1208 | 162 | 1031 | 871 | 4.5 | 1199.3 | 20.9 | 16.106 | 257 | 100 | 3 | 15587 | 0.3 | 83 | 197 | 378 | 590 | 27
0.081 | 0.24 | 1.85 | 0.012 | 0.004 | 0.022 | 0.025 | 0.0016 | 0.0046 | 585 | 1223 | 166 | 1021 | 857 | 4 | 1582.4 | 26.52 | 15.139 | 301 | 100 | 3 | 17752 | 0.4 | 84 | 155 | 375 | 639 | 25
0.081 | 0.24 | 1.85 | 0.012 | 0.004 | 0.022 | 0.025 | 0.0016 | 0.0046 | 585 | 1223 | 166 | 1021 | 857 | 4 | 1582.4 | 26.52 | 15.139 | 301 | 100 | 3 | 17752 | 0.4 | 84 | 155 | 373 | 640 | 26
0.057 | 0.062 | 1.41 | 0.01 | 0.006 | 0.026 | 0 | 0 | 0.0031 | 615 | 1213 | 162 | 1039 | 881 | 3.75 | 1369.5 | 19.67 | 23.526 | 272 | 98 | 3 | 15742 | 0.6 | 85 | 122 | 285 | 496 | 28.5
0.081 | 0.24 | 1.85 | 0.012 | 0.004 | 0.022 | 0.025 | 0.0016 | 0.0046 | 585 | 1223 | 166 | 1021 | 857 | 4 | 1582.4 | 26.52 | 15.139 | 301 | 100 | 3 | 17752 | 0.4 | 84 | 155 | 374 | 636 | 25.5
0.081 | 0.24 | 1.85 | 0.012 | 0.004 | 0.022 | 0.025 | 0.0016 | 0.0046 | 585 | 1223 | 166 | 1021 | 857 | 4 | 1582.4 | 26.52 | 15.139 | 301 | 100 | 3 | 17752 | 0.4 | 84 | 155 | 374 | 635 | 24
0.057 | 0.062 | 1.41 | 0.01 | 0.006 | 0.026 | 0 | 0 | 0.0031 | 615 | 1213 | 162 | 1039 | 881 | 3.75 | 1369.5 | 19.67 | 23.526 | 272 | 98 | 3 | 15742 | 0.6 | 85 | 122 | 286 | 496 | 31.5
0.067 | 0.24 | 1.86 | 0.009 | 0.006 | 0.019 | 0.022 | 0.002 | 0.0064 | 543 | 1203 | 163 | 992 | 852 | 3.8 | 1240.7 | 20.2 | 18.999 | 241 | 100 | 3 | 16302 | 0.4 | 85 | 167 | 355 | 623 | 25
0.067 | 0.24 | 1.86 | 0.009 | 0.006 | 0.019 | 0.022 | 0.002 | 0.0064 | 543 | 1203 | 163 | 992 | 852 | 3.8 | 1240.7 | 20.2 | 18.999 | 241 | 100 | 3 | 16302 | 0.4 | 85 | 167 | 349 | 625 | 24
0.0013 | 0 | 0.1 | 0.012 | 0.013 | 0.066 | 0 | 0.0018 | 0.0021 | 716 | 1214 | 187 | 1008 | 904 | 3.501 | 1481.8 | 29.879 | 38.558 | 230 | 68 | 3 | 14470 | 1.8 | 82 | 151 | 141 | 291 | 46.5
0.0013 | 0 | 0.1 | 0.012 | 0.013 | 0.066 | 0 | 0.0018 | 0.0021 | 716 | 1214 | 187 | 1008 | 904 | 3.501 | 1481.8 | 29.879 | 38.558 | 230 | 68 | 3 | 14470 | 1.8 | 82 | 151 | 141 | 291 | 46.5
0.0013 | 0 | 0.1 | 0.012 | 0.013 | 0.066 | 0 | 0.0018 | 0.0021 | 716 | 1214 | 187 | 1008 | 904 | 3.501 | 1481.8 | 29.879 | 38.558 | 230 | 68 | 3 | 14470 | 1.8 | 82 | 151 | 141 | 291 | 46.5
0.0015 | 0.002 | 0.18 | 0.006 | 0.006 | 0.072 | 0 | 0.0028 | 0.0024 | 711 | 1227 | 173 | 1024 | 897 | 3.5 | 1532.5 | 27.32 | 38.317 | 235 | 68 | 2.5 | 13875 | 1.8 | 71 | 132 | 151 | 302 | 42.5
0.0015 | 0.002 | 0.18 | 0.006 | 0.006 | 0.072 | 0 | 0.0028 | 0.0024 | 711 | 1227 | 173 | 1024 | 897 | 3.5 | 1532.5 | 27.32 | 38.317 | 235 | 68 | 2.5 | 13875 | 1.8 | 71 | 132 | 155 | 301 | 43.5
0.073 | 0.23 | 1.87 | 0.01 | 0.003 | 0.018 | 0.024 | 0.0012 | 0.0047 | 560 | 1207 | 149 | 1020 | 869 | 4.499 | 1151.7 | 20.05 | 13.45 | 290 | 100 | 3 | 13702 | 0.3 | 83 | 97 | 376 | 621 | 25
0.073 | 0.23 | 1.87 | 0.01 | 0.003 | 0.018 | 0.024 | 0.0012 | 0.0047 | 560 | 1207 | 149 | 1020 | 869 | 4.499 | 1151.7 | 20.05 | 13.45 | 290 | 100 | 3 | 13702 | 0.3 | 83 | 97 | 372 | 614 | 26.5
0.0015 | 0.002 | 0.18 | 0.006 | 0.006 | 0.072 | 0 | 0.0028 | 0.0024 | 711 | 1227 | 173 | 1024 | 897 | 3.5 | 1532.5 | 27.32 | 38.317 | 235 | 68 | 2.5 | 13875 | 1.8 | 71 | 132 | 146 | 305 | 44.5
0.067 | 0.23 | 1.88 | 0.014 | 0.003 | 0.023 | 0.027 | 0.0014 | 0.0047 | 533 | 1207 | 165 | 1020 | 865 | 3.8 | 1375.7 | 29.39 | 0 | 0 | 0 | 3 | 20954 | 0.4 | 0 | 0 | 370 | 620 | 24.5
0.067 | 0.23 | 1.88 | 0.014 | 0.003 | 0.023 | 0.027 | 0.0014 | 0.0047 | 533 | 1207 | 165 | 1020 | 865 | 3.8 | 1375.7 | 29.39 | 0 | 0 | 0 | 3 | 20954 | 0.4 | 0 | 0 | 370 | 622 | 25
0.071 | 0.25 | 1.86 | 0.015 | 0.004 | 0.014 | 0.025 | 0.0015 | 0.0034 | 554 | 1227 | 210 | 1024 | 872 | 3.801 | 1380 | 26.18 | 17.831 | 231 | 100 | 3 | 17494 | 0.4 | 83 | 168 | 383 | 619 | 26
0.072 | 0.23 | 1.83 | 0.015 | 0.004 | 0.019 | 0.023 | 0.0017 | 0.0036 | 589 | 1197 | 169 | 1033 | 871 | 3.4 | 1167.5 | 18.9 | 22.459 | 186 | 84 | 3 | 14086 | 0.6 | 86 | 159 | 384 | 608 | 26.5
0.072 | 0.23 | 1.83 | 0.015 | 0.004 | 0.019 | 0.023 | 0.0017 | 0.0036 | 589 | 1197 | 169 | 1033 | 871 | 3.4 | 1167.5 | 18.9 | 22.459 | 186 | 84 | 3 | 14086 | 0.6 | 86 | 159 | 380 | 605 | 26.5
0.067 | 0.25 | 1.84 | 0.012 | 0.006 | 0.017 | 0.023 | 0.001 | 0.0047 | 551 | 1206 | 151 | 1042 | 859 | 3.4 | 1222.3 | 19.84 | 18.666 | 206 | 92 | 2.5 | 15565 | 0.6 | 84 | 168 | 361 | 621 | 28
0.067 | 0.25 | 1.84 | 0.012 | 0.006 | 0.017 | 0.023 | 0.001 | 0.0047 | 551 | 1206 | 151 | 1042 | 859 | 3.4 | 1222.3 | 19.84 | 18.666 | 206 | 92 | 2.5 | 15565 | 0.6 | 84 | 168 | 361 | 623 | 28.5
0.071 | 0.24 | 1.87 | 0.016 | 0.006 | 0.018 | 0.024 | 0.0025 | 0.005 | 581 | 1206 | 220 | 1019 | 850 | 3.999 | 1581.9 | 28.01 | 14.626 | 282 | 95 | 2.5 | 17941 | 0.4 | 86 | 131 | 378 | 648 | 24.5
0.071 | 0.24 | 1.87 | 0.016 | 0.006 | 0.018 | 0.024 | 0.0025 | 0.005 | 581 | 1206 | 220 | 1019 | 850 | 3.999 | 1581.9 | 28.01 | 14.626 | 282 | 95 | 2.5 | 17941 | 0.4 | 86 | 131 | 384 | 626 | 23.5
0.0011 | 0.001 | 0.13 | 0.01 | 0.006 | 0.07 | 0 | 0.0018 | 0.0018 | 745 | 1223 | 147 | 1025 | 905 | 5 | 1535 | 29.96 | 31.183 | 233 | 75 | 3 | 14251 | 1.8 | 81 | 170 | 160 | 279 | 44
0.0011 | 0.001 | 0.13 | 0.01 | 0.006 | 0.07 | 0 | 0.0018 | 0.0018 | 745 | 1223 | 147 | 1025 | 905 | 5 | 1535 | 29.96 | 31.183 | 233 | 75 | 3 | 14251 | 1.8 | 81 | 170 | 158 | 280 | 48
0.074 | 0.23 | 1.84 | 0.012 | 0.003 | 0.018 | 0.026 | 0.0012 | 0.0033 | 554 | 1230 | 208 | 1043 | 876 | 3.999 | 1305.6 | 20.66 | 16.547 | 231 | 100 | 3 | 16342 | 0.4 | 83 | 164 | 377 | 611 | 28.5
0.074 | 0.23 | 1.84 | 0.012 | 0.003 | 0.018 | 0.026 | 0.0012 | 0.0033 | 554 | 1230 | 208 | 1043 | 876 | 3.999 | 1305.6 | 20.66 | 16.547 | 231 | 100 | 3 | 16342 | 0.4 | 83 | 164 | 375 | 616 | 28
0.074 | 0.23 | 1.84 | 0.012 | 0.003 | 0.018 | 0.026 | 0.0012 | 0.0033 | 554 | 1230 | 208 | 1043 | 876 | 3.999 | 1305.6 | 20.66 | 16.547 | 231 | 100 | 3 | 16342 | 0.4 | 83 | 164 | 384 | 608 | 27
0.0013 | 0.001 | 0.08 | 0.006 | 0.004 | 0.078 | 0.002 | 0.0028 | 0.0021 | 745 | 1212 | 184 | 1045 | 912 | 3.5 | 1671.4 | 29.34 | 38.615 | 235 | 64 | 2.5 | 15483 | 0.8 | 83 | 130 | 136 | 286 | 46.5
0.0013 | 0.001 | 0.08 | 0.006 | 0.004 | 0.078 | 0.002 | 0.0028 | 0.0021 | 745 | 1212 | 184 | 1045 | 912 | 3.5 | 1671.4 | 29.34 | 38.615 | 235 | 64 | 2.5 | 15483 | 0.8 | 83 | 130 | 133 | 273 | 49
0.0013 | 0.001 | 0.08 | 0.006 | 0.004 | 0.078 | 0.002 | 0.0028 | 0.0021 | 745 | 1212 | 184 | 1045 | 912 | 3.5 | 1671.4 | 29.34 | 38.615 | 235 | 64 | 2.5 | 15483 | 0.8 | 83 | 130 | 133 | 272 | 49
0.0013 | 0.001 | 0.08 | 0.006 | 0.004 | 0.078 | 0.002 | 0.0028 | 0.0021 | 745 | 1212 | 184 | 1045 | 912 | 3.5 | 1671.4 | 29.34 | 38.615 | 235 | 64 | 2.5 | 15483 | 0.8 | 83 | 130 | 135 | 276 | 47.5
0.0013 | 0.001 | 0.12 | 0.012 | 0.005 | 0.072 | 0 | 0.0025 | 0.0025 | 744 | 1216 | 194 | 1054 | 909 | 3.499 | 1574.1 | 28.06 | 38.729 | 233 | 45 | 3 | 15183 | 1.8 | 85 | 142 | 146 | 294 | 46.5
0.0013 | 0.001 | 0.12 | 0.012 | 0.005 | 0.072 | 0 | 0.0025 | 0.0025 | 744 | 1216 | 194 | 1054 | 909 | 3.499 | 1574.1 | 28.06 | 38.729 | 233 | 45 | 3 | 15183 | 1.8 | 85 | 142 | 137 | 292 | 46.5
0.0011 | 0.001 | 0.19 | 0.01 | 0.005 | 0.064 | 0 | 0.0026 | 0.0019 | 714 | 1202 | 191 | 1021 | 900 | 3.501 | 1523.8 | 29.38 | 40.158 | 208 | 67 | 2.5 | 14539 | 1.8 | 84 | 120 | 159 | 301 | 45.5
0.066 | 0.067 | 1.38 | 0.011 | 0.009 | 0.023 | 0 | 0 | 0.0021 | 612 | 1214 | 159 | 1027 | 880 | 3.1 | 1294.7 | 20.08 | 25.528 | 196 | 83 | 3 | 15667 | 0.8 | 84 | 59 | 308 | 522 | 31
0.0011 | 0.001 | 0.19 | 0.01 | 0.005 | 0.064 | 0 | 0.0026 | 0.0019 | 714 | 1202 | 191 | 1021 | 900 | 3.501 | 1523.8 | 29.38 | 40.158 | 208 | 67 | 2.5 | 14539 | 1.8 | 84 | 120 | 149 | 296 | 44
0.066 | 0.067 | 1.38 | 0.011 | 0.009 | 0.023 | 0 | 0 | 0.0021 | 612 | 1214 | 159 | 1027 | 880 | 3.1 | 1294.7 | 20.08 | 25.528 | 196 | 83 | 3 | 15667 | 0.8 | 84 | 59 | 312 | 523 | 30
0.066 | 0.067 | 1.38 | 0.011 | 0.009 | 0.023 | 0 | 0 | 0.0021 | 612 | 1214 | 159 | 1027 | 880 | 3.1 | 1294.7 | 20.08 | 25.528 | 196 | 83 | 3 | 15667 | 0.8 | 84 | 59 | 316 | 539 | 29
0.0011 | 0.001 | 0.19 | 0.01 | 0.005 | 0.064 | 0 | 0.0026 | 0.0019 | 714 | 1202 | 191 | 1021 | 900 | 3.501 | 1523.8 | 29.38 | 40.158 | 208 | 67 | 2.5 | 14539 | 1.8 | 84 | 120 | 154 | 300 | 43.5
0.067 | 0.15 | 0.68 | 0.01 | 0.006 | 0 | 0.023 | 0 | 0.0036 | 604 | 1216 | 182 | 1049 | 891 | 4.3 | 1441.5 | 24.27 | 22.333 | 300 | 100 | 3 | 17478 | 0.4 | 84 | 174 | 378 | 471 | 31.5
0.067 | 0.15 | 0.68 | 0.01 | 0.006 | 0 | 0.023 | 0 | 0.0036 | 604 | 1216 | 182 | 1049 | 891 | 4.3 | 1441.5 | 24.27 | 22.333 | 300 | 100 | 3 | 17478 | 0.4 | 84 | 174 | 377 | 468 | 33.5
0.067 | 0.15 | 0.68 | 0.01 | 0.006 | 0 | 0.023 | 0 | 0.0036 | 604 | 1216 | 182 | 1049 | 891 | 4.3 | 1441.5 | 24.27 | 22.333 | 300 | 100 | 3 | 17478 | 0.4 | 84 | 174 | 379 | 473 | 29.5
0.0011 | 0.001 | 0.18 | 0.014 | 0.005 | 0.066 | 0 | 0.0016 | 0.0018 | 709 | 1231 | 189 | 1011 | 905 | 3.5 | 1533.7 | 29.31 | 39.433 | 208 | 68 | 2.5 | 15266 | 1.8 | 84 | 139 | 153 | 304 | 44
0.0011 | 0.001 | 0.12 | 0.007 | 0.005 | 0.079 | 0 | 0.002 | 0.0015 | 743 | 1222 | 177 | 1041 | 914 | 3.5 | 1512.7 | 29.07 | 38.075 | 208 | 46 | 2.5 | 14351 | 1.8 | 84 | 164 | 150 | 288 | 45
0.0014 | 0.004 | 0.18 | 0.007 | 0.006 | 0.07 | 0 | 0.0018 | 0.0012 | 712 | 1225 | 189 | 1042 | 910 | 3.501 | 1470.8 | 29.42 | 39.093 | 200 | 45 | 2.5 | 13890 | 1.8 | 76 | 158 | 155 | 303 | 43
0.07 | 0.23 | 1.86 | 0.011 | 0.006 | 0.018 | 0.025 | 0.0011 | 0.0054 | 552 | 1217 | 207 | 1032 | 860 | 4.5 | 1240.5 | 27.24 | 13.329 | 280 | 101 | 3 | 13191 | 0.3 | 84 | 171 | 396 | 634 | 27
0.062 | 0.068 | 1.43 | 0.012 | 0.002 | 0.023 | 0 | 0 | 0.0037 | 620 | 1200 | 174 | 1035 | 873 | 3.751 | 1064.2 | 19.92 | 23.573 | 196 | 76 | 2.5 | 11802 | 0.6 | 83 | 121 | 278 | 491 | 31.5
0.07 | 0.23 | 1.86 | 0.011 | 0.006 | 0.018 | 0.025 | 0.0011 | 0.0054 | 552 | 1217 | 207 | 1032 | 860 | 4.5 | 1240.5 | 27.24 | 13.329 | 280 | 101 | 3 | 13191 | 0.3 | 84 | 171 | 361 | 633 | 26.5
0.0015 | 0.001 | 0.17 | 0.007 | 0.006 | 0.066 | 0 | 0.0029 | 0.0013 | 707 | 1235 | 212 | 1052 | 903 | 3.501 | 1526.2 | 29.24 | 40.159 | 207 | 67 | 2.5 | 14549 | 1.8 | 84 | 140 | 151 | 300 | 46
0.0015 | 0.001 | 0.17 | 0.007 | 0.006 | 0.066 | 0 | 0.0029 | 0.0013 | 707 | 1235 | 212 | 1052 | 903 | 3.501 | 1526.2 | 29.24 | 40.159 | 207 | 67 | 2.5 | 14549 | 1.8 | 84 | 140 | 150 | 303 | 46
0.0014 | 0.004 | 0.18 | 0.007 | 0.006 | 0.07 | 0 | 0.0018 | 0.0012 | 712 | 1225 | 189 | 1042 | 910 | 3.501 | 1470.8 | 29.42 | 39.093 | 200 | 45 | 2.5 | 13890 | 1.8 | 76 | 158 | 159 | 304 | 42
0.0011 | 0.001 | 0.12 | 0.007 | 0.005 | 0.079 | 0 | 0.002 | 0.0015 | 743 | 1222 | 177 | 1041 | 914 | 3.5 | 1512.7 | 29.07 | 38.075 | 208 | 46 | 2.5 | 14351 | 1.8 | 84 | 164 | 143 | 285 | 47.5
0.062 | 0.068 | 1.43 | 0.012 | 0.002 | 0.023 | 0 | 0 | 0.0037 | 620 | 1200 | 174 | 1035 | 873 | 3.751 | 1064.2 | 19.92 | 23.573 | 196 | 76 | 2.5 | 11802 | 0.6 | 83 | 121 | 279 | 491 | 32
0.07 | 0.23 | 1.86 | 0.011 | 0.006 | 0.018 | 0.025 | 0.0011 | 0.0054 | 552 | 1217 | 207 | 1032 | 860 | 4.5 | 1240.5 | 27.24 | 13.329 | 280 | 101 | 3 | 13191 | 0.3 | 84 | 171 | 399 | 639 | 25.5
0.0011 | 0.001 | 0.18 | 0.014 | 0.005 | 0.066 | 0 | 0.0016 | 0.0018 | 709 | 1231 | 189 | 1011 | 905 | 3.5 | 1533.7 | 29.31 | 39.433 | 208 | 68 | 2.5 | 15266 | 1.8 | 84 | 139 | 154 | 306 | 42.5
0.0014 | 0.004 | 0.18 | 0.007 | 0.006 | 0.07 | 0 | 0.0018 | 0.0012 | 712 | 1225 | 189 | 1042 | 910 | 3.501 | 1470.8 | 29.42 | 39.093 | 200 | 45 | 2.5 | 13890 | 1.8 | 76 | 158 | 163 | 303 | 43.5
0.0011 | 0.001 | 0.18 | 0.014 | 0.005 | 0.066 | 0 | 0.0016 | 0.0018 | 709 | 1231 | 189 | 1011 | 905 | 3.5 | 1533.7 | 29.31 | 39.433 | 208 | 68 | 2.5 | 15266 | 1.8 | 84 | 139 | 153 | 307 | 45
0.0015 | 0.001 | 0.17 | 0.007 | 0.006 | 0.066 | 0 | 0.0029 | 0.0013 | 707 | 1235 | 212 | 1052 | 903 | 3.501 | 1526.2 | 29.24 | 40.159 | 207 | 67 | 2.5 | 14549 | 1.8 | 84 | 140 | 151 | 296 | 45.5
0.014 | 0 | 0.17 | 0.008 | 0.009 | 0.0015 | 0.0016 | 0.0022 | 0.0012 | 713 | 1215 | 147 | 1020 | 897 | 3.797 | 1289.4 | 19.82 | 29.602 | 181 | 55 | 3 | 10866 | 1.8 | 83 | 196 | 195 | 315 | 44
0.0013 | 0.001 | 0.08 | 0.006 | 0.006 | 0.068 | 0.001 | 0.0018 | 0.0021 | 742 | 1199 | 161 | 1009 | 903 | 3.499 | 1292.8 | 28.01 | 38.395 | 183 | 48 | 2.5 | 12434 | 1.8 | 83 | 149 | 145 | 288 | 48
0.0013 | 0.001 | 0.08 | 0.006 | 0.006 | 0.068 | 0.001 | 0.0018 | 0.0021 | 742 | 1199 | 161 | 1009 | 903 | 3.499 | 1292.8 | 28.01 | 38.395 | 183 | 48 | 2.5 | 12434 | 1.8 | 83 | 149 | 138 | 282 | 49
0.014 | 0 | 0.17 | 0.008 | 0.009 | 0.0015 | 0.0016 | 0.0022 | 0.0012 | 713 | 1215 | 147 | 1020 | 897 | 3.797 | 1289.4 | 19.82 | 29.602 | 181 | 55 | 3 | 10866 | 1.8 | 83 | 196 | 195 | 315 | 44
0.019 | 0 | 0.2 | 0.017 | 0.009 | 0 | 0.0012 | 0 | 0.0012 | 709 | 1224 | 190 | 1050 | 915 | 4.801 | 1438.5 | 24.06 | 26.704 | 212 | 97 | 3 | 13213 | 1.6 | 79 | 120 | 234 | 333 | 40.5
0.019 | 0 | 0.2 | 0.017 | 0.009 | 0 | 0.0012 | 0 | 0.0012 | 709 | 1224 | 190 | 1050 | 915 | 4.801 | 1438.5 | 24.06 | 26.704 | 212 | 97 | 3 | 13213 | 1.6 | 79 | 120 | 234 | 333 | 40.5
0.0014 | 0.001 | 0.12 | 0.005 | 0.007 | 0.076 | 0 | 0.0026 | 0.0025 | 744 | 1198 | 168 | 1045 | 902 | 3.501 | 1165.2 | 18.26 | 36.632 | 163 | 44 | 2.5 | 10898 | 1.8 | 84 | 141 | 149 | 298 | 45.5
0.0014 | 0.001 | 0.12 | 0.005 | 0.007 | 0.076 | 0 | 0.0026 | 0.0025 | 744 | 1198 | 168 | 1045 | 902 | 3.501 | 1165.2 | 18.26 | 36.632 | 163 | 44 | 2.5 | 10898 | 1.8 | 84 | 141 | 149 | 298 | 46.5
0.0014 | 0.001 | 0.07 | 0.009 | 0.003 | 0.075 | 0.001 | 0.0024 | 0.002 | 742 | 1210 | 180 | 1045 | 909 | 3.5 | 1663.8 | 28.81 | 38.889 | 234 | 63 | 2.5 | 15930 | 0.8 | 83 | 149 | 135 | 276 | 49.5
0.076 | 0.24 | 1.89 | 0.017 | 0.003 | 0.016 | 0.024 | 0.0017 | 0.0042 | 578 | 1199 | 204 | 1013 | 858 | 4 | 1433 | 28.89 | 14.225 | 247 | 101 | 3 | 15553 | 0.4 | 87 | 175 | 377 | 601 | 26.5
0.076 | 0.24 | 1.89 | 0.017 | 0.003 | 0.016 | 0.024 | 0.0017 | 0.0042 | 578 | 1199 | 204 | 1013 | 858 | 4 | 1433 | 28.89 | 14.225 | 247 | 101 | 3 | 15553 | 0.4 | 87 | 175 | 387 | 602 | 27.5
0.076 | 0.24 | 1.89 | 0.017 | 0.003 | 0.016 | 0.024 | 0.0017 | 0.0042 | 578 | 1199 | 204 | 1013 | 858 | 4 | 1433 | 28.89 | 14.225 | 247 | 101 | 3 | 15553 | 0.4 | 87 | 175 | 373 | 598 | 25.5
0.0016 | 0.003 | 0.1 | 0.009 | 0.006 | 0.066 | 0 | 0.0028 | 0.0022 | 738 | 1214 | 186 | 1034 | 921 | 3.501 | 1594.9 | 29.85 | 38.652 | 219 | 61 | 2.5 | 14912 | 1.8 | 83 | 147 | 141 | 289 | 45.5
0.0016 | 0.003 | 0.1 | 0.009 | 0.006 | 0.066 | 0 | 0.0028 | 0.0022 | 738 | 1214 | 186 | 1034 | 921 | 3.501 | 1594.9 | 29.85 | 38.652 | 219 | 61 | 2.5 | 14912 | 1.8 | 83 | 147 | 142 | 289 | 47
0.0016 | 0.003 | 0.1 | 0.009 | 0.006 | 0.066 | 0 | 0.0028 | 0.0022 | 738 | 1214 | 186 | 1034 | 921 | 3.501 | 1594.9 | 29.85 | 38.652 | 219 | 61 | 2.5 | 14912 | 1.8 | 83 | 147 | 141 | 289 | 46
0.06 | 0.18 | 0.72 | 0.008 | 0.003 | 0 | 0.024 | 0 | 0.0038 | 605 | 1217 | 183 | 1031 | 880 | 4 | 1483.6 | 29.37 | 22.523 | 293 | 100 | 3 | 17575 | 0.4 | 85 | 202 | 380 | 467 | 31
0.06 | 0.18 | 0.72 | 0.008 | 0.003 | 0 | 0.024 | 0 | 0.0038 | 605 | 1217 | 183 | 1031 | 880 | 4 | 1483.6 | 29.37 | 22.523 | 293 | 100 | 3 | 17575 | 0.4 | 85 | 202 | 378 | 465 | 31.5
0.06 | 0.18 | 0.72 | 0.008 | 0.003 | 0 | 0.024 | 0 | 0.0038 | 605 | 1217 | 183 | 1031 | 880 | 4 | 1483.6 | 29.37 | 22.523 | 293 | 100 | 3 | 17575 | 0.4 | 85 | 202 | 379 | 468 | 30.5
0.07 | 0.18 | 0.72 | 0.01 | 0.004 | 0 | 0.022 | 0 | 0.0032 | 602 | 1202 | 203 | 1027 | 885 | 3.8 | 1490.8 | 29.39 | 23.853 | 274 | 100 | 2.5 | 15831 | 0.6 | 83 | 145 | 384 | 460 | 29
0.07 | 0.18 | 0.72 | 0.01 | 0.004 | 0 | 0.022 | 0 | 0.0032 | 602 | 1202 | 203 | 1027 | 885 | 3.8 | 1490.8 | 29.39 | 23.853 | 274 | 100 | 2.5 | 15831 | 0.6 | 83 | 145 | 375 | 466 | 28.5
0.001 | 0.002 | 0.09 | 0.004 | 0.006 | 0.072 | 0.001 | 0.0017 | 0.0011 | 737 | 1202 | 165 | 1018 | 907 | 3.501 | 1576 | 29.34 | 38.366 | 211 | 45 | 3 | 15586 | 1.8 | 84 | 162 | 132 | 276 | 47.5
0.0015 | 0.003 | 0.17 | 0.008 | 0.006 | 0.062 | 0 | 0.0026 | 0.0017 | 705 | 1226 | 188 | 1063 | 904 | 3.501 | 1733.1 | 27.96 | 34.302 | 255 | 71 | 3 | 15471 | 0.8 | 84 | 91 | 152 | 301 | 44.5
0.0015 | 0.003 | 0.17 | 0.008 | 0.006 | 0.062 | 0 | 0.0026 | 0.0017 | 705 | 1226 | 188 | 1063 | 904 | 3.501 | 1733.1 | 27.96 | 34.302 | 255 | 71 | 3 | 15471 | 0.8 | 84 | 91 | 152 | 300 | 45
0.001 | 0.002 | 0.09 | 0.004 | 0.006 | 0.072 | 0.001 | 0.0017 | 0.0011 | 737 | 1202 | 165 | 1018 | 907 | 3.501 | 1576 | 29.34 | 38.366 | 211 | 45 | 3 | 15586 | 1.8 | 84 | 162 | 132 | 277 | 47
0.0016 | 0 | 0.12 | 0.01 | 0.011 | 0.0689 | 0 | 0.0024 | 0.0012 | 721 | 1220 | 163 | 1036 | 901 | 4 | 1504.8 | 29.23 | 37.761 | 232 | 55 | 3 | 14873 | 1.8 | 84 | 145 | 154 | 296 | 44
0.0016 | 0 | 0.12 | 0.01 | 0.011 | 0.0689 | 0 | 0.0024 | 0.0012 | 721 | 1220 | 163 | 1036 | 901 | 4 | 1504.8 | 29.23 | 37.761 | 232 | 55 | 3 | 14873 | 1.8 | 84 | 145 | 154 | 296 | 44
0.0016 | 0 | 0.12 | 0.01 | 0.011 | 0.0689 | 0 | 0.0024 | 0.0012 | 721 | 1220 | 163 | 1036 | 901 | 4 | 1504.8 | 29.23 | 37.761 | 232 | 55 | 3 | 14873 | 1.8 | 84 | 145 | 154 | 296 | 44
0.023 | 0 | 0.21 | 0.012 | 0.011 | 0 | 0.0045 | 0 | 0.0018 | 716 | 1193 | 185 | 1055 | 905 | 4.799 | 1533.8 | 29.38 | 20.17 | 195 | 100 | 3 | 11431 | 1.6 | 82 | 76 | 203 | 309 | 43
0.0014 | 0.001 | 0.17 | 0.007 | 0.005 | 0.066 | 0 | 0.0021 | 0.0021 | 711 | 1248 | 172 | 1037 | 908 | 3.5 | 1855.8 | 29.87 | 35.407 | 242 | 52 | 2.5 | 16748 | 0.8 | 84 | 141 | 154 | 301 | 43
0.023 | 0 | 0.21 | 0.012 | 0.011 | 0 | 0.0045 | 0 | 0.0018 | 716 | 1193 | 185 | 1055 | 905 | 4.799 | 1533.8 | 29.38 | 20.17 | 195 | 100 | 3 | 11431 | 1.6 | 82 | 76 | 203 | 309 | 43
0.0014 | 0.001 | 0.17 | 0.007 | 0.005 | 0.066 | 0 | 0.0021 | 0.0021 | 711 | 1248 | 172 | 1037 | 908 | 3.5 | 1855.8 | 29.87 | 35.407 | 242 | 52 | 2.5 | 16748 | 0.8 | 84 | 141 | 151 | 298 | 45.5
0.0014 | 0.001 | 0.17 | 0.007 | 0.005 | 0.066 | 0 | 0.0021 | 0.0021 | 711 | 1248 | 172 | 1037 | 908 | 3.5 | 1855.8 | 29.87 | 35.407 | 242 | 52 | 2.5 | 16748 | 0.8 | 84 | 141 | 149 | 297 | 39.5
0.0011 | 0.004 | 0.1 | 0.011 | 0.008 | 0.064 | 0 | 0.0029 | 0.0016 | 733 | 1234 | 187 | 1047 | 921 | 3.5 | 1812.4 | 32.864 | 35.336 | 290 | 57 | 2.5 | 16331 | 0.8 | 85 | 120 | 141 | 291 | 46.5
0.0014 | 0.002 | 0.09 | 0.007 | 0.006 | 0.072 | 0 | 0.0024 | 0.002 | 737 | 1215 | 153 | 1040 | 930 | 3.502 | 1273.1 | 26.55 | 36.591 | 178 | 31 | 2.5 | 11730 | 1.8 | 83 | 145 | 134 | 283 | 49.5
0.0014 | 0.002 | 0.09 | 0.007 | 0.006 | 0.072 | 0 | 0.0024 | 0.002 | 737 | 1215 | 153 | 1040 | 930 | 3.502 | 1273.1 | 26.55 | 36.591 | 178 | 31 | 2.5 | 11730 | 1.8 | 83 | 145 | 143 | 289 | 46
0.0011 | 0.004 | 0.1 | 0.011 | 0.008 | 0.064 | 0 | 0.0029 | 0.0016 | 733 | 1234 | 187 | 1047 | 921 | 3.5 | 1812.4 | 32.864 | 35.336 | 290 | 57 | 2.5 | 16331 | 0.8 | 85 | 120 | 141 | 290 | 48
0.0011 | 0.004 | 0.1 | 0.011 | 0.008 | 0.064 | 0 | 0.0029 | 0.0016 | 733 | 1234 | 187 | 1047 | 921 | 3.5 | 1812.4 | 32.864 | 35.336 | 290 | 57 | 2.5 | 16331 | 0.8 | 85 | 120 | 147 | 287 | 46.5
0.069 | 0.23 | 1.86 | 0.017 | 0.003 | 0.015 | 0.025 | 0.0013 | 0.0034 | 558 | 1200 | 167 | 1027 | 862 | 4 | 1136.6 | 18.85 | 16.149 | 230 | 100 | 3 | 13782 | 0.4 | 84 | 162 | 369 | 630 | 23.5
0.069 | 0.23 | 1.86 | 0.017 | 0.003 | 0.015 | 0.025 | 0.0013 | 0.0034 | 558 | 1200 | 167 | 1027 | 862 | 4 | 1136.6 | 18.85 | 16.149 | 230 | 100 | 3 | 13782 | 0.4 | 84 | 162 | 370 | 630 | 24.5
0.0014 | 0 | 0.11 | 0.008 | 0.004 | 0.057 | 0.005 | 0.002 | 0.0013 | 736 | 1228 | 177 | 1046 | 907 | 3.498 | 1468 | 28.85 | 38.554 | 207 | 55 | 2.5 | 14348 | 1.8 | 84 | 130 | 144 | 302 | 47
0.001 | 0.001 | 0.12 | 0.006 | 0.005 | 0.072 | 0 | 0.0019 | 0.0015 | 737 | 1227 | 156 | 1055 | 904 | 3.503 | 1509.8 | 29.61 | 38.316 | 208 | 45 | 2.5 | 14864 | 1.8 | 84 | 97 | 143 | 285 | 49.5
0.001 | 0.001 | 0.12 | 0.006 | 0.005 | 0.072 | 0 | 0.0019 | 0.0015 | 737 | 1227 | 156 | 1055 | 904 | 3.503 | 1509.8 | 29.61 | 38.316 | 208 | 45 | 2.5 | 14864 | 1.8 | 84 | 97 | 141 | 280 | 49
0.061 | 0.082 | 1.45 | 0.012 | 0.004 | 0.029 | 0 | 0 | 0.0032 | 615 | 1187 | 132 | 1027 | 867 | 4.501 | 1218.8 | 19.82 | 13.776 | 271 | 100 | 2.5 | 11890 | 0.3 | 82 | 151 | 298 | 481 | 33
0.061 | 0.082 | 1.45 | 0.012 | 0.004 | 0.029 | 0 | 0 | 0.0032 | 615 | 1187 | 132 | 1027 | 867 | 4.501 | 1218.8 | 19.82 | 13.776 | 271 | 100 | 2.5 | 11890 | 0.3 | 82 | 151 | 307 | 500 | 32
0.113 | 0.25 | 1.53 | 0.013 | 0.003 | 0.022 | 0.044 | 0 | 0.0048 | 580 | 1226 | 166 | 995 | 891 | 3.8 | 1319.2 | 28.3 | 15.355 | 241 | 100 | 3 | 15602 | 0.4 | 80 | 182 | 446 | 602 | 26
0.0012 | 0 | 0.12 | 0.012 | 0.007 | 0.0666 | 0 | 0.0021 | 0.0015 | 716 | 1248 | 192 | 1062 | 902 | 3.5 | 1494.9 | 28.28 | 38.034 | 214 | 69 | 3 | 14394 | 1.8 | 83 | 165 | 141 | 292 | 42.5
0.001 | 0.001 | 0.12 | 0.007 | 0.006 | 0.074 | 0 | 0.002 | 0.0018 | 741 | 1223 | 189 | 1039 | 909 | 3.501 | 1511.7 | 29.38 | 38.151 | 205 | 46 | 2.5 | 14021 | 1.8 | 83 | 157 | 143 | 281 | 48
0.113 | 0.25 | 1.53 | 0.013 | 0.003 | 0.022 | 0.044 | 0 | 0.0048 | 580 | 1226 | 166 | 995 | 891 | 3.8 | 1319.2 | 28.3 | 15.355 | 241 | 100 | 3 | 15602 | 0.4 | 80 | 182 | 478 | 673 | 21.5
0.0012 | 0 | 0.12 | 0.012 | 0.007 | 0.0666 | 0 | 0.0021 | 0.0015 | 716 | 1248 | 192 | 1062 | 902 | 3.5 | 1494.9 | 28.28 | 38.034 | 214 | 69 | 3 | 14394 | 1.8 | 83 | 165 | 141 | 292 | 42.5
0.0012 | 0 | 0.12 | 0.012 | 0.007 | 0.0666 | 0 | 0.0021 | 0.0015 | 716 | 1248 | 192 | 1062 | 902 | 3.5 | 1494.9 | 28.28 | 38.034 | 214 | 69 | 3 | 14394 | 1.8 | 83 | 165 | 141 | 292 | 42.5
0.001 | 0.001 | 0.12 | 0.007 | 0.006 | 0.074 | 0 | 0.002 | 0.0018 | 741 | 1223 | 189 | 1039 | 909 | 3.501 | 1511.7 | 29.38 | 38.151 | 205 | 46 | 2.5 | 14021 | 1.8 | 83 | 157 | 142 | 287 | 46
0.113 | 0.25 | 1.53 | 0.013 | 0.003 | 0.022 | 0.044 | 0 | 0.0048 | 580 | 1226 | 166 | 995 | 891 | 3.8 | 1319.2 | 28.3 | 15.355 | 241 | 100 | 3 | 15602 | 0.4 | 80 | 182 | 455 | 613 | 27
0.0009 | 0.001 | 0.08 | 0.007 | 0.005 | 0.072 | 0 | 0.0022 | 0.0016 | 740 | 1206 | 168 | 1045 | 932 | 3.5 | 1507.2 | 27.95 | 38.688 | 206 | 43 | 2.5 | 14437 | 1.8 | 83 | 146 | 136 | 279 | 47.5
0.0009 | 0.001 | 0.08 | 0.007 | 0.005 | 0.072 | 0 | 0.0022 | 0.0016 | 740 | 1206 | 168 | 1045 | 932 | 3.5 | 1507.2 | 27.95 | 38.688 | 206 | 43 | 2.5 | 14437 | 1.8 | 83 | 146 | 137 | 280 | 47
0.0011 | 0 | 0.12 | 0.01 | 0.008 | 0.071 | 0 | 0.0033 | 0.0021 | 718 | 1186 | 184 | 1028 | 912 | 4.501 | 1405.2 | 22.78 | 28.784 | 217 | 58 | 3 | 12180 | 1.8 | 83 | 166 | 162 | 296 | 45
0.0011 | 0 | 0.12 | 0.01 | 0.008 | 0.071 | 0 | 0.0033 | 0.0021 | 718 | 1186 | 184 | 1028 | 912 | 4.501 | 1405.2 | 22.78 | 28.784 | 217 | 58 | 3 | 12180 | 1.8 | 83 | 166 | 162 | 296 | 45
0.116 | 0.23 | 1.48 | 0.017 | 0.004 | 0.019 | 0.043 | 0 | 0.0056 | 581 | 1231 | 236 | 1025 | 887 | 3.4 | 1542.9 | 28.02 | 19.662 | 269 | 100 | 3 | 19108 | 0.6 | 86 | 188 | 465 | 663 | 25.5
0.116 | 0.23 | 1.48 | 0.017 | 0.004 | 0.019 | 0.043 | 0 | 0.0056 | 581 | 1231 | 236 | 1025 | 887 | 3.4 | 1542.9 | 28.02 | 19.662 | 269 | 100 | 3 | 19108 | 0.6 | 86 | 188 | 452 | 631 | 26
0.116 | 0.23 | 1.48 | 0.017 | 0.004 | 0.019 | 0.043 | 0 | 0.0056 | 581 | 1231 | 236 | 1025 | 887 | 3.4 | 1542.9 | 28.02 | 19.662 | 269 | 100 | 3 | 19108 | 0.6 | 86 | 188 | 452 | 624 | 26.5
0.0014 | 0 | 0.12 | 0.013 | 0.006 | 0.0625 | 0 | 0.0047 | 0.0019 | 718 | 1199 | 165 | 1005 | 902 | 3.499 | 1475 | 29.69 | 35.868 | 225 | 67 | 3 | 14920 | 1.8 | 83 | 135 | 147 | 305 | 41.5
0.0014 | 0 | 0.12 | 0.013 | 0.006 | 0.0625 | 0 | 0.0047 | 0.0019 | 718 | 1199 | 165 | 1005 | 902 | 3.499 | 1475 | 29.69 | 35.868 | 225 | 67 | 3 | 14920 | 1.8 | 83 | 135 | 147 | 305 | 41.5
0.015 | 0 | 0.2 | 0.011 | 0.011 | 0 | 0 | 0 | 0.0024 | 710 | 1213 | 146 | 1030 | 904 | 3.794 | 1623.4 | 29.78 | 0 | 0 | 0 | 3 | 13718 | 0.8 | 0 | 0 | 235 | 346 | 39
0.015 | 0 | 0.2 | 0.011 | 0.011 | 0 | 0 | 0 | 0.0024 | 710 | 1213 | 146 | 1030 | 904 | 3.794 | 1623.4 | 29.78 | 0 | 0 | 0 | 3 | 13718 | 0.8 | 0 | 0 | 235 | 346 | 39
0.015 | 0 | 0.2 | 0.011 | 0.011 | 0 | 0 | 0 | 0.0024 | 710 | 1213 | 146 | 1030 | 904 | 3.794 | 1623.4 | 29.78 | 0 | 0 | 0 | 3 | 13718 | 0.8 | 0 | 0 | 235 | 346 | 39
0.025 | 0 | 0.19 | 0.017 | 0.007 | 0 | 0.0017 | 0 | 0.0015 | 713 | 1205 | 185 | 1060 | 914 | 3.8 | 1283.1 | 28.64 | 31.126 | 167 | 53 | 3 | 9273 | 1.6 | 81 | 208 | 206 | 318 | 45
0.025 | 0 | 0.19 | 0.017 | 0.007 | 0 | 0.0017 | 0 | 0.0015 | 713 | 1205 | 185 | 1060 | 914 | 3.8 | 1283.1 | 28.64 | 31.126 | 167 | 53 | 3 | 9273 | 1.6 | 81 | 208 | 206 | 318 | 45
0.025 | 0 | 0.19 | 0.017 | 0.007 | 0 | 0.0017 | 0 | 0.0015 | 713 | 1205 | 185 | 1060 | 914 | 3.8 | 1283.1 | 28.64 | 31.126 | 167 | 53 | 3 | 9273 | 1.6 | 81 | 208 | 206 | 318 | 45
0.0011 | 0.001 | 0.09 | 0.01 | 0.004 | 0.078 | 0.001 | 0.0025 | 0.0021 | 736 | 1207 | 187 | 1064 | 933 | 3.501 | 1654.6 | 25.81 | 38.752 | 234 | 63 | 2.5 | 16169 | 0.8 | 83 | 94 | 142 | 283 | 47
0.0011 | 0.001 | 0.09 | 0.01 | 0.004 | 0.078 | 0.001 | 0.0025 | 0.0021 | 736 | 1207 | 187 | 1064 | 933 | 3.501 | 1654.6 | 25.81 | 38.752 | 234 | 63 | 2.5 | 16169 | 0.8 | 83 | 94 | 134 | 284 | 49
0.017 | 0 | 0.22 | 0.008 | 0.008 | 0 | 0.001 | 0 | 0.0019 | 710 | 1197 | 169 | 1026 | 900 | 3.801 | 1293.2 | 19.62 | 30.03 | 177 | 54 | 2.5 | 11763 | 1.6 | 83 | 152 | 195 | 318 | 41
0.017 | 0 | 0.22 | 0.008 | 0.008 | 0 | 0.001 | 0 | 0.0019 | 710 | 1197 | 169 | 1026 | 900 | 3.801 | 1293.2 | 19.62 | 30.03 | 177 | 54 | 2.5 | 11763 | 1.6 | 83 | 152 | 195 | 318 | 41
0.0014 | 0.002 | 0.2 | 0.011 | 0.009 | 0.078 | 0 | 0.0019 | 0.0014 | 708 | 1222 | 192 | 1053 | 906 | 3.5 | 1772.1 | 29.24 | 36.137 | 250 | 73 | 3 | 16141 | 0.8 | 81 | 141 | 151 | 306 | 41
0.0014 | 0.002 | 0.2 | 0.011 | 0.009 | 0.078 | 0 | 0.0019 | 0.0014 | 708 | 1222 | 192 | 1053 | 906 | 3.5 | 1772.1 | 29.24 | 36.137 | 250 | 73 | 3 | 16141 | 0.8 | 81 | 141 | 155 | 307 | 45
0.078 | 0.26 | 1.24 | 0.011 | 0.002 | 0.022 | 0.04 | 0 | 0.0049 | 598 | 1222 | 193 | 1027 | 883 | 3.4 | 1530.8 | 25.94 | 23.319 | 267 | 100 | 3 | 22186 | 0.6 | 87 | 173 | 429 | 570 | 22.5
0.078 | 0.26 | 1.24 | 0.011 | 0.002 | 0.022 | 0.04 | 0 | 0.0049 | 598 | 1222 | 193 | 1027 | 883 | 3.4 | 1530.8 | 25.94 | 23.319 | 267 | 100 | 3 | 22186 | 0.6 | 87 | 173 | 439 | 561 | 24
0.0013 | 0.002 | 0.1 | 0.008 | 0.004 | 0.065 | 0 | 0.0022 | 0.0014 | 742 | 1213 | 166 | 1051 | 925 | 3.5 | 1201.6 | 18.46 | 34.381 | 174 | 31 | 3 | 10374 | 1.8 | 83 | 188 | 162 | 316 | 44.5
0.078 | 0.26 | 1.24 | 0.011 | 0.002 | 0.022 | 0.04 | 0 | 0.0049 | 598 | 1222 | 193 | 1027 | 883 | 3.4 | 1530.8 | 25.94 | 23.319 | 267 | 100 | 3 | 22186 | 0.6 | 87 | 173 | 428 | 569 | 22
0.018 | 0 | 0.18 | 0.012 | 0.006 | 0 | 0.001 | 0 | 0.0011 | 710 | 1212 | 178 | 1023 | 903 | 4.801 | 1282.4 | 20.21 | 20.213 | 171 | 77 | 3 | 9951 | 1.6 | 82 | 178 | 206 | 312 | 43
0.018 | 0 | 0.18 | 0.012 | 0.006 | 0 | 0.001 | 0 | 0.0011 | 710 | 1212 | 178 | 1023 | 903 | 4.801 | 1282.4 | 20.21 | 20.213 | 171 | 77 | 3 | 9951 | 1.6 | 82 | 178 | 206 | 312 | 43
0.068 | 0.19 | 0.98 | 0.015 | 0.008 | 0.032 | 0.042 | 0 | 0.0043 | 603 | 1226 | 171 | 1050 | 886 | 3.801 | 1354.7 | 28.24 | 18.411 | 267 | 100 | 3 | 16052 | 0.6 | 84 | 177 | 467 | 575 | 19
0.07 | 0.23 | 1.86 | 0.011 | 0.006 | 0.018 | 0.025 | 0.0011 | 0.0054 | 581 | 1211 | 204 | 1039 | 866 | 4 | 1271.4 | 27.51 | 15.998 | 246 | 100 | 3 | 13243 | 0.4 | 84 | 161 | 384 | 623 | 26
0.068 | 0.19 | 0.98 | 0.015 | 0.008 | 0.032 | 0.042 | 0 | 0.0043 | 603 | 1226 | 171 | 1050 | 886 | 3.801 | 1354.7 | 28.24 | 18.411 | 267 | 100 | 3 | 16052 | 0.6 | 84 | 177 | 474 | 580 | 18
0.07 | 0.23 | 1.86 | 0.011 | 0.006 | 0.018 | 0.025 | 0.0011 | 0.0054 | 581 | 1211 | 204 | 1039 | 866 | 4 | 1271.4 | 27.51 | 15.998 | 246 | 100 | 3 | 13243 | 0.4 | 84 | 161 | 388 | 619 | 26
0.068 | 0.19 | 0.98 | 0.015 | 0.008 | 0.032 | 0.042 | 0 | 0.0043 | 603 | 1226 | 171 | 1050 | 886 | 3.801 | 1354.7 | 28.24 | 18.411 | 267 | 100 | 3 | 16052 | 0.6 | 84 | 177 | 472 | 578 | 20
0.07 | 0.23 | 1.86 | 0.011 | 0.006 | 0.018 | 0.025 | 0.0011 | 0.0054 | 581 | 1211 | 204 | 1039 | 866 | 4 | 1271.4 | 27.51 | 15.998 | 246 | 100 | 3 | 13243 | 0.4 | 84 | 161 | 388 | 625 | 26
0.0013 | 0.001 | 0.09 | 0.007 | 0.005 | 0.068 | 0 | 0.0021 | 0.0021 | 742 | 1224 | 159 | 1050 | 935 | 3.5 | 1512.2 | 28.51 | 37.488 | 233 | 46 | 2.5 | 15127 | 1.8 | 93 | 115 | 138 | 277 | 49
0.0013 | 0.001 | 0.09 | 0.007 | 0.005 | 0.068 | 0 | 0.0021 | 0.0021 | 742 | 1224 | 159 | 1050 | 935 | 3.5 | 1512.2 | 28.51 | 37.488 | 233 | 46 | 2.5 | 15127 | 1.8 | 93 | 115 | 139 | 281 | 49.5
0.071 | 0.25 | 1.87 | 0.011 | 0.004 | 0.02 | 0.023 | 0.0015 | 0.004 | 546 | 1198 | 169 | 1007 | 896 | 2.501 | 1061.6 | 20.94 | 15.751 | 122 | 75 | 3 | 12053 | 0.6 | 83 | 161 | 375 | 604 | 27
0.071 | 0.25 | 1.87 | 0.011 | 0.004 | 0.02 | 0.023 | 0.0015 | 0.004 | 546 | 1198 | 169 | 1007 | 896 | 2.501 | 1061.6 | 20.94 | 15.751 | 122 | 75 | 3 | 12053 | 0.6 | 83 | 161 | 381 | 605 | 27.5
0.069 | 0.25 | 1.88 | 0.012 | 0.004 | 0.017 | 0.024 | 0.0015 | 0.0034 | 551 | 1211 | 164 | 1041 | 868 | 3.401 | 1300.6 | 20.84 | 24.466 | 181 | 91 | 3 | 17775 | 0.6 | 82 | 167 | 384 | 628 | 26
0.069 | 0.25 | 1.88 | 0.012 | 0.004 | 0.017 | 0.024 | 0.0015 | 0.0034 | 551 | 1211 | 164 | 1041 | 868 | 3.401 | 1300.6 | 20.84 | 24.466 | 181 | 91 | 3 | 17775 | 0.6 | 82 | 167 | 398 | 634 | 26
0.021 | 0 | 0.2 | 0.01 | 0.01 | 0 | 0.0019 | 0 | 0.0019 | 714 | 1239 | 180 | 1029 | 891 | 4.5 | 1286.4 | 22.78 | 30.935 | 185 | 64 | 3 | 11914 | 1.6 | 82 | 179 | 219 | 325 | 41.5
0.021 | 0 | 0.2 | 0.01 | 0.01 | 0 | 0.0019 | 0 | 0.0019 | 714 | 1239 | 180 | 1029 | 891 | 4.5 | 1286.4 | 22.78 | 30.935 | 185 | 64 | 3 | 11914 | 1.6 | 82 | 179 | 219 | 325 | 41.5
0.052 | 0.068 | 1.43 | 0.015 | 0.007 | 0.022 | 0 | 0 | 0.0031 | 623 | 1202 | 191 | 1048 | 883 | 3.75 | 1056.9 | 18.36 | 24.442 | 194 | 76 | 3 | 11801 | 0.6 | 83 | 166 | 280 | 483 | 29.5
0.052 | 0.068 | 1.43 | 0.015 | 0.007 | 0.022 | 0 | 0 | 0.0031 | 623 | 1202 | 191 | 1048 | 883 | 3.75 | 1056.9 | 18.36 | 24.442 | 194 | 76 | 3 | 11801 | 0.6 | 83 | 166 | 280 | 483 | 28.5
0.076 | 0.25 | 1.85 | 0.013 | 0.003 | 0.021 | 0.026 | 0.0015 | 0.0046 | 547 | 1199 | 201 | 1009 | 864 | 3.8 | 1406.1 | 28.96 | 20.034 | 269 | 100 | 2.5 | 16892 | 0.4 | 84 | 180 | 372 | 635 | 25
0.076 | 0.25 | 1.85 | 0.013 | 0.003 | 0.021 | 0.026 | 0.0015 | 0.0046 | 547 | 1199 | 201 | 1009 | 864 | 3.8 | 1406.1 | 28.96 | 20.034 | 269 | 100 | 2.5 | 16892 | 0.4 | 84 | 180 | 373 | 635 | 25.5
0.076 | 0.25 | 1.85 | 0.013 | 0.003 | 0.021 | 0.026 | 0.0015 | 0.0046 | 547 | 1199 | 201 | 1009 | 864 | 3.8 | 1406.1 | 28.96 | 20.034 | 269 | 100 | 2.5 | 16892 | 0.4 | 84 | 180 | 371 | 635 | 26
0.084 | 0.26 | 1.28 | 0.011 | 0.002 | 0.033 | 0.038 | 0 | 0.0056 | 591 | 1206 | 163 | 1017 | 887 | 3.399 | 1296.2 | 19.96 | 17.486 | 223 | 99 | 3 | 16013 | 0.6 | 80 | 165 | 417 | 557 | 22
0.084 | 0.26 | 1.28 | 0.011 | 0.002 | 0.033 | 0.038 | 0 | 0.0056 | 591 | 1206 | 163 | 1017 | 887 | 3.399 | 1296.2 | 19.96 | 17.486 | 223 | 99 | 3 | 16013 | 0.6 | 80 | 165 | 415 | 552 | 22.5
0.0013 | 0.001 | 0.09 | 0.005 | 0.005 | 0.075 | 0 | 0.002 | 0.0012 | 740 | 1242 | 190 | 1077 | 935 | 3.5 | 1741.8 | 28.64 | 36.639 | 216 | 54 | 2.5 | 16318 | 0.8 | 80 | 130 | 133 | 285 | 47.5
0.0013 | 0.001 | 0.09 | 0.005 | 0.005 | 0.075 | 0 | 0.002 | 0.0012 | 740 | 1242 | 190 | 1077 | 935 | 3.5 | 1741.8 | 28.64 | 36.639 | 216 | 54 | 2.5 | 16318 | 0.8 | 80 | 130 | 138 | 281 | 48.5
0.001 | 0.001 | 0.1 | 0.004 | 0.006 | 0.078 | 0 | 0.0025 | 0.0017 | 736 | 1219 | 201 | 1049 | 922 | 3.5 | 1647 | 28.87 | 38.513 | 231 | 47 | 2.5 | 16392 | 0.8 | 83 | 160 | 135 | 291 | 45.5
0.001 | 0.001 | 0.1 | 0.004 | 0.006 | 0.078 | 0 | 0.0025 | 0.0017 | 736 | 1219 | 201 | 1049 | 922 | 3.5 | 1647 | 28.87 | 38.513 | 231 | 47 | 2.5 | 16392 | 0.8 | 83 | 160 | 134 | 283 | 48
0.0011 | 0.001 | 0.09 | 0.011 | 0.008 | 0.081 | 0 | 0.0024 | 0.0021 | 745 | 1224 | 184 | 1039 | 906 | 3.499 | 1564.3 | 29.85 | 38.176 | 218 | 46 | 2.5 | 15054 | 1.8 | 85 | 128 | 141 | 281 | 48
0.084 | 0.24 | 1.26 | 0.012 | 0.005 | 0.022 | 0.041 | 0 | 0.0049 | 599 | 1201 | 155 | 1006 | 880 | 3.4 | 1193.5 | 18.26 | 17.857 | 213 | 92 | 3 | 13853 | 0.6 | 83 | 109 | 405 | 542 | 22.5
0.084 | 0.24 | 1.26 | 0.012 | 0.005 | 0.022 | 0.041 | 0 | 0.0049 | 599 | 1201 | 155 | 1006 | 880 | 3.4 | 1193.5 | 18.26 | 17.857 | 213 | 92 | 3 | 13853 | 0.6 | 83 | 109 | 424 | 559 | 20
0.0011 | 0.001 | 0.09 | 0.011 | 0.008 | 0.081 | 0 | 0.0024 | 0.0021 | 745 | 1224 | 184 | 1039 | 906 | 3.499 | 1564.3 | 29.85 | 38.176 | 218 | 46 | 2.5 | 15054 | 1.8 | 85 | 128 | 141 | 286 | 45.5
0.0011 | 0.001 | 0.09 | 0.011 | 0.008 | 0.081 | 0 | 0.0024 | 0.0021 | 745 | 1224 | 184 | 1039 | 906 | 3.499 | 1564.3 | 29.85 | 38.176 | 218 | 46 | 2.5 | 15054 | 1.8 | 85 | 128 | 148 | 288 | 46
0.123 | 0.38 | 1.88 | 0.025 | 0.004 | 0.004 | 0.02 | 0.0013 | 0.0035 | 558 | 1215 | 217 | 1031 | 868 | 4 | 1276.7 | 20.155 | 15.705 | 246 | 100 | 3 | 16538 | 0.3 | 84 | 152 | 436 | 798 | 22
0.123 | 0.38 | 1.88 | 0.025 | 0.004 | 0.004 | 0.02 | 0.0013 | 0.0035 | 558 | 1215 | 217 | 1031 | 868 | 4 | 1276.7 | 20.155 | 15.705 | 246 | 100 | 3 | 16538 | 0.3 | 84 | 152 | 445 | 796 | 21.5
0.073 | 0.25 | 1.84 | 0.009 | 0.003 | 0.02 | 0.027 | 0.0013 | 0.0047 | 577 | 1217 | 167 | 1046 | 861 | 3.801 | 1236.8 | 25.89 | 18.831 | 238 | 100 | 3 | 14438 | 0.4 | 83 | 142 | 379 | 595 | 27.5
0.073 | 0.25 | 1.84 | 0.009 | 0.003 | 0.02 | 0.027 | 0.0013 | 0.0047 | 577 | 1217 | 167 | 1046 | 861 | 3.801 | 1236.8 | 25.89 | 18.831 | 238 | 100 | 3 | 14438 | 0.4 | 83 | 142 | 384 | 598 | 22
0.073 | 0.25 | 1.84 | 0.009 | 0.003 | 0.02 | 0.027 | 0.0013 | 0.0047 | 577 | 1217 | 167 | 1046 | 861 | 3.801 | 1236.8 | 25.89 | 18.831 | 238 | 100 | 3 | 14438 | 0.4 | 83 | 142 | 384 | 598 | 27
0.072 | 0.24 | 1.85 | 0.012 | 0.005 | 0.019 | 0.023 | 0.0013 | 0.0047 | 550 | 1238 | 161 | 1057 | 883 | 3.401 | 1676.1 | 28.9 | 19.991 | 248 | 100 | 3 | 22704 | 0.6 | 83 | 169 | 383 | 634 | 25
0.072 | 0.24 | 1.85 | 0.012 | 0.005 | 0.019 | 0.023 | 0.0013 | 0.0047 | 550 | 1238 | 161 | 1057 | 883 | 3.401 | 1676.1 | 28.9 | 19.991 | 248 | 100 | 3 | 22704 | 0.6 | 83 | 169 | 386 | 632 | 26.5
0.072 | 0.24 | 1.85 | 0.012 | 0.005 | 0.019 | 0.023 | 0.0013 | 0.0047 | 550 | 1238 | 161 | 1057 | 883 | 3.401 | 1676.1 | 28.9 | 19.991 | 248 | 100 | 3 | 22704 | 0.6 | 83 | 169 | 381 | 633 | 26.5
0.072 | 0.24 | 1.85 | 0.012 | 0.005 | 0.019 | 0.023 | 0.0013 | 0.0047 | 550 | 1238 | 161 | 1057 | 883 | 3.401 | 1676.1 | 28.9 | 19.991 | 248 | 100 | 3 | 22704 | 0.6 | 83 | 169 | 383 | 635 | 26.5
0.074 | 0.24 | 1.84 | 0.015 | 0.01 | 0.02 | 0.027 | 0.0021 | 0.0054 | 534 | 1221 | 149 | 1026 | 858 | 3.8 | 1618.8 | 28.58 | 19.045 | 303 | 100 | 3 | 21637 | 0.4 | 83 | 172 | 366 | 664 | 25
0.074 | 0.24 | 1.84 | 0.015 | 0.01 | 0.02 | 0.027 | 0.0021 | 0.0054 | 534 | 1221 | 149 | 1026 | 858 | 3.8 | 1618.8 | 28.58 | 19.045 | 303 | 100 | 3 | 21637 | 0.4 | 83 | 172 | 381 | 668 | 25
0.065 | 0.18 | 0.72 | 0.01 | 0.008 | 0 | 0.023 | 0 | 0.0024 | 603 | 1221 | 228 | 1041 | 887 | 3.6 | 1434.7 | 28.88 | 26.075 | 262 | 93 | 3 | 16676 | 0.6 | 85 | 154 | 388 | 470 | 30
0.0014 | 0.005 | 0.43 | 0.025 | 0.007 | 0.025 | 0.02 | 0.0023 | 0.0017 | 727 | 1216 | 171 | 1024 | 901 | 3 | 1520.7 | 29.15 | 32.015 | 236 | 44 | 2.5 | 14744 | 1.5 | 84 | 151 | 181 | 350 | 40
0.0015 | 0.001 | 0.07 | 0.006 | 0.004 | 0.074 | 0.001 | 0.0011 | 0.0021 | 742 | 1199 | 163 | 1033 | 909 | 3.5 | 1288 | 27.01 | 38.377 | 201 | 48 | 2.5 | 11887 | 1.8 | 84 | 155 | 135 | 289 | 45.5
0.065 | 0.18 | 0.72 | 0.01 | 0.008 | 0 | 0.023 | 0 | 0.0024 | 603 | 1221 | 228 | 1041 | 887 | 3.6 | 1434.7 | 28.88 | 26.075 | 262 | 93 | 3 | 16676 | 0.6 | 85 | 154 | 391 | 471 | 30.5
0.001 | 0.001 | 0.08 | 0.007 | 0.005 | 0.077 | 0.001 | 0.0019 | 0.0015 | 740 | 1215 | 175 | 1055 | 934 | 3.5 | 1667.2 | 28.72 | 40.335 | 242 | 47 | 2.5 | 15744 | 0.8 | 83 | 137 | 142 | 284 | 43.5
0.0014 | 0.005 | 0.43 | 0.025 | 0.007 | 0.025 | 0.02 | 0.0023 | 0.0017 | 727 | 1216 | 171 | 1024 | 901 | 3 | 1520.7 | 29.15 | 32.015 | 236 | 44 | 2.5 | 14744 | 1.5 | 84 | 151 | 194 | 355 | 36.5
0.065 | 0.18 | 0.72 | 0.01 | 0.008 | 0 | 0.023 | 0 | 0.0024 | 603 | 1221 | 228 | 1041 | 887 | 3.6 | 1434.7 | 28.88 | 26.075 | 262 | 93 | 3 | 16676 | 0.6 | 85 | 154 | 395 | 471 | 29.5
0.065 | 0.18 | 0.72 | 0.01 | 0.008 | 0 | 0.023 | 0 | 0.0024 | 603 | 1221 | 228 | 1041 | 887 | 3.6 | 1434.7 | 28.88 | 26.075 | 262 | 93 | 3 | 16676 | 0.6 | 85 | 154 | 393 | 470 | 29.5
0.001 | 0.001 | 0.08 | 0.007 | 0.005 | 0.077 | 0.001 | 0.0019 | 0.0015 | 740 | 1215 | 175 | 1055 | 934 | 3.5 | 1667.2 | 28.72 | 40.335 | 242 | 47 | 2.5 | 15744 | 0.8 | 83 | 137 | 141 | 283 | 46
0.001 | 0.001 | 0.08 | 0.007 | 0.005 | 0.077 | 0.001 | 0.0019 | 0.0015 | 740 | 1215 | 175 | 1055 | 934 | 3.5 | 1667.2 | 28.72 | 40.335 | 242 | 47 | 2.5 | 15744 | 0.8 | 83 | 137 | 136 | 286 | 45
0.0015 | 0.001 | 0.07 | 0.006 | 0.004 | 0.074 | 0.001 | 0.0011 | 0.0021 | 742 | 1199 | 163 | 1033 | 909 | 3.5 | 1288 | 27.01 | 38.377 | 201 | 48 | 2.5 | 11887 | 1.8 | 84 | 155 | 143 | 287 | 46.5
0.048 | 0.006 | 0.4 | 0.012 | 0.005 | 0 | 0.023 | 0 | 0.0023 | 636 | 1236 | 192 | 1054 | 903 | 3.4 | 1376.8 | 29.969 | 23.312 | 234 | 94 | 3 | 12676 | 0.8 | 84 | 177 | 348 | 416 | 33.5
0.048 | 0.006 | 0.4 | 0.012 | 0.005 | 0 | 0.023 | 0 | 0.0023 | 636 | 1236 | 192 | 1054 | 903 | 3.4 | 1376.8 | 29.969 | 23.312 | 234 | 94 | 3 | 12676 | 0.8 | 84 | 177 | 346 | 415 | 33.5
0.121 | 0.4 | 1.85 | 0.024 | 0.005 | 0.004 | 0.02 | 0.001 | 0.0037 | 551 | 1209 | 164 | 990 | 859 | 4 | 1429.1 | 27.63 | 14.788 | 282 | 100 | 3 | 17841 | 0.4 | 85 | 168 | 487 | 826 | 22
0.121 | 0.4 | 1.85 | 0.024 | 0.005 | 0.004 | 0.02 | 0.001 | 0.0037 | 551 | 1209 | 164 | 990 | 859 | 4 | 1429.1 | 27.63 | 14.788 | 282 | 100 | 3 | 17841 | 0.4 | 85 | 168 | 482 | 825 | 21
0.001 | 0.001 | 0.09 | 0.009 | 0.005 | 0.073 | 0 | 0.0025 | 0.0021 | 739 | 1206 | 184 | 1029 | 904 | 3.501 | 1268.4 | 20.63 | 38.511 | 182 | 39 | 3 | 11382 | 1.8 | 84 | 205 | 138 | 285 | 46
0.001 | 0.001 | 0.09 | 0.009 | 0.005 | 0.073 | 0 | 0.0025 | 0.0021 | 739 | 1206 | 184 | 1029 | 904 | 3.501 | 1268.4 | 20.63 | 38.511 | 182 | 39 | 3 | 11382 | 1.8 | 84 | 205 | 134 | 281 | 47
0.0013 | 0.001 | 0.08 | 0.009 | 0.005 | 0.076 | 0 | 0.0019 | 0.0017 | 738 | 1246 | 177 | 1047 | 939 | 3.501 | 1700.7 | 25.83 | 35.762 | 251 | 56 | 2.5 | 17013 | 0.8 | 96 | 148 | 144 | 301 | 44.5
0.0013 | 0.001 | 0.08 | 0.009 | 0.005 | 0.076 | 0 | 0.0019 | 0.0017 | 738 | 1246 | 177 | 1047 | 939 | 3.501 | 1700.7 | 25.83 | 35.762 | 251 | 56 | 2.5 | 17013 | 0.8 | 96 | 148 | 141 | 290 | 45
0.0013 | 0.001 | 0.08 | 0.009 | 0.005 | 0.076 | 0 | 0.0019 | 0.0017 | 738 | 1246 | 177 | 1047 | 939 | 3.501 | 1700.7 | 25.83 | 35.762 | 251 | 56 | 2.5 | 17013 | 0.8 | 96 | 148 | 144 | 301 | 45
0.024 | 0 | 0.22 | 0.01 | 0.012 | 0 | 0.001 | 0 | 0.0016 | 714 | 1245 | 179 | 1018 | 904 | 3.799 | 1536.6 | 30.87 | 28.975 | 194 | 64 | 3 | 13608 | 1.6 | 83 | 203 | 210 | 321 | 42
0.024 | 0 | 0.22 | 0.01 | 0.012 | 0 | 0.001 | 0 | 0.0016 | 714 | 1245 | 179 | 1018 | 904 | 3.799 | 1536.6 | 30.87 | 28.975 | 194 | 64 | 3 | 13608 | 1.6 | 83 | 203 | 210 | 321 | 42
0.0014 | 0.003 | 0.1 | 0.007 | 0.005 | 0.083 | 0.002 | 0.0021 | 0.0021 | 743 | 1213 | 169 | 1038 | 930 | 3.5 | 1335.6 | 26.78 | 38.432 | 190 | 50 | 2.5 | 12640 | 1.8 | 83 | 149 | 140 | 293 | 44.5
0.0014 | 0.003 | 0.1 | 0.007 | 0.005 | 0.083 | 0.002 | 0.0021 | 0.0021 | 743 | 1213 | 169 | 1038 | 930 | 3.5 | 1335.6 | 26.78 | 38.432 | 190 | 50 | 2.5 | 12640 | 1.8 | 83 | 149 | 143 | 290 | 47.5
0.024 | 0 | 0.22 | 0.01 | 0.012 | 0 | 0.001 | 0 | 0.0016 | 714 | 1245 | 179 | 1018 | 904 | 3.799 | 1536.6 | 30.87 | 28.975 | 194 | 64 | 3 | 13608 | 1.6 | 83 | 203 | 210 | 321 | 42
0.0011 | 0.003 | 0.18 | 0.01 | 0.007 | 0.069 | 0 | 0.0019 | 0.0024 | 704 | 1223 | 184 | 1032 | 900 | 3.501 | 1537 | 28.83 | 39.322 | 215 | 68 | 2.5 | 14751 | 1.8 | 84 | 111 | 149 | 298 | 45.5
0.0011 | 0.003 | 0.18 | 0.01 | 0.007 | 0.069 | 0 | 0.0019 | 0.0024 | 704 | 1223 | 184 | 1032 | 900 | 3.501 | 1537 | 28.83 | 39.322 | 215 | 68 | 2.5 | 14751 | 1.8 | 84 | 111 | 148 | 295 | 44.5
0.07 | 0.25 | 1.85 | 0.016 | 0.007 | 0.019 | 0.023 | 0.0013 | 0.0044 | 557 | 1205 | 155 | 1039 | 871 | 3.4 | 1243.4 | 20.21 | 18.109 | 227 | 93 | 2.5 | 15763 | 0.6 | 84 | 155 | 368 | 618 | 27
0.07 | 0.25 | 1.85 | 0.016 | 0.007 | 0.019 | 0.023 | 0.0013 | 0.0044 | 557 | 1205 | 155 | 1039 | 871 | 3.4 | 1243.4 | 20.21 | 18.109 | 227 | 93 | 2.5 | 15763 | 0.6 | 84 | 155 | 356 | 614 | 26
0.07 | 0.25 | 1.85 | 0.016 | 0.007 | 0.019 | 0.023 | 0.0013 | 0.0044 | 557 | 1205 | 155 | 1039 | 871 | 3.4 | 1243.4 | 20.21 | 18.109 | 227 | 93 | 2.5 | 15763 | 0.6 | 84 | 155 | 367 | 619 | 26
0.075 | 0.25 | 1.86 | 0.014 | 0.007 | 0.018 | 0.022 | 0.0014 | 0.0044 | 560 | 1236 | 155 | 1039 | 872 | 3.401 | 1405.1 | 28.66 | 20.695 | 234 | 100 | 3 | 18004 | 0.6 | 83 | 166 | 378 | 617 | 26
0.075 | 0.25 | 1.86 | 0.014 | 0.007 | 0.018 | 0.022 | 0.0014 | 0.0044 | 560 | 1236 | 155 | 1039 | 872 | 3.401 | 1405.1 | 28.66 | 20.695 | 234 | 100 | 3 | 18004 | 0.6 | 83 | 166 | 374 | 612 | 25
0.075 | 0.25 | 1.86 | 0.014 | 0.007 | 0.018 | 0.022 | 0.0014 | 0.0044 | 560 | 1236 | 155 | 1039 | 872 | 3.401 | 1405.1 | 28.66 | 20.695 | 234 | 100 | 3 | 18004 | 0.6 | 83 | 166 | 366 | 611 | 26
0.0015 | 0.019 | 0.39 | 0.035 | 0.009 | 0.001 | 0.005 | 0.0018 | 0.0015 | 728 | 1227 | 205 | 1051 | 913 | 4.1 | 1691.2 | 30.62 | 28.171 | 308 | 69 | 3 | 14576 | 0.8 | 82 | 127 | 205 | 328 | 39
0.0013 | 0.004 | 0.09 | 0.008 | 0.005 | 0.072 | 0.001 | 0.002 | 0.0023 | 742 | 1206 | 185 | 1036 | 907 | 3.501 | 1659.8 | 28.84 | 38.595 | 235 | 64 | 2.5 | 15726 | 0.8 | 83 | 143 | 137 | 284 | 48.5
0.0015 | 0.019 | 0.39 | 0.035 | 0.009 | 0.001 | 0.005 | 0.0018 | 0.0015 | 728 | 1227 | 205 | 1051 | 913 | 4.1 | 1691.2 | 30.62 | 28.171 | 308 | 69 | 3 | 14576 | 0.8 | 82 | 127 | 206 | 328 | 39.5
0.0015 | 0.019 | 0.39 | 0.035 | 0.009 | 0.001 | 0.005 | 0.0018 | 0.0015 | 728 | 1227 | 205 | 1051 | 913 | 4.1 | 1691.2 | 30.62 | 28.171 | 308 | 69 | 3 | 14576 | 0.8 | 82 | 127 | 212 | 334 | 38
0.0013 | 0.004 | 0.09 | 0.008 | 0.005 | 0.072 | 0.001 | 0.002 | 0.0023 | 742 | 1206 | 185 | 1036 | 907 | 3.501 | 1659.8 | 28.84 | 38.595 | 235 | 64 | 2.5 | 15726 | 0.8 | 83 | 143 | 139 | 288 | 45.5
0.0013 | 0.004 | 0.09 | 0.008 | 0.005 | 0.072 | 0.001 | 0.002 | 0.0023 | 742 | 1206 | 185 | 1036 | 907 | 3.501 | 1659.8 | 28.84 | 38.595 | 235 | 64 | 2.5 | 15726 | 0.8 | 83 | 143 | 138 | 286 | 48
0.0015 | 0.003 | 0.18 | 0.009 | 0.004 | 0.07 | 0 | 0.002 | 0.0019 | 709 | 1219 | 159 | 1040 | 902 | 3.5 | 1518.2 | 28.51 | 38.983 | 208 | 67 | 2.5 | 14475 | 1.8 | 84 | 146 | 153 | 305 | 44
0.117 | 0.37 | 1.81 | 0.024 | 0.003 | 0.005 | 0.018 | 0.001 | 0.005 | 549 | 1223 | 199 | 1022 | 870 | 3.5 | 1359.8 | 24.6 | 19.275 | 230 | 100 | 2.5 | 20248 | 0.3 | 84 | 136 | 458 | 822 | 22.5
0.0015 | 0.003 | 0.18 | 0.009 | 0.004 | 0.07 | 0 | 0.002 | 0.0019 | 709 | 1219 | 159 | 1040 | 902 | 3.5 | 1518.2 | 28.51 | 38.983 | 208 | 67 | 2.5 | 14475 | 1.8 | 84 | 146 | 153 | 306 | 43.5
0.117 | 0.37 | 1.81 | 0.024 | 0.003 | 0.005 | 0.018 | 0.001 | 0.005 | 549 | 1223 | 199 | 1022 | 870 | 3.5 | 1359.8 | 24.6 | 19.275 | 230 | 100 | 2.5 | 20248 | 0.3 | 84 | 136 | 458 | 810 | 22.5
0.0014 | 0 | 0.12 | 0.005 | 0.011 | 0.0745 | 0 | 0.0019 | 0.0023 | 717 | 1230 | 173 | 1021 | 901 | 3.5 | 1814.8 | 29.71 | 26.603 | 245 | 77 | 2.5 | 13965 | 0.8 | 80 | 157 | 150 | 309 | 45
0.0014 | 0 | 0.12 | 0.005 | 0.011 | 0.0745 | 0 | 0.0019 | 0.0023 | 717 | 1230 | 173 | 1021 | 901 | 3.5 | 1814.8 | 29.71 | 26.603 | 245 | 77 | 2.5 | 13965 | 0.8 | 80 | 157 | 150 | 309 | 45
0.058 | 0.18 | 0.69 | 0.008 | 0.004 | 0 | 0.032 | 0 | 0.006 | 603 | 1201 | 151 | 1042 | 879 | 4.3 | 1256 | 17.6 | 17.029 | 263 | 100 | 3 | 12610 | 0.4 | 85 | 150 | 368 | 465 | 30
0.058 | 0.18 | 0.69 | 0.008 | 0.004 | 0 | 0.032 | 0 | 0.006 | 603 | 1201 | 151 | 1042 | 879 | 4.3 | 1256 | 17.6 | 17.029 | 263 | 100 | 3 | 12610 | 0.4 | 85 | 150 | 360 | 460 | 31.5
0.074 | 0.23 | 1.85 | 0.011 | 0.005 | 0.013 | 0.024 | 0.0013 | 0.0044 | 551 | 1238 | 150 | 1028 | 875 | 4 | 1437.8 | 28.99 | 15.673 | 265 | 98 | 3 | 18833 | 0.4 | 83 | 137 | 376 | 612 | 25
0.074 | 0.23 | 1.85 | 0.011 | 0.005 | 0.013 | 0.024 | 0.0013 | 0.0044 | 551 | 1238 | 150 | 1028 | 875 | 4 | 1437.8 | 28.99 | 15.673 | 265 | 98 | 3 | 18833 | 0.4 | 83 | 137 | 379 | 611 | 27
0.074 | 0.23 | 1.85 | 0.011 | 0.005 | 0.013 | 0.024 | 0.0013 | 0.0044 | 551 | 1238 | 150 | 1028 | 875 | 4 | 1437.8 | 28.99 | 15.673 | 265 | 98 | 3 | 18833 | 0.4 | 83 | 137 | 381 | 612 | 24.5
0.078 | 0.28 | 1.31 | 0.012 | 0.004 | 0.026 | 0.04 | 0 | 0.0049 | 595 | 1215 | 182 | 1000 | 882 | 3.8 | 1496.1 | 28.95 | 14.328 | 275 | 100 | 3 | 15177 | 0.6 | 84 | 161 | 436 | 580 | 22.5
0.078 | 0.28 | 1.31 | 0.012 | 0.004 | 0.026 | 0.04 | 0 | 0.0049 | 595 | 1215 | 182 | 1000 | 882 | 3.8 | 1496.1 | 28.95 | 14.328 | 275 | 100 | 3 | 15177 | 0.6 | 84 | 161 | 433 | 576 | 23.5
0.067 | 0.25 | 1.84 | 0.012 | 0.006 | 0.017 | 0.023 | 0.001 | 0.0047 | 549 | 1205 | 150 | 1037 | 858 | 3.4 | 1227.8 | 19.81 | 18.743 | 221 | 92 | 3 | 14827 | 0.6 | 83 | 120 | 346 | 626 | 27
0.067 | 0.25 | 1.84 | 0.012 | 0.006 | 0.017 | 0.023 | 0.001 | 0.0047 | 549 | 1205 | 150 | 1037 | 858 | 3.4 | 1227.8 | 19.81 | 18.743 | 221 | 92 | 3 | 14827 | 0.6 | 83 | 120 | 360 | 617 | 27
0.001 | 0.001 | 0.1 | 0.008 | 0.005 | 0.079 | 0 | 0.0028 | 0.0022 | 739 | 1224 | 160 | 1041 | 929 | 3.499 | 1457.3 | 27.97 | 36.458 | 242 | 57 | 3 | 13932 | 1.8 | 82 | 159 | 135 | 286 | 45.5
0.0016 | 0.001 | 0.08 | 0.01 | 0.005 | 0.07 | 0.001 | 0.0018 | 0.0012 | 736 | 1231 | 180 | 1060 | 909 | 3.501 | 1577.3 | 29.3 | 40.397 | 213 | 44 | 2.5 | 15177 | 1.8 | 83 | 127 | 133 | 280 | 47
0.0016 | 0.001 | 0.08 | 0.01 | 0.005 | 0.07 | 0.001 | 0.0018 | 0.0012 | 736 | 1231 | 180 | 1060 | 909 | 3.501 | 1577.3 | 29.3 | 40.397 | 213 | 44 | 2.5 | 15177 | 1.8 | 83 | 127 | 170 | 324 | 41.5
0.0016 | 0.001 | 0.08 | 0.01 | 0.005 | 0.07 | 0.001 | 0.0018 | 0.0012 | 736 | 1231 | 180 | 1060 | 909 | 3.501 | 1577.3 | 29.3 | 40.397 | 213 | 44 | 2.5 | 15177 | 1.8 | 83 | 127 | 138 | 287 | 48.5
0.001 | 0.001 | 0.1 | 0.008 | 0.005 | 0.079 | 0 | 0.0028 | 0.0022 | 739 | 1224 | 160 | 1041 | 929 | 3.499 | 1457.3 | 27.97 | 36.458 | 242 | 57 | 3 | 13932 | 1.8 | 82 | 159 | 132 | 285 | 46.5
0.0016 | 0.001 | 0.08 | 0.01 | 0.005 | 0.07 | 0.001 | 0.0018 | 0.0012 | 736 | 1231 | 180 | 1060 | 909 | 3.501 | 1577.3 | 29.3 | 40.397 | 213 | 44 | 2.5 | 15177 | 1.8 | 83 | 127 | 140 | 286 | 44.5
0.0013 | 0.001 | 0.09 | 0.014 | 0.005 | 0.075 | 0.001 | 0.0024 | 0.0022 | 736 | 1209 | 180 | 1034 | 906 | 3.5 | 1680.6 | 28.4 | 38.268 | 265 | 48 | 2.5 | 15655 | 0.8 | 80 | 160 | 143 | 290 | 47.5
0.0014 | 0.001 | 0.18 | 0.008 | 0.006 | 0.067 | 0 | 0.0022 | 0.0019 | 712 | 1211 | 169 | 1038 | 902 | 3.5 | 1522.9 | 28.52 | 39.334 | 209 | 67 | 2.5 | 14583 | 1.8 | 85 | 88 | 162 | 305 | 44.5
0.0013 | 0.001 | 0.09 | 0.014 | 0.005 | 0.075 | 0.001 | 0.0024 | 0.0022 | 736 | 1209 | 180 | 1034 | 906 | 3.5 | 1680.6 | 28.4 | 38.268 | 265 | 48 | 2.5 | 15655 | 0.8 | 80 | 160 | 148 | 290 | 45
0.0013 | 0.001 | 0.09 | 0.014 | 0.005 | 0.075 | 0.001 | 0.0024 | 0.0022 | 736 | 1209 | 180 | 1034 | 906 | 3.5 | 1680.6 | 28.4 | 38.268 | 265 | 48 | 2.5 | 15655 | 0.8 | 80 | 160 | 142 | 289 | 45.5
0.0014 | 0.001 | 0.18 | 0.008 | 0.006 | 0.067 | 0 | 0.0022 | 0.0019 | 712 | 1211 | 169 | 1038 | 902 | 3.5 | 1522.9 | 28.52 | 39.334 | 209 | 67 | 2.5 | 14583 | 1.8 | 85 | 88 | 158 | 306 | 41.5
0.0013 | 0.001 | 0.09 | 0.014 | 0.005 | 0.075 | 0.001 | 0.0024 | 0.0022 | 736 | 1209 | 180 | 1034 | 906 | 3.5 | 1680.6 | 28.4 | 38.268 | 265 | 48 | 2.5 | 15655 | 0.8 | 80 | 160 | 144 | 289 | 44.5
0.0014 | 0.001 | 0.18 | 0.008 | 0.006 | 0.067 | 0 | 0.0022 | 0.0019 | 712 | 1211 | 169 | 1038 | 902 | 3.5 | 1522.9 | 28.52 | 39.334 | 209 | 67 | 2.5 | 14583 | 1.8 | 85 | 88 | 151 | 296 | 44
0.0011 | 0.001 | 0.12 | 0.007 | 0.01 | 0.078 | 0 | 0.0019 | 0.002 | 745 | 1212 | 143 | 1034 | 907 | 5 | 1536 | 30.4 | 30.012 | 252 | 76 | 3 | 14477 | 1.8 | 83 | 155 | 163 | 283 | 47.5
0.0011 | 0.001 | 0.12 | 0.007 | 0.01 | 0.078 | 0 | 0.0019 | 0.002 | 745 | 1212 | 143 | 1034 | 907 | 5 | 1536 | 30.4 | 30.012 | 252 | 76 | 3 | 14477 | 1.8 | 83 | 155 | 167 | 291 | 48
0.125 | 0.39 | 1.81 | 0.029 | 0.005 | 0.004 | 0.024 | 0.0024 | 0.0049 | 547 | 1208 | 174 | 1031 | 876 | 3.5 | 1255 | 19.41 | 15.857 | 208 | 100 | 3 | 15136 | 0.4 | 83 | 93 | 459 | 805 | 22.5
0.069 | 0.28 | 1.86 | 0.019 | 0.007 | 0.022 | 0.024 | 0.0018 | 0.0045 | 558 | 1214 | 166 | 1015 | 874 | 4 | 1350.1 | 29.55 | 14.025 | 266 | 100 | 3 | 14642 | 0.4 | 84 | 182 | 370 | 634 | 27.5
0.125 | 0.39 | 1.81 | 0.029 | 0.005 | 0.004 | 0.024 | 0.0024 | 0.0049 | 547 | 1208 | 174 | 1031 | 876 | 3.5 | 1255 | 19.41 | 15.857 | 208 | 100 | 3 | 15136 | 0.4 | 83 | 93 | 463 | 816 | 17.5
0.069 | 0.28 | 1.86 | 0.019 | 0.007 | 0.022 | 0.024 | 0.0018 | 0.0045 | 558 | 1214 | 166 | 1015 | 874 | 4 | 1350.1 | 29.55 | 14.025 | 266 | 100 | 3 | 14642 | 0.4 | 84 | 182 | 368 | 631 | 26
0.069 | 0.28 | 1.86 | 0.019 | 0.007 | 0.022 | 0.024 | 0.0018 | 0.0045 | 558 | 1214 | 166 | 1015 | 874 | 4 | 1350.1 | 29.55 | 14.025 | 266 | 100 | 3 | 14642 | 0.4 | 84 | 182 | 374 | 631 | 27
0.053 | 0.064 | 1.42 | 0.017 | 0.005 | 0.027 | 0 | 0 | 0.0024 | 617 | 1210 | 129 | 1025 | 869 | 3.752 | 1292.7 | 21.66 | 24.514 | 242 | 91 | 3 | 16696 | 0.6 | 85 | 155 | 302 | 499 | 32.5
0.053 | 0.064 | 1.42 | 0.017 | 0.005 | 0.027 | 0 | 0 | 0.0024 | 617 | 1210 | 129 | 1025 | 869 | 3.752 | 1292.7 | 21.66 | 24.514 | 242 | 91 | 3 | 16696 | 0.6 | 85 | 155 | 311 | 516 | 29.5
0.053 | 0.064 | 1.42 | 0.017 | 0.005 | 0.027 | 0 | 0 | 0.0024 | 617 | 1210 | 129 | 1025 | 869 | 3.752 | 1292.7 | 21.66 | 24.514 | 242 | 91 | 3 | 16696 | 0.6 | 85 | 155 | 300 | 496 | 32
0.0013 | 0.001 | 0.09 | 0.007 | 0.005 | 0.077 | 0.001 | 0.0021 | 0.0015 | 740 | 1223 | 161 | 1053 | 907 | 3.5 | 1555.8 | 27.587 | 38.408 | 212 | 44 | 2.5 | 14592 | 1.8 | 83 | 134 | 140 | 290 | 46
0.0013 | 0.001 | 0.09 | 0.007 | 0.005 | 0.077 | 0.001 | 0.0021 | 0.0015 | 740 | 1223 | 161 | 1053 | 907 | 3.5 | 1555.8 | 27.587 | 38.408 | 212 | 44 | 2.5 | 14592 | 1.8 | 83 | 134 | 136 | 290 | 46
0.071 | 0.26 | 1.86 | 0.013 | 0.004 | 0.021 | 0.021 | 0.002 | 0.0044 | 555 | 1211 | 128 | 1033 | 870 | 3.8 | 1409.4 | 20.75 | 21.584 | 255 | 100 | 3 | 20105 | 0.4 | 84 | 166 | 376 | 608 | 24
0.071 | 0.26 | 1.86 | 0.013 | 0.004 | 0.021 | 0.021 | 0.002 | 0.0044 | 555 | 1211 | 128 | 1033 | 870 | 3.8 | 1409.4 | 20.75 | 21.584 | 255 | 100 | 3 | 20105 | 0.4 | 84 | 166 | 373 | 607 | 23.5
0.001 | 0.001 | 0.13 | 0.006 | 0.008 | 0.068 | 0 | 0.0019 | 0.0014 | 743 | 1245 | 182 | 1070 | 907 | 3 | 1697.9 | 27.19 | 36.379 | 205 | 60 | 2.5 | 14651 | 1 | 83 | 164 | 145 | 287 | 48.5
0.001 | 0.001 | 0.13 | 0.006 | 0.008 | 0.068 | 0 | 0.0019 | 0.0014 | 743 | 1245 | 182 | 1070 | 907 | 3 | 1697.9 | 27.19 | 36.379 | 205 | 60 | 2.5 | 14651 | 1 | 83 | 164 | 147 | 292 | 47
0.001 | 0.001 | 0.13 | 0.006 | 0.008 | 0.068 | 0 | 0.0019 | 0.0014 | 743 | 1245 | 182 | 1070 | 907 | 3 | 1697.9 | 27.19 | 36.379 | 205 | 60 | 2.5 | 14651 | 1 | 83 | 164 | 148 | 293 | 49
0.069 | 0.28 | 2.01 | 0.015 | 0.008 | 0.018 | 0.026 | 0.0031 | 0.0035 | 535 | 1200 | 164 | 1020 | 864 | 3.8 | 1097.6 | 18.57 | 18.331 | 196 | 95 | 3 | 14232 | 0.4 | 84 | 187 | 359 | 633 | 26.5
0.069 | 0.28 | 2.01 | 0.015 | 0.008 | 0.018 | 0.026 | 0.0031 | 0.0035 | 535 | 1200 | 164 | 1020 | 864 | 3.8 | 1097.6 | 18.57 | 18.331 | 196 | 95 | 3 | 14232 | 0.4 | 84 | 187 | 367 | 654 | 26
0.073 | 0.25 | 1.86 | 0.012 | 0.004 | 0.016 | 0.026 | 0.0011 | 0.0034 | 558 | 1203 | 152 | 1047 | 865 | 4 | 1040.7 | 17.39 | 15.849 | 219 | 100 | 3 | 12501 | 0.4 | 83 | 182 | 371 | 638 | 25.5
0.054 | 0.063 | 1.44 | 0.016 | 0.008 | 0.023 | 0 | 0 | 0.0029 | 638 | 1224 | 140 | 1040 | 876 | 3.751 | 1301.1 | 20.85 | 25.835 | 240 | 91 | 3 | 15032 | 0.6 | 85 | 120 | 299 | 506 | 29
0.0013 | 0.001 | 0.18 | 0.008 | 0.004 | 0.067 | 0 | 0.0024 | 0.0016 | 709 | 1199 | 261 | 1003 | 912 | 3.001 | 1443.9 | 29.088 | 33.304 | 210 | 62 | 3 | 11737 | 1.8 | 85 | 178 | 148 | 301 | 43
0.0013 | 0.001 | 0.18 | 0.008 | 0.004 | 0.067 | 0 | 0.0024 | 0.0016 | 709 | 1199 | 261 | 1003 | 912 | 3.001 | 1443.9 | 29.088 | 33.304 | 210 | 62 | 3 | 11737 | 1.8 | 85 | 178 | 158 | 307 | 43.5
0.054 | 0.063 | 1.44 | 0.016 | 0.008 | 0.023 | 0 | 0 | 0.0029 | 638 | 1224 | 140 | 1040 | 876 | 3.751 | 1301.1 | 20.85 | 25.835 | 240 | 91 | 3 | 15032 | 0.6 | 85 | 120 | 305 | 521 | 30.5
0.0013 | 0.001 | 0.18 | 0.008 | 0.004 | 0.067 | 0 | 0.0024 | 0.0016 | 709 | 1199 | 261 | 1003 | 912 | 3.001 | 1443.9 | 29.088 | 33.304 | 210 | 62 | 3 | 11737 | 1.8 | 85 | 178 | 159 | 307 | 45.5
0.072 | 0.25 | 1.88 | 0.016 | 0.002 | 0.017 | 0.024 | 0.0016 | 0.0043 | 581 | 1197 | 188 | 1024 | 866 | 3.4 | 1332.3 | 28.828 | 19.222 | 224 | 61 | 3 | 15679 | 0.6 | 84 | 180 | 400 | 648 | 24.5
0.072 | 0.25 | 1.88 | 0.016 | 0.002 | 0.017 | 0.024 | 0.0016 | 0.0043 | 581 | 1197 | 188 | 1024 | 866 | 3.4 | 1332.3 | 28.828 | 19.222 | 224 | 61 | 3 | 15679 | 0.6 | 84 | 180 | 398 | 642 | 23.5
0.072 | 0.25 | 1.88 | 0.016 | 0.002 | 0.017 | 0.024 | 0.0016 | 0.0043 | 581 | 1197 | 188 | 1024 | 866 | 3.4 | 1332.3 | 28.828 | 19.222 | 224 | 61 | 3 | 15679 | 0.6 | 84 | 180 | 397 | 639 | 27
0.0016 | 0.003 | 0.11 | 0.01 | 0.004 | 0.074 | 0 | 0.003 | 0.0024 | 741 | 1252 | 175 | 1023 | 909 | 3.502 | 1807 | 27.94 | 32.204 | 255 | 57 | 3 | 14567 | 0.8 | 85 | 122 | 138 | 283 | 47.5
0.0016 | 0.003 | 0.11 | 0.01 | 0.004 | 0.074 | 0 | 0.003 | 0.0024 | 741 | 1252 | 175 | 1023 | 909 | 3.502 | 1807 | 27.94 | 32.204 | 255 | 57 | 3 | 14567 | 0.8 | 85 | 122 | 143 | 286 | 46.5
0.0016 | 0.003 | 0.11 | 0.01 | 0.004 | 0.074 | 0 | 0.003 | 0.0024 | 741 | 1252 | 175 | 1023 | 909 | 3.502 | 1807 | 27.94 | 32.204 | 255 | 57 | 3 | 14567 | 0.8 | 85 | 122 | 138 | 285 | 46
0.081 | 0.23 | 1.85 | 0.014 | 0.008 | 0.02 | 0.023 | 0.0017 | 0.0079 | 544 | 1200 | 169 | 1017 | 869 | 3.801 | 1405.3 | 20.25 | 21.071 | 238 | 100 | 3 | 18888 | 0.4 | 83 | 171 | 383 | 627 | 25.5
0.081 | 0.23 | 1.85 | 0.014 | 0.008 | 0.02 | 0.023 | 0.0017 | 0.0079 | 544 | 1200 | 169 | 1017 | 869 | 3.801 | 1405.3 | 20.25 | 21.071 | 238 | 100 | 3 | 18888 | 0.4 | 83 | 171 | 388 | 624 | 24.5
0.074 | 0.24 | 1.85 | 0.012 | 0.004 | 0.018 | 0.024 | 0.0013 | 0.005 | 585 | 1240 | 173 | 1028 | 852 | 3.4 | 1628.4 | 28.98 | 21.29 | 279 | 100 | 3 | 20700 | 0.6 | 84 | 118 | 378 | 634 | 26
0.074 | 0.24 | 1.85 | 0.012 | 0.004 | 0.018 | 0.024 | 0.0013 | 0.005 | 585 | 1240 | 173 | 1028 | 852 | 3.4 | 1628.4 | 28.98 | 21.29 | 279 | 100 | 3 | 20700 | 0.6 | 84 | 118 | 376 | 633 | 26.5
0.074 | 0.24 | 1.85 | 0.012 | 0.004 | 0.018 | 0.024 | 0.0013 | 0.005 | 585 | 1240 | 173 | 1028 | 852 | 3.4 | 1628.4 | 28.98 | 21.29 | 279 | 100 | 3 | 20700 | 0.6 | 84 | 118 | 377 | 633 | 26.5
0.0024 | 0.001 | 0.19 | 0.01 | 0.008 | 0.07 | 0 | 0.0017 | 0.0015 | 713 | 1207 | 168 | 1025 | 907 | 3.499 | 1473.4 | 28.89 | 37.138 | 253 | 65 | 2.5 | 12889 | 1.8 | 83 | 142 | 161 | 316 | 42
0.101 | 0.028 | 1.32 | 0.011 | 0.006 | 0.001 | 0.001 | 0 | 0.0037 | 681 | 1200 | 215 | 1008 | 871 | 5 | 1210.6 | 19.2 | 16.475 | 288 | 100 | 3 | 10628 | 0.8 | 85 | 103 | 312 | 449 | 36
0.0024 | 0.001 | 0.19 | 0.01 | 0.008 | 0.07 | 0 | 0.0017 | 0.0015 | 713 | 1207 | 168 | 1025 | 907 | 3.499 | 1473.4 | 28.89 | 37.138 | 253 | 65 | 2.5 | 12889 | 1.8 | 83 | 142 | 154 | 315 | 44.5
0.0024 | 0.001 | 0.19 | 0.01 | 0.008 | 0.07 | 0 | 0.0017 | 0.0015 | 713 | 1207 | 168 | 1025 | 907 | 3.499 | 1473.4 | 28.89 | 37.138 | 253 | 65 | 2.5 | 12889 | 1.8 | 83 | 142 | 160 | 317 | 45
0.101 | 0.028 | 1.32 | 0.011 | 0.006 | 0.001 | 0.001 | 0 | 0.0037 | 681 | 1200 | 215 | 1008 | 871 | 5 | 1210.6 | 19.2 | 16.475 | 288 | 100 | 3 | 10628 | 0.8 | 85 | 103 | 310 | 448 | 41
0.096 | 0.016 | 1.24 | 0.009 | 0.014 | 0.001 | 0.001 | 0 | 0.0042 | 678 | 1207 | 172 | 974 | 881 | 3.801 | 1073.6 | 18.7 | 23.12 | 204 | 52 | 3 | 10978 | 1 | 85 | 126 | 310 | 447 | 38
0.096 | 0.016 | 1.24 | 0.009 | 0.014 | 0.001 | 0.001 | 0 | 0.0042 | 678 | 1207 | 172 | 974 | 881 | 3.801 | 1073.6 | 18.7 | 23.12 | 204 | 52 | 3 | 10978 | 1 | 85 | 126 | 309 | 446 | 39.5
0.057 | 0.094 | 1.4 | 0.017 | 0.007 | 0.02 | 0 | 0 | 0.0032 | 623 | 1209 | 154 | 1016 | 879 | 3.099 | 1348.7 | 20.16 | 23.926 | 208 | 86 | 3 | 14485 | 0.8 | 86 | 133 | 263 | 506 | 31
0.057 | 0.094 | 1.4 | 0.017 | 0.007 | 0.02 | 0 | 0 | 0.0032 | 623 | 1209 | 154 | 1016 | 879 | 3.099 | 1348.7 | 20.16 | 23.926 | 208 | 86 | 3 | 14485 | 0.8 | 86 | 133 | 273 | 517 | 29.5
0.075 | 0.24 | 1.87 | 0.015 | 0.002 | 0.019 | 0.025 | 0.0016 | 0.004 | 556 | 1207 | 155 | 1020 | 871 | 4.501 | 1176.4 | 20.12 | 11.495 | 291 | 100 | 3 | 12245 | 0.3 | 79 | 175 | 400 | 625 | 26
0.075 | 0.24 | 1.87 | 0.015 | 0.002 | 0.019 | 0.025 | 0.0016 | 0.004 | 556 | 1207 | 155 | 1020 | 871 | 4.501 | 1176.4 | 20.12 | 11.495 | 291 | 100 | 3 | 12245 | 0.3 | 79 | 175 | 403 | 628 | 25
0.02 | 0 | 0.22 | 0.011 | 0.006 | 0 | 0.001 | 0 | 0.0013 | 710 | 1191 | 181 | 1005 | 902 | 3.5 | 1428.9 | 20.44 | 36.545 | 196 | 52 | 3 | 14064 | 1.6 | 83 | 100 | 180 | 318 | 41.5
0.02 | 0 | 0.22 | 0.011 | 0.006 | 0 | 0.001 | 0 | 0.0013 | 710 | 1191 | 181 | 1005 | 902 | 3.5 | 1428.9 | 20.44 | 36.545 | 196 | 52 | 3 | 14064 | 1.6 | 83 | 100 | 180 | 318 | 41.5
0.002 | 0 | 0.14 | 0.008 | 0.005 | 0.0652 | 0 | 0.0026 | 0.0024 | 726 | 1244 | 159 | 1036 | 910 | 4 | 1301.1 | 29.969 | 35.992 | 208 | 45 | 3 | 12464 | 1.8 | 83 | 135 | 147 | 288 | 43
0.002 | 0 | 0.14 | 0.008 | 0.005 | 0.0652 | 0 | 0.0026 | 0.0024 | 726 | 1244 | 159 | 1036 | 910 | 4 | 1301.1 | 29.969 | 35.992 | 208 | 45 | 3 | 12464 | 1.8 | 83 | 135 | 147 | 288 | 43
0.002 | 0 | 0.14 | 0.008 | 0.005 | 0.0652 | 0 | 0.0026 | 0.0024 | 726 | 1244 | 159 | 1036 | 910 | 4 | 1301.1 | 29.969 | 35.992 | 208 | 45 | 3 | 12464 | 1.8 | 83 | 135 | 147 | 288 | 43
0.076 | 0.24 | 1.25 | 0.008 | 0.004 | 0.031 | 0.041 | 0 | 0.0044 | 604 | 1228 | 174 | 1054 | 891 | 3.4 | 1195.5 | 19.92 | 19.355 | 205 | 92 | 3 | 14229 | 0.6 | 83 | 178 | 462 | 588 | 16
0.0011 | 0 | 0.11 | 0.01 | 0.009 | 0.0612 | 0 | 0.0032 | 0.0016 | 719 | 1218 | 172 | 1030 | 903 | 3.499 | 1464 | 25.09 | 38.569 | 207 | 67 | 2.5 | 13342 | 1.8 | 82 | 164 | 142 | 296 | 43.5
0.076 | 0.24 | 1.25 | 0.008 | 0.004 | 0.031 | 0.041 | 0 | 0.0044 | 604 | 1228 | 174 | 1054 | 891 | 3.4 | 1195.5 | 19.92 | 19.355 | 205 | 92 | 3 | 14229 | 0.6 | 83 | 178 | 446 | 576 | 21.5
0.0011 | 0 | 0.11 | 0.01 | 0.009 | 0.0612 | 0 | 0.0032 | 0.0016 | 719 | 1218 | 172 | 1030 | 903 | 3.499 | 1464 | 25.09 | 38.569 | 207 | 67 | 2.5 | 13342 | 1.8 | 82 | 164 | 142 | 296 | 43.5
0.0011 | 0 | 0.11 | 0.01 | 0.009 | 0.0612 | 0 | 0.0032 | 0.0016 | 719 | 1218 | 172 | 1030 | 903 | 3.499 | 1464 | 25.09 | 38.569 | 207 | 67 | 2.5 | 13342 | 1.8 | 82 | 164 | 142 | 296 | 43.5
0.0013 | 0.02 | 0.11 | 0.01 | 0.008 | 0.035 | 0.023 | 0 | 0.0021 | 694 | 1216 | 200 | 1026 | 898 | 3.192 | 1255 | 21.45 | 30.027 | 160 | 40 | 3 | 9761 | 1.8 | 84 | 106 | 152 | 318 | 50
0.0013 | 0.02 | 0.11 | 0.01 | 0.008 | 0.035 | 0.023 | 0 | 0.0021 | 694 | 1216 | 200 | 1026 | 898 | 3.192 | 1255 | 21.45 | 30.027 | 160 | 40 | 3 | 9761 | 1.8 | 84 | 106 | 152 | 318 | 50
0.07 | 0.25 | 1.81 | 0.015 | 0.004 | 0.02 | 0.023 | 0.0013 | 0.0045 | 542 | 1224 | 147 | 1026 | 866 | 3.399 | 1381.1 | 20.84 | 21.07 | 202 | 97 | 3 | 18545 | 0.6 | 83 | 185 | 356 | 624 | 27
0.07 | 0.25 | 1.81 | 0.015 | 0.004 | 0.02 | 0.023 | 0.0013 | 0.0045 | 542 | 1224 | 147 | 1026 | 866 | 3.399 | 1381.1 | 20.84 | 21.07 | 202 | 97 | 3 | 18545 | 0.6 | 83 | 185 | 350 | 639 | 26
0.07 | 0.25 | 1.81 | 0.015 | 0.004 | 0.02 | 0.023 | 0.0013 | 0.0045 | 542 | 1224 | 147 | 1026 | 866 | 3.399 | 1381.1 | 20.84 | 21.07 | 202 | 97 | 3 | 18545 | 0.6 | 83 | 185 | 356 | 626 | 27
0.022 | 0 | 0.18 | 0.013 | 0.01 | 0 | 0 | 0 | 0.0019 | 712 | 1214 | 175 | 1035 | 905 | 3.8 | 1533.5 | 30.971 | 28.522 | 200 | 63 | 2.5 | 12169 | 1.6 | 82 | 143 | 195 | 313 | 42.5
0.0018 | 0.001 | 0.1 | 0.012 | 0.008 | 0.068 | 0 | 0.003 | 0.0018 | 735 | 1224 | 147 | 1036 | 909 | 3.501 | 1528.8 | 33.66 | 38.06 | 218 | 48 | 3 | 15151 | 1.8 | 85 | 162 | 137 | 298 | 48
0.0018 | 0.001 | 0.1 | 0.012 | 0.008 | 0.068 | 0 | 0.003 | 0.0018 | 735 | 1224 | 147 | 1036 | 909 | 3.501 | 1528.8 | 33.66 | 38.06 | 218 | 48 | 3 | 15151 | 1.8 | 85 | 162 | 145 | 298 | 47
0.0018 | 0.001 | 0.1 | 0.012 | 0.008 | 0.068 | 0 | 0.003 | 0.0018 | 735 | 1224 | 147 | 1036 | 909 | 3.501 | 1528.8 | 33.66 | 38.06 | 218 | 48 | 3 | 15151 | 1.8 | 85 | 162 | 141 | 301 | 45.5
0.0018 | 0.001 | 0.1 | 0.012 | 0.008 | 0.068 | 0 | 0.003 | 0.0018 | 735 | 1224 | 147 | 1036 | 909 | 3.501 | 1528.8 | 33.66 | 38.06 | 218 | 48 | 3 | 15151 | 1.8 | 85 | 162 | 141 | 299 | 46.5
0.022 | 0 | 0.18 | 0.013 | 0.01 | 0 | 0 | 0 | 0.0019 | 712 | 1214 | 175 | 1035 | 905 | 3.8 | 1533.5 | 30.971 | 28.522 | 200 | 63 | 2.5 | 12169 | 1.6 | 82 | 143 | 195 | 313 | 42.5
0.022 | 0 | 0.18 | 0.013 | 0.01 | 0 | 0 | 0 | 0.0019 | 712 | 1214 | 175 | 1035 | 905 | 3.8 | 1533.5 | 30.971 | 28.522 | 200 | 63 | 2.5 | 12169 | 1.6 | 82 | 143 | 195 | 313 | 42.5
0.059 | 0.058 | 1.43 | 0.013 | 0.004 | 0.028 | 0 | 0 | 0.0035 | 626 | 1226 | 156 | 1051 | 876 | 3.751 | 1509.1 | 24.71 | 22.052 | 275 | 100 | 3 | 18117 | 0.6 | 83 | 106 | 293 | 499 | 31.5
0.059 | 0.058 | 1.43 | 0.013 | 0.004 | 0.028 | 0 | 0 | 0.0035 | 626 | 1226 | 156 | 1051 | 876 | 3.751 | 1509.1 | 24.71 | 22.052 | 275 | 100 | 3 | 18117 | 0.6 | 83 | 106 | 301 | 524 | 30.5
0.0015 | 0 | 0.11 | 0.006 | 0.005 | 0.074 | 0 | 0.0025 | 0.0018 | 741 | 1212 | 167 | 1052 | 904 | 3.5 | 1642.6 | 24.02 | 38.258 | 253 | 49 | 2.5 | 15867 | 0.8 | 83 | 110 | 139 | 281 | 47
0.0015 | 0 | 0.11 | 0.006 | 0.005 | 0.074 | 0 | 0.0025 | 0.0018 | 741 | 1212 | 167 | 1052 | 904 | 3.5 | 1642.6 | 24.02 | 38.258 | 253 | 49 | 2.5 | 15867 | 0.8 | 83 | 110 | 139 | 286 | 46
0.0015 | 0.002 | 0.13 | 0.01 | 0.01 | 0.07 | 0 | 0.002 | 0.0027 | 743 | 1189 | 159 | 1026 | 905 | 3.5 | 1293 | 24.65 | 36.343 | 208 | 51 | 3 | 11738 | 1.8 | 79 | 166 | 134 | 289 | 46.5
0.0015 | 0.002 | 0.13 | 0.01 | 0.01 | 0.07 | 0 | 0.002 | 0.0027 | 743 | 1208 | 300 | 1026 | 905 | 3.5 | 1293 | 24.65 | 36.343 | 208 | 51 | 3 | 11738 | 1.8 | 79 | 166 | 134 | 289 | 46.5
0.0015 | 0.002 | 0.13 | 0.01 | 0.01 | 0.07 | 0 | 0.002 | 0.0027 | 743 | 1189 | 159 | 1026 | 905 | 3.5 | 1293 | 24.65 | 36.343 | 208 | 51 | 3 | 11738 | 1.8 | 79 | 166 | 144 | 296 | 45
0.0015 | 0.002 | 0.13 | 0.01 | 0.01 | 0.07 | 0 | 0.002 | 0.0027 | 743 | 1208 | 300 | 1026 | 905 | 3.5 | 1293 | 24.65 | 36.343 | 208 | 51 | 3 | 11738 | 1.8 | 79 | 166 | 144 | 296 | 45
0.0011 | 0.001 | 0.12 | 0.009 | 0.005 | 0.075 | 0 | 0.002 | 0.0026 | 738 | 1205 | 159 | 1012 | 906 | 3.5 | 1473.9 | 28.89 | 37.679 | 252 | 55 | 2.5 | 13448 | 1.8 | 83 | 134 | 140 | 290 | 45.5
0.0011 | 0.001 | 0.12 | 0.009 | 0.005 | 0.075 | 0 | 0.002 | 0.0026 | 738 | 1205 | 159 | 1012 | 906 | 3.5 | 1473.9 | 28.89 | 37.679 | 252 | 55 | 2.5 | 13448 | 1.8 | 83 | 134 | 140 | 290 | 45.5
0.0011 | 0.001 | 0.12 | 0.009 | 0.005 | 0.075 | 0 | 0.002 | 0.0026 | 738 | 1205 | 159 | 1012 | 906 | 3.5 | 1473.9 | 28.89 | 37.679 | 252 | 55 | 2.5 | 13448 | 1.8 | 83 | 134 | 140 | 289 | 45
0.022 | 0.01 | 0.18 | 0.011 | 0.008 | 0 | 0.001 | 0 | 0.0026 | 706 | 1207 | 206 | 1048 | 893 | 3 | 1803.7 | 30.09 | 32.094 | 251 | 52 | 3 | 13644 | 1 | 84 | 205 | 218 | 333 | 38.5
0.022 | 0.01 | 0.18 | 0.011 | 0.008 | 0 | 0.001 | 0 | 0.0026 | 706 | 1207 | 206 | 1048 | 893 | 3 | 1803.7 | 30.09 | 32.094 | 251 | 52 | 3 | 13644 | 1 | 84 | 205 | 229 | 337 | 40.5
0.022 | 0.01 | 0.18 | 0.011 | 0.008 | 0 | 0.001 | 0 | 0.0026 | 706 | 1207 | 206 | 1048 | 893 | 3 | 1803.7 | 30.09 | 32.094 | 251 | 52 | 3 | 13644 | 1 | 84 | 205 | 229 | 336 | 42
0.073 | 0.23 | 1.81 | 0.013 | 0.005 | 0.022 | 0.024 | 0.0014 | 0.0016 | 545 | 1212 | 193 | 1025 | 877 | 3.4 | 1171.4 | 22.81 | 24.07 | 197 | 84 | 3 | 17067 | 0.6 | 84 | 164 | 379 | 617 | 23
0.123 | 0.38 | 1.85 | 0.025 | 0.003 | 0.004 | 0.02 | 0.0009 | 0.0029 | 545 | 1222 | 158 | 1035 | 867 | 3.5 | 1286.2 | 19.78 | 15.684 | 214 | 100 | 3 | 17077 | 0.3 | 84 | 181 | 481 | 837 | 21
0.073 | 0.23 | 1.81 | 0.013 | 0.005 | 0.022 | 0.024 | 0.0014 | 0.0016 | 545 | 1212 | 193 | 1025 | 877 | 3.4 | 1171.4 | 22.81 | 24.07 | 197 | 84 | 3 | 17067 | 0.6 | 84 | 164 | 358 | 629 | 33.5
0.123 | 0.38 | 1.85 | 0.025 | 0.003 | 0.004 | 0.02 | 0.0009 | 0.0029 | 545 | 1222 | 158 | 1035 | 867 | 3.5 | 1286.2 | 19.78 | 15.684 | 214 | 100 | 3 | 17077 | 0.3 | 84 | 181 | 490 | 843 | 21
0.073 | 0.23 | 1.81 | 0.013 | 0.005 | 0.022 | 0.024 | 0.0014 | 0.0016 | 545 | 1212 | 193 | 1025 | 877 | 3.4 | 1171.4 | 22.81 | 24.07 | 197 | 84 | 3 | 17067 | 0.6 | 84 | 164 | 357 | 619 | 31.5
0.022 | 0 | 0.19 | 0.014 | 0.009 | 0 | 0.0009 | 0 | 0.0019 | 714 | 1192 | 226 | 1028 | 907 | 3.8 | 1434 | 29.09 | 29.9 | 212 | 59 | 2.5 | 12707 | 1.6 | 83 | 190 | 223 | 332 | 42.5
0.022 | 0 | 0.19 | 0.014 | 0.009 | 0 | 0.0009 | 0 | 0.0019 | 714 | 1192 | 226 | 1028 | 907 | 3.8 | 1434 | 29.09 | 29.9 | 212 | 59 | 2.5 | 12707 | 1.6 | 83 | 190 | 223 | 332 | 42.5
0.022 | 0 | 0.19 | 0.014 | 0.009 | 0 | 0.0009 | 0 | 0.0019 | 714 | 1192 | 226 | 1028 | 907 | 3.8 | 1434 | 29.09 | 29.9 | 212 | 59 | 2.5 | 12707 | 1.6 | 83 | 190 | 223 | 332 | 42.5
0.0014 | 0.001 | 0.08 | 0.007 | 0.007 | 0.074 | 0.001 | 0.0025 | 0.0014 | 742 | 1215 | 170 | 1050 | 908 | 3.5 | 1663.6 | 27.54 | 39.114 | 263 | 47 | 2.5 | 15816 | 0.8 | 83 | 158 | 137 | 288 | 46.5
0.0014 | 0.001 | 0.08 | 0.007 | 0.007 | 0.074 | 0.001 | 0.0025 | 0.0014 | 742 | 1215 | 170 | 1050 | 908 | 3.5 | 1663.6 | 27.54 | 39.114 | 263 | 47 | 2.5 | 15816 | 0.8 | 83 | 158 | 139 | 283 | 47.5
0.0011 | 0 | 0.11 | 0.012 | 0.01 | 0.0648 | 0 | 0.0017 | 0.0021 | 722 | 1206 | 160 | 1050 | 910 | 4 | 1574 | 31.61 | 37.642 | 236 | 56 | 2.5 | 16131 | 1.8 | 84 | 128 | 154 | 291 | 44
0.0018 | 0.018 | 0.37 | 0.035 | 0.011 | 0.002 | 0.006 | 0.0015 | 0.0025 | 731 | 1231 | 180 | 1051 | 911 | 3.799 | 1592.8 | 30.539 | 31.229 | 270 | 77 | 3 | 14225 | 1.6 | 85 | 156 | 227 | 350 | 39.5
0.0018 | 0.018 | 0.37 | 0.035 | 0.011 | 0.002 | 0.006 | 0.0015 | 0.0025 | 731 | 1208 | 212 | 1051 | 911 | 3.799 | 1592.8 | 30.539 | 31.229 | 270 | 77 | 3 | 14225 | 1.6 | 85 | 156 | 227 | 350 | 39.5
0.0018 | 0.018 | 0.37 | 0.035 | 0.011 | 0.002 | 0.006 | 0.0015 | 0.0025 | 731 | 1231 | 180 | 1051 | 911 | 3.799 | 1592.8 | 30.539 | 31.229 | 270 | 77 | 3 | 14225 | 1.6 | 85 | 156 | 224 | 348 | 40
0.0018 | 0.018 | 0.37 | 0.035 | 0.011 | 0.002 | 0.006 | 0.0015 | 0.0025 | 731 | 1208 | 212 | 1051 | 911 | 3.799 | 1592.8 | 30.539 | 31.229 | 270 | 77 | 3 | 14225 | 1.6 | 85 | 156 | 224 | 348 | 40
0.0011 | 0 | 0.11 | 0.012 | 0.01 | 0.0648 | 0 | 0.0017 | 0.0021 | 722 | 1206 | 160 | 1050 | 910 | 4 | 1574 | 31.61 | 37.642 | 236 | 56 | 2.5 | 16131 | 1.8 | 84 | 128 | 154 | 291 | 44
0.0018 | 0.018 | 0.37 | 0.035 | 0.011 | 0.002 | 0.006 | 0.0015 | 0.0025 | 731 | 1231 | 180 | 1051 | 911 | 3.799 | 1592.8 | 30.539 | 31.229 | 270 | 77 | 3 | 14225 | 1.6 | 85 | 156 | 224 | 348 | 39.5
0.0018 | 0.018 | 0.37 | 0.035 | 0.011 | 0.002 | 0.006 | 0.0015 | 0.0025 | 731 | 1208 | 212 | 1051 | 911 | 3.799 | 1592.8 | 30.539 | 31.229 | 270 | 77 | 3 | 14225 | 1.6 | 85 | 156 | 224 | 348 | 39.5
0.02 | 0 | 0.19 | 0.014 | 0.008 | 0 | 0.001 | 0 | 0.001 | 697 | 1215 | 172 | 1033 | 906 | 4.801 | 1281.2 | 21.15 | 26.714 | 185 | 86 | 3 | 11634 | 1.6 | 83 | 158 | 208 | 315 | 41.5
0.02 | 0 | 0.19 | 0.014 | 0.008 | 0 | 0.001 | 0 | 0.001 | 697 | 1215 | 172 | 1033 | 906 | 4.801 | 1281.2 | 21.15 | 26.714 | 185 | 86 | 3 | 11634 | 1.6 | 83 | 158 | 208 | 315 | 41.5
0.0011 | 0.004 | 0.18 | 0.011 | 0.006 | 0.062 | 0 | 0.0025 | 0.0027 | 708 | 1219 | 161 | 1034 | 906 | 3.496 | 1696.6 | 29.17 | 34.415 | 256 | 48 | 2.5 | 15117 | 0.8 | 88 | 136 | 152 | 297 | 43.5
0.066 | 0.18 | 0.73 | 0.01 | 0.009 | 0 | 0.023 | 0 | 0.0018 | 603 | 1206 | 199 | 1031 | 890 | 3.601 | 1217.3 | 28.15 | 26.082 | 219 | 79 | 2.5 | 13802 | 0.6 | 83 | 165 | 389 | 471 | 31
0.0011 | 0.004 | 0.18 | 0.011 | 0.006 | 0.062 | 0 | 0.0025 | 0.0027 | 708 | 1219 | 161 | 1034 | 906 | 3.496 | 1696.6 | 29.17 | 34.415 | 256 | 48 | 2.5 | 15117 | 0.8 | 88 | 136 | 149 | 297 | 45
0.0011 | 0.004 | 0.18 | 0.011 | 0.006 | 0.062 | 0 | 0.0025 | 0.0027 | 708 | 1219 | 161 | 1034 | 906 | 3.496 | 1696.6 | 29.17 | 34.415 | 256 | 48 | 2.5 | 15117 | 0.8 | 88 | 136 | 153 | 291 | 47
0.0011 | 0.004 | 0.18 | 0.011 | 0.006 | 0.062 | 0 | 0.0025 | 0.0027 | 708 | 1219 | 161 | 1034 | 906 | 3.496 | 1696.6 | 29.17 | 34.415 | 256 | 48 | 2.5 | 15117 | 0.8 | 88 | 136 | 149 | 296 | 47.5
0.066 | 0.18 | 0.73 | 0.01 | 0.009 | 0 | 0.023 | 0 | 0.0018 | 603 | 1206 | 199 | 1031 | 890 | 3.601 | 1217.3 | 28.15 | 26.082 | 219 | 79 | 2.5 | 13802 | 0.6 | 83 | 165 | 390 | 471 | 31.5
0.001 | 0.002 | 0.2 | 0.011 | 0.006 | 0.073 | 0 | 0.0024 | 0.0017 | 723 | 1214 | 183 | 1057 | 908 | 3.501 | 1387.8 | 28.07 | 37.223 | 199 | 62 | 2.5 | 13056 | 1.8 | 84 | 118 | 160 | 310 | 43.5
0.12 | 0.39 | 1.79 | 0.025 | 0.006 | 0.004 | 0.024 | 0.0017 | 0.0048 | 552 | 1215 | 172 | 1028 | 875 | 3.501 | 1147.9 | 18.448 | 18.486 | 188 | 99 | 3 | 13803 | 0.4 | 84 | 144 | 450 | 805 | 23
0.12 | 0.39 | 1.79 | 0.025 | 0.006 | 0.004 | 0.024 | 0.0017 | 0.0048 | 552 | 1215 | 172 | 1028 | 875 | 3.501 | 1147.9 | 18.448 | 18.486 | 188 | 99 | 3 | 13803 | 0.4 | 84 | 144 | 446 | 802 | 24
0.0013 | 0 | 0.11 | 0.014 | 0.01 | 0.039 | 0.02 | 0 | 0.0015 | 751 | 1237 | 155 | 1055 | 903 | 5 | 1643.2 | 30.103 | 25.889 | 254 | 100 | 3 | 14554 | 0.4 | 84 | 133 | 173 | 306 | 48.5
0.001 | 0.002 | 0.2 | 0.011 | 0.006 | 0.073 | 0 | 0.0024 | 0.0017 | 723 | 1214 | 183 | 1057 | 908 | 3.501 | 1387.8 | 28.07 | 37.223 | 199 | 62 | 2.5 | 13056 | 1.8 | 84 | 118 | 160 | 311 | 43.5
0.0013 | 0 | 0.11 | 0.014 | 0.01 | 0.039 | 0.02 | 0 | 0.0015 | 751 | 1237 | 155 | 1055 | 903 | 5 | 1643.2 | 30.103 | 25.889 | 254 | 100 | 3 | 14554 | 0.4 | 84 | 133 | 176 | 309 | 47.5
0.0013 | 0 | 0.11 | 0.014 | 0.01 | 0.039 | 0.02 | 0 | 0.0015 | 751 | 1237 | 155 | 1055 | 903 | 5 | 1643.2 | 30.103 | 25.889 | 254 | 100 | 3 | 14554 | 0.4 | 84 | 133 | 176 | 308 | 46.5
0.077 | 0.24 | 1.86 | 0.011 | 0.004 | 0.018 | 0.026 | 0.0016 | 0.0034 | 600 | 1205 | 219 | 1038 | 867 | 3.4 | 1306.7 | 26.03 | 19.958 | 221 | 100 | 3 | 14948 | 0.6 | 84 | 167 | 364 | 619 | 24
0.077 | 0.24 | 1.86 | 0.011 | 0.004 | 0.018 | 0.026 | 0.0016 | 0.0034 | 600 | 1205 | 219 | 1038 | 867 | 3.4 | 1306.7 | 26.03 | 19.958 | 221 | 100 | 3 | 14948 | 0.6 | 84 | 167 | 352 | 612 | 25
0.077 | 0.24 | 1.86 | 0.011 | 0.004 | 0.018 | 0.026 | 0.0016 | 0.0034 | 600 | 1205 | 219 | 1038 | 867 | 3.4 | 1306.7 | 26.03 | 19.958 | 221 | 100 | 3 | 14948 | 0.6 | 84 | 167 | 357 | 620 | 28.5
0.077 | 0.24 | 1.86 | 0.011 | 0.004 | 0.018 | 0.026 | 0.0016 | 0.0034 | 600 | 1205 | 219 | 1038 | 867 | 3.4 | 1306.7 | 26.03 | 19.958 | 221 | 100 | 3 | 14948 | 0.6 | 84 | 167 | 362 | 618 | 25
0.076 | 0.24 | 1.86 | 0.014 | 0.003 | 0.023 | 0.023 | 0.0015 | 0.0041 | 557 | 1205 | 160 | 1018 | 868 | 3.4 | 1244 | 19.88 | 18.149 | 225 | 94 | 2.5 | 15788 | 0.6 | 84 | 138 | 371 | 669 | 25.5
0.076 | 0.24 | 1.86 | 0.014 | 0.003 | 0.023 | 0.023 | 0.0015 | 0.0041 | 557 | 1205 | 160 | 1018 | 868 | 3.4 | 1244 | 19.88 | 18.149 | 225 | 94 | 2.5 | 15788 | 0.6 | 84 | 138 | 362 | 657 | 27
0.076 | 0.24 | 1.86 | 0.014 | 0.003 | 0.023 | 0.023 | 0.0015 | 0.0041 | 557 | 1205 | 160 | 1018 | 868 | 3.4 | 1244 | 19.88 | 18.149 | 225 | 94 | 2.5 | 15788 | 0.6 | 84 | 138 | 383 | 661 | 26
0.0011 | 0.002 | 0.1 | 0.009 | 0.004 | 0.073 | 0 | 0.002 | 0.0018 | 719 | 1224 | 178 | 1039 | 909 | 3.5 | 1513.9 | 27.81 | 37.795 | 209 | 48 | 2.5 | 15179 | 1.8 | 80 | 105 | 146 | 293 | 43.5
0.0011 | 0.002 | 0.1 | 0.009 | 0.004 | 0.073 | 0 | 0.002 | 0.0018 | 719 | 1214 | 159 | 1039 | 909 | 3.5 | 1513.9 | 27.81 | 37.795 | 209 | 48 | 2.5 | 15179 | 1.8 | 80 | 105 | 146 | 293 | 43.5
0.069 | 0.25 | 1.89 | 0.012 | 0.003 | 0.017 | 0.02 | 0.0011 | 0.0033 | 560 | 1228 | 165 | 1034 | 861 | 4 | 1273.8 | 27.18 | 15.746 | 241 | 100 | 3 | 14637 | 0.4 | 84 | 174 | 359 | 631 | 26
0.069 | 0.25 | 1.89 | 0.012 | 0.003 | 0.017 | 0.02 | 0.0011 | 0.0033 | 560 | 1228 | 165 | 1034 | 861 | 4 | 1273.8 | 27.18 | 15.746 | 241 | 100 | 3 | 14637 | 0.4 | 84 | 174 | 361 | 631 | 25.5
0.0011 | 0.002 | 0.1 | 0.009 | 0.004 | 0.073 | 0 | 0.002 | 0.0018 | 719 | 1224 | 178 | 1039 | 909 | 3.5 | 1513.9 | 27.81 | 37.795 | 209 | 48 | 2.5 | 15179 | 1.8 | 80 | 105 | 146 | 293 | 43.5
0.0011 | 0.002 | 0.1 | 0.009 | 0.004 | 0.073 | 0 | 0.002 | 0.0018 | 719 | 1214 | 159 | 1039 | 909 | 3.5 | 1513.9 | 27.81 | 37.795 | 209 | 48 | 2.5 | 15179 | 1.8 | 80 | 105 | 146 | 293 | 43.5
0.075 | 0.24 | 1.8 | 0.015 | 0.006 | 0.019 | 0.022 | 0.0013 | 0.0051 | 535 | 1208 | 176 | 1018 | 867 | 3.4 | 1309.7 | 27.61 | 20.692 | 185 | 92 | 3 | 16484 | 0.6 | 83 | 160 | 378 | 611 | 26
0.075 | 0.24 | 1.8 | 0.015 | 0.006 | 0.019 | 0.022 | 0.0013 | 0.0051 | 535 | 1208 | 176 | 1018 | 867 | 3.4 | 1309.7 | 27.61 | 20.692 | 185 | 92 | 3 | 16484 | 0.6 | 83 | 160 | 375 | 612 | 26.5
0.075 | 0.24 | 1.8 | 0.015 | 0.006 | 0.019 | 0.022 | 0.0013 | 0.0051 | 535 | 1208 | 176 | 1018 | 867 | 3.4 | 1309.7 | 27.61 | 20.692 | 185 | 92 | 3 | 16484 | 0.6 | 83 | 160 | 375 | 609 | 23.5
0.075 | 0.24 | 1.8 | 0.015 | 0.006 | 0.019 | 0.022 | 0.0013 | 0.0051 | 535 | 1208 | 176 | 1018 | 867 | 3.4 | 1309.7 | 27.61 | 20.692 | 185 | 92 | 3 | 16484 | 0.6 | 83 | 160 | 385 | 614 | 26.5
0.0013 | 0 | 0.11 | 0.01 | 0.006 | 0.065 | 0 | 0.0026 | 0.0021 | 721 | 1210 | 201 | 1056 | 902 | 5.5 | 1532.4 | 26.93 | 26.412 | 246 | 100 | 3 | 13346 | 1.2 | 84 | 149 | 173 | 290 | 47
0.0013 | 0 | 0.11 | 0.01 | 0.006 | 0.065 | 0 | 0.0026 | 0.0021 | 721 | 1210 | 201 | 1056 | 902 | 5.5 | 1532.4 | 26.93 | 26.412 | 246 | 100 | 3 | 13346 | 1.2 | 84 | 149 | 173 | 288 | 47.5
0.0013 | 0.002 | 0.1 | 0.009 | 0.004 | 0.071 | 0 | 0.002 | 0.0013 | 741 | 1222 | 179 | 1042 | 929 | 3.499 | 1520.1 | 25.94 | 40.123 | 210 | 43 | 2.5 | 14667 | 1.8 | 86 | 105 | 145 | 292 | 46
0.0013 | 0.002 | 0.1 | 0.009 | 0.004 | 0.071 | 0 | 0.002 | 0.0013 | 741 | 1222 | 179 | 1042 | 929 | 3.499 | 1520.1 | 25.94 | 40.123 | 210 | 43 | 2.5 | 14667 | 1.8 | 86 | 105 | 138 | 287 | 46
0.081 | 0.25 | 1.88 | 0.012 | 0.002 | 0.024 | 0.022 | 0.0023 | 0.0049 | 547 | 1219 | 167 | 1036 | 885 | 3.402 | 1197.2 | 22.56 | 0 | 0 | 0 | 3 | 15984 | 0.6 | 0 | 0 | 375 | 645 | 26.5
0.081 | 0.25 | 1.88 | 0.012 | 0.002 | 0.024 | 0.022 | 0.0023 | 0.0049 | 547 | 1219 | 167 | 1036 | 885 | 3.402 | 1197.2 | 22.56 | 0 | 0 | 0 | 3 | 15984 | 0.6 | 0 | 0 | 382 | 643 | 27
0.081 | 0.24 | 1.24 | 0.008 | 0.007 | 0.025 | 0.043 | 0 | 0.0054 | 602 | 1223 | 209 | 1024 | 888 | 3.4 | 1530.8 | 28.47 | 21.729 | 264 | 100 | 3 | 17834 | 0.6 | 84 | 177 | 420 | 553 | 24
0.081 | 0.24 | 1.24 | 0.008 | 0.007 | 0.025 | 0.043 | 0 | 0.0054 | 602 | 1223 | 209 | 1024 | 888 | 3.4 | 1530.8 | 28.47 | 21.729 | 264 | 100 | 3 | 17834 | 0.6 | 84 | 177 | 429 | 559 | 21.5
0.081 | 0.24 | 1.24 | 0.008 | 0.007 | 0.025 | 0.043 | 0 | 0.0054 | 602 | 1223 | 209 | 1024 | 888 | 3.4 | 1530.8 | 28.47 | 21.729 | 264 | 100 | 3 | 17834 | 0.6 | 84 | 177 | 412 | 545 | 26.5
0.0042 | 0.18 | 1.2 | 0.088 | 0.009 | 0.054 | 0.024 | 0 | 0.0022 | 704 | 1206 | 200 | 1042 | 911 | 5.501 | 1281 | 18.92 | 19.506 | 196 | 85 | 3 | 10899 | 0.8 | 83 | 93 | 331 | 449 | 38
0.0042 | 0.18 | 1.2 | 0.088 | 0.009 | 0.054 | 0.024 | 0 | 0.0022 | 704 | 1206 | 200 | 1042 | 911 | 5.501 | 1281 | 18.92 | 19.506 | 196 | 85 | 3 | 10899 | 0.8 | 83 | 93 | 331 | 448 | 39.5
0.076 | 0.23 | 1.86 | 0.01 | 0.003 | 0.021 | 0.024 | 0.0019 | 0.0038 | 580 | 1209 | 159 | 1031 | 859 | 3.8 | 1337.5 | 27.18 | 16.675 | 230 | 100 | 3 | 14758 | 0.4 | 83 | 166 | 378 | 592 | 27
0.076 | 0.23 | 1.86 | 0.01 | 0.003 | 0.021 | 0.024 | 0.0019 | 0.0038 | 580 | 1209 | 159 | 1031 | 859 | 3.8 | 1337.5 | 27.18 | 16.675 | 230 | 100 | 3 | 14758 | 0.4 | 83 | 166 | 377 | 592 | 25.5
0.056 | 0.18 | 0.71 | 0.011 | 0.006 | 0 | 0.03 | 0 | 0.0037 | 601 | 1193 | 165 | 1034 | 879 | 4.3 | 1035.6 | 19.34 | 16.965 | 211 | 83 | 3 | 10654 | 0.4 | 86 | 169 | 370 | 461 | 32
0.026 | 0 | 0.22 | 0.012 | 0.006 | 0 | 0 | 0 | 0.0013 | 681 | 1206 | 169 | 977 | 883 | 4.801 | 1435.5 | 29.02 | 21.158 | 188 | 95 | 3 | 11393 | 1.6 | 81 | 200 | 214 | 321 | 43
0.076 | 0.23 | 1.86 | 0.01 | 0.003 | 0.021 | 0.024 | 0.0019 | 0.0038 | 580 | 1209 | 159 | 1031 | 859 | 3.8 | 1337.5 | 27.18 | 16.675 | 230 | 100 | 3 | 14758 | 0.4 | 83 | 166 | 382 | 595 | 26.5
0.026 | 0 | 0.22 | 0.012 | 0.006 | 0 | 0 | 0 | 0.0013 | 681 | 1206 | 169 | 977 | 883 | 4.801 | 1435.5 | 29.02 | 21.158 | 188 | 95 | 3 | 11393 | 1.6 | 81 | 200 | 214 | 321 | 43
0.056 | 0.18 | 0.71 | 0.011 | 0.006 | 0 | 0.03 | 0 | 0.0037 | 601 | 1193 | 165 | 1034 | 879 | 4.3 | 1035.6 | 19.34 | 16.965 | 211 | 83 | 3 | 10654 | 0.4 | 86 | 169 | 368 | 462 | 30
0.026 | 0 | 0.22 | 0.012 | 0.006 | 0 | 0 | 0 | 0.0013 | 681 | 1206 | 169 | 977 | 883 | 4.801 | 1435.5 | 29.02 | 21.158 | 188 | 95 | 3 | 11393 | 1.6 | 81 | 200 | 214 | 321 | 43
0.0012 | 0.001 | 0.08 | 0.007 | 0.005 | 0.077 | 0.001 | 0.0021 | 0.0019 | 745 | 1241 | 165 | 1052 | 912 | 3.499 | 1797.5 | 27.62 | 36.484 | 284 | 57 | 2.5 | 16544 | 0.8 | 84 | 100 | 145 | 282 | 49.5
0.0012 | 0.001 | 0.08 | 0.007 | 0.005 | 0.077 | 0.001 | 0.0021 | 0.0019 | 745 | 1241 | 165 | 1052 | 912 | 3.499 | 1797.5 | 27.62 | 36.484 | 284 | 57 | 2.5 | 16544 | 0.8 | 84 | 100 | 137 | 281 | 49
0.0012 | 0.001 | 0.08 | 0.007 | 0.005 | 0.077 | 0.001 | 0.0021 | 0.0019 | 745 | 1241 | 165 | 1052 | 912 | 3.499 | 1797.5 | 27.62 | 36.484 | 284 | 57 | 2.5 | 16544 | 0.8 | 84 | 100 | 133 | 287 | 49
0.0012 | 0 | 0.12 | 0.012 | 0.007 | 0.0668 | 0 | 0.0018 | 0.0016 | 714 | 1209 | 190 | 1018 | 905 | 3.497 | 1451.5 | 29.09 | 38.018 | 236 | 67 | 3 | 14778 | 1.8 | 81 | 184 | 140 | 292 | 45
0.059 | 0.066 | 1.45 | 0.009 | 0.003 | 0.027 | 0 | 0 | 0.0039 | 621 | 1199 | 195 | 1039 | 875 | 3.101 | 1234.9 | 19.89 | 24.151 | 189 | 80 | 3 | 12489 | 0.8 | 86 | 182 | 276 | 490 | 31.5
0.059 | 0.066 | 1.45 | 0.009 | 0.003 | 0.027 | 0 | 0 | 0.0039 | 621 | 1199 | 195 | 1039 | 875 | 3.101 | 1234.9 | 19.89 | 24.151 | 189 | 80 | 3 | 12489 | 0.8 | 86 | 182 | 276 | 492 | 31
0.072 | 0.25 | 1.87 | 0.013 | 0.004 | 0.017 | 0.025 | 0.0014 | 0.0034 | 549 | 1220 | 174 | 1053 | 869 | 3.999 | 1292 | 26.68 | 15.447 | 245 | 89 | 3 | 18073 | 0.4 | 84 | 196 | 377 | 639 | 27
0.0012 | 0 | 0.12 | 0.012 | 0.007 | 0.0668 | 0 | 0.0018 | 0.0016 | 714 | 1209 | 190 | 1018 | 905 | 3.497 | 1451.5 | 29.09 | 38.018 | 236 | 67 | 3 | 14778 | 1.8 | 81 | 184 | 140 | 292 | 45
0.072 | 0.25 | 1.87 | 0.013 | 0.004 | 0.017 | 0.025 | 0.0014 | 0.0034 | 549 | 1220 | 174 | 1053 | 869 | 3.999 | 1292 | 26.68 | 15.447 | 245 | 89 | 3 | 18073 | 0.4 | 84 | 196 | 379 | 632 | 26
0.0012 | 0 | 0.12 | 0.012 | 0.007 | 0.0668 | 0 | 0.0018 | 0.0016 | 714 | 1209 | 190 | 1018 | 905 | 3.497 | 1451.5 | 29.09 | 38.018 | 236 | 67 | 3 | 14778 | 1.8 | 81 | 184 | 140 | 292 | 45
0.041 | 0.004 | 0.28 | 0.015 | 0.007 | 0.0007 | 0.001 | 0 | 0 | 645 | 1206 | 196 | 1014 | 880 | 4.801 | 1432.8 | 30.019 | 21.166 | 189 | 94 | 3 | 11413 | 1.6 | 82 | 197 | 264 | 351 | 39
0.125 | 0.39 | 1.82 | 0.027 | 0.004 | 0.004 | 0.024 | 0.0021 | 0.0048 | 553 | 1207 | 180 | 1039 | 873 | 4 | 1247 | 19.45 | 14.671 | 242 | 100 | 3 | 15460 | 0.3 | 83 | 156 | 458 | 805 | 22.5
0.125 | 0.39 | 1.82 | 0.027 | 0.004 | 0.004 | 0.024 | 0.0021 | 0.0048 | 553 | 1207 | 180 | 1039 | 873 | 4 | 1247 | 19.45 | 14.671 | 242 | 100 | 3 | 15460 | 0.3 | 83 | 156 | 460 | 804 | 23.5
0.041 | 0.004 | 0.28 | 0.015 | 0.007 | 0.0007 | 0.001 | 0 | 0 | 645 | 1206 | 196 | 1014 | 880 | 4.801 | 1432.8 | 30.019 | 21.166 | 189 | 94 | 3 | 11413 | 1.6 | 82 | 197 | 264 | 351 | 39
0.041 | 0.004 | 0.28 | 0.015 | 0.007 | 0.0007 | 0.001 | 0 | 0 | 645 | 1206 | 196 | 1014 | 880 | 4.801 | 1432.8 | 30.019 | 21.166 | 189 | 94 | 3 | 11413 | 1.6 | 82 | 197 | 264 | 351 | 39
0.0012 | 0.001 | 0.12 | 0.008 | 0.008 | 0.075 | 0 | 0.0021 | 0.0023 | 738 | 1230 | 169 | 1054 | 911 | 3.5 | 1463.8 | 27.53 | 38.971 | 223 | 41 | 2.5 | 14323 | 1.8 | 80 | 141 | 150 | 306 | 46
0.0012 | 0.001 | 0.12 | 0.008 | 0.008 | 0.075 | 0 | 0.0021 | 0.0023 | 738 | 1230 | 169 | 1054 | 911 | 3.5 | 1463.8 | 27.53 | 38.971 | 223 | 41 | 2.5 | 14323 | 1.8 | 80 | 141 | 139 | 292 | 47.5
0.071 | 0.25 | 1.85 | 0.01 | 0.004 | 0.022 | 0.024 | 0.0021 | 0.0016 | 580 | 1200 | 165 | 1040 | 862 | 4 | 1215.2 | 20.37 | 16.815 | 230 | 100 | 3 | 14228 | 0.4 | 83 | 158 | 391 | 602 | 25.5
0.071 | 0.25 | 1.85 | 0.01 | 0.004 | 0.022 | 0.024 | 0.0021 | 0.0016 | 580 | 1200 | 165 | 1040 | 862 | 4 | 1215.2 | 20.37 | 16.815 | 230 | 100 | 3 | 14228 | 0.4 | 83 | 158 | 391 | 602 | 26.5
0.001 | 0.001 | 0.11 | 0.007 | 0.006 | 0.07 | 0 | 0.0018 | 0.0013 | 744 | 1217 | 210 | 1053 | 907 | 3.501 | 1472.9 | 28.71 | 40.388 | 211 | 41 | 3 | 13734 | 1.8 | 83 | 145 | 151 | 294 | 47
0.001 | 0.001 | 0.11 | 0.007 | 0.006 | 0.07 | 0 | 0.0018 | 0.0013 | 744 | 1217 | 210 | 1053 | 907 | 3.501 | 1472.9 | 28.71 | 40.388 | 211 | 41 | 3 | 13734 | 1.8 | 83 | 145 | 148 | 300 | 48.5
0.05 | 0.059 | 1.46 | 0.012 | 0.005 | 0.027 | 0 | 0 | 0.0035 | 627 | 1208 | 169 | 1052 | 879 | 3.101 | 1235.4 | 17.62 | 23.728 | 188 | 78 | 3 | 15373 | 0.8 | 84 | 146 | 273 | 492 | 31.5
0.05 | 0.059 | 1.46 | 0.012 | 0.005 | 0.027 | 0 | 0 | 0.0035 | 627 | 1208 | 169 | 1052 | 879 | 3.101 | 1235.4 | 17.62 | 23.728 | 188 | 78 | 3 | 15373 | 0.8 | 84 | 146 | 272 | 492 | 31.5
0.0014 | 0.001 | 0.08 | 0.007 | 0.007 | 0.074 | 0.001 | 0.0025 | 0.0014 | 743 | 1216 | 169 | 1047 | 907 | 3.5 | 1673.3 | 27.56 | 39.401 | 265 | 48 | 2.5 | 15942 | 0.8 | 84 | 95 | 136 | 281 | 49.5
0.0014 | 0.001 | 0.08 | 0.007 | 0.007 | 0.074 | 0.001 | 0.0025 | 0.0014 | 743 | 1216 | 169 | 1047 | 907 | 3.5 | 1673.3 | 27.56 | 39.401 | 265 | 48 | 2.5 | 15942 | 0.8 | 84 | 95 | 137 | 281 | 50
0.0013 | 0.001 | 0.11 | 0.005 | 0.005 | 0.08 | 0 | 0.0021 | 0.001 | 735 | 1229 | 168 | 1043 | 902 | 3.501 | 1634.3 | 29.31 | 38.635 | 218 | 50 | 2.5 | 15833 | 0.8 | 81 | 111 | 140 | 290 | 47.5
0.0013 | 0.001 | 0.11 | 0.005 | 0.005 | 0.08 | 0 | 0.0021 | 0.001 | 735 | 1229 | 168 | 1043 | 902 | 3.501 | 1634.3 | 29.31 | 38.635 | 218 | 50 | 2.5 | 15833 | 0.8 | 81 | 111 | 140 | 284 | 47
0.0011 | 0.001 | 0.08 | 0.008 | 0.006 | 0.073 | 0.002 | 0.0017 | 0.0023 | 742 | 1220 | 161 | 1035 | 905 | 3.498 | 1674.8 | 27.57 | 38.905 | 265 | 48 | 2.5 | 15808 | 0.8 | 83 | 105 | 136 | 280 | 48.5
0.063 | 0.16 | 0.72 | 0.008 | 0.008 | 0 | 0.021 | 0 | 0.0042 | 602 | 1239 | 184 | 1031 | 874 | 4 | 1541.5 | 29.46 | 22.347 | 262 | 100 | 3 | 17793 | 0.4 | 85 | 168 | 376 | 465 | 30.5
0.0011 | 0.001 | 0.08 | 0.008 | 0.006 | 0.073 | 0.002 | 0.0017 | 0.0023 | 742 | 1220 | 161 | 1035 | 905 | 3.498 | 1674.8 | 27.57 | 38.905 | 265 | 48 | 2.5 | 15808 | 0.8 | 83 | 105 | 139 | 281 | 50.5
0.063 | 0.16 | 0.72 | 0.008 | 0.008 | 0 | 0.021 | 0 | 0.0042 | 602 | 1239 | 184 | 1031 | 874 | 4 | 1541.5 | 29.46 | 22.347 | 262 | 100 | 3 | 17793 | 0.4 | 85 | 168 | 374 | 465 | 31.5
0.118 | 0.39 | 1.9 | 0.027 | 0.004 | 0.005 | 0.022 | 0.001 | 0.0055 | 545 | 1237 | 175 | 1024 | 874 | 3.501 | 1362.4 | 19.77 | 19.172 | 230 | 100 | 2.5 | 19574 | 0.3 | 84 | 135 | 469 | 827 | 22.5
0.071 | 0.23 | 1.86 | 0.012 | 0.004 | 0.018 | 0.023 | 0.0011 | 0.0046 | 533 | 1211 | 155 | 1011 | 864 | 3.399 | 1148.6 | 18.91 | 21.225 | 205 | 86 | 3 | 15061 | 0.6 | 84 | 172 | 369 | 620 | 27
0.071 | 0.23 | 1.86 | 0.012 | 0.004 | 0.018 | 0.023 | 0.0011 | 0.0046 | 533 | 1211 | 155 | 1011 | 864 | 3.399 | 1148.6 | 18.91 | 21.225 | 205 | 86 | 3 | 15061 | 0.6 | 84 | 172 | 369 | 620 | 27.5
0.001 | 0.001 | 0.09 | 0.011 | 0.006 | 0.071 | 0 | 0.0024 | 0.0016 | 740 | 1205 | 221 | 1056 | 930 | 3.5 | 1590.6 | 24.5 | 38.956 | 239 | 63 | 3 | 14075 | 1.8 | 83 | 157 | 140 | 279 | 47
0.001 | 0.001 | 0.09 | 0.011 | 0.006 | 0.071 | 0 | 0.0024 | 0.0016 | 740 | 1205 | 221 | 1056 | 930 | 3.5 | 1590.6 | 24.5 | 38.956 | 239 | 63 | 3 | 14075 | 1.8 | 83 | 157 | 140 | 280 | 48
0.074 | 0.26 | 1.86 | 0.014 | 0.006 | 0.021 | 0.029 | 0.0027 | 0.0031 | 536 | 1195 | 159 | 1037 | 865 | 3.8 | 1199.7 | 25.7 | 20.999 | 212 | 100 | 3 | 15617 | 0.4 | 79 | 162 | 373 | 657 | 25.5
0.074 | 0.26 | 1.86 | 0.014 | 0.006 | 0.021 | 0.029 | 0.0027 | 0.0031 | 536 | 1195 | 159 | 1037 | 865 | 3.8 | 1199.7 | 25.7 | 20.999 | 212 | 100 | 3 | 15617 | 0.4 | 79 | 162 | 377 | 664 | 27
0.074 | 0.26 | 1.86 | 0.014 | 0.006 | 0.021 | 0.029 | 0.0027 | 0.0031 | 536 | 1195 | 159 | 1037 | 865 | 3.8 | 1199.7 | 25.7 | 20.999 | 212 | 100 | 3 | 15617 | 0.4 | 79 | 162 | 366 | 648 | 26
0.0011 | 0.002 | 0.12 | 0.01 | 0.008 | 0.074 | 0 | 0.002 | 0.0017 | 742 | 1206 | 174 | 1030 | 908 | 5 | 1292.8 | 20.25 | 28.85 | 228 | 66 | 2.5 | 11419 | 1.8 | 84 | 151 | 178 | 283 | 47.5
0.0011 | 0.002 | 0.12 | 0.01 | 0.008 | 0.074 | 0 | 0.002 | 0.0017 | 742 | 1206 | 174 | 1030 | 908 | 5 | 1292.8 | 20.25 | 28.85 | 228 | 66 | 2.5 | 11419 | 1.8 | 84 | 151 | 178 | 287 | 46
0.0012 | 0.001 | 0.12 | 0.004 | 0.004 | 0.082 | 0 | 0.002 | 0.0013 | 742 | 1224 | 190 | 1039 | 900 | 5.001 | 1781.4 | 28.78 | 30.759 | 306 | 86 | 3 | 17977 | 0.4 | 86 | 158 | 160 | 281 | 47.5
0.0012 | 0.001 | 0.12 | 0.004 | 0.004 | 0.082 | 0 | 0.002 | 0.0013 | 742 | 1224 | 190 | 1039 | 900 | 5.001 | 1781.4 | 28.78 | 30.759 | 306 | 86 | 3 | 17977 | 0.4 | 86 | 158 | 169 | 288 | 46
0.023 | 0 | 0.19 | 0.015 | 0.006 | 0 | 0.0016 | 0 | 0.0041 | 714 | 1182 | 185 | 1052 | 908 | 4.499 | 1534.1 | 30.59 | 30.251 | 215 | 76 | 3 | 11619 | 1.6 | 82 | 153 | 224 | 326 | 40.5
0.076 | 0.28 | 1.86 | 0.009 | 0.005 | 0.019 | 0.026 | 0.0014 | 0.0052 | 553 | 1205 | 184 | 1043 | 874 | 3.8 | 1354.8 | 29.16 | 23.339 | 238 | 100 | 3 | 18523 | 0.4 | 83 | 196 | 383 | 619 | 26.5
0.023 | 0 | 0.19 | 0.015 | 0.006 | 0 | 0.0016 | 0 | 0.0041 | 714 | 1182 | 185 | 1052 | 908 | 4.499 | 1534.1 | 30.59 | 30.251 | 215 | 76 | 3 | 11619 | 1.6 | 82 | 153 | 224 | 326 | 40.5
0.023 | 0 | 0.19 | 0.015 | 0.006 | 0 | 0.0016 | 0 | 0.0041 | 714 | 1182 | 185 | 1052 | 908 | 4.499 | 1534.1 | 30.59 | 30.251 | 215 | 76 | 3 | 11619 | 1.6 | 82 | 153 | 224 | 326 | 40.5
0.001 | 0 | 0.08 | 0.01 | 0.013 | 0.076 | 0 | 0.0036 | 0.002 | 742 | 1206 | 170 | 1053 | 919 | 3.501 | 1456.2 | 24.05 | 37.709 | 237 | 57 | 3 | 13953 | 1.8 | 84 | 174 | 136 | 290 | 45.5
0.055 | 0.065 | 1.41 | 0.012 | 0.002 | 0.027 | 0 | 0 | 0.0031 | 618 | 1182 | 170 | 981 | 876 | 3.1 | 1162.5 | 17.76 | 26.095 | 181 | 74 | 3 | 12994 | 0.8 | 83 | 132 | 277 | 483 | 32
0.0011 | 0.002 | 0.19 | 0.008 | 0.004 | 0.074 | 0 | 0.0027 | 0.0022 | 705 | 1189 | 210 | 1031 | 901 | 3.501 | 1384 | 25.56 | 37.222 | 196 | 62 | 2.5 | 13002 | 1.8 | 84 | 138 | 156 | 302 | 46
0.001 | 0 | 0.08 | 0.01 | 0.013 | 0.076 | 0 | 0.0036 | 0.002 | 742 | 1206 | 170 | 1053 | 919 | 3.501 | 1456.2 | 24.05 | 37.709 | 237 | 57 | 3 | 13953 | 1.8 | 84 | 174 | 135 | 286 | 45
0.055 | 0.065 | 1.41 | 0.012 | 0.002 | 0.027 | 0 | 0 | 0.0031 | 618 | 1182 | 170 | 981 | 876 | 3.1 | 1162.5 | 17.76 | 26.095 | 181 | 74 | 3 | 12994 | 0.8 | 83 | 132 | 276 | 482 | 32.5
0.0011 | 0.002 | 0.19 | 0.008 | 0.004 | 0.074 | 0 | 0.0027 | 0.0022 | 705 | 1189 | 210 | 1031 | 901 | 3.501 | 1384 | 25.56 | 37.222 | 196 | 62 | 2.5 | 13002 | 1.8 | 84 | 138 | 156 | 302 | 46.5
0.0011 | 0.001 | 0.19 | 0.006 | 0.006 | 0.074 | 0 | 0.002 | 0.0015 | 711 | 1218 | 207 | 1059 | 903 | 3.5 | 1518.9 | 28.88 | 39.512 | 203 | 67 | 2.5 | 14789 | 1.8 | 85 | 87 | 148 | 297 | 45
0.0011 | 0.001 | 0.19 | 0.006 | 0.006 | 0.074 | 0 | 0.002 | 0.0015 | 711 | 1218 | 207 | 1059 | 903 | 3.5 | 1518.9 | 28.88 | 39.512 | 203 | 67 | 2.5 | 14789 | 1.8 | 85 | 87 | 155 | 298 | 45
0.0015 | 0 | 0.12 | 0.014 | 0.008 | 0.0655 | 0 | 0.002 | 0.0013 | 717 | 1190 | 203 | 1052 | 905 | 5.001 | 1506.9 | 30.16 | 28.868 | 228 | 75 | 3 | 13924 | 1.8 | 84 | 192 | 165 | 283 | 47.5
0.075 | 0.24 | 1.89 | 0.012 | 0.008 | 0.021 | 0.026 | 0.0018 | 0.0051 | 549 | 1211 | 207 | 1041 | 873 | 4.5 | 1239 | 27.46 | 13.26 | 267 | 101 | 3 | 13954 | 0.3 | 83 | 166 | 398 | 646 | 26
0.075 | 0.24 | 1.89 | 0.012 | 0.008 | 0.021 | 0.026 | 0.0018 | 0.0051 | 549 | 1211 | 207 | 1041 | 873 | 4.5 | 1239 | 27.46 | 13.26 | 267 | 101 | 3 | 13954 | 0.3 | 83 | 166 | 399 | 646 | 26.5
0.0015 | 0 | 0.12 | 0.014 | 0.008 | 0.0655 | 0 | 0.002 | 0.0013 | 717 | 1190 | 203 | 1052 | 905 | 5.001 | 1506.9 | 30.16 | 28.868 | 228 | 75 | 3 | 13924 | 1.8 | 84 | 192 | 165 | 283 | 47.5
0.075 | 0.24 | 1.89 | 0.012 | 0.008 | 0.021 | 0.026 | 0.0018 | 0.0051 | 549 | 1211 | 207 | 1041 | 873 | 4.5 | 1239 | 27.46 | 13.26 | 267 | 101 | 3 | 13954 | 0.3 | 83 | 166 | 400 | 644 | 26.5
0.0015 | 0 | 0.12 | 0.014 | 0.008 | 0.0655 | 0 | 0.002 | 0.0013 | 717 | 1190 | 203 | 1052 | 905 | 5.001 | 1506.9 | 30.16 | 28.868 | 228 | 75 | 3 | 13924 | 1.8 | 84 | 192 | 165 | 283 | 47.5
0.075 | 0.26 | 1.25 | 0.011 | 0.003 | 0.032 | 0.044 | 0 | 0.0051 | 598 | 1231 | 173 | 1016 | 888 | 3.8 | 1496.8 | 29.3 | 14.54 | 274 | 100 | 3 | 15376 | 0.6 | 85 | 127 | 494 | 611 | 16
0.075 | 0.26 | 1.25 | 0.011 | 0.003 | 0.032 | 0.044 | 0 | 0.0051 | 598 | 1231 | 173 | 1016 | 888 | 3.8 | 1496.8 | 29.3 | 14.54 | 274 | 100 | 3 | 15376 | 0.6 | 85 | 127 | 499 | 614 | 18.5
0.075 | 0.26 | 1.25 | 0.011 | 0.003 | 0.032 | 0.044 | 0 | 0.0051 | 598 | 1231 | 173 | 1016 | 888 | 3.8 | 1496.8 | 29.3 | 14.54 | 274 | 100 | 3 | 15376 | 0.6 | 85 | 127 | 482 | 608 | 19
0.0014 | 0.001 | 0.12 | 0.008 | 0.007 | 0.076 | 0 | 0.0027 | 0.0021 | 746 | 1213 | 175 | 1016 | 906 | 5 | 1768.2 | 28.6 | 28.967 | 258 | 85 | 3 | 16660 | 0.4 | 79 | 175 | 162 | 289 | 48
0.0014 | 0.001 | 0.12 | 0.008 | 0.007 | 0.076 | 0 | 0.0027 | 0.0021 | 746 | 1213 | 175 | 1016 | 906 | 5 | 1768.2 | 28.6 | 28.967 | 258 | 85 | 3 | 16660 | 0.4 | 79 | 175 | 161 | 286 | 46.5
0.056 | 0.06 | 1.39 | 0.008 | 0.0076 | 0.028 | 0 | 0 | 0.0044 | 620 | 1205 | 186 | 1049 | 872 | 3.751 | 1055.7 | 18.55 | 23.348 | 200 | 76 | 3 | 11412 | 0.6 | 83 | 137 | 279 | 473 | 32
0.056 | 0.06 | 1.39 | 0.008 | 0.0076 | 0.028 | 0 | 0 | 0.0044 | 620 | 1205 | 186 | 1049 | 872 | 3.751 | 1055.7 | 18.55 | 23.348 | 200 | 76 | 3 | 11412 | 0.6 | 83 | 137 | 279 | 473 | 31.5
0.001 | 0.001 | 0.08 | 0.006 | 0.006 | 0.09 | 0.001 | 0.0025 | 0.0021 | 735 | 1230 | 163 | 1059 | 908 | 3.502 | 1424.1 | 20.64 | 36.574 | 223 | 45 | 2.5 | 12971 | 1.8 | 85 | 172 | 134 | 278 | 47
0.001 | 0.001 | 0.08 | 0.006 | 0.006 | 0.09 | 0.001 | 0.0025 | 0.0021 | 735 | 1230 | 163 | 1059 | 908 | 3.502 | 1424.1 | 20.64 | 36.574 | 223 | 45 | 2.5 | 12971 | 1.8 | 85 | 172 | 135 | 280 | 47
0.001 | 0.001 | 0.08 | 0.006 | 0.006 | 0.09 | 0.001 | 0.0025 | 0.0021 | 735 | 1230 | 163 | 1059 | 908 | 3.502 | 1424.1 | 20.64 | 36.574 | 223 | 45 | 2.5 | 12971 | 1.8 | 85 | 172 | 134 | 279 | 49
0.106 | 0.24 | 1.52 | 0.012 | 0.002 | 0.018 | 0.045 | 0 | 0.0059 | 584 | 1205 | 137 | 1051 | 884 | 3.801 | 1244.8 | 19.96 | 14.911 | 228 | 99 | 3 | 13475 | 0.4 | 83 | 168 | 480 | 643 | 22.5
0.106 | 0.24 | 1.52 | 0.012 | 0.002 | 0.018 | 0.045 | 0 | 0.0059 | 584 | 1166 | 160 | 1051 | 884 | 3.801 | 1244.8 | 19.96 | 14.911 | 228 | 99 | 3 | 13475 | 0.4 | 83 | 168 | 480 | 643 | 22.5
0.106 | 0.24 | 1.52 | 0.012 | 0.002 | 0.018 | 0.045 | 0 | 0.0059 | 584 | 1205 | 137 | 1051 | 884 | 3.801 | 1244.8 | 19.96 | 14.911 | 228 | 99 | 3 | 13475 | 0.4 | 83 | 168 | 466 | 612 | 24.5
0.106 | 0.24 | 1.52 | 0.012 | 0.002 | 0.018 | 0.045 | 0 | 0.0059 | 584 | 1166 | 160 | 1051 | 884 | 3.801 | 1244.8 | 19.96 | 14.911 | 228 | 99 | 3 | 13475 | 0.4 | 83 | 168 | 466 | 612 | 24.5
0.0013 | 0.001 | 0.13 | 0.008 | 0.005 | 0.083 | 0 | 0.0021 | 0.0014 | 743 | 1218 | 193 | 1042 | 908 | 3.499 | 1326.1 | 27.86 | 38.672 | 188 | 50 | 2.5 | 12566 | 1.8 | 86 | 129 | 139 | 291 | 46
0.0013 | 0.001 | 0.13 | 0.008 | 0.005 | 0.083 | 0 | 0.0021 | 0.0014 | 743 | 1218 | 193 | 1042 | 908 | 3.499 | 1326.1 | 27.86 | 38.672 | 188 | 50 | 2.5 | 12566 | 1.8 | 86 | 129 | 150 | 298 | 46.5
0.0013 | 0.001 | 0.13 | 0.008 | 0.005 | 0.083 | 0 | 0.0021 | 0.0014 | 743 | 1218 | 193 | 1042 | 908 | 3.499 | 1326.1 | 27.86 | 38.672 | 188 | 50 | 2.5 | 12566 | 1.8 | 86 | 129 | 139 | 288 | 46.5
0.0017 | 0.003 | 0.2 | 0.007 | 0.006 | 0.073 | 0 | 0.0021 | 0.001 | 710 | 1222 | 182 | 1046 | 905 | 3.5 | 1492.2 | 29.52 | 40.014 | 209 | 65 | 2.5 | 15052 | 1.8 | 83 | 121 | 156 | 309 | 44.5
0.0014 | 0.005 | 0.19 | 0.007 | 0.006 | 0.075 | 0 | 0.0017 | 0.0016 | 707 | 1222 | 170 | 1038 | 903 | 3.5 | 1556.2 | 26.37 | 38.149 | 195 | 48 | 2.5 | 15041 | 1.8 | 83 | 133 | 151 | 313 | 46.5
0.063 | 0.071 | 1.39 | 0.009 | 0.005 | 0.02 | 0 | 0 | 0.0043 | 632 | 1199 | 176 | 1028 | 874 | 4.001 | 1033.7 | 19.12 | 20.382 | 191 | 91 | 3 | 9650 | 0.4 | 85 | 106 | 277 | 462 | 31.5
0.073 | 0.22 | 1 | 0.011 | 0.006 | 0.029 | 0.039 | 0 | 0.0037 | 597 | 1206 | 164 | 1044 | 889 | 3.8 | 1347.9 | 27.93 | 14.464 | 251 | 100 | 3 | 15321 | 0.6 | 84 | 175 | 500 | 588 | 18
0.0016 | 0.002 | 0.09 | 0.005 | 0.005 | 0.08 | 0 | 0.0022 | 0.002 | 737 | 1216 | 151 | 1054 | 931 | 3.5 | 1507.2 | 28.059 | 39.203 | 205 | 43 | 2.5 | 14079 | 1.8 | 83 | 148 | 130 | 280 | 46
0.063 | 0.071 | 1.39 | 0.009 | 0.005 | 0.02 | 0 | 0 | 0.0043 | 632 | 1199 | 176 | 1028 | 874 | 4.001 | 1033.7 | 19.12 | 20.382 | 191 | 91 | 3 | 9650 | 0.4 | 85 | 106 | 276 | 461 | 34.5
0.0014 | 0.005 | 0.19 | 0.007 | 0.006 | 0.075 | 0 | 0.0017 | 0.0016 | 707 | 1222 | 170 | 1038 | 903 | 3.5 | 1556.2 | 26.37 | 38.149 | 195 | 48 | 2.5 | 15041 | 1.8 | 83 | 133 | 155 | 305 | 44
0.073 | 0.22 | 1 | 0.011 | 0.006 | 0.029 | 0.039 | 0 | 0.0037 | 597 | 1206 | 164 | 1044 | 889 | 3.8 | 1347.9 | 27.93 | 14.464 | 251 | 100 | 3 | 15321 | 0.6 | 84 | 175 | 442 | 548 | 20
0.0016 | 0.002 | 0.09 | 0.005 | 0.005 | 0.08 | 0 | 0.0022 | 0.002 | 737 | 1216 | 151 | 1054 | 931 | 3.5 | 1507.2 | 28.059 | 39.203 | 205 | 43 | 2.5 | 14079 | 1.8 | 83 | 148 | 135 | 284 | 46
0.0016 | 0.002 | 0.09 | 0.005 | 0.005 | 0.08 | 0 | 0.0022 | 0.002 | 737 | 1216 | 151 | 1054 | 931 | 3.5 | 1507.2 | 28.059 | 39.203 | 205 | 43 | 2.5 | 14079 | 1.8 | 83 | 148 | 135 | 286 | 44
0.0016 | 0.002 | 0.09 | 0.005 | 0.005 | 0.08 | 0 | 0.0022 | 0.002 | 737 | 1216 | 151 | 1054 | 931 | 3.5 | 1507.2 | 28.059 | 39.203 | 205 | 43 | 2.5 | 14079 | 1.8 | 83 | 148 | 133 | 280 | 46.5
0.073 | 0.22 | 1 | 0.011 | 0.006 | 0.029 | 0.039 | 0 | 0.0037 | 597 | 1206 | 164 | 1044 | 889 | 3.8 | 1347.9 | 27.93 | 14.464 | 251 | 100 | 3 | 15321 | 0.6 | 84 | 175 | 454 | 561 | 21
0.001 | 0.001 | 0.09 | 0.005 | 0.007 | 0.075 | 0.001 | 0.0023 | 0.0012 | 743 | 1204 | 182 | 1038 | 915 | 3.501 | 1652.9 | 28.87 | 40.614 | 223 | 46 | 2.5 | 16809 | 0.8 | 83 | 118 | 137 | 287 | 46.5
0.077 | 0.25 | 1.86 | 0.009 | 0.003 | 0.019 | 0.025 | 0.0013 | 0.0048 | 582 | 1211 | 186 | 1037 | 854 | 4 | 1597.7 | 29.02 | 15.511 | 277 | 100 | 3 | 17636 | 0.4 | 84 | 126 | 385 | 609 | 23.5
0.077 | 0.25 | 1.86 | 0.009 | 0.003 | 0.019 | 0.025 | 0.0013 | 0.0048 | 582 | 1211 | 186 | 1037 | 854 | 4 | 1597.7 | 29.02 | 15.511 | 277 | 100 | 3 | 17636 | 0.4 | 84 | 126 | 380 | 608 | 25.5
0.001 | 0.001 | 0.09 | 0.005 | 0.007 | 0.075 | 0.001 | 0.0023 | 0.0012 | 743 | 1204 | 182 | 1038 | 915 | 3.501 | 1652.9 | 28.87 | 40.614 | 223 | 46 | 2.5 | 16809 | 0.8 | 83 | 118 | 133 | 281 | 49
0.019 | 0 | 0.2 | 0.015 | 0.009 | 0 | 0.0018 | 0 | 0.0017 | 711 | 1197 | 145 | 1026 | 908 | 5.998 | 1282.8 | 22.95 | 20.274 | 242 | 96 | 3 | 10608 | 1.2 | 81 | 136 | 225 | 329 | 42
0.019 | 0 | 0.2 | 0.015 | 0.009 | 0 | 0.0018 | 0 | 0.0017 | 711 | 1197 | 145 | 1026 | 908 | 5.998 | 1282.8 | 22.95 | 20.274 | 242 | 96 | 3 | 10608 | 1.2 | 81 | 136 | 225 | 329 | 42
0.0011 | 0.002 | 0.08 | 0.009 | 0.004 | 0.067 | 0.001 | 0.0016 | 0.0023 | 736 | 1239 | 188 | 1055 | 905 | 3.502 | 1664.4 | 29.04 | 40.622 | 234 | 47 | 2.5 | 15641 | 0.8 | 83 | 138 | 137 | 283 | 47
0.0011 | 0.002 | 0.08 | 0.009 | 0.004 | 0.067 | 0.001 | 0.0016 | 0.0023 | 736 | 1239 | 188 | 1055 | 905 | 3.502 | 1664.4 | 29.04 | 40.622 | 234 | 47 | 2.5 | 15641 | 0.8 | 83 | 138 | 139 | 286 | 46
0.024 | 0 | 0.22 | 0.01 | 0.008 | 0 | 0.0009 | 0 | 0.0017 | 707 | 1184 | 164 | 1020 | 899 | 3.5 | 1536.2 | 25.2 | 30.866 | 198 | 56 | 2.5 | 12587 | 1.6 | 82 | 190 | 175 | 316 | 43.5
0.024 | 0 | 0.22 | 0.01 | 0.008 | 0 | 0.0009 | 0 | 0.0017 | 707 | 1184 | 164 | 1020 | 899 | 3.5 | 1536.2 | 25.2 | 30.866 | 198 | 56 | 2.5 | 12587 | 1.6 | 82 | 190 | 175 | 316 | 43.5
0.076 | 0.24 | 1.86 | 0.014 | 0.003 | 0.023 | 0.023 | 0.0015 | 0.0041 | 543 | 1206 | 166 | 1035 | 869 | 3.4 | 1295.7 | 20.09 | 21.196 | 184 | 91 | 2.5 | 17589 | 0.6 | 84 | 198 | 373 | 663 | 25
0.076 | 0.24 | 1.86 | 0.014 | 0.003 | 0.023 | 0.023 | 0.0015 | 0.0041 | 543 | 1206 | 166 | 1035 | 869 | 3.4 | 1295.7 | 20.09 | 21.196 | 184 | 91 | 2.5 | 17589 | 0.6 | 84 | 198 | 372 | 665 | 25.5
0.024 | 0 | 0.22 | 0.01 | 0.008 | 0 | 0.0009 | 0 | 0.0017 | 707 | 1184 | 164 | 1020 | 899 | 3.5 | 1536.2 | 25.2 | 30.866 | 198 | 56 | 2.5 | 12587 | 1.6 | 82 | 190 | 175 | 316 | 43.5
0.07 | 0.24 | 1.82 | 0.011 | 0.003 | 0.019 | 0.022 | 0.0039 | 0.0025 | 582 | 1205 | 245 | 1054 | 868 | 3.4 | 1034.2 | 15.93 | 21.528 | 175 | 74 | 3 | 11681 | 0.6 | 83 | 142 | 389 | 609 | 25.5
0.07 | 0.24 | 1.82 | 0.011 | 0.003 | 0.019 | 0.022 | 0.0039 | 0.0025 | 582 | 1205 | 245 | 1054 | 868 | 3.4 | 1034.2 | 15.93 | 21.528 | 175 | 74 | 3 | 11681 | 0.6 | 83 | 142 | 384 | 607 | 26.5
0.0012 | 0.001 | 0.07 | 0.007 | 0.0056 | 0.065 | 0.002 | 0.0025 | 0.0023 | 750 | 1236 | 191 | 1057 | 915 | 5.499 | 1532.2 | 30.75 | 27.441 | 265 | 51 | 2.5 | 13547 | 1.2 | 83 | 144 | 171 | 283 | 48.5
0.0012 | 0.001 | 0.07 | 0.007 | 0.0056 | 0.065 | 0.002 | 0.0025 | 0.0023 | 750 | 1236 | 191 | 1057 | 915 | 5.499 | 1532.2 | 30.75 | 27.441 | 265 | 51 | 2.5 | 13547 | 1.2 | 83 | 144 | 170 | 283 | 49
0.045 | 0.001 | 0.27 | 0.01 | 0.008 | 0 | 0.011 | 0 | 0.0011 | 662 | 1211 | 164 | 1029 | 865 | 3.401 | 1687.4 | 30.4 | 26.712 | 199 | 66 | 3 | 16064 | 1 | 85 | 167 | 290 | 376 | 37
0.045 | 0.001 | 0.27 | 0.01 | 0.008 | 0 | 0.011 | 0 | 0.0011 | 662 | 1211 | 164 | 1029 | 865 | 3.401 | 1687.4 | 30.4 | 26.712 | 199 | 66 | 3 | 16064 | 1 | 85 | 167 | 298 | 380 | 37
0.045 | 0.001 | 0.27 | 0.01 | 0.008 | 0 | 0.011 | 0 | 0.0011 | 662 | 1211 | 164 | 1029 | 865 | 3.401 | 1687.4 | 30.4 | 26.712 | 199 | 66 | 3 | 16064 | 1 | 85 | 167 | 298 | 380 | 36
0.067 | 0.03 | 0.92 | 0.009 | 0.004 | 0.001 | 0.038 | 0 | 0.0043 | 606 | 1201 | 155 | 1037 | 877 | 5.001 | 1086.3 | 19.98 | 17.618 | 269 | 100 | 3 | 12456 | 0.3 | 86 | 122 | 341 | 465 | 29.5
0.001 | 0.001 | 0.18 | 0.007 | 0.004 | 0.075 | 0 | 0.0022 | 0.0015 | 712 | 1210 | 188 | 1047 | 905 | 3.5 | 1392.5 | 27.88 | 38.578 | 195 | 37 | 3 | 12742 | 1.8 | 83 | 143 | 149 | 296 | 46.5
0.001 | 0.001 | 0.18 | 0.007 | 0.004 | 0.075 | 0 | 0.0022 | 0.0015 | 712 | 1210 | 188 | 1047 | 905 | 3.5 | 1392.5 | 27.88 | 38.578 | 195 | 37 | 3 | 12742 | 1.8 | 83 | 143 | 149 | 296 | 45.5
0.001 | 0.001 | 0.09 | 0.008 | 0.006 | 0.078 | 0.003 | 0.0019 | 0.0014 | 743 | 1213 | 164 | 1034 | 906 | 3.5 | 1675.9 | 27.41 | 38.404 | 266 | 48 | 2.5 | 15563 | 0.8 | 82 | 155 | 142 | 299 | 46.5
0.001 | 0.001 | 0.09 | 0.008 | 0.006 | 0.078 | 0.003 | 0.0019 | 0.0014 | 743 | 1213 | 164 | 1034 | 906 | 3.5 | 1675.9 | 27.41 | 38.404 | 266 | 48 | 2.5 | 15563 | 0.8 | 82 | 155 | 138 | 297 | 49
0.001 | 0.001 | 0.08 | 0.005 | 0.006 | 0.076 | 0.001 | 0.0019 | 0.0021 | 741 | 1222 | 184 | 1050 | 933 | 3.5 | 1645.7 | 28.88 | 39.339 | 221 | 47 | 2.5 | 16100 | 0.8 | 80 | 138 | 134 | 284 | 49.5
0.001 | 0.001 | 0.08 | 0.005 | 0.006 | 0.076 | 0.001 | 0.0019 | 0.0021 | 741 | 1222 | 184 | 1050 | 933 | 3.5 | 1645.7 | 28.88 | 39.339 | 221 | 47 | 2.5 | 16100 | 0.8 | 80 | 138 | 136 | 283 | 50.5
0.0016 | 0 | 0.09 | 0.013 | 0.01 | 0.0738 | 0 | 0.0025 | 0.0023 | 717 | 1214 | 143 | 1003 | 906 | 3.5 | 1561.3 | 29.38 | 0 | 0 | 0 | 3 | 15888 | 1.8 | 0 | 0 | 151 | 307 | 44.5
0.0016 | 0 | 0.09 | 0.013 | 0.01 | 0.0738 | 0 | 0.0025 | 0.0023 | 717 | 1231 | 153 | 1003 | 906 | 3.5 | 1561.3 | 29.38 | 0 | 0 | 0 | 3 | 15888 | 1.8 | 0 | 0 | 151 | 307 | 44.5
0.0016 | 0 | 0.09 | 0.013 | 0.01 | 0.0738 | 0 | 0.0025 | 0.0023 | 717 | 1212 | 158 | 1003 | 906 | 3.5 | 1561.3 | 29.38 | 0 | 0 | 0 | 3 | 15888 | 1.8 | 0 | 0 | 151 | 307 | 44.5
0.0016 | 0 | 0.09 | 0.013 | 0.01 | 0.0738 | 0 | 0.0025 | 0.0023 | 717 | 1214 | 143 | 1003 | 906 | 3.5 | 1561.3 | 29.38 | 0 | 0 | 0 | 3 | 15888 | 1.8 | 0 | 0 | 151 | 307 | 44.5
0.0016 | 0 | 0.09 | 0.013 | 0.01 | 0.0738 | 0 | 0.0025 | 0.0023 | 717 | 1231 | 153 | 1003 | 906 | 3.5 | 1561.3 | 29.38 | 0 | 0 | 0 | 3 | 15888 | 1.8 | 0 | 0 | 151 | 307 | 44.5
0.0016 | 0 | 0.09 | 0.013 | 0.01 | 0.0738 | 0 | 0.0025 | 0.0023 | 717 | 1212 | 158 | 1003 | 906 | 3.5 | 1561.3 | 29.38 | 0 | 0 | 0 | 3 | 15888 | 1.8 | 0 | 0 | 151 | 307 | 44.5
0.0016 | 0 | 0.09 | 0.013 | 0.01 | 0.0738 | 0 | 0.0025 | 0.0023 | 717 | 1214 | 143 | 1003 | 906 | 3.5 | 1561.3 | 29.38 | 0 | 0 | 0 | 3 | 15888 | 1.8 | 0 | 0 | 151 | 307 | 44.5
0.0016 | 0 | 0.09 | 0.013 | 0.01 | 0.0738 | 0 | 0.0025 | 0.0023 | 717 | 1231 | 153 | 1003 | 906 | 3.5 | 1561.3 | 29.38 | 0 | 0 | 0 | 3 | 15888 | 1.8 | 0 | 0 | 151 | 307 | 44.5
0.0016 | 0 | 0.09 | 0.013 | 0.01 | 0.0738 | 0 | 0.0025 | 0.0023 | 717 | 1212 | 158 | 1003 | 906 | 3.5 | 1561.3 | 29.38 | 0 | 0 | 0 | 3 | 15888 | 1.8 | 0 | 0 | 151 | 307 | 44.5
0.0016 | 0 | 0.09 | 0.013 | 0.01 | 0.0738 | 0 | 0.0025 | 0.0023 | 717 | 1214 | 143 | 1003 | 906 | 3.5 | 1561.3 | 29.38 | 0 | 0 | 0 | 3 | 15888 | 1.8 | 0 | 0 | 151 | 307 | 44.5
0.0016 | 0 | 0.09 | 0.013 | 0.01 | 0.0738 | 0 | 0.0025 | 0.0023 | 717 | 1231 | 153 | 1003 | 906 | 3.5 | 1561.3 | 29.38 | 0 | 0 | 0 | 3 | 15888 | 1.8 | 0 | 0 | 151 | 307 | 44.5
0.0016 | 0 | 0.09 | 0.013 | 0.01 | 0.0738 | 0 | 0.0025 | 0.0023 | 717 | 1212 | 158 | 1003 | 906 | 3.5 | 1561.3 | 29.38 | 0 | 0 | 0 | 3 | 15888 | 1.8 | 0 | 0 | 151 | 307 | 44.5
0.0016 | 0 | 0.09 | 0.013 | 0.01 | 0.0738 | 0 | 0.0025 | 0.0023 | 717 | 1214 | 143 | 1003 | 906 | 3.5 | 1561.3 | 29.38 | 0 | 0 | 0 | 3 | 15888 | 1.8 | 0 | 0 | 151 | 307 | 44.5
0.0016 | 0 | 0.09 | 0.013 | 0.01 | 0.0738 | 0 | 0.0025 | 0.0023 | 717 | 1231 | 153 | 1003 | 906 | 3.5 | 1561.3 | 29.38 | 0 | 0 | 0 | 3 | 15888 | 1.8 | 0 | 0 | 151 | 307 | 44.5
0.0016 | 0 | 0.09 | 0.013 | 0.01 | 0.0738 | 0 | 0.0025 | 0.0023 | 717 | 1212 | 158 | 1003 | 906 | 3.5 | 1561.3 | 29.38 | 0 | 0 | 0 | 3 | 15888 | 1.8 | 0 | 0 | 151 | 307 | 44.5
0.0016 | 0 | 0.09 | 0.013 | 0.01 | 0.0738 | 0 | 0.0025 | 0.0023 | 717 | 1214 | 143 | 1003 | 906 | 3.5 | 1561.3 | 29.38 | 0 | 0 | 0 | 3 | 15888 | 1.8 | 0 | 0 | 151 | 307 | 44.5
0.0016 | 0 | 0.09 | 0.013 | 0.01 | 0.0738 | 0 | 0.0025 | 0.0023 | 717 | 1231 | 153 | 1003 | 906 | 3.5 | 1561.3 | 29.38 | 0 | 0 | 0 | 3 | 15888 | 1.8 | 0 | 0 | 151 | 307 | 44.5
0.0016 | 0 | 0.09 | 0.013 | 0.01 | 0.0738 | 0 | 0.0025 | 0.0023 | 717 | 1212 | 158 | 1003 | 906 | 3.5 | 1561.3 | 29.38 | 0 | 0 | 0 | 3 | 15888 | 1.8 | 0 | 0 | 151 | 307 | 44.5
0.022 | 0 | 0.18 | 0.013 | 0.01 | 0 | 0 | 0 | 0.0019 | 712 | 1221 | 153 | 1016 | 904 | 3.8 | 1535.9 | 30.95 | 28.408 | 199 | 63 | 2.5 | 12273 | 1.6 | 83 | 207 | 187 | 314 | 42
0.022 | 0 | 0.18 | 0.013 | 0.01 | 0 | 0 | 0 | 0.0019 | 712 | 1221 | 153 | 1016 | 904 | 3.8 | 1535.9 | 30.95 | 28.408 | 199 | 63 | 2.5 | 12273 | 1.6 | 83 | 207 | 187 | 314 | 42
0.022 | 0 | 0.18 | 0.013 | 0.01 | 0 | 0 | 0 | 0.0019 | 712 | 1221 | 153 | 1016 | 904 | 3.8 | 1535.9 | 30.95 | 28.408 | 199 | 63 | 2.5 | 12273 | 1.6 | 83 | 207 | 187 | 314 | 42
0.0017 | 0 | 0.1 | 0.014 | 0.008 | 0.066 | 0 | 0.0031 | 0.0017 | 722 | 1217 | 314 | 1040 | 900 | 2.998 | 1257.1 | 22.08 | 32.533 | 149 | 44 | 2.5 | 9962 | 1.8 | 80 | 182 | 171 | 315 | 42
0.0017 | 0 | 0.1 | 0.014 | 0.008 | 0.066 | 0 | 0.0031 | 0.0017 | 722 | 1217 | 314 | 1040 | 900 | 2.998 | 1257.1 | 22.08 | 32.533 | 149 | 44 | 2.5 | 9962 | 1.8 | 80 | 182 | 171 | 315 | 42
0.0017 | 0 | 0.1 | 0.014 | 0.008 | 0.066 | 0 | 0.0031 | 0.0017 | 722 | 1217 | 314 | 1040 | 900 | 2.998 | 1257.1 | 22.08 | 32.533 | 149 | 44 | 2.5 | 9962 | 1.8 | 80 | 182 | 171 | 315 | 42
0.0017 | 0 | 0.1 | 0.014 | 0.008 | 0.066 | 0 | 0.0031 | 0.0017 | 722 | 1217 | 314 | 1040 | 900 | 2.998 | 1257.1 | 22.08 | 32.533 | 149 | 44 | 2.5 | 9962 | 1.8 | 80 | 182 | 171 | 315 | 42
0.019 | 0 | 0.2 | 0.015 | 0.009 | 0 | 0.0018 | 0 | 0.0017 | 710 | 1196 | 148 | 1033 | 911 | 5.999 | 1281.5 | 22.81 | 20.172 | 241 | 96 | 3 | 10473 | 1.2 | 81 | 131 | 222 | 323 | 41.5
0.019 | 0 | 0.2 | 0.015 | 0.009 | 0 | 0.0018 | 0 | 0.0017 | 710 | 1196 | 148 | 1033 | 911 | 5.999 | 1281.5 | 22.81 | 20.172 | 241 | 96 | 3 | 10473 | 1.2 | 81 | 131 | 222 | 323 | 41.5
0.0016 | 0 | 0.09 | 0.011 | 0.008 | 0.065 | 0.001 | 0 | 0.0015 | 703 | 1239 | 193 | 1063 | 911 | 3.801 | 1711.7 | 30.72 | 27.51 | 226 | 70 | 3 | 13970 | 0.8 | 86 | 106 | 160 | 295 | 46
0.0016 | 0 | 0.09 | 0.011 | 0.008 | 0.065 | 0.001 | 0 | 0.0015 | 703 | 1239 | 193 | 1063 | 911 | 3.801 | 1711.7 | 30.72 | 27.51 | 226 | 70 | 3 | 13970 | 0.8 | 86 | 106 | 160 | 295 | 46
0.0016 | 0 | 0.09 | 0.011 | 0.008 | 0.065 | 0.001 | 0 | 0.0015 | 703 | 1239 | 193 | 1063 | 911 | 3.801 | 1711.7 | 30.72 | 27.51 | 226 | 70 | 3 | 13970 | 0.8 | 86 | 106 | 160 | 295 | 46
0.0016 | 0 | 0.09 | 0.011 | 0.008 | 0.065 | 0.001 | 0 | 0.0015 | 703 | 1239 | 193 | 1063 | 911 | 3.801 | 1711.7 | 30.72 | 27.51 | 226 | 70 | 3 | 13970 | 0.8 | 86 | 106 | 160 | 295 | 46
0.0014 | 0.001 | 0.1 | 0.01 | 0.005 | 0.072 | 0 | 0.0013 | 0.0022 | 742 | 1202 | 167 | 1033 | 905 | 3.5 | 1328.5 | 26.6 | 38.277 | 206 | 50 | 2.5 | 12230 | 1.8 | 83 | 152 | 138 | 293 | 45.5
0.0014 | 0.001 | 0.1 | 0.01 | 0.005 | 0.072 | 0 | 0.0013 | 0.0022 | 742 | 1202 | 167 | 1033 | 905 | 3.5 | 1328.5 | 26.6 | 38.277 | 206 | 50 | 2.5 | 12230 | 1.8 | 83 | 152 | 139 | 296 | 45
0.114 | 0.23 | 1.49 | 0.013 | 0.006 | 0.024 | 0.046 | 0 | 0.004 | 582 | 1203 | 166 | 987 | 884 | 3.8 | 1363.2 | 28.37 | 18.922 | 241 | 100 | 3 | 16669 | 0.4 | 86 | 152 | 432 | 580 | 23
0.114 | 0.23 | 1.49 | 0.013 | 0.006 | 0.024 | 0.046 | 0 | 0.004 | 582 | 1203 | 166 | 987 | 884 | 3.8 | 1363.2 | 28.37 | 18.922 | 241 | 100 | 3 | 16669 | 0.4 | 86 | 152 | 422 | 572 | 29
0.114 | 0.23 | 1.49 | 0.013 | 0.006 | 0.024 | 0.046 | 0 | 0.004 | 582 | 1203 | 166 | 987 | 884 | 3.8 | 1363.2 | 28.37 | 18.922 | 241 | 100 | 3 | 16669 | 0.4 | 86 | 152 | 422 | 571 | 30
0.0014 | 0.001 | 0.1 | 0.01 | 0.005 | 0.072 | 0 | 0.0013 | 0.0022 | 742 | 1202 | 167 | 1033 | 905 | 3.5 | 1328.5 | 26.6 | 38.277 | 206 | 50 | 2.5 | 12230 | 1.8 | 83 | 152 | 141 | 297 | 45.5
0.0012 | 0.001 | 0.07 | 0.006 | 0.005 | 0.064 | 0 | 0.0019 | 0.0018 | 738 | 1207 | 165 | 1057 | 927 | 3.5 | 1289.9 | 20.29 | 37.697 | 186 | 51 | 3 | 10696 | 1.8 | 82 | 170 | 133 | 275 | 49
0.0012 | 0.001 | 0.07 | 0.006 | 0.005 | 0.064 | 0 | 0.0019 | 0.0018 | 738 | 1207 | 165 | 1057 | 927 | 3.5 | 1289.9 | 20.29 | 37.697 | 186 | 51 | 3 | 10696 | 1.8 | 82 | 170 | 131 | 275 | 48.5
0.0012 | 0.001 | 0.11 | 0.008 | 0.0045 | 0.076 | 0 | 0.0022 | 0.0016 | 745 | 1201 | 199 | 1034 | 916 | 5.998 | 1149.5 | 18.7 | 23.455 | 186 | 100 | 2.5 | 10256 | 1.2 | 83 | 77 | 174 | 285 | 47.5
0.0012 | 0.001 | 0.11 | 0.008 | 0.0045 | 0.076 | 0 | 0.0022 | 0.0016 | 745 | 1201 | 199 | 1034 | 916 | 5.998 | 1149.5 | 18.7 | 23.455 | 186 | 100 | 2.5 | 10256 | 1.2 | 83 | 77 | 172 | 282 | 49
0.0012 | 0.001 | 0.11 | 0.008 | 0.0045 | 0.076 | 0 | 0.0022 | 0.0016 | 745 | 1201 | 199 | 1034 | 916 | 5.998 | 1149.5 | 18.7 | 23.455 | 186 | 100 | 2.5 | 10256 | 1.2 | 83 | 77 | 176 | 286 | 47
0.072 | 0.22 | 1.86 | 0.014 | 0.004 | 0.019 | 0.026 | 0.0026 | 0.0035 | 581 | 1207 | 155 | 1034 | 862 | 3.4 | 1306.4 | 26.78 | 23.902 | 182 | 94 | 3 | 15584 | 0.6 | 85 | 160 | 393 | 644 | 25
0.072 | 0.22 | 1.86 | 0.014 | 0.004 | 0.019 | 0.026 | 0.0026 | 0.0035 | 581 | 1207 | 155 | 1034 | 862 | 3.4 | 1306.4 | 26.78 | 23.902 | 182 | 94 | 3 | 15584 | 0.6 | 85 | 160 | 387 | 643 | 24
0.072 | 0.22 | 1.86 | 0.014 | 0.004 | 0.019 | 0.026 | 0.0026 | 0.0035 | 581 | 1207 | 155 | 1034 | 862 | 3.4 | 1306.4 | 26.78 | 23.902 | 182 | 94 | 3 | 15584 | 0.6 | 85 | 160 | 391 | 641 | 24.5
0.0015 | 0 | 0.13 | 0.009 | 0.005 | 0.0658 | 0 | 0.0016 | 0.0022 | 725 | 1204 | 216 | 1044 | 905 | 6.002 | 1237.2 | 26.24 | 23.74 | 204 | 82 | 3 | 10581 | 1.2 | 83 | 156 | 175 | 286 | 49
0.0015 | 0 | 0.13 | 0.009 | 0.005 | 0.0658 | 0 | 0.0016 | 0.0022 | 725 | 1204 | 216 | 1044 | 905 | 6.002 | 1237.2 | 26.24 | 23.74 | 204 | 82 | 3 | 10581 | 1.2 | 83 | 156 | 175 | 286 | 49
0.0015 | 0 | 0.13 | 0.009 | 0.005 | 0.0658 | 0 | 0.0016 | 0.0022 | 725 | 1204 | 216 | 1044 | 905 | 6.002 | 1237.2 | 26.24 | 23.74 | 204 | 82 | 3 | 10581 | 1.2 | 83 | 156 | 175 | 286 | 49
0.0017 | 0.001 | 0.1 | 0.008 | 0.006 | 0.061 | 0 | 0.0022 | 0.0021 | 743 | 1200 | 187 | 1039 | 931 | 4.001 | 1353.7 | 25.74 | 31.463 | 223 | 53 | 3 | 10986 | 1.8 | 84 | 213 | 143 | 280 | 47
0.0017 | 0.001 | 0.1 | 0.008 | 0.006 | 0.061 | 0 | 0.0022 | 0.0021 | 743 | 1200 | 187 | 1039 | 931 | 4.001 | 1353.7 | 25.74 | 31.463 | 223 | 53 | 3 | 10986 | 1.8 | 84 | 213 | 145 | 283 | 46
0.0017 | 0.001 | 0.1 | 0.008 | 0.006 | 0.061 | 0 | 0.0022 | 0.0021 | 743 | 1200 | 187 | 1039 | 931 | 4.001 | 1353.7 | 25.74 | 31.463 | 223 | 53 | 3 | 10986 | 1.8 | 84 | 213 | 146 | 284 | 45.5
0.073 | 0.24 | 1.88 | 0.014 | 0.004 | 0.016 | 0.024 | 0.0014 | 0.0038 | 581 | 1217 | 172 | 1037 | 872 | 3.4 | 1093.3 | 19.64 | 17.519 | 204 | 85 | 3 | 13654 | 0.6 | 83 | 150 | 370 | 622 | 25
0.073 | 0.24 | 1.88 | 0.014 | 0.004 | 0.016 | 0.024 | 0.0014 | 0.0038 | 581 | 1217 | 172 | 1037 | 872 | 3.4 | 1093.3 | 19.64 | 17.519 | 204 | 85 | 3 | 13654 | 0.6 | 83 | 150 | 367 | 615 | 24.5
0.0012 | 0.001 | 0.16 | 0.01 | 0.005 | 0.074 | 0 | 0.0026 | 0.0016 | 705 | 1216 | 175 | 1035 | 900 | 3.502 | 1535.7 | 28.72 | 39.753 | 213 | 68 | 2.5 | 14419 | 1.8 | 83 | 136 | 151 | 305 | 43.5
0.072 | 0.24 | 1.9 | 0.011 | 0.004 | 0.025 | 0.026 | 0.0012 | 0.0041 | 538 | 1217 | 161 | 1015 | 867 | 3.399 | 1397.2 | 29.04 | 20.521 | 200 | 99 | 3 | 19167 | 0.6 | 84 | 199 | 368 | 662 | 23
0.072 | 0.24 | 1.9 | 0.011 | 0.004 | 0.025 | 0.026 | 0.0012 | 0.0041 | 538 | 1217 | 161 | 1015 | 867 | 3.399 | 1397.2 | 29.04 | 20.521 | 200 | 99 | 3 | 19167 | 0.6 | 84 | 199 | 372 | 663 | 23.5
0.072 | 0.24 | 1.9 | 0.011 | 0.004 | 0.025 | 0.026 | 0.0012 | 0.0041 | 538 | 1217 | 161 | 1015 | 867 | 3.399 | 1397.2 | 29.04 | 20.521 | 200 | 99 | 3 | 19167 | 0.6 | 84 | 199 | 372 | 664 | 25
0.0012 | 0.001 | 0.16 | 0.01 | 0.005 | 0.074 | 0 | 0.0026 | 0.0016 | 705 | 1216 | 175 | 1035 | 900 | 3.502 | 1535.7 | 28.72 | 39.753 | 213 | 68 | 2.5 | 14419 | 1.8 | 83 | 136 | 153 | 305 | 44
0.0012 | 0.001 | 0.16 | 0.01 | 0.005 | 0.074 | 0 | 0.0026 | 0.0016 | 705 | 1216 | 175 | 1035 | 900 | 3.502 | 1535.7 | 28.72 | 39.753 | 213 | 68 | 2.5 | 14419 | 1.8 | 83 | 136 | 155 | 307 | 44
0.072 | 0.24 | 1.9 | 0.011 | 0.004 | 0.025 | 0.026 | 0.0012 | 0.0041 | 538 | 1217 | 161 | 1015 | 867 | 3.399 | 1397.2 | 29.04 | 20.521 | 200 | 99 | 3 | 19167 | 0.6 | 84 | 199 | 366 | 651 | 23.5
0.024 | 0 | 0.18 | 0.009 | 0.008 | 0 | 0.0013 | 0 | 0.0019 | 712 | 1219 | 203 | 1067 | 907 | 6.002 | 1535.2 | 24.74 | 21.694 | 264 | 101 | 3 | 12354 | 1.2 | 84 | 169 | 222 | 320 | 42.5
0.024 | 0 | 0.18 | 0.009 | 0.008 | 0 | 0.0013 | 0 | 0.0019 | 712 | 1219 | 203 | 1067 | 907 | 6.002 | 1535.2 | 24.74 | 21.694 | 264 | 101 | 3 | 12354 | 1.2 | 84 | 169 | 222 | 320 | 42.5
0.069 | 0.24 | 1.84 | 0.01 | 0.007 | 0.016 | 0.024 | 0.0016 | 0.0073 | 549 | 1211 | 179 | 1031 | 862 | 4 | 1319.7 | 19.18 | 14.132 | 252 | 100 | 3 | 14144 | 0.4 | 84 | 151 | 351 | 614 | 28
0.069 | 0.24 | 1.84 | 0.01 | 0.007 | 0.016 | 0.024 | 0.0016 | 0.0073 | 549 | 1211 | 179 | 1031 | 862 | 4 | 1319.7 | 19.18 | 14.132 | 252 | 100 | 3 | 14144 | 0.4 | 84 | 151 | 355 | 614 | 28
0.0018 | 0.001 | 0.09 | 0.012 | 0.004 | 0.076 | 0 | 0.0021 | 0.0016 | 741 | 1205 | 189 | 1053 | 934 | 5.001 | 1312.6 | 24.5 | 30.016 | 208 | 65 | 3 | 12005 | 1.8 | 83 | 176 | 165 | 282 | 46.5
0.0018 | 0.001 | 0.09 | 0.012 | 0.004 | 0.076 | 0 | 0.0021 | 0.0016 | 741 | 1205 | 189 | 1053 | 934 | 5.001 | 1312.6 | 24.5 | 30.016 | 208 | 65 | 3 | 12005 | 1.8 | 83 | 176 | 161 | 285 | 47.5
0.0011 | 0.003 | 0.09 | 0.009 | 0.006 | 0.073 | 0.001 | 0.003 | 0.0017 | 735 | 1214 | 193 | 1027 | 900 | 3.501 | 1689.3 | 35.72 | 39.724 | 247 | 48 | 2.5 | 16244 | 0.8 | 83 | 131 | 138 | 285 | 48
0.0011 | 0.003 | 0.09 | 0.009 | 0.006 | 0.073 | 0.001 | 0.003 | 0.0017 | 735 | 1214 | 193 | 1027 | 900 | 3.501 | 1689.3 | 35.72 | 39.724 | 247 | 48 | 2.5 | 16244 | 0.8 | 83 | 131 | 135 | 282 | 48.5
0.0018 | 0.001 | 0.1 | 0.008 | 0.006 | 0.07 | 0.001 | 0.0028 | 0.0015 | 742 | 1207 | 168 | 1027 | 903 | 3.5 | 1418.2 | 28.74 | 35.335 | 195 | 44 | 3 | 13122 | 1.8 | 82 | 177 | 137 | 282 | 47.5
0.0023 | 0 | 0.1 | 0.01 | 0.006 | 0.0594 | 0 | 0.0025 | 0.0016 | 720 | 1209 | 146 | 1025 | 905 | 6.001 | 1534.5 | 28.25 | 24.429 | 241 | 92 | 3 | 13387 | 1.2 | 82 | 164 | 169 | 280 | 45.5
0.0018 | 0.001 | 0.1 | 0.008 | 0.006 | 0.07 | 0.001 | 0.0028 | 0.0015 | 742 | 1207 | 168 | 1027 | 903 | 3.5 | 1418.2 | 28.74 | 35.335 | 195 | 44 | 3 | 13122 | 1.8 | 82 | 177 | 134 | 279 | 46.5
0.0018 | 0.001 | 0.1 | 0.008 | 0.006 | 0.07 | 0.001 | 0.0028 | 0.0015 | 742 | 1207 | 168 | 1027 | 903 | 3.5 | 1418.2 | 28.74 | 35.335 | 195 | 44 | 3 | 13122 | 1.8 | 82 | 177 | 133 | 279 | 47.5
0.0011 | 0.002 | 0.09 | 0.007 | 0.005 | 0.08 | 0.001 | 0.0025 | 0.001 | 745 | 1223 | 171 | 1050 | 929 | 3.5 | 1741.1 | 28.74 | 37.087 | 236 | 49 | 2.5 | 15561 | 0.8 | 82 | 137 | 136 | 279 | 46.5
0.0023 | 0 | 0.1 | 0.01 | 0.006 | 0.0594 | 0 | 0.0025 | 0.0016 | 720 | 1209 | 146 | 1025 | 905 | 6.001 | 1534.5 | 28.25 | 24.429 | 241 | 92 | 3 | 13387 | 1.2 | 82 | 164 | 169 | 280 | 45.5
0.0018 | 0.001 | 0.1 | 0.008 | 0.006 | 0.07 | 0.001 | 0.0028 | 0.0015 | 742 | 1207 | 168 | 1027 | 903 | 3.5 | 1418.2 | 28.74 | 35.335 | 195 | 44 | 3 | 13122 | 1.8 | 82 | 177 | 134 | 282 | 45.5
0.0014 | 0 | 0.12 | 0.005 | 0.011 | 0.0745 | 0 | 0.0019 | 0.0023 | 713 | 1232 | 163 | 1021 | 900 | 3.5 | 1816 | 29.78 | 33.873 | 244 | 77 | 2.5 | 16654 | 0.8 | 80 | 149 | 148 | 308 | 47
0.0014 | 0 | 0.12 | 0.005 | 0.011 | 0.0745 | 0 | 0.0019 | 0.0023 | 713 | 1232 | 163 | 1021 | 900 | 3.5 | 1816 | 29.78 | 33.873 | 244 | 77 | 2.5 | 16654 | 0.8 | 80 | 149 | 148 | 308 | 47
0.0013 | 0.001 | 0.09 | 0.012 | 0.01 | 0.071 | 0 | 0.0027 | 0.0013 | 719 | 1229 | 184 | 1038 | 900 | 5.001 | 1806.1 | 33.23 | 28.051 | 298 | 89 | 3 | 17565 | 0.4 | 84 | 165 | 177 | 299 | 54.5
0.0013 | 0.001 | 0.09 | 0.012 | 0.01 | 0.071 | 0 | 0.0027 | 0.0013 | 719 | 1229 | 184 | 1038 | 900 | 5.001 | 1806.1 | 33.23 | 28.051 | 298 | 89 | 3 | 17565 | 0.4 | 84 | 165 | 177 | 299 | 54.5
0.0012 | 0.002 | 0.08 | 0.012 | 0.007 | 0.064 | 0.001 | 0.0017 | 0.0016 | 717 | 1192 | 484 | 1040 | 902 | 3.499 | 1275.3 | 19.82 | 38.646 | 182 | 59 | 3 | 12275 | 1.8 | 85 | 144 | 146 | 306 | 43.5
0.0012 | 0.002 | 0.08 | 0.012 | 0.007 | 0.064 | 0.001 | 0.0017 | 0.0016 | 717 | 1215 | 198 | 1040 | 902 | 3.499 | 1275.3 | 19.82 | 38.646 | 182 | 59 | 3 | 12275 | 1.8 | 85 | 144 | 146 | 306 | 43.5
0.0013 | 0.001 | 0.09 | 0.012 | 0.01 | 0.071 | 0 | 0.0027 | 0.0013 | 719 | 1229 | 184 | 1038 | 900 | 5.001 | 1806.1 | 33.23 | 28.051 | 298 | 89 | 3 | 17565 | 0.4 | 84 | 165 | 177 | 299 | 54.5
0.0012 | 0.002 | 0.08 | 0.012 | 0.007 | 0.064 | 0.001 | 0.0017 | 0.0016 | 717 | 1192 | 484 | 1040 | 902 | 3.499 | 1275.3 | 19.82 | 38.646 | 182 | 59 | 3 | 12275 | 1.8 | 85 | 144 | 146 | 306 | 43.5
0.0012 | 0.002 | 0.08 | 0.012 | 0.007 | 0.064 | 0.001 | 0.0017 | 0.0016 | 717 | 1215 | 198 | 1040 | 902 | 3.499 | 1275.3 | 19.82 | 38.646 | 182 | 59 | 3 | 12275 | 1.8 | 85 | 144 | 146 | 306 | 43.5
0.0011 | 0 | 0.12 | 0.007 | 0.009 | 0.0765 | 0 | 0.0025 | 0.0018 | 725 | 1188 | 166 | 1022 | 902 | 3.499 | 1437.7 | 29.5 | 38.3 | 214 | 66 | 2.5 | 13249 | 1.8 | 83 | 162 | 142 | 290 | 44
0.0011 | 0 | 0.12 | 0.007 | 0.009 | 0.0765 | 0 | 0.0025 | 0.0018 | 725 | 1188 | 166 | 1022 | 902 | 3.499 | 1437.7 | 29.5 | 38.3 | 214 | 66 | 2.5 | 13249 | 1.8 | 83 | 162 | 142 | 290 | 44
0.0014 | 0.001 | 0.07 | 0.008 | 0.004 | 0.086 | 0.001 | 0.0022 | 0.0021 | 739 | 1213 | 187 | 1039 | 910 | 3.499 | 1667 | 29.04 | 38.555 | 237 | 64 | 2.5 | 15380 | 0.8 | 82 | 89 | 140 | 284 | 47.5
0.0014 | 0.001 | 0.07 | 0.008 | 0.004 | 0.086 | 0.001 | 0.0022 | 0.0021 | 739 | 1213 | 187 | 1039 | 910 | 3.499 | 1667 | 29.04 | 38.555 | 237 | 64 | 2.5 | 15380 | 0.8 | 82 | 89 | 136 | 276 | 48
0.001 | 0.001 | 0.08 | 0.01 | 0.005 | 0.068 | 0 | 0.0027 | 0.0021 | 739 | 1197 | 168 | 1045 | 923 | 5.999 | 1257.5 | 29.03 | 22.629 | 202 | 89 | 3 | 10138 | 1.2 | 82 | 149 | 163 | 274 | 49
0.001 | 0.001 | 0.08 | 0.01 | 0.005 | 0.068 | 0 | 0.0027 | 0.0021 | 739 | 1197 | 168 | 1045 | 923 | 5.999 | 1257.5 | 29.03 | 22.629 | 202 | 89 | 3 | 10138 | 1.2 | 82 | 149 | 163 | 273 | 49.5
0.001 | 0.001 | 0.08 | 0.01 | 0.005 | 0.068 | 0 | 0.0027 | 0.0021 | 739 | 1197 | 168 | 1045 | 923 | 5.999 | 1257.5 | 29.03 | 22.629 | 202 | 89 | 3 | 10138 | 1.2 | 82 | 149 | 164 | 274 | 50.5
0.0014 | 0.001 | 0.07 | 0.008 | 0.004 | 0.086 | 0.001 | 0.0022 | 0.0021 | 739 | 1213 | 187 | 1039 | 910 | 3.499 | 1667 | 29.04 | 38.555 | 237 | 64 | 2.5 | 15380 | 0.8 | 82 | 89 | 141 | 276 | 48
0.0014 | 0.001 | 0.07 | 0.008 | 0.004 | 0.086 | 0.001 | 0.0022 | 0.0021 | 739 | 1213 | 187 | 1039 | 910 | 3.499 | 1667 | 29.04 | 38.555 | 237 | 64 | 2.5 | 15380 | 0.8 | 82 | 89 | 135 | 277 | 47.5
0.0012 | 0.001 | 0.08 | 0.008 | 0.007 | 0.065 | 0.001 | 0.002 | 0.002 | 738 | 1230 | 162 | 1043 | 933 | 3.499 | 1710.1 | 28.83 | 35.476 | 252 | 56 | 2.5 | 17017 | 0.8 | 91 | 145 | 134 | 283 | 47.5
0.0012 | 0.001 | 0.08 | 0.008 | 0.007 | 0.065 | 0.001 | 0.002 | 0.002 | 738 | 1230 | 162 | 1043 | 933 | 3.499 | 1710.1 | 28.83 | 35.476 | 252 | 56 | 2.5 | 17017 | 0.8 | 91 | 145 | 139 | 289 | 49
0.0012 | 0.001 | 0.08 | 0.008 | 0.007 | 0.065 | 0.001 | 0.002 | 0.002 | 738 | 1230 | 162 | 1043 | 933 | 3.499 | 1710.1 | 28.83 | 35.476 | 252 | 56 | 2.5 | 17017 | 0.8 | 91 | 145 | 134 | 283 | 48.5
0.068 | 0.16 | 0.71 | 0.009 | 0.008 | 0 | 0.026 | 0 | 0.0033 | 602 | 1236 | 186 | 1055 | 881 | 4.3 | 1651 | 29.73 | 22.561 | 307 | 100 | 3 | 19060 | 0.4 | 77 | 82 | 372 | 468 | 30
0.068 | 0.16 | 0.71 | 0.009 | 0.008 | 0 | 0.026 | 0 | 0.0033 | 602 | 1236 | 186 | 1055 | 881 | 4.3 | 1651 | 29.73 | 22.561 | 307 | 100 | 3 | 19060 | 0.4 | 77 | 82 | 370 | 466 | 29.5
0.0011 | 0.001 | 0.16 | 0.005 | 0.005 | 0.07 | 0 | 0.002 | 0.0019 | 710 | 1214 | 167 | 1044 | 904 | 3.501 | 1536.4 | 29.41 | 39.493 | 214 | 43 | 3 | 14497 | 1.8 | 82 | 148 | 149 | 293 | 44
0.0011 | 0.001 | 0.16 | 0.005 | 0.005 | 0.07 | 0 | 0.002 | 0.0019 | 710 | 1214 | 167 | 1044 | 904 | 3.501 | 1536.4 | 29.41 | 39.493 | 214 | 43 | 3 | 14497 | 1.8 | 82 | 148 | 147 | 293 | 41
0.0013 | 0.002 | 0.09 | 0.009 | 0.004 | 0.07 | 0 | 0.0022 | 0.0019 | 736 | 1216 | 189 | 1050 | 930 | 3.501 | 1627.8 | 30.129 | 38.447 | 226 | 63 | 2.5 | 15303 | 0.8 | 83 | 151 | 138 | 275 | 49
0.071 | 0.25 | 1.86 | 0.012 | 0.003 | 0.023 | 0.024 | 0.0016 | 0.0044 | 536 | 1220 | 169 | 1004 | 859 | 3.4 | 1499 | 27.643 | 20.679 | 262 | 100 | 3 | 18201 | 0.6 | 63 | 100 | 372 | 629 | 25.5
0.071 | 0.25 | 1.86 | 0.012 | 0.003 | 0.023 | 0.024 | 0.0016 | 0.0044 | 536 | 1220 | 169 | 1004 | 859 | 3.4 | 1499 | 27.643 | 20.679 | 262 | 100 | 3 | 18201 | 0.6 | 63 | 100 | 376 | 633 | 27.5
0.0013 | 0.002 | 0.09 | 0.009 | 0.004 | 0.07 | 0 | 0.0022 | 0.0019 | 736 | 1216 | 189 | 1050 | 930 | 3.501 | 1627.8 | 30.129 | 38.447 | 226 | 63 | 2.5 | 15303 | 0.8 | 83 | 151 | 138 | 274 | 49
0.0013 | 0.001 | 0.18 | 0.008 | 0.004 | 0.067 | 0 | 0.0024 | 0.0016 | 708 | 1212 | 152 | 1030 | 908 | 2.999 | 1443.5 | 21.67 | 33.078 | 209 | 62 | 3 | 11721 | 1.8 | 83 | 178 | 156 | 300 | 47.5
0.0013 | 0.001 | 0.18 | 0.008 | 0.004 | 0.067 | 0 | 0.0024 | 0.0016 | 708 | 1212 | 152 | 1030 | 908 | 2.999 | 1443.5 | 21.67 | 33.078 | 209 | 62 | 3 | 11721 | 1.8 | 83 | 178 | 159 | 302 | 45.5
0.0017 | 0 | 0.12 | 0.014 | 0.008 | 0.0653 | 0 | 0.0029 | 0.0012 | 725 | 1213 | 153 | 1049 | 906 | 4.502 | 1286.8 | 20.94 | 31.675 | 215 | 52 | 3 | 11566 | 1.8 | 83 | 157 | 173 | 306 | 48
0.0017 | 0 | 0.12 | 0.014 | 0.008 | 0.0653 | 0 | 0.0029 | 0.0012 | 725 | 1213 | 153 | 1049 | 906 | 4.502 | 1286.8 | 20.94 | 31.675 | 215 | 52 | 3 | 11566 | 1.8 | 83 | 157 | 173 | 306 | 48
0.069 | 0.24 | 1.86 | 0.012 | 0.007 | 0.021 | 0.022 | 0.0012 | 0.0031 | 541 | 1217 | 187 | 1014 | 867 | 3.402 | 1599.6 | 22.71 | 19.583 | 245 | 100 | 3 | 20400 | 0.6 | 82 | 159 | 368 | 605 | 27.5
0.069 | 0.24 | 1.86 | 0.012 | 0.007 | 0.021 | 0.022 | 0.0012 | 0.0031 | 541 | 1217 | 187 | 1014 | 867 | 3.402 | 1599.6 | 22.71 | 19.583 | 245 | 100 | 3 | 20400 | 0.6 | 82 | 159 | 376 | 604 | 27
0.069 | 0.24 | 1.86 | 0.012 | 0.007 | 0.021 | 0.022 | 0.0012 | 0.0031 | 541 | 1217 | 187 | 1014 | 867 | 3.402 | 1599.6 | 22.71 | 19.583 | 245 | 100 | 3 | 20400 | 0.6 | 82 | 159 | 378 | 605 | 27
0.019 | 0 | 0.2 | 0.017 | 0.009 | 0 | 0.0012 | 0 | 0.0012 | 710 | 1208 | 191 | 1049 | 912 | 4.5 | 1437.3 | 24.06 | 33.041 | 215 | 72 | 3 | 15305 | 1.6 | 79 | 73 | 221 | 333 | 41
0.019 | 0 | 0.2 | 0.017 | 0.009 | 0 | 0.0012 | 0 | 0.0012 | 710 | 1208 | 191 | 1049 | 912 | 4.5 | 1437.3 | 24.06 | 33.041 | 215 | 72 | 3 | 15305 | 1.6 | 79 | 73 | 221 | 333 | 41
0.019 | 0 | 0.18 | 0.007 | 0.007 | 0 | 0.0012 | 0 | 0.0019 | 708 | 1195 | 160 | 1019 | 906 | 3.8 | 1533.5 | 25.61 | 28.962 | 211 | 64 | 3 | 12906 | 1.6 | 84 | 145 | 196 | 315 | 41
0.019 | 0 | 0.18 | 0.007 | 0.007 | 0 | 0.0012 | 0 | 0.0019 | 708 | 1195 | 160 | 1019 | 906 | 3.8 | 1533.5 | 25.61 | 28.962 | 211 | 64 | 3 | 12906 | 1.6 | 84 | 145 | 196 | 315 | 41
0.068 | 0.27 | 1.89 | 0.014 | 0.004 | 0.016 | 0.024 | 0.0017 | 0.0053 | 549 | 1210 | 156 | 1016 | 853 | 3.4 | 1224.6 | 19.71 | 18.265 | 209 | 92 | 2.5 | 15671 | 0.6 | 84 | 153 | 363 | 644 | 26.5
0.068 | 0.27 | 1.89 | 0.014 | 0.004 | 0.016 | 0.024 | 0.0017 | 0.0053 | 549 | 1210 | 156 | 1016 | 853 | 3.4 | 1224.6 | 19.71 | 18.265 | 209 | 92 | 2.5 | 15671 | 0.6 | 84 | 153 | 357 | 640 | 27
0.0014 | 0 | 0.13 | 0.015 | 0.007 | 0.0642 | 0 | 0.0019 | 0.0013 | 722 | 1196 | 171 | 1039 | 905 | 4.001 | 1345.5 | 30.09 | 37.01 | 211 | 49 | 3 | 13100 | 1.8 | 78 | 152 | 159 | 300 | 43.5
0.0014 | 0 | 0.13 | 0.015 | 0.007 | 0.0642 | 0 | 0.0019 | 0.0013 | 722 | 1196 | 171 | 1039 | 905 | 4.001 | 1345.5 | 30.09 | 37.01 | 211 | 49 | 3 | 13100 | 1.8 | 78 | 152 | 159 | 300 | 43.5
0.0014 | 0 | 0.13 | 0.015 | 0.007 | 0.0642 | 0 | 0.0019 | 0.0013 | 722 | 1196 | 171 | 1039 | 905 | 4.001 | 1345.5 | 30.09 | 37.01 | 211 | 49 | 3 | 13100 | 1.8 | 78 | 152 | 159 | 300 | 43.5
0.078 | 0.25 | 1.87 | 0.01 | 0.005 | 0.018 | 0.025 | 0.0013 | 0.0031 | 582 | 1200 | 199 | 1027 | 858 | 3.801 | 1058.1 | 19.88 | 18.356 | 186 | 93 | 2.5 | 12145 | 0.4 | 83 | 174 | 358 | 625 | 27.5
0.078 | 0.25 | 1.87 | 0.01 | 0.005 | 0.018 | 0.025 | 0.0013 | 0.0031 | 582 | 1200 | 199 | 1027 | 858 | 3.801 | 1058.1 | 19.88 | 18.356 | 186 | 93 | 2.5 | 12145 | 0.4 | 83 | 174 | 357 | 621 | 28.5
0.078 | 0.25 | 1.87 | 0.01 | 0.005 | 0.018 | 0.025 | 0.0013 | 0.0031 | 582 | 1200 | 199 | 1027 | 858 | 3.801 | 1058.1 | 19.88 | 18.356 | 186 | 93 | 2.5 | 12145 | 0.4 | 83 | 174 | 362 | 621 | 27
0.074 | 0.22 | 1.9 | 0.011 | 0.002 | 0.021 | 0.022 | 0.0018 | 0.0046 | 577 | 1175 | 157 | 1011 | 858 | 4 | 1272.5 | 27.92 | 16.234 | 244 | 87 | 3 | 14834 | 0.4 | 82 | 191 | 355 | 608 | 26
0.074 | 0.22 | 1.9 | 0.011 | 0.002 | 0.021 | 0.022 | 0.0018 | 0.0046 | 577 | 1175 | 157 | 1011 | 858 | 4 | 1272.5 | 27.92 | 16.234 | 244 | 87 | 3 | 14834 | 0.4 | 82 | 191 | 356 | 613 | 25.5
0.083 | 0.68 | 1.76 | 0.013 | 0.002 | 0.01 | 0.009 | 0.0028 | 0.0023 | 551 | 1210 | 171 | 1041 | 886 | 3.4 | 1117.7 | 17.83 | 17.682 | 198 | 86 | 3 | 15947 | 0.6 | 85 | 164 | 381 | 653 | 28.5
0.055 | 0.07 | 1.42 | 0.011 | 0.005 | 0.022 | 0 | 0 | 0.0039 | 625 | 1220 | 184 | 1044 | 876 | 3.1 | 1230.3 | 21.89 | 24.41 | 189 | 48 | 3 | 15602 | 0.8 | 84 | 160 | 267 | 497 | 32.5
0.055 | 0.07 | 1.42 | 0.011 | 0.005 | 0.022 | 0 | 0 | 0.0039 | 625 | 1220 | 184 | 1044 | 876 | 3.1 | 1230.3 | 21.89 | 24.41 | 189 | 48 | 3 | 15602 | 0.8 | 84 | 160 | 272 | 496 | 32
0.055 | 0.07 | 1.42 | 0.011 | 0.005 | 0.022 | 0 | 0 | 0.0039 | 625 | 1220 | 184 | 1044 | 876 | 3.1 | 1230.3 | 21.89 | 24.41 | 189 | 48 | 3 | 15602 | 0.8 | 84 | 160 | 273 | 496 | 33.5
0.083 | 0.68 | 1.76 | 0.013 | 0.002 | 0.01 | 0.009 | 0.0028 | 0.0023 | 551 | 1210 | 171 | 1041 | 886 | 3.4 | 1117.7 | 17.83 | 17.682 | 198 | 86 | 3 | 15947 | 0.6 | 85 | 164 | 384 | 649 | 27
0.067 | 0.23 | 1.87 | 0.012 | 0.004 | 0.022 | 0.028 | 0.0015 | 0.0034 | 585 | 1202 | 149 | 1042 | 877 | 3.8 | 1239.9 | 20.79 | 21.205 | 244 | 100 | 3 | 15632 | 0.4 | 83 | 173 | 367 | 630 | 23.5
0.067 | 0.23 | 1.87 | 0.012 | 0.004 | 0.022 | 0.028 | 0.0015 | 0.0034 | 585 | 1202 | 149 | 1042 | 877 | 3.8 | 1239.9 | 20.79 | 21.205 | 244 | 100 | 3 | 15632 | 0.4 | 83 | 173 | 367 | 628 | 24
0.105 | 0.24 | 1.49 | 0.015 | 0.004 | 0.021 | 0.046 | 0 | 0.0047 | 578 | 1210 | 152 | 1035 | 890 | 3.4 | 1263.7 | 27.71 | 21.506 | 180 | 91 | 3 | 16462 | 0.6 | 84 | 173 | 443 | 615 | 25.5
0.081 | 0.24 | 1.85 | 0.012 | 0.003 | 0.022 | 0.026 | 0.001 | 0.0033 | 581 | 1202 | 166 | 1023 | 864 | 3.4 | 1410.3 | 28.88 | 19.774 | 238 | 100 | 3 | 17369 | 0.6 | 98 | 163 | 379 | 679 | 24.5
0.081 | 0.24 | 1.85 | 0.012 | 0.003 | 0.022 | 0.026 | 0.001 | 0.0033 | 581 | 1202 | 166 | 1023 | 864 | 3.4 | 1410.3 | 28.88 | 19.774 | 238 | 100 | 3 | 17369 | 0.6 | 98 | 163 | 376 | 679 | 24.5
0.081 | 0.24 | 1.85 | 0.012 | 0.003 | 0.022 | 0.026 | 0.001 | 0.0033 | 581 | 1202 | 166 | 1023 | 864 | 3.4 | 1410.3 | 28.88 | 19.774 | 238 | 100 | 3 | 17369 | 0.6 | 98 | 163 | 371 | 652 | 24.5
0.061 | 0.062 | 1.42 | 0.011 | 0.0018 | 0.026 | 0 | 0 | 0.0028 | 621 | 1203 | 195 | 1026 | 876 | 4 | 1020.1 | 17.61 | 19.591 | 214 | 89 | 3 | 10277 | 0.4 | 84 | 109 | 289 | 487 | 33
0.105 | 0.24 | 1.49 | 0.015 | 0.004 | 0.021 | 0.046 | 0 | 0.0047 | 578 | 1210 | 152 | 1035 | 890 | 3.4 | 1263.7 | 27.71 | 21.506 | 180 | 91 | 3 | 16462 | 0.6 | 84 | 173 | 444 | 615 | 24.5
0.061 | 0.062 | 1.42 | 0.011 | 0.0018 | 0.026 | 0 | 0 | 0.0028 | 621 | 1203 | 195 | 1026 | 876 | 4 | 1020.1 | 17.61 | 19.591 | 214 | 89 | 3 | 10277 | 0.4 | 84 | 109 | 287 | 485 | 33
0.071 | 0.25 | 1.91 | 0.013 | 0.004 | 0.018 | 0.028 | 0.0011 | 0.0031 | 532 | 1195 | 155 | 1020 | 870 | 3.399 | 1295.2 | 20.11 | 23.543 | 187 | 90 | 2.5 | 17843 | 0.6 | 84 | 142 | 377 | 635 | 29
0.071 | 0.25 | 1.91 | 0.013 | 0.004 | 0.018 | 0.028 | 0.0011 | 0.0031 | 532 | 1195 | 155 | 1020 | 870 | 3.399 | 1295.2 | 20.11 | 23.543 | 187 | 90 | 2.5 | 17843 | 0.6 | 84 | 142 | 380 | 636 | 29
0.0011 | 0.001 | 0.08 | 0.006 | 0.006 | 0.072 | 0 | 0.0021 | 0.0017 | 736 | 1227 | 166 | 1050 | 928 | 3.501 | 1549.9 | 29.36 | 40.578 | 206 | 43 | 2.5 | 14526 | 1.8 | 82 | 109 | 133 | 279 | 47
0.0011 | 0.001 | 0.08 | 0.006 | 0.006 | 0.072 | 0 | 0.0021 | 0.0017 | 736 | 1227 | 166 | 1050 | 928 | 3.501 | 1549.9 | 29.36 | 40.578 | 206 | 43 | 2.5 | 14526 | 1.8 | 82 | 109 | 137 | 282 | 47.5
0.0011 | 0.001 | 0.08 | 0.006 | 0.006 | 0.072 | 0 | 0.0021 | 0.0017 | 736 | 1227 | 166 | 1050 | 928 | 3.501 | 1549.9 | 29.36 | 40.578 | 206 | 43 | 2.5 | 14526 | 1.8 | 82 | 109 | 136 | 287 | 45
0.0011 | 0.001 | 0.08 | 0.006 | 0.006 | 0.072 | 0 | 0.0021 | 0.0017 | 736 | 1227 | 166 | 1050 | 928 | 3.501 | 1549.9 | 29.36 | 40.578 | 206 | 43 | 2.5 | 14526 | 1.8 | 82 | 109 | 134 | 277 | 44.5
0.064 | 0.17 | 0.71 | 0.009 | 0.008 | 0 | 0.023 | 0 | 0.0048 | 599 | 1214 | 158 | 1032 | 877 | 4 | 1294.7 | 18.95 | 22.193 | 264 | 98 | 3 | 14670 | 0.4 | 87 | 157 | 376 | 462 | 30.5
0.064 | 0.17 | 0.71 | 0.009 | 0.008 | 0 | 0.023 | 0 | 0.0048 | 599 | 1214 | 158 | 1032 | 877 | 4 | 1294.7 | 18.95 | 22.193 | 264 | 98 | 3 | 14670 | 0.4 | 87 | 157 | 371 | 462 | 32.5
0.058 | 0.065 | 1.4 | 0.013 | 0.005 | 0.025 | 0 | 0 | 0.0035 | 617 | 1198 | 154 | 1030 | 870 | 3.75 | 1387.2 | 29.08 | 22.031 | 233 | 100 | 3 | 16156 | 0.6 | 83 | 122 | 286 | 501 | 32
0.058 | 0.065 | 1.4 | 0.013 | 0.005 | 0.025 | 0 | 0 | 0.0035 | 617 | 1198 | 154 | 1030 | 870 | 3.75 | 1387.2 | 29.08 | 22.031 | 233 | 100 | 3 | 16156 | 0.6 | 83 | 122 | 287 | 505 | 31.5
0.058 | 0.065 | 1.4 | 0.013 | 0.005 | 0.025 | 0 | 0 | 0.0035 | 617 | 1198 | 154 | 1030 | 870 | 3.75 | 1387.2 | 29.08 | 22.031 | 233 | 100 | 3 | 16156 | 0.6 | 83 | 122 | 287 | 502 | 32
0.0018 | 0.005 | 0.1 | 0.01 | 0.004 | 0.075 | 0.002 | 0.0022 | 0.0019 | 746 | 1211 | 197 | 1036 | 917 | 3.5 | 1296.3 | 26.95 | 39.38 | 183 | 49 | 3 | 11902 | 1.8 | 83 | 170 | 144 | 294 | 47.5
0.054 | 0.071 | 1.42 | 0.01 | 0.008 | 0.027 | 0 | 0 | 0.0036 | 620 | 1208 | 133 | 1027 | 878 | 3.1 | 1340.9 | 27.4 | 24.877 | 207 | 86 | 3 | 16073 | 0.8 | 85 | 120 | 299 | 504 | 29
0.054 | 0.071 | 1.42 | 0.01 | 0.008 | 0.027 | 0 | 0 | 0.0036 | 620 | 1208 | 133 | 1027 | 878 | 3.1 | 1340.9 | 27.4 | 24.877 | 207 | 86 | 3 | 16073 | 0.8 | 85 | 120 | 288 | 514 | 30
0.054 | 0.071 | 1.42 | 0.01 | 0.008 | 0.027 | 0 | 0 | 0.0036 | 620 | 1208 | 133 | 1027 | 878 | 3.1 | 1340.9 | 27.4 | 24.877 | 207 | 86 | 3 | 16073 | 0.8 | 85 | 120 | 296 | 488 | 30
0.025 | 0 | 0.21 | 0.012 | 0.009 | 0 | 0.0011 | 0 | 0.0022 | 714 | 1232 | 199 | 1066 | 901 | 3.499 | 1436.4 | 22.58 | 35.176 | 190 | 52 | 3 | 12533 | 1.6 | 83 | 185 | 222 | 321 | 42
0.019 | 0 | 0.18 | 0.01 | 0.009 | 0 | 0.001 | 0 | 0.0013 | 712 | 1221 | 130 | 1032 | 908 | 5.997 | 1290 | 28.84 | 22.951 | 212 | 97 | 3 | 11402 | 1.2 | 83 | 135 | 215 | 314 | 43
0.019 | 0 | 0.18 | 0.01 | 0.009 | 0 | 0.001 | 0 | 0.0013 | 712 | 1221 | 130 | 1032 | 908 | 5.997 | 1290 | 28.84 | 22.951 | 212 | 97 | 3 | 11402 | 1.2 | 83 | 135 | 215 | 314 | 43
0.019 | 0 | 0.18 | 0.01 | 0.009 | 0 | 0.001 | 0 | 0.0013 | 712 | 1221 | 130 | 1032 | 908 | 5.997 | 1290 | 28.84 | 22.951 | 212 | 97 | 3 | 11402 | 1.2 | 83 | 135 | 215 | 314 | 43
0.019 | 0 | 0.18 | 0.01 | 0.009 | 0 | 0.001 | 0 | 0.0013 | 712 | 1221 | 130 | 1032 | 908 | 5.997 | 1290 | 28.84 | 22.951 | 212 | 97 | 3 | 11402 | 1.2 | 83 | 135 | 215 | 314 | 43
0.025 | 0 | 0.21 | 0.012 | 0.009 | 0 | 0.0011 | 0 | 0.0022 | 714 | 1232 | 199 | 1066 | 901 | 3.499 | 1436.4 | 22.58 | 35.176 | 190 | 52 | 3 | 12533 | 1.6 | 83 | 185 | 222 | 321 | 42
0.07 | 0.24 | 1.88 | 0.017 | 0.007 | 0.024 | 0.026 | 0.0019 | 0.0057 | 539 | 1215 | 161 | 1017 | 867 | 3.399 | 1545 | 28.71 | 19.825 | 267 | 100 | 3 | 19667 | 0.6 | 84 | 167 | 364 | 636 | 28
0.07 | 0.24 | 1.88 | 0.017 | 0.007 | 0.024 | 0.026 | 0.0019 | 0.0057 | 539 | 1215 | 161 | 1017 | 867 | 3.399 | 1545 | 28.71 | 19.825 | 267 | 100 | 3 | 19667 | 0.6 | 84 | 167 | 369 | 635 | 27.5
0.07 | 0.24 | 1.88 | 0.017 | 0.007 | 0.024 | 0.026 | 0.0019 | 0.0057 | 539 | 1215 | 161 | 1017 | 867 | 3.399 | 1545 | 28.71 | 19.825 | 267 | 100 | 3 | 19667 | 0.6 | 84 | 167 | 367 | 635 | 27
0.07 | 0.24 | 1.88 | 0.017 | 0.007 | 0.024 | 0.026 | 0.0019 | 0.0057 | 539 | 1215 | 161 | 1017 | 867 | 3.399 | 1545 | 28.71 | 19.825 | 267 | 100 | 3 | 19667 | 0.6 | 84 | 167 | 372 | 632 | 27.5
0.0016 | 0.001 | 0.18 | 0.005 | 0.004 | 0.07 | 0 | 0.0043 | 0.0014 | 705 | 1218 | 165 | 1042 | 905 | 3.497 | 1540.1 | 27.36 | 40.458 | 210 | 67 | 2.5 | 15327 | 1.8 | 85 | 128 | 147 | 304 | 45.5
0.001 | 0.001 | 0.08 | 0.008 | 0.004 | 0.075 | 0 | 0.0029 | 0.0023 | 740 | 1207 | 174 | 1021 | 926 | 3.499 | 1276.4 | 27.283 | 36.076 | 179 | 31 | 2.5 | 11933 | 1.8 | 84 | 119 | 149 | 288 | 48
0.0016 | 0.001 | 0.18 | 0.005 | 0.004 | 0.07 | 0 | 0.0043 | 0.0014 | 705 | 1218 | 165 | 1042 | 905 | 3.497 | 1540.1 | 27.36 | 40.458 | 210 | 67 | 2.5 | 15327 | 1.8 | 85 | 128 | 162 | 307 | 42
0.0016 | 0.001 | 0.18 | 0.005 | 0.004 | 0.07 | 0 | 0.0043 | 0.0014 | 705 | 1218 | 165 | 1042 | 905 | 3.497 | 1540.1 | 27.36 | 40.458 | 210 | 67 | 2.5 | 15327 | 1.8 | 85 | 128 | 151 | 302 | 44.5
0.069 | 0.2 | 1.84 | 0.013 | 0.005 | 0.024 | 0.023 | 0.0012 | 0.0037 | 512 | 1201 | 141 | 1023 | 863 | 3.4 | 1315.3 | 29.49 | 21.129 | 221 | 98 | 3 | 16267 | 0.6 | 84 | 187 | 369 | 615 | 27
0.069 | 0.2 | 1.84 | 0.013 | 0.005 | 0.024 | 0.023 | 0.0012 | 0.0037 | 512 | 1201 | 141 | 1023 | 863 | 3.4 | 1315.3 | 29.49 | 21.129 | 221 | 98 | 3 | 16267 | 0.6 | 84 | 187 | 372 | 625 | 26.5
0.069 | 0.2 | 1.84 | 0.013 | 0.005 | 0.024 | 0.023 | 0.0012 | 0.0037 | 512 | 1201 | 141 | 1023 | 863 | 3.4 | 1315.3 | 29.49 | 21.129 | 221 | 98 | 3 | 16267 | 0.6 | 84 | 187 | 365 | 615 | 27
0.069 | 0.2 | 1.84 | 0.013 | 0.005 | 0.024 | 0.023 | 0.0012 | 0.0037 | 512 | 1201 | 141 | 1023 | 863 | 3.4 | 1315.3 | 29.49 | 21.129 | 221 | 98 | 3 | 16267 | 0.6 | 84 | 187 | 368 | 620 | 27.5
0.0016 | 0 | 0.14 | 0.015 | 0.008 | 0.0688 | 0 | 0.003 | 0.0016 | 719 | 1198 | 153 | 1023 | 909 | 3.499 | 1454.1 | 29.55 | 37.619 | 219 | 46 | 2.5 | 13620 | 1.8 | 84 | 172 | 149 | 304 | 44
0.015 | 0 | 0.21 | 0.016 | 0.008 | 0 | 0.0016 | 0 | 0.0021 | 713 | 1236 | 196 | 1023 | 906 | 4.502 | 1283.4 | 22.84 | 31.024 | 185 | 64 | 3 | 12984 | 1.6 | 83 | 191 | 236 | 332 | 39.5
0.0016 | 0 | 0.14 | 0.015 | 0.008 | 0.0688 | 0 | 0.003 | 0.0016 | 719 | 1198 | 153 | 1023 | 909 | 3.499 | 1454.1 | 29.55 | 37.619 | 219 | 46 | 2.5 | 13620 | 1.8 | 84 | 172 | 149 | 304 | 44
0.0016 | 0 | 0.14 | 0.015 | 0.008 | 0.0688 | 0 | 0.003 | 0.0016 | 719 | 1198 | 153 | 1023 | 909 | 3.499 | 1454.1 | 29.55 | 37.619 | 219 | 46 | 2.5 | 13620 | 1.8 | 84 | 172 | 149 | 304 | 44
0.015 | 0 | 0.21 | 0.016 | 0.008 | 0 | 0.0016 | 0 | 0.0021 | 713 | 1236 | 196 | 1023 | 906 | 4.502 | 1283.4 | 22.84 | 31.024 | 185 | 64 | 3 | 12984 | 1.6 | 83 | 191 | 236 | 332 | 39.5
0.074 | 0.23 | 1.85 | 0.016 | 0.003 | 0.017 | 0.027 | 0.0014 | 0.0041 | 581 | 1191 | 177 | 1039 | 866 | 3.8 | 1179.2 | 19.45 | 19.889 | 208 | 97 | 3 | 13695 | 0.4 | 85 | 179 | 391 | 605 | 26.5
0.074 | 0.23 | 1.85 | 0.016 | 0.003 | 0.017 | 0.027 | 0.0014 | 0.0041 | 581 | 1123 | 273 | 1039 | 866 | 3.8 | 1179.2 | 19.45 | 19.889 | 208 | 97 | 3 | 13695 | 0.4 | 85 | 179 | 391 | 605 | 26.5
0.074 | 0.23 | 1.85 | 0.016 | 0.003 | 0.017 | 0.027 | 0.0014 | 0.0041 | 581 | 1191 | 177 | 1039 | 866 | 3.8 | 1179.2 | 19.45 | 19.889 | 208 | 97 | 3 | 13695 | 0.4 | 85 | 179 | 392 | 606 | 24
0.074 | 0.23 | 1.85 | 0.016 | 0.003 | 0.017 | 0.027 | 0.0014 | 0.0041 | 581 | 1123 | 273 | 1039 | 866 | 3.8 | 1179.2 | 19.45 | 19.889 | 208 | 97 | 3 | 13695 | 0.4 | 85 | 179 | 392 | 606 | 24
0.002 | 0 | 0.12 | 0.013 | 0.009 | 0.058 | 0.0011 | 0 | 0.0019 | 697 | 1210 | 150 | 1015 | 903 | 3.2 | 1302.1 | 29.466 | 34.891 | 162 | 41 | 2.5 | 11194 | 1.8 | 84 | 158 | 150 | 305 | 43.5
0.002 | 0 | 0.12 | 0.013 | 0.009 | 0.058 | 0.0011 | 0 | 0.0019 | 697 | 1210 | 150 | 1015 | 903 | 3.2 | 1302.1 | 29.466 | 34.891 | 162 | 41 | 2.5 | 11194 | 1.8 | 84 | 158 | 150 | 305 | 43.5
0.002 | 0 | 0.12 | 0.013 | 0.009 | 0.058 | 0.0011 | 0 | 0.0019 | 697 | 1210 | 150 | 1015 | 903 | 3.2 | 1302.1 | 29.466 | 34.891 | 162 | 41 | 2.5 | 11194 | 1.8 | 84 | 158 | 150 | 305 | 43.5
0.002 | 0 | 0.18 | 0.011 | 0.003 | 0.074 | 0 | 0.003 | 0.0021 | 713 | 1233 | 164 | 1059 | 909 | 3.5 | 1517.1 | 29.35 | 39.014 | 207 | 67 | 2.5 | 14789 | 1.8 | 84 | 129 | 150 | 311 | 42.5
0.002 | 0 | 0.18 | 0.011 | 0.003 | 0.074 | 0 | 0.003 | 0.0021 | 713 | 1233 | 164 | 1059 | 909 | 3.5 | 1517.1 | 29.35 | 39.014 | 207 | 67 | 2.5 | 14789 | 1.8 | 84 | 129 | 143 | 305 | 44.5
0.074 | 0.24 | 1.86 | 0.013 | 0.007 | 0.02 | 0.024 | 0.0013 | 0.0044 | 534 | 1221 | 145 | 1025 | 861 | 3.4 | 1512.2 | 29.82 | 17.925 | 263 | 100 | 3 | 19950 | 0.6 | 84 | 170 | 369 | 638 | 26.5
0.074 | 0.24 | 1.86 | 0.013 | 0.007 | 0.02 | 0.024 | 0.0013 | 0.0044 | 534 | 1221 | 145 | 1025 | 861 | 3.4 | 1512.2 | 29.82 | 17.925 | 263 | 100 | 3 | 19950 | 0.6 | 84 | 170 | 369 | 636 | 27
0.074 | 0.24 | 1.86 | 0.013 | 0.007 | 0.02 | 0.024 | 0.0013 | 0.0044 | 534 | 1221 | 145 | 1025 | 861 | 3.4 | 1512.2 | 29.82 | 17.925 | 263 | 100 | 3 | 19950 | 0.6 | 84 | 170 | 366 | 637 | 26.5
0.074 | 0.24 | 1.86 | 0.013 | 0.007 | 0.02 | 0.024 | 0.0013 | 0.0044 | 534 | 1221 | 145 | 1025 | 861 | 3.4 | 1512.2 | 29.82 | 17.925 | 263 | 100 | 3 | 19950 | 0.6 | 84 | 170 | 367 | 635 | 26
0.07 | 0.014 | 0.94 | 0.011 | 0.005 | 0 | 0.037 | 0 | 0.0021 | 632 | 1208 | 278 | 0 | 879 | 4 | 1248.3 | 20.85 | 24.679 | 255 | 72 | 3 | 14745 | 0.4 | 83 | 165 | 361 | 476 | 30
0.07 | 0.014 | 0.94 | 0.011 | 0.005 | 0 | 0.037 | 0 | 0.0021 | 632 | 1208 | 278 | 0 | 879 | 4 | 1248.3 | 20.85 | 24.679 | 255 | 72 | 3 | 14745 | 0.4 | 83 | 165 | 372 | 476 | 31
0.07 | 0.014 | 0.94 | 0.011 | 0.005 | 0 | 0.037 | 0 | 0.0021 | 632 | 1208 | 278 | 0 | 879 | 4 | 1248.3 | 20.85 | 24.679 | 255 | 72 | 3 | 14745 | 0.4 | 83 | 165 | 375 | 480 | 29.5
0.067 | 0.22 | 1.84 | 0.009 | 0.006 | 0.014 | 0.023 | 0.0013 | 0.0041 | 553 | 1205 | 180 | 1038 | 873 | 4 | 1223.3 | 22.01 | 18.169 | 211 | 100 | 3 | 16152 | 0.4 | 83 | 186 | 364 | 595 | 29
0.067 | 0.22 | 1.84 | 0.009 | 0.006 | 0.014 | 0.023 | 0.0013 | 0.0041 | 553 | 1205 | 180 | 1038 | 873 | 4 | 1223.3 | 22.01 | 18.169 | 211 | 100 | 3 | 16152 | 0.4 | 83 | 186 | 366 | 594 | 30
0.0012 | 0.001 | 0.08 | 0.007 | 0.005 | 0.082 | 0.002 | 0.0019 | 0.0013 | 740 | 1224 | 168 | 1040 | 907 | 3.5 | 1577.8 | 28.88 | 39.946 | 221 | 44 | 2.5 | 15309 | 1.8 | 84 | 138 | 136 | 288 | 47.5
0.07 | 0.24 | 1.88 | 0.017 | 0.005 | 0.017 | 0.028 | 0.0022 | 0.0043 | 582 | 1198 | 167 | 1019 | 865 | 3.4 | 1325.1 | 27.29 | 19.822 | 223 | 100 | 3 | 15573 | 0.6 | 86 | 141 | 376 | 616 | 28.5
0.0012 | 0.001 | 0.08 | 0.007 | 0.005 | 0.082 | 0.002 | 0.0019 | 0.0013 | 740 | 1224 | 168 | 1040 | 907 | 3.5 | 1577.8 | 28.88 | 39.946 | 221 | 44 | 2.5 | 15309 | 1.8 | 84 | 138 | 136 | 284 | 48
0.07 | 0.24 | 1.88 | 0.017 | 0.005 | 0.017 | 0.028 | 0.0022 | 0.0043 | 582 | 1198 | 167 | 1019 | 865 | 3.4 | 1325.1 | 27.29 | 19.822 | 223 | 100 | 3 | 15573 | 0.6 | 86 | 141 | 369 | 623 | 26.5
0.0012 | 0.001 | 0.08 | 0.007 | 0.005 | 0.082 | 0.002 | 0.0019 | 0.0013 | 740 | 1224 | 168 | 1040 | 907 | 3.5 | 1577.8 | 28.88 | 39.946 | 221 | 44 | 2.5 | 15309 | 1.8 | 84 | 138 | 137 | 282 | 48
0.0012 | 0.001 | 0.08 | 0.007 | 0.005 | 0.082 | 0.002 | 0.0019 | 0.0013 | 740 | 1224 | 168 | 1040 | 907 | 3.5 | 1577.8 | 28.88 | 39.946 | 221 | 44 | 2.5 | 15309 | 1.8 | 84 | 138 | 138 | 280 | 48
0.075 | 0.24 | 1.86 | 0.011 | 0.002 | 0.017 | 0.023 | 0.0013 | 0.0031 | 580 | 1198 | 182 | 1046 | 865 | 4 | 1124.8 | 19.91 | 15.365 | 209 | 100 | 3 | 11835 | 0.4 | 85 | 172 | 362 | 639 | 26
0.075 | 0.24 | 1.86 | 0.011 | 0.002 | 0.017 | 0.023 | 0.0013 | 0.0031 | 580 | 1198 | 182 | 1046 | 865 | 4 | 1124.8 | 19.91 | 15.365 | 209 | 100 | 3 | 11835 | 0.4 | 85 | 172 | 363 | 637 | 25.5
0.075 | 0.24 | 1.86 | 0.011 | 0.002 | 0.017 | 0.023 | 0.0013 | 0.0031 | 580 | 1198 | 182 | 1046 | 865 | 4 | 1124.8 | 19.91 | 15.365 | 209 | 100 | 3 | 11835 | 0.4 | 85 | 172 | 361 | 632 | 26.5
0.0014 | 0.001 | 0.17 | 0.004 | 0.005 | 0.073 | 0 | 0.0019 | 0.0013 | 707 | 1227 | 167 | 1034 | 904 | 3.5 | 1638.6 | 29.36 | 39.883 | 231 | 71 | 2.5 | 16071 | 0.8 | 83 | 113 | 157 | 302 | 45.5
0.0014 | 0.001 | 0.17 | 0.004 | 0.005 | 0.073 | 0 | 0.0019 | 0.0013 | 707 | 1227 | 167 | 1034 | 904 | 3.5 | 1638.6 | 29.36 | 39.883 | 231 | 71 | 2.5 | 16071 | 0.8 | 83 | 113 | 155 | 303 | 46
0.071 | 0.25 | 1.9 | 0.01 | 0.003 | 0.018 | 0.023 | 0.0017 | 0.0043 | 548 | 1221 | 199 | 1048 | 870 | 3.4 | 1337 | 27.64 | 22.682 | 188 | 94 | 3 | 17650 | 0.6 | 84 | 193 | 383 | 643 | 26.5
0.071 | 0.25 | 1.9 | 0.01 | 0.003 | 0.018 | 0.023 | 0.0017 | 0.0043 | 548 | 1221 | 199 | 1048 | 870 | 3.4 | 1337 | 27.64 | 22.682 | 188 | 94 | 3 | 17650 | 0.6 | 84 | 193 | 389 | 638 | 27.5
0.071 | 0.25 | 1.9 | 0.01 | 0.003 | 0.018 | 0.023 | 0.0017 | 0.0043 | 548 | 1221 | 199 | 1048 | 870 | 3.4 | 1337 | 27.64 | 22.682 | 188 | 94 | 3 | 17650 | 0.6 | 84 | 193 | 385 | 636 | 26.5
0.071 | 0.25 | 1.9 | 0.01 | 0.003 | 0.018 | 0.023 | 0.0017 | 0.0043 | 548 | 1221 | 199 | 1048 | 870 | 3.4 | 1337 | 27.64 | 22.682 | 188 | 94 | 3 | 17650 | 0.6 | 84 | 193 | 390 | 638 | 26.5
0.118 | 0.37 | 1.9 | 0.024 | 0.002 | 0.005 | 0.02 | 0.001 | 0.0032 | 545 | 1210 | 147 | 1028 | 868 | 4 | 1437.8 | 21.17 | 15.133 | 271 | 100 | 3 | 19253 | 0.3 | 82 | 118 | 503 | 852 | 22
0.07 | 0.25 | 1.87 | 0.011 | 0.008 | 0.018 | 0.024 | 0.0015 | 0.006 | 542 | 1202 | 159 | 992 | 846 | 3.799 | 1236.6 | 19.18 | 15.731 | 221 | 100 | 3 | 14184 | 0.4 | 84 | 127 | 357 | 624 | 26
0.07 | 0.25 | 1.87 | 0.011 | 0.008 | 0.018 | 0.024 | 0.0015 | 0.006 | 542 | 1202 | 159 | 992 | 846 | 3.799 | 1236.6 | 19.18 | 15.731 | 221 | 100 | 3 | 14184 | 0.4 | 84 | 127 | 351 | 622 | 28
0.07 | 0.25 | 1.87 | 0.011 | 0.008 | 0.018 | 0.024 | 0.0015 | 0.006 | 542 | 1202 | 159 | 992 | 846 | 3.799 | 1236.6 | 19.18 | 15.731 | 221 | 100 | 3 | 14184 | 0.4 | 84 | 127 | 355 | 624 | 26.5
0.118 | 0.37 | 1.9 | 0.024 | 0.002 | 0.005 | 0.02 | 0.001 | 0.0032 | 545 | 1210 | 147 | 1028 | 868 | 4 | 1437.8 | 21.17 | 15.133 | 271 | 100 | 3 | 19253 | 0.3 | 82 | 118 | 528 | 871 | 22.5
0.001 | 0.002 | 0.08 | 0.006 | 0.003 | 0.073 | 0.001 | 0.0019 | 0.002 | 738 | 1208 | 182 | 1040 | 905 | 3.5 | 1599.6 | 28.8 | 38.859 | 221 | 60 | 2.5 | 15584 | 1.8 | 83 | 132 | 137 | 276 | 49
0.135 | 0.25 | 1.41 | 0.015 | 0.002 | 0.01 | 0.009 | 0 | 0.0018 | 586 | 1178 | 154 | 984 | 876 | 3.199 | 1174.8 | 15.57 | 14.758 | 179 | 95 | 3 | 11861 | 0.6 | 82 | 161 | 378 | 640 | 30
0.001 | 0.002 | 0.08 | 0.006 | 0.003 | 0.073 | 0.001 | 0.0019 | 0.002 | 738 | 1208 | 182 | 1040 | 905 | 3.5 | 1599.6 | 28.8 | 38.859 | 221 | 60 | 2.5 | 15584 | 1.8 | 83 | 132 | 131 | 265 | 48
0.135 | 0.25 | 1.41 | 0.015 | 0.002 | 0.01 | 0.009 | 0 | 0.0018 | 586 | 1178 | 154 | 984 | 876 | 3.199 | 1174.8 | 15.57 | 14.758 | 179 | 95 | 3 | 11861 | 0.6 | 82 | 161 | 375 | 641 | 27
0.0012 | 0.001 | 0.08 | 0.006 | 0.004 | 0.066 | 0.003 | 0.0026 | 0.002 | 741 | 1218 | 166 | 1048 | 905 | 3.5 | 1558.8 | 25.69 | 38.942 | 218 | 60 | 3 | 14828 | 1.8 | 84 | 215 | 131 | 276 | 49.5
0.0012 | 0.001 | 0.08 | 0.006 | 0.004 | 0.066 | 0.003 | 0.0026 | 0.002 | 741 | 1218 | 166 | 1048 | 905 | 3.5 | 1558.8 | 25.69 | 38.942 | 218 | 60 | 3 | 14828 | 1.8 | 84 | 215 | 130 | 275 | 48.5
0.0012 | 0.001 | 0.08 | 0.006 | 0.004 | 0.066 | 0.003 | 0.0026 | 0.002 | 741 | 1218 | 166 | 1048 | 905 | 3.5 | 1558.8 | 25.69 | 38.942 | 218 | 60 | 3 | 14828 | 1.8 | 84 | 215 | 130 | 277 | 49
0.001 | 0.001 | 0.1 | 0.009 | 0.004 | 0.071 | 0 | 0.0021 | 0.0019 | 740 | 1227 | 190 | 1071 | 934 | 3 | 1310.9 | 22.85 | 34.935 | 169 | 49 | 2.5 | 11400 | 1.8 | 84 | 70 | 139 | 282 | 43.5
0.001 | 0.001 | 0.1 | 0.009 | 0.004 | 0.071 | 0 | 0.0021 | 0.0019 | 740 | 1227 | 190 | 1071 | 934 | 3 | 1310.9 | 22.85 | 34.935 | 169 | 49 | 2.5 | 11400 | 1.8 | 84 | 70 | 137 | 286 | 45.5
0.0011 | 0 | 0.11 | 0.01 | 0.009 | 0.0612 | 0 | 0.0032 | 0.0016 | 720 | 1235 | 166 | 1032 | 904 | 3.5 | 1435.9 | 25.47 | 35.904 | 235 | 66 | 2.5 | 12808 | 1.8 | 83 | 164 | 148 | 302 | 43.5
0.0011 | 0 | 0.11 | 0.01 | 0.009 | 0.0612 | 0 | 0.0032 | 0.0016 | 720 | 1235 | 166 | 1032 | 904 | 3.5 | 1435.9 | 25.47 | 35.904 | 235 | 66 | 2.5 | 12808 | 1.8 | 83 | 164 | 148 | 302 | 43.5
0.068 | 0.25 | 1.86 | 0.015 | 0.007 | 0.017 | 0.023 | 0.0013 | 0.0057 | 547 | 1221 | 177 | 1007 | 856 | 3.398 | 1614.6 | 22.82 | 17.703 | 287 | 100 | 3 | 19000 | 0.6 | 84 | 150 | 350 | 615 | 27.5
0.0011 | 0 | 0.11 | 0.01 | 0.009 | 0.0612 | 0 | 0.0032 | 0.0016 | 720 | 1235 | 166 | 1032 | 904 | 3.5 | 1435.9 | 25.47 | 35.904 | 235 | 66 | 2.5 | 12808 | 1.8 | 83 | 164 | 148 | 302 | 43.5
0.068 | 0.25 | 1.86 | 0.015 | 0.007 | 0.017 | 0.023 | 0.0013 | 0.0057 | 547 | 1221 | 177 | 1007 | 856 | 3.398 | 1614.6 | 22.82 | 17.703 | 287 | 100 | 3 | 19000 | 0.6 | 84 | 150 | 351 | 616 | 28.5
0.0013 | 0.001 | 0.18 | 0.008 | 0.005 | 0.074 | 0 | 0.002 | 0.0013 | 706 | 1212 | 188 | 1028 | 907 | 3.501 | 1475.5 | 28.97 | 38.879 | 201 | 45 | 2.5 | 13908 | 1.8 | 77 | 147 | 154 | 296 | 43.5
0.0013 | 0.001 | 0.18 | 0.008 | 0.005 | 0.074 | 0 | 0.002 | 0.0013 | 706 | 1212 | 188 | 1028 | 907 | 3.501 | 1475.5 | 28.97 | 38.879 | 201 | 45 | 2.5 | 13908 | 1.8 | 77 | 147 | 156 | 300 | 44.5
0.067 | 0.24 | 1.88 | 0.012 | 0.003 | 0.02 | 0.025 | 0.0014 | 0.0043 | 530 | 1211 | 172 | 1044 | 869 | 3.4 | 1321.1 | 29.32 | 23.925 | 187 | 93 | 3 | 17082 | 0.6 | 83 | 173 | 364 | 623 | 27.5
0.067 | 0.24 | 1.88 | 0.012 | 0.003 | 0.02 | 0.025 | 0.0014 | 0.0043 | 530 | 1211 | 172 | 1044 | 869 | 3.4 | 1321.1 | 29.32 | 23.925 | 187 | 93 | 3 | 17082 | 0.6 | 83 | 173 | 364 | 623 | 27.5
0.0013 | 0.001 | 0.18 | 0.008 | 0.005 | 0.074 | 0 | 0.002 | 0.0013 | 706 | 1212 | 188 | 1028 | 907 | 3.501 | 1475.5 | 28.97 | 38.879 | 201 | 45 | 2.5 | 13908 | 1.8 | 77 | 147 | 160 | 302 | 45
0.067 | 0.24 | 1.88 | 0.012 | 0.003 | 0.02 | 0.025 | 0.0014 | 0.0043 | 530 | 1211 | 172 | 1044 | 869 | 3.4 | 1321.1 | 29.32 | 23.925 | 187 | 93 | 3 | 17082 | 0.6 | 83 | 173 | 364 | 624 | 27
0.048 | 0.003 | 0.22 | 0.01 | 0.012 | 0.0005 | 0.001 | 0.0025 | 0.0039 | 653 | 1212 | 216 | 1015 | 884 | 4.499 | 1181.1 | 18.32 | 27.564 | 170 | 59 | 3 | 10577 | 1.6 | 82 | 158 | 283 | 353 | 43.5
0.048 | 0.003 | 0.22 | 0.01 | 0.012 | 0.0005 | 0.001 | 0.0025 | 0.0039 | 653 | 1212 | 216 | 1015 | 884 | 4.499 | 1181.1 | 18.32 | 27.564 | 170 | 59 | 3 | 10577 | 1.6 | 82 | 158 | 283 | 353 | 43.5
0.001 | 0.001 | 0.09 | 0.006 | 0.005 | 0.072 | 0.001 | 0.0022 | 0.0023 | 744 | 1200 | 192 | 1039 | 912 | 3.5 | 1342.6 | 27.96 | 38.919 | 189 | 51 | 3 | 12544 | 1.8 | 84 | 151 | 140 | 275 | 47
0.0014 | 0.003 | 0.19 | 0.008 | 0.004 | 0.069 | 0 | 0.0025 | 0.0018 | 711 | 1229 | 174 | 1029 | 904 | 3.5 | 1561.4 | 28.69 | 38.112 | 195 | 48 | 2.5 | 14982 | 1.8 | 82 | 155 | 145 | 295 | 43
0.068 | 0.17 | 0.85 | 0.013 | 0.008 | 0.011 | 0.041 | 0 | 0.005 | 619 | 1228 | 145 | 1034 | 882 | 5.001 | 1341.8 | 20.05 | 18.074 | 307 | 89 | 3 | 16043 | 0.3 | 83 | 119 | 388 | 486 | 27.5
0.0011 | 0 | 0.12 | 0.008 | 0.012 | 0.084 | 0 | 0.0018 | 0.0032 | 718 | 1217 | 129 | 1020 | 903 | 3.501 | 1427.4 | 29.74 | 35.533 | 198 | 49 | 3 | 13728 | 1.8 | 76 | 176 | 145 | 294 | 47
0.0011 | 0 | 0.12 | 0.008 | 0.012 | 0.084 | 0 | 0.0018 | 0.0032 | 718 | 1217 | 129 | 1020 | 903 | 3.501 | 1427.4 | 29.74 | 35.533 | 198 | 49 | 3 | 13728 | 1.8 | 76 | 176 | 145 | 294 | 47
0.068 | 0.17 | 0.85 | 0.013 | 0.008 | 0.011 | 0.041 | 0 | 0.005 | 619 | 1228 | 145 | 1034 | 882 | 5.001 | 1341.8 | 20.05 | 18.074 | 307 | 89 | 3 | 16043 | 0.3 | 83 | 119 | 388 | 487 | 29
0.0014 | 0.003 | 0.19 | 0.008 | 0.004 | 0.069 | 0 | 0.0025 | 0.0018 | 711 | 1229 | 174 | 1029 | 904 | 3.5 | 1561.4 | 28.69 | 38.112 | 195 | 48 | 2.5 | 14982 | 1.8 | 82 | 155 | 151 | 295 | 44.5
0.0014 | 0.003 | 0.19 | 0.008 | 0.004 | 0.069 | 0 | 0.0025 | 0.0018 | 711 | 1229 | 174 | 1029 | 904 | 3.5 | 1561.4 | 28.69 | 38.112 | 195 | 48 | 2.5 | 14982 | 1.8 | 82 | 155 | 152 | 303 | 42
0.0011 | 0 | 0.12 | 0.008 | 0.012 | 0.084 | 0 | 0.0018 | 0.0032 | 718 | 1217 | 129 | 1020 | 903 | 3.501 | 1427.4 | 29.74 | 35.533 | 198 | 49 | 3 | 13728 | 1.8 | 76 | 176 | 145 | 294 | 47
0.0014 | 0.003 | 0.19 | 0.008 | 0.004 | 0.069 | 0 | 0.0025 | 0.0018 | 711 | 1229 | 174 | 1029 | 904 | 3.5 | 1561.4 | 28.69 | 38.112 | 195 | 48 | 2.5 | 14982 | 1.8 | 82 | 155 | 150 | 294 | 44
0.07 | 0.24 | 1.86 | 0.011 | 0.003 | 0.02 | 0.023 | 0.0014 | 0.0049 | 549 | 1232 | 222 | 1033 | 875 | 3.401 | 1564.6 | 29.39 | 24.065 | 249 | 100 | 3 | 21312 | 0.6 | 84 | 184 | 399 | 628 | 26.5
0.07 | 0.24 | 1.86 | 0.011 | 0.003 | 0.02 | 0.023 | 0.0014 | 0.0049 | 549 | 1232 | 222 | 1033 | 875 | 3.401 | 1564.6 | 29.39 | 24.065 | 249 | 100 | 3 | 21312 | 0.6 | 84 | 184 | 392 | 630 | 26.5
0.069 | 0.26 | 1.85 | 0.014 | 0.002 | 0.017 | 0.025 | 0.0014 | 0.0035 | 548 | 1200 | 147 | 1039 | 871 | 3.798 | 1272.5 | 27.05 | 17.509 | 223 | 100 | 3 | 16282 | 0.4 | 84 | 159 | 386 | 621 | 28
0.0014 | 0.001 | 0.18 | 0.009 | 0.008 | 0.073 | 0 | 0.002 | 0.0013 | 702 | 1228 | 209 | 1032 | 906 | 3.502 | 1695.8 | 32.75 | 34.445 | 210 | 47 | 2.5 | 15382 | 0.8 | 81 | 122 | 153 | 296 | 45.5
0.0014 | 0.001 | 0.18 | 0.009 | 0.008 | 0.073 | 0 | 0.002 | 0.0013 | 702 | 1228 | 209 | 1032 | 906 | 3.502 | 1695.8 | 32.75 | 34.445 | 210 | 47 | 2.5 | 15382 | 0.8 | 81 | 122 | 165 | 313 | 44.5
0.0014 | 0.001 | 0.18 | 0.009 | 0.008 | 0.073 | 0 | 0.002 | 0.0013 | 702 | 1228 | 209 | 1032 | 906 | 3.502 | 1695.8 | 32.75 | 34.445 | 210 | 47 | 2.5 | 15382 | 0.8 | 81 | 122 | 161 | 314 | 43.5
0.069 | 0.26 | 1.85 | 0.014 | 0.002 | 0.017 | 0.025 | 0.0014 | 0.0035 | 548 | 1200 | 147 | 1039 | 871 | 3.798 | 1272.5 | 27.05 | 17.509 | 223 | 100 | 3 | 16282 | 0.4 | 84 | 159 | 387 | 620 | 29
0.069 | 0.26 | 1.85 | 0.014 | 0.002 | 0.017 | 0.025 | 0.0014 | 0.0035 | 548 | 1200 | 147 | 1039 | 871 | 3.798 | 1272.5 | 27.05 | 17.509 | 223 | 100 | 3 | 16282 | 0.4 | 84 | 159 | 392 | 627 | 27
0.068 | 0.25 | 1.85 | 0.007 | 0.008 | 0.019 | 0.026 | 0.001 | 0.0042 | 536 | 1211 | 144 | 1032 | 864 | 3.4 | 1294.6 | 27.42 | 22.01 | 220 | 97 | 3 | 16472 | 0.6 | 84 | 164 | 364 | 610 | 26.5
0.001 | 0.001 | 0.08 | 0.009 | 0.005 | 0.083 | 0.001 | 0.0018 | 0.0029 | 734 | 1224 | 200 | 1049 | 907 | 3.497 | 1575.4 | 28.75 | 39.88 | 218 | 45 | 2.5 | 15460 | 1.8 | 84 | 81 | 141 | 289 | 46.5
0.001 | 0.001 | 0.08 | 0.009 | 0.005 | 0.083 | 0.001 | 0.0018 | 0.0029 | 734 | 1224 | 200 | 1049 | 907 | 3.497 | 1575.4 | 28.75 | 39.88 | 218 | 45 | 2.5 | 15460 | 1.8 | 84 | 81 | 136 | 288 | 47.5
0.068 | 0.25 | 1.85 | 0.007 | 0.008 | 0.019 | 0.026 | 0.001 | 0.0042 | 536 | 1211 | 144 | 1032 | 864 | 3.4 | 1294.6 | 27.42 | 22.01 | 220 | 97 | 3 | 16472 | 0.6 | 84 | 164 | 364 | 611 | 26.5
0.068 | 0.25 | 1.85 | 0.007 | 0.008 | 0.019 | 0.026 | 0.001 | 0.0042 | 536 | 1211 | 144 | 1032 | 864 | 3.4 | 1294.6 | 27.42 | 22.01 | 220 | 97 | 3 | 16472 | 0.6 | 84 | 164 | 364 | 610 | 27
0.0011 | 0.001 | 0.08 | 0.006 | 0.005 | 0.085 | 0.001 | 0.0025 | 0.0015 | 738 | 1226 | 177 | 1055 | 907 | 3.5 | 1583.7 | 29.272 | 39.403 | 232 | 44 | 2.5 | 16241 | 1.8 | 83 | 133 | 134 | 282 | 47
0.0017 | 0.001 | 0.09 | 0.012 | 0.009 | 0.067 | 0 | 0.0024 | 0.0018 | 738 | 1235 | 146 | 1058 | 940 | 3.5 | 1715.3 | 30.68 | 35.144 | 254 | 57 | 3 | 16920 | 0.8 | 82 | 128 | 135 | 283 | 44.5
0.0017 | 0.001 | 0.09 | 0.012 | 0.009 | 0.067 | 0 | 0.0024 | 0.0018 | 738 | 1235 | 146 | 1058 | 940 | 3.5 | 1715.3 | 30.68 | 35.144 | 254 | 57 | 3 | 16920 | 0.8 | 82 | 128 | 138 | 287 | 44.5
0.0011 | 0.001 | 0.08 | 0.006 | 0.005 | 0.085 | 0.001 | 0.0025 | 0.0015 | 738 | 1226 | 177 | 1055 | 907 | 3.5 | 1583.7 | 29.272 | 39.403 | 232 | 44 | 2.5 | 16241 | 1.8 | 83 | 133 | 133 | 278 | 48.5
0.0011 | 0.001 | 0.08 | 0.006 | 0.005 | 0.085 | 0.001 | 0.0025 | 0.0015 | 738 | 1226 | 177 | 1055 | 907 | 3.5 | 1583.7 | 29.272 | 39.403 | 232 | 44 | 2.5 | 16241 | 1.8 | 83 | 133 | 135 | 288 | 48
0.0017 | 0.001 | 0.09 | 0.012 | 0.009 | 0.067 | 0 | 0.0024 | 0.0018 | 738 | 1235 | 146 | 1058 | 940 | 3.5 | 1715.3 | 30.68 | 35.144 | 254 | 57 | 3 | 16920 | 0.8 | 82 | 128 | 135 | 284 | 44
0.0011 | 0.001 | 0.08 | 0.006 | 0.005 | 0.085 | 0.001 | 0.0025 | 0.0015 | 738 | 1226 | 177 | 1055 | 907 | 3.5 | 1583.7 | 29.272 | 39.403 | 232 | 44 | 2.5 | 16241 | 1.8 | 83 | 133 | 134 | 277 | 49.5
0.068 | 0.25 | 1.85 | 0.009 | 0.002 | 0.025 | 0.024 | 0.0014 | 0.004 | 549 | 1199 | 190 | 1035 | 858 | 4.501 | 1247.3 | 20.22 | 13.47 | 271 | 100 | 3 | 14168 | 0.3 | 86 | 166 | 386 | 635 | 25
0.068 | 0.25 | 1.85 | 0.009 | 0.002 | 0.025 | 0.024 | 0.0014 | 0.004 | 549 | 1199 | 190 | 1035 | 858 | 4.501 | 1247.3 | 20.22 | 13.47 | 271 | 100 | 3 | 14168 | 0.3 | 86 | 166 | 384 | 620 | 25.5
0.0016 | 0.002 | 0.07 | 0.007 | 0.003 | 0.076 | 0.001 | 0.0025 | 0.0026 | 742 | 1222 | 160 | 1051 | 907 | 3.501 | 1596.5 | 29.01 | 39.426 | 242 | 61 | 2.5 | 15018 | 1.8 | 84 | 132 | 139 | 280 | 48
0.0016 | 0.002 | 0.07 | 0.007 | 0.003 | 0.076 | 0.001 | 0.0025 | 0.0026 | 742 | 1231 | 215 | 1051 | 907 | 3.501 | 1596.5 | 29.01 | 39.426 | 242 | 61 | 2.5 | 15018 | 1.8 | 84 | 132 | 139 | 280 | 48
0.0016 | 0.002 | 0.07 | 0.007 | 0.003 | 0.076 | 0.001 | 0.0025 | 0.0026 | 742 | 1222 | 160 | 1051 | 907 | 3.501 | 1596.5 | 29.01 | 39.426 | 242 | 61 | 2.5 | 15018 | 1.8 | 84 | 132 | 139 | 280 | 48
0.0016 | 0.002 | 0.07 | 0.007 | 0.003 | 0.076 | 0.001 | 0.0025 | 0.0026 | 742 | 1231 | 215 | 1051 | 907 | 3.501 | 1596.5 | 29.01 | 39.426 | 242 | 61 | 2.5 | 15018 | 1.8 | 84 | 132 | 139 | 280 | 48
0.057 | 0.062 | 1.41 | 0.01 | 0.006 | 0.026 | 0 | 0 | 0.0031 | 622 | 1201 | 162 | 999 | 858 | 3.75 | 1395.8 | 21.3 | 22.717 | 276 | 98 | 3 | 15671 | 0.6 | 83 | 156 | 292 | 514 | 31
0.057 | 0.062 | 1.41 | 0.01 | 0.006 | 0.026 | 0 | 0 | 0.0031 | 622 | 1201 | 162 | 999 | 858 | 3.75 | 1395.8 | 21.3 | 22.717 | 276 | 98 | 3 | 15671 | 0.6 | 83 | 156 | 287 | 506 | 30.5
0.0012 | 0.001 | 0.12 | 0.007 | 0.004 | 0.077 | 0 | 0.0021 | 0.0024 | 742 | 1203 | 162 | 1018 | 905 | 3.5 | 1470.4 | 28.96 | 37.123 | 207 | 55 | 2.5 | 13450 | 1.8 | 82 | 139 | 145 | 294 | 45
0.0012 | 0.001 | 0.12 | 0.007 | 0.004 | 0.077 | 0 | 0.0021 | 0.0024 | 742 | 1203 | 162 | 1018 | 905 | 3.5 | 1470.4 | 28.96 | 37.123 | 207 | 55 | 2.5 | 13450 | 1.8 | 82 | 139 | 146 | 300 | 45.5
0.068 | 0.24 | 1.84 | 0.014 | 0.004 | 0.02 | 0.023 | 0.0023 | 0.004 | 552 | 1214 | 166 | 1005 | 876 | 3.8 | 1142.2 | 22.557 | 20.658 | 225 | 97 | 3 | 16382 | 0.4 | 83 | 198 | 378 | 626 | 28.5
0.0012 | 0.001 | 0.1 | 0.01 | 0.007 | 0.069 | 0.001 | 0.0017 | 0.002 | 734 | 1236 | 222 | 1008 | 898 | 3.499 | 1676.9 | 21.52 | 39.544 | 255 | 49 | 2.5 | 16046 | 0.8 | 84 | 125 | 135 | 281 | 46.5
0.068 | 0.24 | 1.84 | 0.014 | 0.004 | 0.02 | 0.023 | 0.0023 | 0.004 | 552 | 1214 | 166 | 1005 | 876 | 3.8 | 1142.2 | 22.557 | 20.658 | 225 | 97 | 3 | 16382 | 0.4 | 83 | 198 | 380 | 622 | 27
0.0012 | 0.001 | 0.1 | 0.01 | 0.007 | 0.069 | 0.001 | 0.0017 | 0.002 | 734 | 1236 | 222 | 1008 | 898 | 3.499 | 1676.9 | 21.52 | 39.544 | 255 | 49 | 2.5 | 16046 | 0.8 | 84 | 125 | 132 | 283 | 46
0.072 | 0.28 | 1.87 | 0.008 | 0.004 | 0.021 | 0.024 | 0.0013 | 0.0039 | 542 | 1210 | 157 | 1033 | 868 | 3.399 | 1392.9 | 27.9 | 20.766 | 205 | 98 | 3 | 18561 | 0.6 | 78 | 148 | 374 | 638 | 29
0.072 | 0.28 | 1.87 | 0.008 | 0.004 | 0.021 | 0.024 | 0.0013 | 0.0039 | 542 | 1210 | 157 | 1033 | 868 | 3.399 | 1392.9 | 27.9 | 20.766 | 205 | 98 | 3 | 18561 | 0.6 | 78 | 148 | 374 | 639 | 22
0.072 | 0.28 | 1.87 | 0.008 | 0.004 | 0.021 | 0.024 | 0.0013 | 0.0039 | 542 | 1210 | 157 | 1033 | 868 | 3.399 | 1392.9 | 27.9 | 20.766 | 205 | 98 | 3 | 18561 | 0.6 | 78 | 148 | 375 | 638 | 28.5
0.072 | 0.28 | 1.87 | 0.008 | 0.004 | 0.021 | 0.024 | 0.0013 | 0.0039 | 542 | 1210 | 157 | 1033 | 868 | 3.399 | 1392.9 | 27.9 | 20.766 | 205 | 98 | 3 | 18561 | 0.6 | 78 | 148 | 374 | 640 | 30
0.0013 | 0.001 | 0.08 | 0.007 | 0.007 | 0.069 | 0.001 | 0.0025 | 0.0016 | 743 | 1200 | 163 | 1027 | 903 | 3.5 | 1604.3 | 27.605 | 38.641 | 220 | 45 | 2.5 | 15286 | 1.8 | 84 | 137 | 137 | 289 | 48.5
0.0013 | 0.001 | 0.08 | 0.007 | 0.007 | 0.069 | 0.001 | 0.0025 | 0.0016 | 743 | 1200 | 163 | 1027 | 903 | 3.5 | 1604.3 | 27.605 | 38.641 | 220 | 45 | 2.5 | 15286 | 1.8 | 84 | 137 | 138 | 285 | 47.5
0.0015 | 0.002 | 0.19 | 0.009 | 0.007 | 0.067 | 0 | 0.003 | 0.0027 | 706 | 1211 | 162 | 1039 | 904 | 3.501 | 1692.7 | 28.82 | 34.542 | 255 | 48 | 2.5 | 14873 | 0.8 | 78 | 99 | 157 | 301 | 45
0.0015 | 0.002 | 0.19 | 0.009 | 0.007 | 0.067 | 0 | 0.003 | 0.0027 | 706 | 1211 | 162 | 1039 | 904 | 3.501 | 1692.7 | 28.82 | 34.542 | 255 | 48 | 2.5 | 14873 | 0.8 | 78 | 99 | 159 | 299 | 46.5
0.0015 | 0.002 | 0.19 | 0.009 | 0.007 | 0.067 | 0 | 0.003 | 0.0027 | 706 | 1211 | 162 | 1039 | 904 | 3.501 | 1692.7 | 28.82 | 34.542 | 255 | 48 | 2.5 | 14873 | 0.8 | 78 | 99 | 153 | 300 | 46
0.0015 | 0.002 | 0.19 | 0.009 | 0.007 | 0.067 | 0 | 0.003 | 0.0027 | 706 | 1211 | 162 | 1039 | 904 | 3.501 | 1692.7 | 28.82 | 34.542 | 255 | 48 | 2.5 | 14873 | 0.8 | 78 | 99 | 162 | 302 | 45
0.07 | 0.25 | 1.87 | 0.011 | 0.008 | 0.018 | 0.024 | 0.0015 | 0.006 | 557 | 1204 | 163 | 1045 | 859 | 3.4 | 1287.1 | 19.71 | 21.773 | 182 | 91 | 3 | 16236 | 0.6 | 83 | 153 | 366 | 615 | 27
0.07 | 0.25 | 1.87 | 0.011 | 0.008 | 0.018 | 0.024 | 0.0015 | 0.006 | 557 | 1204 | 163 | 1045 | 859 | 3.4 | 1287.1 | 19.71 | 21.773 | 182 | 91 | 3 | 16236 | 0.6 | 83 | 153 | 365 | 614 | 26.5
0.066 | 0.24 | 1.88 | 0.01 | 0.002 | 0.019 | 0.025 | 0.001 | 0.0037 | 548 | 1226 | 198 | 1046 | 872 | 3.8 | 1368.3 | 27.39 | 21.58 | 271 | 90 | 3 | 19439 | 0.4 | 89 | 183 | 382 | 617 | 26
0.0015 | 0.001 | 0.1 | 0.011 | 0.007 | 0.068 | 0 | 0.0023 | 0.0025 | 738 | 1204 | 188 | 1007 | 910 | 3.001 | 1274.9 | 19.94 | 33.438 | 165 | 29 | 3 | 9846 | 1.8 | 75 | 132 | 138 | 293 | 47.5
0.066 | 0.24 | 1.88 | 0.01 | 0.002 | 0.019 | 0.025 | 0.001 | 0.0037 | 548 | 1226 | 198 | 1046 | 872 | 3.8 | 1368.3 | 27.39 | 21.58 | 271 | 90 | 3 | 19439 | 0.4 | 89 | 183 | 387 | 620 | 24
0.0015 | 0.001 | 0.1 | 0.011 | 0.007 | 0.068 | 0 | 0.0023 | 0.0025 | 738 | 1204 | 188 | 1007 | 910 | 3.001 | 1274.9 | 19.94 | 33.438 | 165 | 29 | 3 | 9846 | 1.8 | 75 | 132 | 132 | 290 | 46
0.0013 | 0.001 | 0.09 | 0.011 | 0.008 | 0.068 | 0 | 0.0029 | 0.002 | 740 | 1218 | 190 | 1059 | 936 | 3.5 | 1559.3 | 29.92 | 38.181 | 214 | 61 | 3 | 15174 | 1.8 | 84 | 160 | 143 | 286 | 44
0.0013 | 0.001 | 0.09 | 0.011 | 0.008 | 0.068 | 0 | 0.0029 | 0.002 | 740 | 1218 | 190 | 1059 | 936 | 3.5 | 1559.3 | 29.92 | 38.181 | 214 | 61 | 3 | 15174 | 1.8 | 84 | 160 | 144 | 286 | 46
0.0013 | 0.001 | 0.09 | 0.011 | 0.008 | 0.068 | 0 | 0.0029 | 0.002 | 740 | 1218 | 190 | 1059 | 936 | 3.5 | 1559.3 | 29.92 | 38.181 | 214 | 61 | 3 | 15174 | 1.8 | 84 | 160 | 142 | 285 | 44.5
0.0013 | 0.001 | 0.09 | 0.011 | 0.008 | 0.068 | 0 | 0.0029 | 0.002 | 740 | 1218 | 190 | 1059 | 936 | 3.5 | 1559.3 | 29.92 | 38.181 | 214 | 61 | 3 | 15174 | 1.8 | 84 | 160 | 147 | 290 | 46
0.062 | 0.19 | 1 | 0.01 | 0.005 | 0.026 | 0.04 | 0 | 0.0027 | 602 | 1197 | 179 | 1044 | 891 | 3.8 | 1380.3 | 29.08 | 19.992 | 248 | 100 | 3 | 18312 | 0.6 | 84 | 163 | 434 | 561 | 21.5
0.062 | 0.19 | 1 | 0.01 | 0.005 | 0.026 | 0.04 | 0 | 0.0027 | 602 | 1197 | 179 | 1044 | 891 | 3.8 | 1380.3 | 29.08 | 19.992 | 248 | 100 | 3 | 18312 | 0.6 | 84 | 163 | 436 | 562 | 22.5
0.062 | 0.19 | 1 | 0.01 | 0.005 | 0.026 | 0.04 | 0 | 0.0027 | 602 | 1197 | 179 | 1044 | 891 | 3.8 | 1380.3 | 29.08 | 19.992 | 248 | 100 | 3 | 18312 | 0.6 | 84 | 163 | 431 | 548 | 23
0.062 | 0.19 | 1 | 0.01 | 0.005 | 0.026 | 0.04 | 0 | 0.0027 | 602 | 1197 | 179 | 1044 | 891 | 3.8 | 1380.3 | 29.08 | 19.992 | 248 | 100 | 3 | 18312 | 0.6 | 84 | 163 | 435 | 561 | 21
0.075 | 0.27 | 1.88 | 0.01 | 0.007 | 0.017 | 0.024 | 0.0015 | 0.0059 | 578 | 1207 | 153 | 1046 | 858 | 3.8 | 1273.4 | 20.38 | 22.263 | 253 | 100 | 3 | 15142 | 0.4 | 84 | 123 | 392 | 637 | 24.5
0.075 | 0.27 | 1.88 | 0.01 | 0.007 | 0.017 | 0.024 | 0.0015 | 0.0059 | 578 | 1207 | 153 | 1046 | 858 | 3.8 | 1273.4 | 20.38 | 22.263 | 253 | 100 | 3 | 15142 | 0.4 | 84 | 123 | 393 | 638 | 24.5
0.08 | 0.69 | 1.79 | 0.015 | 0.002 | 0.01 | 0.009 | 0.0017 | 0.0045 | 551 | 1204 | 203 | 1028 | 885 | 3.801 | 1553.9 | 25.675 | 19.141 | 267 | 100 | 3 | 18403 | 0.6 | 82 | 143 | 381 | 653 | 29
0.08 | 0.69 | 1.79 | 0.015 | 0.002 | 0.01 | 0.009 | 0.0017 | 0.0045 | 551 | 1204 | 203 | 1028 | 885 | 3.801 | 1553.9 | 25.675 | 19.141 | 267 | 100 | 3 | 18403 | 0.6 | 82 | 143 | 379 | 652 | 27
0.08 | 0.69 | 1.79 | 0.015 | 0.002 | 0.01 | 0.009 | 0.0017 | 0.0045 | 551 | 1204 | 203 | 1028 | 885 | 3.801 | 1553.9 | 25.675 | 19.141 | 267 | 100 | 3 | 18403 | 0.6 | 82 | 143 | 381 | 649 | 27.5
0.001 | 0.003 | 0.13 | 0.01 | 0.005 | 0.073 | 0 | 0.002 | 0.0019 | 733 | 1228 | 200 | 1051 | 899 | 5.002 | 1776.6 | 29.36 | 30.953 | 281 | 86 | 3 | 17109 | 0.4 | 83 | 105 | 172 | 298 | 48.5
0.0015 | 0 | 0.13 | 0.011 | 0.004 | 0.0729 | 0 | 0.0018 | 0.0026 | 719 | 1218 | 268 | 1032 | 903 | 4 | 1657.1 | 29.98 | 37.781 | 268 | 59 | 3 | 16174 | 0.8 | 83 | 176 | 160 | 304 | 45.5
0.0015 | 0 | 0.13 | 0.011 | 0.004 | 0.0729 | 0 | 0.0018 | 0.0026 | 719 | 1218 | 268 | 1032 | 903 | 4 | 1657.1 | 29.98 | 37.781 | 268 | 59 | 3 | 16174 | 0.8 | 83 | 176 | 156 | 304 | 47
0.0018 | 0.001 | 0.17 | 0.008 | 0.004 | 0.072 | 0 | 0.0023 | 0.0018 | 704 | 1229 | 239 | 1051 | 899 | 3.5 | 1643 | 28.92 | 40.54 | 235 | 71 | 2.5 | 15191 | 0.8 | 84 | 136 | 158 | 311 | 42
0.073 | 0.22 | 1.86 | 0.012 | 0.006 | 0.013 | 0.024 | 0.0036 | 0.0018 | 557 | 1206 | 165 | 1022 | 870 | 3.4 | 1325 | 21.4 | 0 | 0 | 0 | 3 | 19777 | 0.6 | 0 | 0 | 366 | 629 | 27
0.0015 | 0 | 0.12 | 0.009 | 0.006 | 0.064 | 0 | 0.002 | 0.0011 | 728 | 1208 | 171 | 1053 | 908 | 4.5 | 1406.1 | 28.43 | 29.972 | 240 | 58 | 3 | 12138 | 1.8 | 83 | 156 | 153 | 286 | 48
0.073 | 0.22 | 1.86 | 0.012 | 0.006 | 0.013 | 0.024 | 0.0036 | 0.0018 | 557 | 1206 | 165 | 1022 | 870 | 3.4 | 1325 | 21.4 | 0 | 0 | 0 | 3 | 19777 | 0.6 | 0 | 0 | 368 | 632 | 27
0.073 | 0.22 | 1.86 | 0.012 | 0.006 | 0.013 | 0.024 | 0.0036 | 0.0018 | 557 | 1206 | 165 | 1022 | 870 | 3.4 | 1325 | 21.4 | 0 | 0 | 0 | 3 | 19777 | 0.6 | 0 | 0 | 364 | 630 | 27
0.0018 | 0.001 | 0.17 | 0.008 | 0.004 | 0.072 | 0 | 0.0023 | 0.0018 | 704 | 1229 | 239 | 1051 | 899 | 3.5 | 1643 | 28.92 | 40.54 | 235 | 71 | 2.5 | 15191 | 0.8 | 84 | 136 | 160 | 314 | 41.5
0.0015 | 0 | 0.12 | 0.009 | 0.006 | 0.064 | 0 | 0.002 | 0.0011 | 728 | 1208 | 171 | 1053 | 908 | 4.5 | 1406.1 | 28.43 | 29.972 | 240 | 58 | 3 | 12138 | 1.8 | 83 | 156 | 153 | 286 | 47
0.151 | 0.026 | 0.76 | 0.01 | 0.006 | 0.0011 | 0.0012 | 0 | 0 | 639 | 1202 | 186 | 993 | 858 | 4 | 1221.7 | 19.25 | 24.756 | 240 | 94 | 3 | 11519 | 1 | 85 | 176 | 314 | 476 | 39.5
0.151 | 0.026 | 0.76 | 0.01 | 0.006 | 0.0011 | 0.0012 | 0 | 0 | 639 | 1202 | 186 | 993 | 858 | 4 | 1221.7 | 19.25 | 24.756 | 240 | 94 | 3 | 11519 | 1 | 85 | 176 | 314 | 476 | 35
0.0013 | 0 | 0.07 | 0.009 | 0.005 | 0.072 | 0.001 | 0.002 | 0.0018 | 743 | 1217 | 159 | 1048 | 908 | 3.499 | 1296.7 | 19.99 | 37.743 | 183 | 49 | 2.5 | 12497 | 1.8 | 83 | 130 | 147 | 290 | 46
0.0013 | 0 | 0.07 | 0.009 | 0.005 | 0.072 | 0.001 | 0.002 | 0.0018 | 743 | 1217 | 159 | 1048 | 908 | 3.499 | 1296.7 | 19.99 | 37.743 | 183 | 49 | 2.5 | 12497 | 1.8 | 83 | 130 | 153 | 293 | 44
0.11 | 0.25 | 1.53 | 0.019 | 0.004 | 0.017 | 0.044 | 0 | 0.0042 | 579 | 1220 | 180 | 1017 | 879 | 3.801 | 1319.2 | 28.56 | 17.05 | 244 | 100 | 3 | 15914 | 0.4 | 84 | 181 | 456 | 660 | 24
0.0015 | 0.001 | 0.09 | 0.005 | 0.003 | 0.072 | 0.001 | 0.0016 | 0.0018 | 743 | 1217 | 154 | 1051 | 905 | 3.499 | 1597.4 | 27.75 | 37.644 | 221 | 45 | 2.5 | 15279 | 1.8 | 84 | 123 | 143 | 287 | 48
0.0015 | 0.001 | 0.09 | 0.005 | 0.003 | 0.072 | 0.001 | 0.0016 | 0.0018 | 743 | 1108 | 289 | 1051 | 905 | 3.499 | 1597.4 | 27.75 | 37.644 | 221 | 45 | 2.5 | 15279 | 1.8 | 84 | 123 | 143 | 287 | 48
0.11 | 0.25 | 1.53 | 0.019 | 0.004 | 0.017 | 0.044 | 0 | 0.0042 | 579 | 1220 | 180 | 1017 | 879 | 3.801 | 1319.2 | 28.56 | 17.05 | 244 | 100 | 3 | 15914 | 0.4 | 84 | 181 | 460 | 609 | 27.5
0.0015 | 0.001 | 0.09 | 0.005 | 0.003 | 0.072 | 0.001 | 0.0016 | 0.0018 | 743 | 1217 | 154 | 1051 | 905 | 3.499 | 1597.4 | 27.75 | 37.644 | 221 | 45 | 2.5 | 15279 | 1.8 | 84 | 123 | 141 | 294 | 48
0.0015 | 0.001 | 0.09 | 0.005 | 0.003 | 0.072 | 0.001 | 0.0016 | 0.0018 | 743 | 1108 | 289 | 1051 | 905 | 3.499 | 1597.4 | 27.75 | 37.644 | 221 | 45 | 2.5 | 15279 | 1.8 | 84 | 123 | 141 | 294 | 48
0.001 | 0.001 | 0.08 | 0.007 | 0.006 | 0.072 | 0.001 | 0.002 | 0.0026 | 742 | 1214 | 166 | 1032 | 904 | 3.5 | 1678 | 27.438 | 38.493 | 265 | 48 | 2.5 | 15860 | 0.8 | 83 | 162 | 134 | 287 | 47
0.065 | 0.17 | 0.7 | 0.01 | 0.004 | 0 | 0.026 | 0 | 0.0054 | 608 | 1195 | 153 | 1030 | 875 | 5.001 | 1206.6 | 16.5 | 17.216 | 289 | 100 | 3 | 13342 | 0.3 | 85 | 152 | 360 | 458 | 31.5
0.001 | 0.001 | 0.08 | 0.007 | 0.006 | 0.072 | 0.001 | 0.002 | 0.0026 | 742 | 1214 | 166 | 1032 | 904 | 3.5 | 1678 | 27.438 | 38.493 | 265 | 48 | 2.5 | 15860 | 0.8 | 83 | 162 | 134 | 287 | 47.5
0.001 | 0.001 | 0.08 | 0.007 | 0.006 | 0.072 | 0.001 | 0.002 | 0.0026 | 742 | 1214 | 166 | 1032 | 904 | 3.5 | 1678 | 27.438 | 38.493 | 265 | 48 | 2.5 | 15860 | 0.8 | 83 | 162 | 135 | 288 | 47
0.065 | 0.17 | 0.7 | 0.01 | 0.004 | 0 | 0.026 | 0 | 0.0054 | 608 | 1195 | 153 | 1030 | 875 | 5.001 | 1206.6 | 16.5 | 17.216 | 289 | 100 | 3 | 13342 | 0.3 | 85 | 152 | 360 | 459 | 31.5
0.025 | 0 | 0.21 | 0.014 | 0.008 | 0 | 0.0017 | 0 | 0.0017 | 710 | 1182 | 169 | 1030 | 894 | 3 | 1305.3 | 26.41 | 37.35 | 149 | 41 | 2.5 | 11219 | 1.6 | 80 | 163 | 207 | 327 | 40.5
0.025 | 0 | 0.21 | 0.014 | 0.008 | 0 | 0.0017 | 0 | 0.0017 | 710 | 1182 | 169 | 1030 | 894 | 3 | 1305.3 | 26.41 | 37.35 | 149 | 41 | 2.5 | 11219 | 1.6 | 80 | 163 | 207 | 327 | 40.5
0.025 | 0 | 0.21 | 0.014 | 0.008 | 0 | 0.0017 | 0 | 0.0017 | 710 | 1182 | 169 | 1030 | 894 | 3 | 1305.3 | 26.41 | 37.35 | 149 | 41 | 2.5 | 11219 | 1.6 | 80 | 163 | 207 | 327 | 40.5
0.069 | 0.24 | 1.92 | 0.013 | 0.005 | 0.022 | 0.025 | 0.0012 | 0.0057 | 547 | 1212 | 163 | 1011 | 861 | 3.399 | 1496 | 22.48 | 17.92 | 259 | 100 | 3 | 18348 | 0.6 | 84 | 179 | 359 | 616 | 24.5
0.069 | 0.24 | 1.92 | 0.013 | 0.005 | 0.022 | 0.025 | 0.0012 | 0.0057 | 547 | 1212 | 163 | 1011 | 861 | 3.399 | 1496 | 22.48 | 17.92 | 259 | 100 | 3 | 18348 | 0.6 | 84 | 179 | 358 | 618 | 23
0.069 | 0.24 | 1.92 | 0.013 | 0.005 | 0.022 | 0.025 | 0.0012 | 0.0057 | 547 | 1212 | 163 | 1011 | 861 | 3.399 | 1496 | 22.48 | 17.92 | 259 | 100 | 3 | 18348 | 0.6 | 84 | 179 | 322 | 610 | 24.5
0.021 | 0 | 0.19 | 0.013 | 0.011 | 0 | 0.001 | 0 | 0.0017 | 714 | 1218 | 148 | 1050 | 910 | 4.797 | 1437.3 | 23.84 | 21.799 | 192 | 100 | 3 | 10985 | 1.6 | 83 | 159 | 209 | 317 | 43
0.0015 | 0.001 | 0.08 | 0.008 | 0.012 | 0.073 | 0 | 0.0021 | 0.0028 | 741 | 1232 | 202 | 1046 | 931 | 3.499 | 1815.6 | 30.46 | 35.443 | 242 | 59 | 3 | 17421 | 0.8 | 82 | 153 | 140 | 285 | 44.5
0.0015 | 0.001 | 0.08 | 0.008 | 0.012 | 0.073 | 0 | 0.0021 | 0.0028 | 741 | 1232 | 202 | 1046 | 931 | 3.499 | 1815.6 | 30.46 | 35.443 | 242 | 59 | 3 | 17421 | 0.8 | 82 | 153 | 140 | 285 | 44.5
0.021 | 0 | 0.19 | 0.013 | 0.011 | 0 | 0.001 | 0 | 0.0017 | 714 | 1218 | 148 | 1050 | 910 | 4.797 | 1437.3 | 23.84 | 21.799 | 192 | 100 | 3 | 10985 | 1.6 | 83 | 159 | 209 | 317 | 43
0.0015 | 0.001 | 0.08 | 0.008 | 0.012 | 0.073 | 0 | 0.0021 | 0.0028 | 741 | 1232 | 202 | 1046 | 931 | 3.499 | 1815.6 | 30.46 | 35.443 | 242 | 59 | 3 | 17421 | 0.8 | 82 | 153 | 140 | 285 | 44.5
0.0012 | 0.004 | 0.09 | 0.007 | 0.005 | 0.078 | 0.002 | 0.0013 | 0.0013 | 743 | 1212 | 169 | 1049 | 907 | 3.498 | 1554.1 | 28.46 | 38.01 | 239 | 44 | 2.5 | 14265 | 1.8 | 72 | 151 | 138 | 289 | 50
0.0012 | 0.004 | 0.09 | 0.007 | 0.005 | 0.078 | 0.002 | 0.0013 | 0.0013 | 743 | 1212 | 169 | 1049 | 907 | 3.498 | 1554.1 | 28.46 | 38.01 | 239 | 44 | 2.5 | 14265 | 1.8 | 72 | 151 | 139 | 282 | 49.5
0.0016 | 0.001 | 0.11 | 0.011 | 0.004 | 0.073 | 0 | 0.0024 | 0.0026 | 734 | 1199 | 156 | 1025 | 908 | 3.501 | 1572.7 | 29.69 | 39.38 | 240 | 47 | 3 | 15270 | 1.8 | 84 | 140 | 146 | 295 | 44
0.0016 | 0.001 | 0.11 | 0.011 | 0.004 | 0.073 | 0 | 0.0024 | 0.0026 | 734 | 1199 | 156 | 1025 | 908 | 3.501 | 1572.7 | 29.69 | 39.38 | 240 | 47 | 3 | 15270 | 1.8 | 84 | 140 | 150 | 296 | 43
0.0016 | 0.001 | 0.11 | 0.011 | 0.004 | 0.073 | 0 | 0.0024 | 0.0026 | 734 | 1199 | 156 | 1025 | 908 | 3.501 | 1572.7 | 29.69 | 39.38 | 240 | 47 | 3 | 15270 | 1.8 | 84 | 140 | 146 | 295 | 45.5
0.07 | 0.25 | 1.87 | 0.011 | 0.008 | 0.018 | 0.024 | 0.0015 | 0.006 | 544 | 1206 | 155 | 1023 | 857 | 3.8 | 1196.7 | 19.83 | 18.975 | 212 | 100 | 3 | 14983 | 0.4 | 83 | 150 | 352 | 631 | 27
0.07 | 0.25 | 1.87 | 0.011 | 0.008 | 0.018 | 0.024 | 0.0015 | 0.006 | 544 | 1206 | 155 | 1023 | 857 | 3.8 | 1196.7 | 19.83 | 18.975 | 212 | 100 | 3 | 14983 | 0.4 | 83 | 150 | 354 | 631 | 27
0.0015 | 0.001 | 0.1 | 0.008 | 0.01 | 0.072 | 0.001 | 0.003 | 0.002 | 717 | 1236 | 218 | 1058 | 916 | 3.003 | 1746.9 | 25.7 | 0 | 0 | 0 | 3 | 14605 | 1 | 0 | 0 | 142 | 289 | 43
0.0015 | 0.001 | 0.1 | 0.008 | 0.01 | 0.072 | 0.001 | 0.003 | 0.002 | 717 | 1236 | 218 | 1058 | 916 | 3.003 | 1746.9 | 25.7 | 0 | 0 | 0 | 3 | 14605 | 1 | 0 | 0 | 142 | 289 | 43
0.0015 | 0.001 | 0.1 | 0.008 | 0.01 | 0.072 | 0.001 | 0.003 | 0.002 | 717 | 1236 | 218 | 1058 | 916 | 3.003 | 1746.9 | 25.7 | 0 | 0 | 0 | 3 | 14605 | 1 | 0 | 0 | 142 | 289 | 43
0.072 | 0.25 | 1.85 | 0.021 | 0.002 | 0.018 | 0.023 | 0.0014 | 0.0044 | 555 | 1214 | 146 | 1031 | 858 | 4 | 1192.5 | 20.13 | 17.07 | 230 | 100 | 3 | 14389 | 0.4 | 85 | 172 | 367 | 638 | 26.5
0.0013 | 0.001 | 0.08 | 0.004 | 0.011 | 0.075 | 0 | 0.0016 | 0.0015 | 740 | 1226 | 177 | 1049 | 930 | 3.499 | 1646.6 | 29.17 | 39.05 | 221 | 47 | 2.5 | 16185 | 0.8 | 80 | 126 | 134 | 277 | 49.5
0.0013 | 0.001 | 0.08 | 0.004 | 0.011 | 0.075 | 0 | 0.0016 | 0.0015 | 740 | 1226 | 177 | 1049 | 930 | 3.499 | 1646.6 | 29.17 | 39.05 | 221 | 47 | 2.5 | 16185 | 0.8 | 80 | 126 | 131 | 279 | 47.5
0.072 | 0.25 | 1.85 | 0.021 | 0.002 | 0.018 | 0.023 | 0.0014 | 0.0044 | 555 | 1214 | 146 | 1031 | 858 | 4 | 1192.5 | 20.13 | 17.07 | 230 | 100 | 3 | 14389 | 0.4 | 85 | 172 | 368 | 637 | 26.5
0.024 | 0 | 0.25 | 0.015 | 0.007 | 0 | 0.0012 | 0 | 0.0014 | 711 | 1215 | 193 | 1053 | 897 | 3 | 1735.7 | 30.01 | 32.157 | 208 | 50 | 3 | 13523 | 1 | 84 | 116 | 274 | 333 | 37.5
0.024 | 0 | 0.25 | 0.015 | 0.007 | 0 | 0.0012 | 0 | 0.0014 | 711 | 1215 | 193 | 1053 | 897 | 3 | 1735.7 | 30.01 | 32.157 | 208 | 50 | 3 | 13523 | 1 | 84 | 116 | 203 | 318 | 41.5
0.024 | 0 | 0.25 | 0.015 | 0.007 | 0 | 0.0012 | 0 | 0.0014 | 711 | 1215 | 193 | 1053 | 897 | 3 | 1735.7 | 30.01 | 32.157 | 208 | 50 | 3 | 13523 | 1 | 84 | 116 | 278 | 332 | 38.5
0.076 | 0.26 | 1.84 | 0.011 | 0.004 | 0.022 | 0.025 | 0.0015 | 0.0045 | 579 | 1206 | 185 | 1020 | 865 | 3.999 | 1247 | 20.11 | 15.365 | 234 | 100 | 3 | 13669 | 0.4 | 85 | 162 | 362 | 606 | 27.5
0.076 | 0.26 | 1.84 | 0.011 | 0.004 | 0.022 | 0.025 | 0.0015 | 0.0045 | 579 | 1206 | 185 | 1020 | 865 | 3.999 | 1247 | 20.11 | 15.365 | 234 | 100 | 3 | 13669 | 0.4 | 85 | 162 | 357 | 607 | 27.5
0.0017 | 0.003 | 0.42 | 0.027 | 0.005 | 0.027 | 0.02 | 0.0028 | 0.0019 | 732 | 1196 | 160 | 1018 | 899 | 3.398 | 1558.3 | 28.81 | 32.073 | 266 | 64 | 2.5 | 15084 | 1.5 | 83 | 123 | 198 | 361 | 38
0.0017 | 0.003 | 0.42 | 0.027 | 0.005 | 0.027 | 0.02 | 0.0028 | 0.0019 | 732 | 1196 | 160 | 1018 | 899 | 3.398 | 1558.3 | 28.81 | 32.073 | 266 | 64 | 2.5 | 15084 | 1.5 | 83 | 123 | 192 | 363 | 40
0.0018 | 0.001 | 0.18 | 0.008 | 0.006 | 0.068 | 0 | 0.0022 | 0.0016 | 708 | 1233 | 169 | 1047 | 904 | 3.501 | 1699.6 | 28.79 | 34.715 | 256 | 48 | 2.5 | 15546 | 0.8 | 80 | 116 | 156 | 298 | 45.5
0.0018 | 0.001 | 0.18 | 0.008 | 0.006 | 0.068 | 0 | 0.0022 | 0.0016 | 708 | 1233 | 169 | 1047 | 904 | 3.501 | 1699.6 | 28.79 | 34.715 | 256 | 48 | 2.5 | 15546 | 0.8 | 80 | 116 | 149 | 298 | 44.5
0.0018 | 0.001 | 0.18 | 0.008 | 0.006 | 0.068 | 0 | 0.0022 | 0.0016 | 708 | 1233 | 169 | 1047 | 904 | 3.501 | 1699.6 | 28.79 | 34.715 | 256 | 48 | 2.5 | 15546 | 0.8 | 80 | 116 | 159 | 300 | 45
0.0018 | 0.001 | 0.18 | 0.008 | 0.006 | 0.068 | 0 | 0.0022 | 0.0016 | 708 | 1233 | 169 | 1047 | 904 | 3.501 | 1699.6 | 28.79 | 34.715 | 256 | 48 | 2.5 | 15546 | 0.8 | 80 | 116 | 157 | 298 | 45.5
0.0012 | 0.001 | 0.08 | 0.007 | 0.005 | 0.071 | 0 | 0.0024 | 0.0022 | 745 | 1221 | 178 | 1056 | 930 | 3.5 | 1273 | 20.56 | 36.82 | 185 | 32 | 2.5 | 11285 | 1.8 | 83 | 123 | 133 | 280 | 49
0.0012 | 0.001 | 0.08 | 0.007 | 0.005 | 0.071 | 0 | 0.0024 | 0.0022 | 745 | 1221 | 178 | 1056 | 930 | 3.5 | 1273 | 20.56 | 36.82 | 185 | 32 | 2.5 | 11285 | 1.8 | 83 | 123 | 132 | 280 | 50
0.068 | 0.25 | 1.85 | 0.009 | 0.002 | 0.025 | 0.024 | 0.0014 | 0.004 | 548 | 1201 | 190 | 1043 | 861 | 4.5 | 1247.2 | 20.25 | 13.466 | 273 | 101 | 3 | 14161 | 0.3 | 85 | 153 | 378 | 621 | 26
0.001 | 0.001 | 0.1 | 0.007 | 0.005 | 0.073 | 0 | 0.0017 | 0.001 | 738 | 1232 | 181 | 1038 | 927 | 3.5 | 1647.4 | 29.43 | 39.258 | 218 | 47 | 2.5 | 15684 | 0.8 | 82 | 127 | 138 | 283 | 48
0.001 | 0.001 | 0.1 | 0.007 | 0.005 | 0.073 | 0 | 0.0017 | 0.001 | 738 | 1232 | 181 | 1038 | 927 | 3.5 | 1647.4 | 29.43 | 39.258 | 218 | 47 | 2.5 | 15684 | 0.8 | 82 | 127 | 139 | 289 | 45
0.068 | 0.25 | 1.85 | 0.009 | 0.002 | 0.025 | 0.024 | 0.0014 | 0.004 | 548 | 1201 | 190 | 1043 | 861 | 4.5 | 1247.2 | 20.25 | 13.466 | 273 | 101 | 3 | 14161 | 0.3 | 85 | 153 | 378 | 634 | 25
0.017 | 0 | 0.23 | 0.008 | 0.007 | 0 | 0.0017 | 0 | 0.0017 | 711 | 1211 | 180 | 1053 | 896 | 3.8 | 1536.1 | 30.129 | 28.536 | 188 | 64 | 3 | 12921 | 1.6 | 90 | 162 | 214 | 324 | 40.5
0.017 | 0 | 0.23 | 0.008 | 0.007 | 0 | 0.0017 | 0 | 0.0017 | 711 | 1211 | 180 | 1053 | 896 | 3.8 | 1536.1 | 30.129 | 28.536 | 188 | 64 | 3 | 12921 | 1.6 | 90 | 162 | 214 | 324 | 40.5
0.07 | 0.18 | 0.82 | 0.013 | 0.003 | 0.011 | 0.036 | 0 | 0.005 | 616 | 1226 | 195 | 1022 | 885 | 2.9 | 1397.3 | 28.214 | 29.716 | 203 | 68 | 3 | 19320 | 0.8 | 86 | 182 | 429 | 505 | 29
0.017 | 0 | 0.23 | 0.008 | 0.007 | 0 | 0.0017 | 0 | 0.0017 | 711 | 1211 | 180 | 1053 | 896 | 3.8 | 1536.1 | 30.129 | 28.536 | 188 | 64 | 3 | 12921 | 1.6 | 90 | 162 | 214 | 324 | 40.5
0.07 | 0.18 | 0.82 | 0.013 | 0.003 | 0.011 | 0.036 | 0 | 0.005 | 616 | 1226 | 195 | 1022 | 885 | 2.9 | 1397.3 | 28.214 | 29.716 | 203 | 68 | 3 | 19320 | 0.8 | 86 | 182 | 430 | 508 | 28.5
0.07 | 0.18 | 0.82 | 0.013 | 0.003 | 0.011 | 0.036 | 0 | 0.005 | 616 | 1226 | 195 | 1022 | 885 | 2.9 | 1397.3 | 28.214 | 29.716 | 203 | 68 | 3 | 19320 | 0.8 | 86 | 182 | 425 | 504 | 29
0.0019 | 0.1 | 0.58 | 0.059 | 0.01 | 0.0012 | 0.012 | 0.0021 | 0.0014 | 725 | 1221 | 208 | 1018 | 911 | 4.4 | 1640.9 | 29.89 | 24.905 | 205 | 95 | 2.5 | 15620 | 0.6 | 83 | 160 | 290 | 387 | 35.5
0.07 | 0.18 | 0.82 | 0.013 | 0.003 | 0.011 | 0.036 | 0 | 0.005 | 616 | 1226 | 195 | 1022 | 885 | 2.9 | 1397.3 | 28.214 | 29.716 | 203 | 68 | 3 | 19320 | 0.8 | 86 | 182 | 415 | 496 | 29
0.07 | 0.18 | 0.82 | 0.013 | 0.003 | 0.011 | 0.036 | 0 | 0.005 | 616 | 1226 | 195 | 1022 | 885 | 2.9 | 1397.3 | 28.214 | 29.716 | 203 | 68 | 3 | 19320 | 0.8 | 86 | 182 | 426 | 503 | 30
0.0019 | 0.1 | 0.58 | 0.059 | 0.01 | 0.0012 | 0.012 | 0.0021 | 0.0014 | 725 | 1221 | 208 | 1018 | 911 | 4.4 | 1640.9 | 29.89 | 24.905 | 205 | 95 | 2.5 | 15620 | 0.6 | 83 | 160 | 272 | 377 | 38.5
0.024 | 0 | 0.2 | 0.01 | 0.011 | 0 | 0.0012 | 0 | 0.0034 | 707 | 1217 | 145 | 1015 | 900 | 4.8 | 1428.8 | 26.95 | 19.645 | 190 | 94 | 3 | 11111 | 1.6 | 79 | 155 | 214 | 319 | 40.5
0.024 | 0 | 0.2 | 0.01 | 0.011 | 0 | 0.0012 | 0 | 0.0034 | 707 | 1217 | 145 | 1015 | 900 | 4.8 | 1428.8 | 26.95 | 19.645 | 190 | 94 | 3 | 11111 | 1.6 | 79 | 155 | 214 | 319 | 40.5
0.024 | 0 | 0.2 | 0.01 | 0.011 | 0 | 0.0012 | 0 | 0.0034 | 707 | 1217 | 145 | 1015 | 900 | 4.8 | 1428.8 | 26.95 | 19.645 | 190 | 94 | 3 | 11111 | 1.6 | 79 | 155 | 214 | 319 | 40.5
0.0013 | 0.001 | 0.09 | 0.007 | 0.005 | 0.068 | 0 | 0.0021 | 0.0021 | 740 | 1223 | 161 | 1049 | 935 | 3.5 | 1511.2 | 28.379 | 37.449 | 237 | 46 | 2.5 | 15194 | 1.8 | 92 | 89 | 140 | 285 | 47
0.0013 | 0.001 | 0.09 | 0.007 | 0.005 | 0.068 | 0 | 0.0021 | 0.0021 | 740 | 1223 | 161 | 1049 | 935 | 3.5 | 1511.2 | 28.379 | 37.449 | 237 | 46 | 2.5 | 15194 | 1.8 | 92 | 89 | 137 | 279 | 48
0.0014 | 0 | 0.11 | 0.004 | 0.003 | 0.0634 | 0 | 0.0023 | 0.0017 | 722 | 1206 | 192 | 1052 | 912 | 4.501 | 1346.7 | 26.52 | 30.182 | 210 | 56 | 3 | 11478 | 1.8 | 83 | 187 | 150 | 288 | 47
0.121 | 0.36 | 1.83 | 0.024 | 0.005 | 0.005 | 0.024 | 0.0011 | 0.0037 | 549 | 1197 | 146 | 1006 | 867 | 4.001 | 1196.5 | 19.96 | 15.769 | 233 | 100 | 3 | 15011 | 0.4 | 83 | 152 | 483 | 829 | 23
0.0014 | 0 | 0.11 | 0.004 | 0.003 | 0.0634 | 0 | 0.0023 | 0.0017 | 722 | 1206 | 192 | 1052 | 912 | 4.501 | 1346.7 | 26.52 | 30.182 | 210 | 56 | 3 | 11478 | 1.8 | 83 | 187 | 150 | 288 | 47
0.121 | 0.36 | 1.83 | 0.024 | 0.005 | 0.005 | 0.024 | 0.0011 | 0.0037 | 549 | 1197 | 146 | 1006 | 867 | 4.001 | 1196.5 | 19.96 | 15.769 | 233 | 100 | 3 | 15011 | 0.4 | 83 | 152 | 463 | 798 | 23
0.0014 | 0 | 0.11 | 0.004 | 0.003 | 0.0634 | 0 | 0.0023 | 0.0017 | 722 | 1206 | 192 | 1052 | 912 | 4.501 | 1346.7 | 26.52 | 30.182 | 210 | 56 | 3 | 11478 | 1.8 | 83 | 187 | 150 | 288 | 47
0.0013 | 0 | 0.11 | 0.012 | 0.008 | 0.059 | 0.0025 | 0 | 0.0026 | 704 | 1220 | 172 | 1043 | 908 | 3.8 | 1286.2 | 28.26 | 26.197 | 168 | 53 | 3 | 10081 | 1.8 | 84 | 151 | 160 | 301 | 45
0.0013 | 0 | 0.11 | 0.012 | 0.008 | 0.059 | 0.0025 | 0 | 0.0026 | 704 | 1220 | 172 | 1043 | 908 | 3.8 | 1286.2 | 28.26 | 26.197 | 168 | 53 | 3 | 10081 | 1.8 | 84 | 151 | 160 | 301 | 45
0.0013 | 0 | 0.11 | 0.012 | 0.008 | 0.059 | 0.0025 | 0 | 0.0026 | 704 | 1220 | 172 | 1043 | 908 | 3.8 | 1286.2 | 28.26 | 26.197 | 168 | 53 | 3 | 10081 | 1.8 | 84 | 151 | 160 | 301 | 45
0.07 | 0.25 | 1.83 | 0.011 | 0.004 | 0.017 | 0.023 | 0.0015 | 0.0053 | 549 | 1203 | 189 | 1010 | 862 | 3.4 | 1187.5 | 20.26 | 21.578 | 206 | 85 | 3 | 14765 | 0.6 | 85 | 162 | 362 | 617 | 24
0.07 | 0.25 | 1.83 | 0.011 | 0.004 | 0.017 | 0.023 | 0.0015 | 0.0053 | 549 | 1203 | 189 | 1010 | 862 | 3.4 | 1187.5 | 20.26 | 21.578 | 206 | 85 | 3 | 14765 | 0.6 | 85 | 162 | 362 | 618 | 23.5
0.069 | 0.23 | 1.86 | 0.017 | 0.003 | 0.015 | 0.025 | 0.0013 | 0.0034 | 563 | 1211 | 166 | 1019 | 857 | 4 | 1139.6 | 18.86 | 16.501 | 218 | 100 | 3 | 13626 | 0.4 | 84 | 170 | 366 | 628 | 23.5
0.069 | 0.23 | 1.86 | 0.017 | 0.003 | 0.015 | 0.025 | 0.0013 | 0.0034 | 563 | 1211 | 166 | 1019 | 857 | 4 | 1139.6 | 18.86 | 16.501 | 218 | 100 | 3 | 13626 | 0.4 | 84 | 170 | 370 | 628 | 23
0.074 | 0.25 | 1.88 | 0.011 | 0.005 | 0.02 | 0.023 | 0.0013 | 0.0057 | 548 | 1209 | 165 | 1020 | 854 | 3.4 | 1395.3 | 20.03 | 22.64 | 206 | 98 | 2.5 | 18715 | 0.6 | 84 | 186 | 365 | 639 | 26.5
0.0016 | 0.002 | 0.07 | 0.007 | 0.003 | 0.076 | 0.001 | 0.0025 | 0.0026 | 742 | 1221 | 157 | 1045 | 909 | 3.501 | 1597.9 | 29.04 | 39.448 | 241 | 61 | 2.5 | 15052 | 1.8 | 83 | 141 | 142 | 277 | 46
0.0016 | 0.002 | 0.07 | 0.007 | 0.003 | 0.076 | 0.001 | 0.0025 | 0.0026 | 742 | 1229 | 214 | 1045 | 909 | 3.501 | 1597.9 | 29.04 | 39.448 | 241 | 61 | 2.5 | 15052 | 1.8 | 83 | 141 | 142 | 277 | 46
0.0016 | 0.002 | 0.07 | 0.007 | 0.003 | 0.076 | 0.001 | 0.0025 | 0.0026 | 742 | 1221 | 157 | 1045 | 909 | 3.501 | 1597.9 | 29.04 | 39.448 | 241 | 61 | 2.5 | 15052 | 1.8 | 83 | 141 | 142 | 277 | 46
0.0016 | 0.002 | 0.07 | 0.007 | 0.003 | 0.076 | 0.001 | 0.0025 | 0.0026 | 742 | 1229 | 214 | 1045 | 909 | 3.501 | 1597.9 | 29.04 | 39.448 | 241 | 61 | 2.5 | 15052 | 1.8 | 83 | 141 | 142 | 277 | 46
0.074 | 0.25 | 1.88 | 0.011 | 0.005 | 0.02 | 0.023 | 0.0013 | 0.0057 | 548 | 1209 | 165 | 1020 | 854 | 3.4 | 1395.3 | 20.03 | 22.64 | 206 | 98 | 2.5 | 18715 | 0.6 | 84 | 186 | 365 | 639 | 26
0.0016 | 0.002 | 0.07 | 0.007 | 0.003 | 0.076 | 0.001 | 0.0025 | 0.0026 | 742 | 1221 | 157 | 1045 | 909 | 3.501 | 1597.9 | 29.04 | 39.448 | 241 | 61 | 2.5 | 15052 | 1.8 | 83 | 141 | 140 | 277 | 49
0.0016 | 0.002 | 0.07 | 0.007 | 0.003 | 0.076 | 0.001 | 0.0025 | 0.0026 | 742 | 1229 | 214 | 1045 | 909 | 3.501 | 1597.9 | 29.04 | 39.448 | 241 | 61 | 2.5 | 15052 | 1.8 | 83 | 141 | 140 | 277 | 49
0.0016 | 0.002 | 0.07 | 0.007 | 0.003 | 0.076 | 0.001 | 0.0025 | 0.0026 | 742 | 1221 | 157 | 1045 | 909 | 3.501 | 1597.9 | 29.04 | 39.448 | 241 | 61 | 2.5 | 15052 | 1.8 | 83 | 141 | 140 | 277 | 49
0.0016 | 0.002 | 0.07 | 0.007 | 0.003 | 0.076 | 0.001 | 0.0025 | 0.0026 | 742 | 1229 | 214 | 1045 | 909 | 3.501 | 1597.9 | 29.04 | 39.448 | 241 | 61 | 2.5 | 15052 | 1.8 | 83 | 141 | 140 | 277 | 49
0.0014 | 0.001 | 0.09 | 0.007 | 0.006 | 0.08 | 0.001 | 0.0019 | 0.0023 | 744 | 1232 | 164 | 1043 | 906 | 3.499 | 1599 | 28.48 | 37.923 | 245 | 45 | 2.5 | 14209 | 1.8 | 85 | 116 | 142 | 280 | 47
0.0014 | 0.001 | 0.09 | 0.007 | 0.006 | 0.08 | 0.001 | 0.0019 | 0.0023 | 744 | 1232 | 164 | 1043 | 906 | 3.499 | 1599 | 28.48 | 37.923 | 245 | 45 | 2.5 | 14209 | 1.8 | 85 | 116 | 136 | 273 | 46.5
0.0012 | 0.002 | 0.11 | 0.012 | 0.012 | 0.065 | 0 | 0.0024 | 0.0027 | 743 | 1220 | 200 | 1054 | 940 | 3.5 | 1561.2 | 29.969 | 37.9 | 228 | 61 | 3 | 15179 | 1.8 | 82 | 165 | 142 | 294 | 47.5
0.017 | 0 | 0.24 | 0.009 | 0.004 | 0 | 0.001 | 0.0022 | 0.0019 | 703 | 1221 | 203 | 1027 | 893 | 4.8 | 1286.9 | 22.91 | 21.892 | 190 | 100 | 3 | 10340 | 1.6 | 82 | 158 | 221 | 319 | 40
0.017 | 0 | 0.24 | 0.009 | 0.004 | 0 | 0.001 | 0.0022 | 0.0019 | 703 | 1221 | 203 | 1027 | 893 | 4.8 | 1286.9 | 22.91 | 21.892 | 190 | 100 | 3 | 10340 | 1.6 | 82 | 158 | 221 | 319 | 40
0.017 | 0 | 0.24 | 0.009 | 0.004 | 0 | 0.001 | 0.0022 | 0.0019 | 703 | 1221 | 203 | 1027 | 893 | 4.8 | 1286.9 | 22.91 | 21.892 | 190 | 100 | 3 | 10340 | 1.6 | 82 | 158 | 221 | 319 | 40
0.0012 | 0.002 | 0.11 | 0.012 | 0.012 | 0.065 | 0 | 0.0024 | 0.0027 | 743 | 1220 | 200 | 1054 | 940 | 3.5 | 1561.2 | 29.969 | 37.9 | 228 | 61 | 3 | 15179 | 1.8 | 82 | 165 | 138 | 289 | 45.5
0.0012 | 0.002 | 0.11 | 0.012 | 0.012 | 0.065 | 0 | 0.0024 | 0.0027 | 743 | 1220 | 200 | 1054 | 940 | 3.5 | 1561.2 | 29.969 | 37.9 | 228 | 61 | 3 | 15179 | 1.8 | 82 | 165 | 142 | 294 | 46
0.001 | 0.001 | 0.17 | 0.01 | 0.007 | 0.068 | 0 | 0.0022 | 0.0014 | 704 | 1204 | 194 | 1025 | 902 | 3.501 | 1374.2 | 27.48 | 38.084 | 205 | 39 | 2.5 | 13098 | 1.8 | 80 | 126 | 159 | 298 | 46.5
0.001 | 0.001 | 0.17 | 0.01 | 0.007 | 0.068 | 0 | 0.0022 | 0.0014 | 704 | 1204 | 194 | 1025 | 902 | 3.501 | 1374.2 | 27.48 | 38.084 | 205 | 39 | 2.5 | 13098 | 1.8 | 80 | 126 | 156 | 299 | 46.5
0.001 | 0.001 | 0.17 | 0.01 | 0.007 | 0.068 | 0 | 0.0022 | 0.0014 | 704 | 1204 | 194 | 1025 | 902 | 3.501 | 1374.2 | 27.48 | 38.084 | 205 | 39 | 2.5 | 13098 | 1.8 | 80 | 126 | 151 | 298 | 45
0.015 | 0 | 0.21 | 0.016 | 0.008 | 0 | 0.0016 | 0 | 0.0021 | 711 | 1199 | 180 | 977 | 909 | 4.8 | 1282.4 | 22.83 | 20.395 | 172 | 77 | 3 | 9631 | 1.6 | 82 | 176 | 223 | 325 | 39.5
0.015 | 0 | 0.21 | 0.016 | 0.008 | 0 | 0.0016 | 0 | 0.0021 | 711 | 1199 | 180 | 977 | 909 | 4.8 | 1282.4 | 22.83 | 20.395 | 172 | 77 | 3 | 9631 | 1.6 | 82 | 176 | 223 | 325 | 39.5
0.068 | 0.2 | 1.06 | 0.009 | 0.003 | 0.029 | 0.04 | 0 | 0.0044 | 595 | 1220 | 199 | 1043 | 883 | 4.5 | 1435 | 28.58 | 12.971 | 287 | 100 | 3 | 17878 | 0.3 | 83 | 178 | 431 | 540 | 22
0.068 | 0.2 | 1.06 | 0.009 | 0.003 | 0.029 | 0.04 | 0 | 0.0044 | 595 | 1220 | 199 | 1043 | 883 | 4.5 | 1435 | 28.58 | 12.971 | 287 | 100 | 3 | 17878 | 0.3 | 83 | 178 | 439 | 548 | 17
0.068 | 0.2 | 1.06 | 0.009 | 0.003 | 0.029 | 0.04 | 0 | 0.0044 | 595 | 1220 | 199 | 1043 | 883 | 4.5 | 1435 | 28.58 | 12.971 | 287 | 100 | 3 | 17878 | 0.3 | 83 | 178 | 483 | 558 | 22
0.001 | 0.003 | 0.22 | 0.01 | 0.003 | 0.073 | 0 | 0.0021 | 0.0019 | 711 | 1189 | 210 | 1043 | 907 | 3.501 | 1365.2 | 22.97 | 37.521 | 195 | 61 | 2.5 | 13031 | 1.8 | 84 | 122 | 151 | 298 | 44
0.074 | 0.26 | 1.88 | 0.01 | 0.005 | 0.021 | 0.026 | 0.0014 | 0.0041 | 552 | 1210 | 180 | 1046 | 873 | 3.801 | 1250.5 | 21.59 | 22.832 | 233 | 99 | 3 | 16657 | 0.4 | 82 | 181 | 378 | 618 | 25.5
0.074 | 0.26 | 1.88 | 0.01 | 0.005 | 0.021 | 0.026 | 0.0014 | 0.0041 | 552 | 1210 | 180 | 1046 | 873 | 3.801 | 1250.5 | 21.59 | 22.832 | 233 | 99 | 3 | 16657 | 0.4 | 82 | 181 | 378 | 622 | 25
0.001 | 0.003 | 0.22 | 0.01 | 0.003 | 0.073 | 0 | 0.0021 | 0.0019 | 711 | 1189 | 210 | 1043 | 907 | 3.501 | 1365.2 | 22.97 | 37.521 | 195 | 61 | 2.5 | 13031 | 1.8 | 84 | 122 | 151 | 298 | 46
0.001 | 0.001 | 0.08 | 0.007 | 0.005 | 0.077 | 0.001 | 0.0019 | 0.0015 | 741 | 1231 | 176 | 1057 | 928 | 3.501 | 1822.5 | 28.76 | 36.905 | 226 | 56 | 2.5 | 16973 | 0.8 | 78 | 117 | 135 | 281 | 45.5
0.001 | 0.001 | 0.08 | 0.007 | 0.005 | 0.077 | 0.001 | 0.0019 | 0.0015 | 741 | 1231 | 176 | 1057 | 928 | 3.501 | 1822.5 | 28.76 | 36.905 | 226 | 56 | 2.5 | 16973 | 0.8 | 78 | 117 | 139 | 285 | 47.5
0.0015 | 0 | 0.15 | 0.011 | 0.008 | 0.0669 | 0 | 0.0019 | 0.0021 | 721 | 1215 | 136 | 1029 | 910 | 3.499 | 1302.7 | 29.22 | 37.496 | 195 | 41 | 2.5 | 11982 | 1.8 | 84 | 180 | 142 | 299 | 45.5
0.0015 | 0 | 0.15 | 0.011 | 0.008 | 0.0669 | 0 | 0.0019 | 0.0021 | 721 | 1215 | 136 | 1029 | 910 | 3.499 | 1302.7 | 29.22 | 37.496 | 195 | 41 | 2.5 | 11982 | 1.8 | 84 | 180 | 142 | 299 | 45.5
0.0015 | 0 | 0.15 | 0.011 | 0.008 | 0.0669 | 0 | 0.0019 | 0.0021 | 721 | 1215 | 136 | 1029 | 910 | 3.499 | 1302.7 | 29.22 | 37.496 | 195 | 41 | 2.5 | 11982 | 1.8 | 84 | 180 | 142 | 299 | 45.5
0.0012 | 0 | 0.12 | 0.009 | 0.005 | 0.0688 | 0 | 0.0039 | 0.0021 | 723 | 1211 | 162 | 1054 | 904 | 4.002 | 1639.6 | 29.34 | 29.175 | 250 | 64 | 3 | 14017 | 0.8 | 84 | 196 | 155 | 295 | 46
0.0012 | 0 | 0.12 | 0.009 | 0.005 | 0.0688 | 0 | 0.0039 | 0.0021 | 723 | 1211 | 162 | 1054 | 904 | 4.002 | 1639.6 | 29.34 | 29.175 | 250 | 64 | 3 | 14017 | 0.8 | 84 | 196 | 155 | 295 | 46
0.0012 | 0 | 0.12 | 0.009 | 0.005 | 0.0688 | 0 | 0.0039 | 0.0021 | 723 | 1211 | 162 | 1054 | 904 | 4.002 | 1639.6 | 29.34 | 29.175 | 250 | 64 | 3 | 14017 | 0.8 | 84 | 196 | 155 | 295 | 46
0.001 | 0.001 | 0.13 | 0.006 | 0.008 | 0.068 | 0 | 0.0019 | 0.0014 | 743 | 1244 | 185 | 1067 | 907 | 3 | 1698 | 27.23 | 36.302 | 210 | 60 | 2.5 | 14467 | 1 | 83 | 157 | 143 | 286 | 47
0.001 | 0.001 | 0.13 | 0.006 | 0.008 | 0.068 | 0 | 0.0019 | 0.0014 | 743 | 1244 | 185 | 1067 | 907 | 3 | 1698 | 27.23 | 36.302 | 210 | 60 | 2.5 | 14467 | 1 | 83 | 157 | 145 | 288 | 47
0.0015 | 0.003 | 0.12 | 0.009 | 0.006 | 0.071 | 0 | 0.0014 | 0.0014 | 737 | 1217 | 199 | 1037 | 899 | 3.5 | 1311.8 | 28.38 | 39.267 | 185 | 49 | 2.5 | 12066 | 1.8 | 85 | 133 | 143 | 290 | 45.5
0.0015 | 0.003 | 0.12 | 0.009 | 0.006 | 0.071 | 0 | 0.0014 | 0.0014 | 737 | 1217 | 199 | 1037 | 899 | 3.5 | 1311.8 | 28.38 | 39.267 | 185 | 49 | 2.5 | 12066 | 1.8 | 85 | 133 | 142 | 289 | 46.5
0.0015 | 0.003 | 0.12 | 0.009 | 0.006 | 0.071 | 0 | 0.0014 | 0.0014 | 737 | 1217 | 199 | 1037 | 899 | 3.5 | 1311.8 | 28.38 | 39.267 | 185 | 49 | 2.5 | 12066 | 1.8 | 85 | 133 | 149 | 297 | 44.5
0.001 | 0.001 | 0.13 | 0.006 | 0.008 | 0.068 | 0 | 0.0019 | 0.0014 | 743 | 1244 | 185 | 1067 | 907 | 3 | 1698 | 27.23 | 36.302 | 210 | 60 | 2.5 | 14467 | 1 | 83 | 157 | 145 | 285 | 47
0.052 | 0.069 | 1.42 | 0.011 | 0.004 | 0.027 | 0 | 0 | 0.0031 | 615 | 1210 | 149 | 1029 | 889 | 4.199 | 1215.1 | 21.29 | 15.397 | 245 | 97 | 3 | 11645 | 0.4 | 74 | 186 | 296 | 476 | 28
0.052 | 0.069 | 1.42 | 0.011 | 0.004 | 0.027 | 0 | 0 | 0.0031 | 615 | 1210 | 149 | 1029 | 889 | 4.199 | 1215.1 | 21.29 | 15.397 | 245 | 97 | 3 | 11645 | 0.4 | 74 | 186 | 297 | 476 | 27.5
0.0014 | 0.003 | 0.13 | 0.011 | 0.004 | 0.078 | 0 | 0.002 | 0.0021 | 743 | 1224 | 189 | 1055 | 903 | 5 | 1775.3 | 25.19 | 29.218 | 257 | 86 | 3 | 16993 | 0.4 | 80 | 138 | 162 | 292 | 45.5
0.0014 | 0.003 | 0.13 | 0.011 | 0.004 | 0.078 | 0 | 0.002 | 0.0021 | 743 | 1224 | 189 | 1055 | 903 | 5 | 1775.3 | 25.19 | 29.218 | 257 | 86 | 3 | 16993 | 0.4 | 80 | 138 | 167 | 293 | 47
0.0012 | 0.002 | 0.19 | 0.009 | 0.012 | 0.068 | 0 | 0.0029 | 0.002 | 705 | 1200 | 193 | 1041 | 903 | 3.501 | 1496 | 27.4 | 38.703 | 217 | 42 | 2.5 | 14489 | 1.8 | 80 | 157 | 149 | 296 | 46
0.0012 | 0.002 | 0.19 | 0.009 | 0.012 | 0.068 | 0 | 0.0029 | 0.002 | 705 | 1200 | 193 | 1041 | 903 | 3.501 | 1496 | 27.4 | 38.703 | 217 | 42 | 2.5 | 14489 | 1.8 | 80 | 157 | 152 | 297 | 46.5
0.11 | 0.25 | 1.49 | 0.01 | 0.003 | 0.024 | 0.051 | 0 | 0.0042 | 576 | 1193 | 158 | 994 | 885 | 3.4 | 1264.2 | 27.78 | 24.345 | 178 | 91 | 3 | 16424 | 0.6 | 84 | 173 | 482 | 640 | 23
0.0014 | 0.001 | 0.2 | 0.006 | 0.01 | 0.076 | 0 | 0.0022 | 0.0026 | 711 | 1216 | 166 | 1035 | 899 | 3.5 | 1490.1 | 28.369 | 38.017 | 244 | 65 | 2.5 | 13692 | 1.8 | 83 | 136 | 148 | 297 | 44.5
0.11 | 0.25 | 1.49 | 0.01 | 0.003 | 0.024 | 0.051 | 0 | 0.0042 | 576 | 1193 | 158 | 994 | 885 | 3.4 | 1264.2 | 27.78 | 24.345 | 178 | 91 | 3 | 16424 | 0.6 | 84 | 173 | 470 | 648 | 23.5
0.0012 | 0.002 | 0.19 | 0.009 | 0.012 | 0.068 | 0 | 0.0029 | 0.002 | 705 | 1200 | 193 | 1041 | 903 | 3.501 | 1496 | 27.4 | 38.703 | 217 | 42 | 2.5 | 14489 | 1.8 | 80 | 157 | 151 | 299 | 45
0.0014 | 0.001 | 0.2 | 0.006 | 0.01 | 0.076 | 0 | 0.0022 | 0.0026 | 711 | 1216 | 166 | 1035 | 899 | 3.5 | 1490.1 | 28.369 | 38.017 | 244 | 65 | 2.5 | 13692 | 1.8 | 83 | 136 | 150 | 299 | 43.5
0.0014 | 0.001 | 0.2 | 0.006 | 0.01 | 0.076 | 0 | 0.0022 | 0.0026 | 711 | 1216 | 166 | 1035 | 899 | 3.5 | 1490.1 | 28.369 | 38.017 | 244 | 65 | 2.5 | 13692 | 1.8 | 83 | 136 | 152 | 301 | 46.5
0.0012 | 0.002 | 0.19 | 0.009 | 0.012 | 0.068 | 0 | 0.0029 | 0.002 | 705 | 1200 | 193 | 1041 | 903 | 3.501 | 1496 | 27.4 | 38.703 | 217 | 42 | 2.5 | 14489 | 1.8 | 80 | 157 | 157 | 299 | 46.5
0.023 | 0 | 0.23 | 0.011 | 0.007 | 0 | 0.0016 | 0 | 0.0021 | 712 | 1195 | 197 | 1050 | 900 | 4.502 | 1436 | 22.32 | 32.129 | 213 | 72 | 3 | 13740 | 1.6 | 83 | 199 | 226 | 330 | 42.5
0.023 | 0 | 0.23 | 0.011 | 0.007 | 0 | 0.0016 | 0 | 0.0021 | 712 | 1195 | 197 | 1050 | 900 | 4.502 | 1436 | 22.32 | 32.129 | 213 | 72 | 3 | 13740 | 1.6 | 83 | 199 | 226 | 330 | 42.5
0.0011 | 0 | 0.12 | 0.009 | 0.006 | 0.0693 | 0 | 0.0025 | 0.0026 | 720 | 1216 | 144 | 1019 | 903 | 3.5 | 1394.9 | 30.41 | 37.87 | 191 | 43 | 3 | 13042 | 1.8 | 82 | 152 | 137 | 285 | 45
0.075 | 0.24 | 1.84 | 0.012 | 0.002 | 0.019 | 0.025 | 0.0014 | 0.0032 | 581 | 1193 | 186 | 1035 | 865 | 4 | 1055.2 | 19.97 | 15.379 | 203 | 100 | 3 | 11566 | 0.4 | 85 | 191 | 370 | 639 | 27
0.0011 | 0 | 0.12 | 0.009 | 0.006 | 0.0693 | 0 | 0.0025 | 0.0026 | 720 | 1216 | 144 | 1019 | 903 | 3.5 | 1394.9 | 30.41 | 37.87 | 191 | 43 | 3 | 13042 | 1.8 | 82 | 152 | 137 | 285 | 45
0.075 | 0.24 | 1.84 | 0.012 | 0.002 | 0.019 | 0.025 | 0.0014 | 0.0032 | 581 | 1193 | 186 | 1035 | 865 | 4 | 1055.2 | 19.97 | 15.379 | 203 | 100 | 3 | 11566 | 0.4 | 85 | 191 | 369 | 638 | 27
0.0011 | 0 | 0.12 | 0.009 | 0.006 | 0.0693 | 0 | 0.0025 | 0.0026 | 720 | 1216 | 144 | 1019 | 903 | 3.5 | 1394.9 | 30.41 | 37.87 | 191 | 43 | 3 | 13042 | 1.8 | 82 | 152 | 137 | 285 | 45
0.075 | 0.24 | 1.84 | 0.012 | 0.002 | 0.019 | 0.025 | 0.0014 | 0.0032 | 581 | 1193 | 186 | 1035 | 865 | 4 | 1055.2 | 19.97 | 15.379 | 203 | 100 | 3 | 11566 | 0.4 | 85 | 191 | 366 | 637 | 26
0.025 | 0 | 0.19 | 0.014 | 0.012 | 0 | 0.001 | 0 | 0.0023 | 714 | 1211 | 156 | 1029 | 906 | 4.803 | 1437.8 | 30.72 | 22.468 | 204 | 100 | 2.5 | 11577 | 1.6 | 84 | 212 | 204 | 311 | 45
0.025 | 0 | 0.19 | 0.014 | 0.012 | 0 | 0.001 | 0 | 0.0023 | 714 | 1211 | 156 | 1029 | 906 | 4.803 | 1437.8 | 30.72 | 22.468 | 204 | 100 | 2.5 | 11577 | 1.6 | 84 | 212 | 204 | 311 | 45
0.025 | 0 | 0.19 | 0.014 | 0.012 | 0 | 0.001 | 0 | 0.0023 | 714 | 1211 | 156 | 1029 | 906 | 4.803 | 1437.8 | 30.72 | 22.468 | 204 | 100 | 2.5 | 11577 | 1.6 | 84 | 212 | 204 | 311 | 45
0.0013 | 0.002 | 0.1 | 0.007 | 0.003 | 0.072 | 0 | 0.0023 | 0.0024 | 742 | 1211 | 191 | 1051 | 932 | 5.001 | 1347.4 | 27.29 | 30.141 | 210 | 65 | 3 | 12125 | 1.8 | 84 | 132 | 162 | 283 | 47
0.071 | 0.25 | 1.91 | 0.013 | 0.004 | 0.018 | 0.028 | 0.0011 | 0.0031 | 551 | 1204 | 148 | 1016 | 871 | 4 | 1190.6 | 20.04 | 15.776 | 225 | 82 | 2.5 | 13964 | 0.4 | 83 | 171 | 390 | 633 | 26.5
0.0013 | 0.002 | 0.1 | 0.007 | 0.003 | 0.072 | 0 | 0.0023 | 0.0024 | 742 | 1211 | 191 | 1051 | 932 | 5.001 | 1347.4 | 27.29 | 30.141 | 210 | 65 | 3 | 12125 | 1.8 | 84 | 132 | 158 | 276 | 51
0.001 | 0 | 0.13 | 0.011 | 0.005 | 0.0695 | 0 | 0.0028 | 0.0024 | 722 | 1228 | 204 | 1043 | 908 | 3.501 | 1522.9 | 28.42 | 38.475 | 194 | 49 | 2.5 | 15587 | 1.8 | 85 | 147 | 142 | 297 | 46
0.071 | 0.25 | 1.91 | 0.013 | 0.004 | 0.018 | 0.028 | 0.0011 | 0.0031 | 551 | 1204 | 148 | 1016 | 871 | 4 | 1190.6 | 20.04 | 15.776 | 225 | 82 | 2.5 | 13964 | 0.4 | 83 | 171 | 385 | 634 | 26.5
0.0013 | 0.002 | 0.1 | 0.007 | 0.003 | 0.072 | 0 | 0.0023 | 0.0024 | 742 | 1211 | 191 | 1051 | 932 | 5.001 | 1347.4 | 27.29 | 30.141 | 210 | 65 | 3 | 12125 | 1.8 | 84 | 132 | 158 | 275 | 48.5
0.071 | 0.25 | 1.91 | 0.013 | 0.004 | 0.018 | 0.028 | 0.0011 | 0.0031 | 551 | 1204 | 148 | 1016 | 871 | 4 | 1190.6 | 20.04 | 15.776 | 225 | 82 | 2.5 | 13964 | 0.4 | 83 | 171 | 387 | 632 | 27.5
0.001 | 0 | 0.13 | 0.011 | 0.005 | 0.0695 | 0 | 0.0028 | 0.0024 | 722 | 1228 | 204 | 1043 | 908 | 3.501 | 1522.9 | 28.42 | 38.475 | 194 | 49 | 2.5 | 15587 | 1.8 | 85 | 147 | 142 | 297 | 46
0.001 | 0 | 0.13 | 0.011 | 0.005 | 0.0695 | 0 | 0.0028 | 0.0024 | 722 | 1228 | 204 | 1043 | 908 | 3.501 | 1522.9 | 28.42 | 38.475 | 194 | 49 | 2.5 | 15587 | 1.8 | 85 | 147 | 142 | 297 | 46
0.001 | 0.001 | 0.08 | 0.005 | 0.006 | 0.073 | 0.001 | 0.0025 | 0.0013 | 735 | 1234 | 167 | 1054 | 902 | 3.5 | 1562.6 | 28.84 | 38.372 | 213 | 46 | 2.5 | 14759 | 1.8 | 82 | 174 | 137 | 281 | 51
0.001 | 0.001 | 0.08 | 0.005 | 0.006 | 0.073 | 0.001 | 0.0025 | 0.0013 | 735 | 1234 | 167 | 1054 | 902 | 3.5 | 1562.6 | 28.84 | 38.372 | 213 | 46 | 2.5 | 14759 | 1.8 | 82 | 174 | 134 | 285 | 52.5
0.0014 | 0.001 | 0.19 | 0.008 | 0.005 | 0.07 | 0 | 0.0022 | 0.0017 | 711 | 1212 | 219 | 1050 | 905 | 3.501 | 1567.7 | 29.96 | 38.197 | 200 | 48 | 2.5 | 14985 | 1.8 | 83 | 131 | 152 | 296 | 42.5
0.0014 | 0.001 | 0.19 | 0.008 | 0.005 | 0.07 | 0 | 0.0022 | 0.0017 | 711 | 1212 | 219 | 1050 | 905 | 3.501 | 1567.7 | 29.96 | 38.197 | 200 | 48 | 2.5 | 14985 | 1.8 | 83 | 131 | 154 | 289 | 46
0.0014 | 0.001 | 0.19 | 0.008 | 0.005 | 0.07 | 0 | 0.0022 | 0.0017 | 711 | 1212 | 219 | 1050 | 905 | 3.501 | 1567.7 | 29.96 | 38.197 | 200 | 48 | 2.5 | 14985 | 1.8 | 83 | 131 | 152 | 295 | 43.5
0.0014 | 0.001 | 0.19 | 0.008 | 0.005 | 0.07 | 0 | 0.0022 | 0.0017 | 711 | 1212 | 219 | 1050 | 905 | 3.501 | 1567.7 | 29.96 | 38.197 | 200 | 48 | 2.5 | 14985 | 1.8 | 83 | 131 | 154 | 297 | 42
0.0012 | 0.001 | 0.09 | 0.007 | 0.005 | 0.065 | 0 | 0.0026 | 0.0014 | 743 | 1226 | 185 | 1071 | 931 | 3.501 | 1696.8 | 28.78 | 35.382 | 213 | 50 | 2.5 | 15932 | 0.8 | 81 | 137 | 136 | 279 | 48.5
0.0012 | 0.001 | 0.09 | 0.007 | 0.005 | 0.065 | 0 | 0.0026 | 0.0014 | 743 | 1226 | 185 | 1071 | 931 | 3.501 | 1696.8 | 28.78 | 35.382 | 213 | 50 | 2.5 | 15932 | 0.8 | 81 | 137 | 140 | 285 | 44.5
0.0012 | 0.001 | 0.09 | 0.007 | 0.005 | 0.065 | 0 | 0.0026 | 0.0014 | 743 | 1226 | 185 | 1071 | 931 | 3.501 | 1696.8 | 28.78 | 35.382 | 213 | 50 | 2.5 | 15932 | 0.8 | 81 | 137 | 140 | 282 | 50.5
0.0018 | 0.004 | 0.09 | 0.015 | 0.008 | 0.066 | 0.001 | 0.0028 | 0.0025 | 734 | 1222 | 170 | 1041 | 911 | 3.5 | 1598.9 | 28.99 | 39.135 | 246 | 45 | 2.5 | 15757 | 1.8 | 88 | 144 | 144 | 294 | 47
0.0018 | 0.004 | 0.09 | 0.015 | 0.008 | 0.066 | 0.001 | 0.0028 | 0.0025 | 734 | 1222 | 170 | 1041 | 911 | 3.5 | 1598.9 | 28.99 | 39.135 | 246 | 45 | 2.5 | 15757 | 1.8 | 88 | 144 | 147 | 294 | 46.5
0.0012 | 0 | 0.12 | 0.01 | 0.006 | 0.0712 | 0 | 0.0017 | 0.0011 | 727 | 1198 | 129 | 1035 | 901 | 4.002 | 1288.1 | 29.99 | 29.604 | 195 | 54 | 3 | 11045 | 1.8 | 83 | 183 | 164 | 303 | 45.5
0.0012 | 0 | 0.12 | 0.01 | 0.006 | 0.0712 | 0 | 0.0017 | 0.0011 | 727 | 1198 | 129 | 1035 | 901 | 4.002 | 1288.1 | 29.99 | 29.604 | 195 | 54 | 3 | 11045 | 1.8 | 83 | 183 | 164 | 303 | 45.5
0.0012 | 0 | 0.12 | 0.01 | 0.006 | 0.0712 | 0 | 0.0017 | 0.0011 | 727 | 1198 | 129 | 1035 | 901 | 4.002 | 1288.1 | 29.99 | 29.604 | 195 | 54 | 3 | 11045 | 1.8 | 83 | 183 | 164 | 303 | 45.5
0.054 | 0.082 | 1.42 | 0.012 | 0.003 | 0.02 | 0 | 0 | 0.0039 | 625 | 1220 | 140 | 1059 | 875 | 3.752 | 1239.2 | 19.97 | 24.188 | 233 | 59 | 2.5 | 15648 | 0.6 | 81 | 186 | 285 | 488 | 33
0.0012 | 0.001 | 0.08 | 0.009 | 0.006 | 0.075 | 0.002 | 0.0018 | 0.0016 | 737 | 1237 | 181 | 1061 | 914 | 3.501 | 1675.5 | 28.72 | 38.284 | 262 | 48 | 2.5 | 17165 | 0.8 | 96 | 139 | 135 | 283 | 47.5
0.0012 | 0.001 | 0.08 | 0.009 | 0.006 | 0.075 | 0.002 | 0.0018 | 0.0016 | 737 | 1237 | 181 | 1061 | 914 | 3.501 | 1675.5 | 28.72 | 38.284 | 262 | 48 | 2.5 | 17165 | 0.8 | 96 | 139 | 141 | 286 | 46
0.074 | 0.23 | 1.88 | 0.012 | 0.006 | 0.019 | 0.022 | 0.0013 | 0.0053 | 530 | 1204 | 145 | 1033 | 856 | 3.801 | 1171.3 | 18.92 | 21.983 | 206 | 100 | 3 | 15152 | 0.4 | 85 | 185 | 365 | 632 | 27
0.074 | 0.23 | 1.88 | 0.012 | 0.006 | 0.019 | 0.022 | 0.0013 | 0.0053 | 530 | 1204 | 145 | 1033 | 856 | 3.801 | 1171.3 | 18.92 | 21.983 | 206 | 100 | 3 | 15152 | 0.4 | 85 | 185 | 365 | 633 | 26.5
0.0011 | 0.001 | 0.12 | 0.01 | 0.006 | 0.069 | 0 | 0.0028 | 0.0025 | 739 | 1218 | 174 | 1024 | 923 | 3.501 | 1277.8 | 20.71 | 35.405 | 177 | 32 | 2.5 | 12082 | 1.8 | 83 | 123 | 144 | 293 | 44.5
0.0011 | 0.001 | 0.12 | 0.01 | 0.006 | 0.069 | 0 | 0.0028 | 0.0025 | 739 | 1218 | 174 | 1024 | 923 | 3.501 | 1277.8 | 20.71 | 35.405 | 177 | 32 | 2.5 | 12082 | 1.8 | 83 | 123 | 151 | 301 | 44
0.118 | 0.4 | 1.84 | 0.024 | 0.003 | 0.004 | 0.02 | 0.0013 | 0.0037 | 552 | 1215 | 214 | 1045 | 873 | 3.8 | 1376.2 | 28.99 | 17.866 | 253 | 100 | 3 | 18219 | 0.3 | 85 | 169 | 471 | 814 | 20.5
0.022 | 0 | 0.2 | 0.011 | 0.007 | 0 | 0.0013 | 0 | 0.0017 | 713 | 1234 | 149 | 1049 | 909 | 4.8 | 1383.1 | 25.38 | 22.336 | 185 | 100 | 3 | 11161 | 1.6 | 83 | 181 | 202 | 314 | 43
0.118 | 0.4 | 1.84 | 0.024 | 0.003 | 0.004 | 0.02 | 0.0013 | 0.0037 | 552 | 1215 | 214 | 1045 | 873 | 3.8 | 1376.2 | 28.99 | 17.866 | 253 | 100 | 3 | 18219 | 0.3 | 85 | 169 | 469 | 814 | 20.5
0.118 | 0.4 | 1.84 | 0.024 | 0.003 | 0.004 | 0.02 | 0.0013 | 0.0037 | 552 | 1215 | 214 | 1045 | 873 | 3.8 | 1376.2 | 28.99 | 17.866 | 253 | 100 | 3 | 18219 | 0.3 | 85 | 169 | 471 | 815 | 21.5
0.022 | 0 | 0.2 | 0.011 | 0.007 | 0 | 0.0013 | 0 | 0.0017 | 713 | 1234 | 149 | 1049 | 909 | 4.8 | 1383.1 | 25.38 | 22.336 | 185 | 100 | 3 | 11161 | 1.6 | 83 | 181 | 202 | 314 | 43
0.0014 | 0.001 | 0.1 | 0.005 | 0.006 | 0.07 | 0 | 0.0024 | 0.0013 | 733 | 1225 | 197 | 1043 | 904 | 3.5 | 1513.7 | 28.83 | 38.169 | 208 | 46 | 2.5 | 14469 | 1.8 | 83 | 128 | 141 | 288 | 46.5
0.0014 | 0.001 | 0.1 | 0.005 | 0.006 | 0.07 | 0 | 0.0024 | 0.0013 | 733 | 1225 | 197 | 1043 | 904 | 3.5 | 1513.7 | 28.83 | 38.169 | 208 | 46 | 2.5 | 14469 | 1.8 | 83 | 128 | 148 | 292 | 47
0.0013 | 0.001 | 0.11 | 0.006 | 0.004 | 0.07 | 0 | 0.002 | 0.0019 | 737 | 1225 | 172 | 1038 | 900 | 4 | 1682.9 | 29.15 | 33.426 | 235 | 61 | 2.5 | 15704 | 0.8 | 83 | 49 | 150 | 283 | 44
0.0013 | 0.001 | 0.11 | 0.006 | 0.004 | 0.07 | 0 | 0.002 | 0.0019 | 737 | 1225 | 172 | 1038 | 900 | 4 | 1682.9 | 29.15 | 33.426 | 235 | 61 | 2.5 | 15704 | 0.8 | 83 | 49 | 150 | 283 | 46
0.061 | 0.073 | 1.41 | 0.009 | 0.006 | 0.027 | 0 | 0 | 0.0027 | 615 | 1208 | 172 | 1030 | 881 | 3.75 | 1509 | 27.22 | 23.794 | 287 | 100 | 3 | 14934 | 0.6 | 85 | 105 | 278 | 487 | 31
0.061 | 0.073 | 1.41 | 0.009 | 0.006 | 0.027 | 0 | 0 | 0.0027 | 615 | 1208 | 172 | 1030 | 881 | 3.75 | 1509 | 27.22 | 23.794 | 287 | 100 | 3 | 14934 | 0.6 | 85 | 105 | 279 | 488 | 31
0.061 | 0.073 | 1.41 | 0.009 | 0.006 | 0.027 | 0 | 0 | 0.0027 | 615 | 1208 | 172 | 1030 | 881 | 3.75 | 1509 | 27.22 | 23.794 | 287 | 100 | 3 | 14934 | 0.6 | 85 | 105 | 279 | 488 | 31.5
0.128 | 0.39 | 1.88 | 0.027 | 0.006 | 0.002 | 0.019 | 0.0017 | 0.0027 | 554 | 1227 | 209 | 1053 | 871 | 3.5 | 1361.6 | 28.257 | 19.176 | 220 | 99 | 3 | 18673 | 0.3 | 82 | 165 | 439 | 806 | 22
0.128 | 0.39 | 1.88 | 0.027 | 0.006 | 0.002 | 0.019 | 0.0017 | 0.0027 | 554 | 1219 | 190 | 1053 | 871 | 3.5 | 1361.6 | 28.257 | 19.176 | 220 | 99 | 3 | 18673 | 0.3 | 82 | 165 | 439 | 806 | 22
0.128 | 0.39 | 1.88 | 0.027 | 0.006 | 0.002 | 0.019 | 0.0017 | 0.0027 | 554 | 1227 | 209 | 1053 | 871 | 3.5 | 1361.6 | 28.257 | 19.176 | 220 | 99 | 3 | 18673 | 0.3 | 82 | 165 | 439 | 806 | 22
0.128 | 0.39 | 1.88 | 0.027 | 0.006 | 0.002 | 0.019 | 0.0017 | 0.0027 | 554 | 1219 | 190 | 1053 | 871 | 3.5 | 1361.6 | 28.257 | 19.176 | 220 | 99 | 3 | 18673 | 0.3 | 82 | 165 | 439 | 806 | 22
0.128 | 0.39 | 1.88 | 0.027 | 0.006 | 0.002 | 0.019 | 0.0017 | 0.0027 | 554 | 1227 | 209 | 1053 | 871 | 3.5 | 1361.6 | 28.257 | 19.176 | 220 | 99 | 3 | 18673 | 0.3 | 82 | 165 | 453 | 812 | 21.5
0.128 | 0.39 | 1.88 | 0.027 | 0.006 | 0.002 | 0.019 | 0.0017 | 0.0027 | 554 | 1219 | 190 | 1053 | 871 | 3.5 | 1361.6 | 28.257 | 19.176 | 220 | 99 | 3 | 18673 | 0.3 | 82 | 165 | 453 | 812 | 21.5
0.128 | 0.39 | 1.88 | 0.027 | 0.006 | 0.002 | 0.019 | 0.0017 | 0.0027 | 554 | 1227 | 209 | 1053 | 871 | 3.5 | 1361.6 | 28.257 | 19.176 | 220 | 99 | 3 | 18673 | 0.3 | 82 | 165 | 453 | 812 | 21.5
0.128 | 0.39 | 1.88 | 0.027 | 0.006 | 0.002 | 0.019 | 0.0017 | 0.0027 | 554 | 1219 | 190 | 1053 | 871 | 3.5 | 1361.6 | 28.257 | 19.176 | 220 | 99 | 3 | 18673 | 0.3 | 82 | 165 | 453 | 812 | 21.5
0.069 | 0.25 | 1.87 | 0.014 | 0.004 | 0.027 | 0.026 | 0.0015 | 0.0037 | 580 | 1200 | 165 | 1009 | 866 | 3.8 | 1386.7 | 28.61 | 20.047 | 288 | 100 | 3 | 17102 | 0.4 | 86 | 127 | 403 | 627 | 25
0.02 | 0 | 0.2 | 0.008 | 0.014 | 0 | 0.001 | 0 | 0.0016 | 738 | 1212 | 198 | 1054 | 901 | 4.8 | 1533.6 | 23.2 | 21.531 | 196 | 93 | 3 | 13116 | 1.6 | 82 | 174 | 195 | 302 | 43
0.068 | 0.078 | 1.38 | 0.011 | 0.004 | 0.026 | 0 | 0 | 0.0029 | 616 | 1201 | 179 | 996 | 876 | 3.75 | 1399 | 28.07 | 24.496 | 281 | 98 | 3 | 14943 | 0.6 | 84 | 90 | 293 | 507 | 30.5
0.068 | 0.078 | 1.38 | 0.011 | 0.004 | 0.026 | 0 | 0 | 0.0029 | 616 | 1201 | 179 | 996 | 876 | 3.75 | 1399 | 28.07 | 24.496 | 281 | 98 | 3 | 14943 | 0.6 | 84 | 90 | 299 | 514 | 29.5
0.069 | 0.25 | 1.87 | 0.014 | 0.004 | 0.027 | 0.026 | 0.0015 | 0.0037 | 580 | 1200 | 165 | 1009 | 866 | 3.8 | 1386.7 | 28.61 | 20.047 | 288 | 100 | 3 | 17102 | 0.4 | 86 | 127 | 393 | 616 | 25.5
0.068 | 0.078 | 1.38 | 0.011 | 0.004 | 0.026 | 0 | 0 | 0.0029 | 616 | 1201 | 179 | 996 | 876 | 3.75 | 1399 | 28.07 | 24.496 | 281 | 98 | 3 | 14943 | 0.6 | 84 | 90 | 292 | 507 | 31.5
0.02 | 0 | 0.2 | 0.008 | 0.014 | 0 | 0.001 | 0 | 0.0016 | 738 | 1212 | 198 | 1054 | 901 | 4.8 | 1533.6 | 23.2 | 21.531 | 196 | 93 | 3 | 13116 | 1.6 | 82 | 174 | 195 | 302 | 43
0.0018 | 0.001 | 0.18 | 0.008 | 0.006 | 0.068 | 0 | 0.0022 | 0.0016 | 703 | 1233 | 170 | 1065 | 905 | 3.502 | 1695.6 | 28.47 | 34.662 | 257 | 48 | 2.5 | 15250 | 0.8 | 77 | 144 | 154 | 290 | 44
0.0018 | 0.001 | 0.18 | 0.008 | 0.006 | 0.068 | 0 | 0.0022 | 0.0016 | 703 | 1233 | 170 | 1065 | 905 | 3.502 | 1695.6 | 28.47 | 34.662 | 257 | 48 | 2.5 | 15250 | 0.8 | 77 | 144 | 149 | 289 | 48.5
0.001 | 0.001 | 0.08 | 0.008 | 0.007 | 0.079 | 0 | 0.0021 | 0.0015 | 737 | 1220 | 156 | 1036 | 928 | 3.5 | 1699 | 29.3 | 36.815 | 250 | 50 | 2.5 | 15492 | 0.8 | 83 | 148 | 142 | 296 | 42
0.001 | 0.001 | 0.08 | 0.008 | 0.007 | 0.079 | 0 | 0.0021 | 0.0015 | 737 | 1220 | 156 | 1036 | 928 | 3.5 | 1699 | 29.3 | 36.815 | 250 | 50 | 2.5 | 15492 | 0.8 | 83 | 148 | 139 | 287 | 43.5
0.0018 | 0.001 | 0.18 | 0.008 | 0.006 | 0.068 | 0 | 0.0022 | 0.0016 | 703 | 1233 | 170 | 1065 | 905 | 3.502 | 1695.6 | 28.47 | 34.662 | 257 | 48 | 2.5 | 15250 | 0.8 | 77 | 144 | 152 | 290 | 50
0.0018 | 0.001 | 0.18 | 0.008 | 0.006 | 0.068 | 0 | 0.0022 | 0.0016 | 703 | 1233 | 170 | 1065 | 905 | 3.502 | 1695.6 | 28.47 | 34.662 | 257 | 48 | 2.5 | 15250 | 0.8 | 77 | 144 | 152 | 290 | 46.5
0.001 | 0.001 | 0.08 | 0.008 | 0.007 | 0.079 | 0 | 0.0021 | 0.0015 | 737 | 1220 | 156 | 1036 | 928 | 3.5 | 1699 | 29.3 | 36.815 | 250 | 50 | 2.5 | 15492 | 0.8 | 83 | 148 | 141 | 290 | 44.5
0.001 | 0.001 | 0.1 | 0.01 | 0.009 | 0.067 | 0 | 0.0035 | 0.0011 | 737 | 1204 | 271 | 1034 | 928 | 3.501 | 1498.9 | 30.14 | 38.882 | 207 | 44 | 3 | 14808 | 1.8 | 84 | 215 | 144 | 287 | 45.5
0.001 | 0.001 | 0.1 | 0.01 | 0.009 | 0.067 | 0 | 0.0035 | 0.0011 | 737 | 1229 | 167 | 1034 | 928 | 3.501 | 1498.9 | 30.14 | 38.882 | 207 | 44 | 3 | 14808 | 1.8 | 84 | 215 | 144 | 287 | 45.5
0.0014 | 0.001 | 0.09 | 0.006 | 0.01 | 0.069 | 0.001 | 0.0027 | 0.0017 | 739 | 1225 | 176 | 1048 | 907 | 3.5 | 1676.6 | 27.44 | 38.29 | 264 | 48 | 2.5 | 15582 | 0.8 | 83 | 153 | 136 | 285 | 49
0.001 | 0.001 | 0.1 | 0.01 | 0.009 | 0.067 | 0 | 0.0035 | 0.0011 | 737 | 1204 | 271 | 1034 | 928 | 3.501 | 1498.9 | 30.14 | 38.882 | 207 | 44 | 3 | 14808 | 1.8 | 84 | 215 | 143 | 285 | 48
0.001 | 0.001 | 0.1 | 0.01 | 0.009 | 0.067 | 0 | 0.0035 | 0.0011 | 737 | 1229 | 167 | 1034 | 928 | 3.501 | 1498.9 | 30.14 | 38.882 | 207 | 44 | 3 | 14808 | 1.8 | 84 | 215 | 143 | 285 | 48
0.0014 | 0.001 | 0.09 | 0.006 | 0.01 | 0.069 | 0.001 | 0.0027 | 0.0017 | 739 | 1225 | 176 | 1048 | 907 | 3.5 | 1676.6 | 27.44 | 38.29 | 264 | 48 | 2.5 | 15582 | 0.8 | 83 | 153 | 132 | 285 | 48
0.001 | 0.001 | 0.1 | 0.01 | 0.009 | 0.067 | 0 | 0.0035 | 0.0011 | 737 | 1204 | 271 | 1034 | 928 | 3.501 | 1498.9 | 30.14 | 38.882 | 207 | 44 | 3 | 14808 | 1.8 | 84 | 215 | 139 | 283 | 46
0.001 | 0.001 | 0.1 | 0.01 | 0.009 | 0.067 | 0 | 0.0035 | 0.0011 | 737 | 1229 | 167 | 1034 | 928 | 3.501 | 1498.9 | 30.14 | 38.882 | 207 | 44 | 3 | 14808 | 1.8 | 84 | 215 | 139 | 283 | 46
0.0013 | 0.001 | 0.11 | 0.008 | 0.005 | 0.066 | 0.001 | 0.0016 | 0.0022 | 740 | 1220 | 197 | 1039 | 918 | 2.999 | 1537.8 | 29.27 | 37.6 | 196 | 41 | 3 | 13417 | 1.8 | 83 | 126 | 138 | 299 | 46.5
0.0013 | 0.001 | 0.11 | 0.008 | 0.005 | 0.066 | 0.001 | 0.0016 | 0.0022 | 740 | 1220 | 197 | 1039 | 918 | 2.999 | 1537.8 | 29.27 | 37.6 | 196 | 41 | 3 | 13417 | 1.8 | 83 | 126 | 150 | 303 | 48
0.0013 | 0.001 | 0.11 | 0.008 | 0.005 | 0.066 | 0.001 | 0.0016 | 0.0022 | 740 | 1220 | 197 | 1039 | 918 | 2.999 | 1537.8 | 29.27 | 37.6 | 196 | 41 | 3 | 13417 | 1.8 | 83 | 126 | 138 | 297 | 49.5
0.068 | 0.25 | 1.86 | 0.01 | 0.006 | 0.02 | 0.023 | 0.0018 | 0.0048 | 529 | 1211 | 182 | 1026 | 865 | 3.8 | 1166.1 | 19.86 | 18.806 | 213 | 100 | 3 | 14454 | 0.4 | 83 | 160 | 351 | 625 | 27.5
0.068 | 0.25 | 1.86 | 0.01 | 0.006 | 0.02 | 0.023 | 0.0018 | 0.0048 | 529 | 1211 | 182 | 1026 | 865 | 3.8 | 1166.1 | 19.86 | 18.806 | 213 | 100 | 3 | 14454 | 0.4 | 83 | 160 | 353 | 626 | 27
0.153 | 0.025 | 0.75 | 0.007 | 0.005 | 0.0012 | 0.0008 | 0 | 0 | 645 | 1197 | 147 | 976 | 863 | 4.301 | 1123.7 | 18.58 | 22.284 | 279 | 92 | 3 | 12501 | 1 | 84 | 161 | 306 | 464 | 39
0.153 | 0.025 | 0.75 | 0.007 | 0.005 | 0.0012 | 0.0008 | 0 | 0 | 645 | 1197 | 147 | 976 | 863 | 4.301 | 1123.7 | 18.58 | 22.284 | 279 | 92 | 3 | 12501 | 1 | 84 | 161 | 303 | 469 | 39.5
0.153 | 0.025 | 0.75 | 0.007 | 0.005 | 0.0012 | 0.0008 | 0 | 0 | 645 | 1197 | 147 | 976 | 863 | 4.301 | 1123.7 | 18.58 | 22.284 | 279 | 92 | 3 | 12501 | 1 | 84 | 161 | 306 | 467 | 40.5
0.07 | 0.24 | 1.85 | 0.015 | 0.004 | 0.019 | 0.024 | 0.0014 | 0.0059 | 553 | 1203 | 155 | 1026 | 856 | 3.4 | 1224.5 | 20.02 | 18.057 | 211 | 92 | 2.5 | 16034 | 0.6 | 84 | 83 | 362 | 629 | 28
0.07 | 0.24 | 1.85 | 0.015 | 0.004 | 0.019 | 0.024 | 0.0014 | 0.0059 | 553 | 1203 | 155 | 1026 | 856 | 3.4 | 1224.5 | 20.02 | 18.057 | 211 | 92 | 2.5 | 16034 | 0.6 | 84 | 83 | 366 | 624 | 28.5
0.07 | 0.24 | 1.85 | 0.012 | 0.004 | 0.017 | 0.024 | 0.0012 | 0.0054 | 583 | 1206 | 211 | 1028 | 859 | 4 | 1328.2 | 27.62 | 15.694 | 252 | 100 | 3 | 13753 | 0.4 | 84 | 164 | 372 | 614 | 28
0.07 | 0.24 | 1.85 | 0.012 | 0.004 | 0.017 | 0.024 | 0.0012 | 0.0054 | 583 | 1206 | 211 | 1028 | 859 | 4 | 1328.2 | 27.62 | 15.694 | 252 | 100 | 3 | 13753 | 0.4 | 84 | 164 | 372 | 614 | 28.5
0.076 | 0.26 | 1.89 | 0.016 | 0.005 | 0.02 | 0.023 | 0.0023 | 0.0046 | 543 | 1221 | 166 | 1044 | 881 | 3.402 | 1235.8 | 23.16 | 0 | 0 | 0 | 3 | 17498 | 0.6 | 0 | 0 | 385 | 659 | 25.5
0.0011 | 0.001 | 0.1 | 0.01 | 0.005 | 0.072 | 0 | 0.0028 | 0.0024 | 721 | 1210 | 180 | 1020 | 912 | 3.497 | 1697.3 | 28.66 | 35.943 | 220 | 56 | 2.5 | 15870 | 0.8 | 78 | 82 | 145 | 305 | 46.5
0.076 | 0.26 | 1.89 | 0.016 | 0.005 | 0.02 | 0.023 | 0.0023 | 0.0046 | 543 | 1221 | 166 | 1044 | 881 | 3.402 | 1235.8 | 23.16 | 0 | 0 | 0 | 3 | 17498 | 0.6 | 0 | 0 | 387 | 661 | 26
0.076 | 0.26 | 1.89 | 0.016 | 0.005 | 0.02 | 0.023 | 0.0023 | 0.0046 | 543 | 1221 | 166 | 1044 | 881 | 3.402 | 1235.8 | 23.16 | 0 | 0 | 0 | 3 | 17498 | 0.6 | 0 | 0 | 375 | 671 | 25
0.0011 | 0.001 | 0.1 | 0.01 | 0.005 | 0.072 | 0 | 0.0028 | 0.0024 | 721 | 1210 | 180 | 1020 | 912 | 3.497 | 1697.3 | 28.66 | 35.943 | 220 | 56 | 2.5 | 15870 | 0.8 | 78 | 82 | 152 | 307 | 44.5
0.0011 | 0.001 | 0.1 | 0.01 | 0.005 | 0.072 | 0 | 0.0028 | 0.0024 | 721 | 1210 | 180 | 1020 | 912 | 3.497 | 1697.3 | 28.66 | 35.943 | 220 | 56 | 2.5 | 15870 | 0.8 | 78 | 82 | 150 | 307 | 44
0.073 | 0.27 | 1.84 | 0.019 | 0.005 | 0.019 | 0.024 | 0.0012 | 0.0041 | 552 | 1203 | 157 | 982 | 870 | 4.499 | 1242.3 | 24.73 | 12.95 | 274 | 100 | 3 | 15311 | 0.3 | 85 | 179 | 408 | 671 | 23.5
0.073 | 0.27 | 1.84 | 0.019 | 0.005 | 0.019 | 0.024 | 0.0012 | 0.0041 | 552 | 1203 | 157 | 982 | 870 | 4.499 | 1242.3 | 24.73 | 12.95 | 274 | 100 | 3 | 15311 | 0.3 | 85 | 179 | 406 | 671 | 23
0.073 | 0.27 | 1.84 | 0.019 | 0.005 | 0.019 | 0.024 | 0.0012 | 0.0041 | 552 | 1203 | 157 | 982 | 870 | 4.499 | 1242.3 | 24.73 | 12.95 | 274 | 100 | 3 | 15311 | 0.3 | 85 | 179 | 399 | 663 | 25
0.07 | 0.23 | 1.84 | 0.017 | 0.005 | 0.02 | 0.021 | 0.0018 | 0.0034 | 528 | 1203 | 152 | 1015 | 872 | 4 | 1138.7 | 24.24 | 0 | 0 | 0 | 3 | 16514 | 0.4 | 0 | 0 | 392 | 662 | 22.5
0.07 | 0.23 | 1.84 | 0.017 | 0.005 | 0.02 | 0.021 | 0.0018 | 0.0034 | 528 | 1218 | 242 | 1015 | 872 | 4 | 1138.7 | 24.24 | 0 | 0 | 0 | 3 | 16514 | 0.4 | 0 | 0 | 392 | 662 | 22.5
0.07 | 0.23 | 1.84 | 0.017 | 0.005 | 0.02 | 0.021 | 0.0018 | 0.0034 | 528 | 1203 | 152 | 1015 | 872 | 4 | 1138.7 | 24.24 | 0 | 0 | 0 | 3 | 16514 | 0.4 | 0 | 0 | 393 | 659 | 23.5
0.07 | 0.23 | 1.84 | 0.017 | 0.005 | 0.02 | 0.021 | 0.0018 | 0.0034 | 528 | 1218 | 242 | 1015 | 872 | 4 | 1138.7 | 24.24 | 0 | 0 | 0 | 3 | 16514 | 0.4 | 0 | 0 | 393 | 659 | 23.5
0.0017 | 0.002 | 0.41 | 0.024 | 0.005 | 0.026 | 0.022 | 0.0021 | 0.0016 | 732 | 1229 | 168 | 1031 | 896 | 2.749 | 1389 | 27.311 | 33.18 | 189 | 57 | 3 | 11802 | 1.5 | 86 | 117 | 194 | 363 | 43
0.0017 | 0.002 | 0.41 | 0.024 | 0.005 | 0.026 | 0.022 | 0.0021 | 0.0016 | 732 | 1229 | 168 | 1031 | 896 | 2.749 | 1389 | 27.311 | 33.18 | 189 | 57 | 3 | 11802 | 1.5 | 86 | 117 | 183 | 357 | 37.5
0.024 | 0 | 0.18 | 0.02 | 0.008 | 0 | 0.0011 | 0 | 0.002 | 712 | 1196 | 152 | 1034 | 902 | 4.501 | 1537 | 31.11 | 28.285 | 211 | 76 | 3 | 14575 | 1.6 | 83 | 151 | 238 | 331 | 39
0.024 | 0 | 0.18 | 0.02 | 0.008 | 0 | 0.0011 | 0 | 0.002 | 712 | 1196 | 152 | 1034 | 902 | 4.501 | 1537 | 31.11 | 28.285 | 211 | 76 | 3 | 14575 | 1.6 | 83 | 151 | 238 | 331 | 39
0.024 | 0 | 0.18 | 0.02 | 0.008 | 0 | 0.0011 | 0 | 0.002 | 712 | 1196 | 152 | 1034 | 902 | 4.501 | 1537 | 31.11 | 28.285 | 211 | 76 | 3 | 14575 | 1.6 | 83 | 151 | 238 | 331 | 39
0.074 | 0.2 | 1.06 | 0.01 | 0.006 | 0.033 | 0.042 | 0 | 0.0045 | 599 | 1192 | 175 | 1031 | 887 | 3.801 | 1148.1 | 18.7 | 14.401 | 206 | 100 | 3 | 11508 | 0.6 | 84 | 165 | 406 | 515 | 24
0.074 | 0.2 | 1.06 | 0.01 | 0.006 | 0.033 | 0.042 | 0 | 0.0045 | 599 | 1192 | 175 | 1031 | 887 | 3.801 | 1148.1 | 18.7 | 14.401 | 206 | 100 | 3 | 11508 | 0.6 | 84 | 165 | 404 | 513 | 22.5
0.001 | 0.001 | 0.08 | 0.013 | 0.008 | 0.076 | 0 | 0.002 | 0.0012 | 737 | 1239 | 181 | 1061 | 931 | 3.5 | 1214.6 | 23.57 | 32.938 | 180 | 34 | 3 | 11064 | 1.8 | 83 | 159 | 144 | 288 | 46
0.001 | 0.001 | 0.08 | 0.013 | 0.008 | 0.076 | 0 | 0.002 | 0.0012 | 737 | 1239 | 181 | 1061 | 931 | 3.5 | 1214.6 | 23.57 | 32.938 | 180 | 34 | 3 | 11064 | 1.8 | 83 | 159 | 147 | 299 | 45
0.0014 | 0 | 0.13 | 0.009 | 0.007 | 0.0659 | 0 | 0.0027 | 0.0018 | 720 | 1209 | 141 | 1028 | 903 | 3.5 | 1293.3 | 28.34 | 35.298 | 195 | 41 | 3 | 11921 | 1.8 | 82 | 172 | 143 | 295 | 45
0.0014 | 0 | 0.13 | 0.009 | 0.007 | 0.0659 | 0 | 0.0027 | 0.0018 | 720 | 1209 | 141 | 1028 | 903 | 3.5 | 1293.3 | 28.34 | 35.298 | 195 | 41 | 3 | 11921 | 1.8 | 82 | 172 | 143 | 295 | 45
0.0014 | 0 | 0.13 | 0.009 | 0.007 | 0.0659 | 0 | 0.0027 | 0.0018 | 720 | 1209 | 141 | 1028 | 903 | 3.5 | 1293.3 | 28.34 | 35.298 | 195 | 41 | 3 | 11921 | 1.8 | 82 | 172 | 143 | 295 | 45
0.0012 | 0 | 0.13 | 0.017 | 0.007 | 0.0746 | 0 | 0.0018 | 0.0016 | 723 | 1209 | 167 | 1030 | 906 | 4.5 | 1286.4 | 29.37 | 31.057 | 207 | 53 | 3 | 11043 | 1.8 | 83 | 164 | 177 | 314 | 51
0.0012 | 0 | 0.13 | 0.017 | 0.007 | 0.0746 | 0 | 0.0018 | 0.0016 | 723 | 1209 | 167 | 1030 | 906 | 4.5 | 1286.4 | 29.37 | 31.057 | 207 | 53 | 3 | 11043 | 1.8 | 83 | 164 | 177 | 314 | 51
0.025 | 0 | 0.19 | 0.014 | 0.012 | 0 | 0.001 | 0 | 0.0023 | 715 | 1234 | 150 | 1055 | 912 | 6 | 1534.2 | 30.76 | 21.375 | 271 | 100 | 3 | 13975 | 1.2 | 86 | 130 | 216 | 315 | 42.5
0.025 | 0 | 0.19 | 0.014 | 0.012 | 0 | 0.001 | 0 | 0.0023 | 715 | 1234 | 150 | 1055 | 912 | 6 | 1534.2 | 30.76 | 21.375 | 271 | 100 | 3 | 13975 | 1.2 | 86 | 130 | 216 | 315 | 42.5
0.025 | 0 | 0.19 | 0.014 | 0.012 | 0 | 0.001 | 0 | 0.0023 | 715 | 1234 | 150 | 1055 | 912 | 6 | 1534.2 | 30.76 | 21.375 | 271 | 100 | 3 | 13975 | 1.2 | 86 | 130 | 216 | 315 | 42.5
0.0017 | 0 | 0.12 | 0.009 | 0.01 | 0.0616 | 0 | 0.0026 | 0.0017 | 722 | 1220 | 174 | 1023 | 900 | 3.499 | 1436.8 | 29.844 | 37.46 | 228 | 66 | 2.5 | 12700 | 1.8 | 85 | 165 | 144 | 298 | 44.5
0.0017 | 0 | 0.12 | 0.009 | 0.01 | 0.0616 | 0 | 0.0026 | 0.0017 | 722 | 1220 | 174 | 1023 | 900 | 3.499 | 1436.8 | 29.844 | 37.46 | 228 | 66 | 2.5 | 12700 | 1.8 | 85 | 165 | 144 | 298 | 44.5
0.0017 | 0 | 0.12 | 0.009 | 0.01 | 0.0616 | 0 | 0.0026 | 0.0017 | 722 | 1220 | 174 | 1023 | 900 | 3.499 | 1436.8 | 29.844 | 37.46 | 228 | 66 | 2.5 | 12700 | 1.8 | 85 | 165 | 144 | 298 | 44.5
0.024 | 0 | 0.2 | 0.013 | 0.007 | 0 | 0.001 | 0 | 0.0015 | 714 | 1230 | 188 | 1025 | 902 | 3.801 | 1546.4 | 30.66 | 29.386 | 209 | 64 | 2.5 | 14074 | 1.6 | 83 | 165 | 224 | 328 | 42
0.024 | 0 | 0.2 | 0.013 | 0.007 | 0 | 0.001 | 0 | 0.0015 | 714 | 1230 | 188 | 1025 | 902 | 3.801 | 1546.4 | 30.66 | 29.386 | 209 | 64 | 2.5 | 14074 | 1.6 | 83 | 165 | 224 | 328 | 42
0.024 | 0 | 0.2 | 0.013 | 0.007 | 0 | 0.001 | 0 | 0.0015 | 714 | 1230 | 188 | 1025 | 902 | 3.801 | 1546.4 | 30.66 | 29.386 | 209 | 64 | 2.5 | 14074 | 1.6 | 83 | 165 | 224 | 328 | 42
0.027 | 0 | 0.2 | 0.01 | 0.008 | 0 | 0.0013 | 0 | 0.0015 | 713 | 1214 | 175 | 1036 | 901 | 2.999 | 1394.8 | 29.49 | 39.071 | 162 | 43 | 2.5 | 12112 | 1.6 | 72 | 95 | 197 | 324 | 41.5
0.027 | 0 | 0.2 | 0.01 | 0.008 | 0 | 0.0013 | 0 | 0.0015 | 713 | 1214 | 175 | 1036 | 901 | 2.999 | 1394.8 | 29.49 | 39.071 | 162 | 43 | 2.5 | 12112 | 1.6 | 72 | 95 | 197 | 324 | 41.5
0.027 | 0 | 0.2 | 0.01 | 0.008 | 0 | 0.0013 | 0 | 0.0015 | 713 | 1214 | 175 | 1036 | 901 | 2.999 | 1394.8 | 29.49 | 39.071 | 162 | 43 | 2.5 | 12112 | 1.6 | 72 | 95 | 197 | 324 | 41.5
0.0011 | 0.002 | 0.1 | 0.009 | 0.005 | 0.082 | 0 | 0.0021 | 0.0021 | 744 | 1220 | 201 | 1053 | 909 | 3.499 | 1343.3 | 28.2 | 39.121 | 188 | 50 | 2.5 | 12271 | 1.8 | 85 | 108 | 147 | 288 | 46
0.0011 | 0.002 | 0.1 | 0.009 | 0.005 | 0.082 | 0 | 0.0021 | 0.0021 | 744 | 1220 | 201 | 1053 | 909 | 3.499 | 1343.3 | 28.2 | 39.121 | 188 | 50 | 2.5 | 12271 | 1.8 | 85 | 108 | 140 | 284 | 45
0.0011 | 0.002 | 0.1 | 0.009 | 0.005 | 0.082 | 0 | 0.0021 | 0.0021 | 744 | 1220 | 201 | 1053 | 909 | 3.499 | 1343.3 | 28.2 | 39.121 | 188 | 50 | 2.5 | 12271 | 1.8 | 85 | 108 | 139 | 283 | 46.5
0.0016 | 0.003 | 0.1 | 0.009 | 0.006 | 0.066 | 0 | 0.0028 | 0.0022 | 739 | 1205 | 194 | 1038 | 924 | 3.499 | 1625.8 | 29.63 | 38.432 | 228 | 63 | 2.5 | 15325 | 0.8 | 84 | 133 | 137 | 283 | 47.5
0.0016 | 0.003 | 0.1 | 0.009 | 0.006 | 0.066 | 0 | 0.0028 | 0.0022 | 739 | 1205 | 194 | 1038 | 924 | 3.499 | 1625.8 | 29.63 | 38.432 | 228 | 63 | 2.5 | 15325 | 0.8 | 84 | 133 | 137 | 283 | 46.5
0.0024 | 0 | 0.1 | 0.013 | 0.01 | 0.0664 | 0 | 0.0016 | 0.0019 | 725 | 1202 | 139 | 1058 | 909 | 6 | 1537.5 | 24.75 | 24.423 | 264 | 92 | 3 | 13422 | 1.2 | 84 | 100 | 182 | 295 | 48
0.0013 | 0 | 0.13 | 0.01 | 0.007 | 0.0663 | 0 | 0.0021 | 0.0017 | 720 | 1218 | 203 | 1047 | 902 | 3.501 | 1493.3 | 29.43 | 39.705 | 221 | 44 | 2.5 | 14543 | 1.8 | 73 | 201 | 152 | 295 | 45
0.0013 | 0 | 0.13 | 0.01 | 0.007 | 0.0663 | 0 | 0.0021 | 0.0017 | 720 | 1218 | 203 | 1047 | 902 | 3.501 | 1493.3 | 29.43 | 39.705 | 221 | 44 | 2.5 | 14543 | 1.8 | 73 | 201 | 152 | 295 | 45
0.024 | 0 | 0.22 | 0.01 | 0.008 | 0 | 0.0009 | 0 | 0.0017 | 710 | 1219 | 167 | 1027 | 895 | 3 | 1452 | 25.8 | 38.459 | 167 | 46 | 2.5 | 12873 | 1.6 | 80 | 100 | 177 | 321 | 40.5
0.024 | 0 | 0.22 | 0.01 | 0.008 | 0 | 0.0009 | 0 | 0.0017 | 710 | 1219 | 167 | 1027 | 895 | 3 | 1452 | 25.8 | 38.459 | 167 | 46 | 2.5 | 12873 | 1.6 | 80 | 100 | 177 | 321 | 40.5
0.154 | 0.025 | 0.77 | 0.009 | 0.006 | 0.0013 | 0.0009 | 0 | 0 | 637 | 1210 | 173 | 993 | 862 | 4.999 | 1213.1 | 19.54 | 17.207 | 300 | 100 | 3 | 11132 | 0.8 | 84 | 150 | 289 | 453 | 38
0.0012 | 0.001 | 0.08 | 0.005 | 0.004 | 0.08 | 0 | 0.0026 | 0.0015 | 742 | 1216 | 183 | 1046 | 908 | 3.501 | 1341.6 | 27.79 | 38.764 | 190 | 51 | 2.5 | 12691 | 1.8 | 84 | 119 | 139 | 284 | 48
0.0012 | 0.001 | 0.08 | 0.005 | 0.004 | 0.08 | 0 | 0.0026 | 0.0015 | 742 | 1216 | 183 | 1046 | 908 | 3.501 | 1341.6 | 27.79 | 38.764 | 190 | 51 | 2.5 | 12691 | 1.8 | 84 | 119 | 139 | 284 | 48
0.0012 | 0.001 | 0.08 | 0.005 | 0.004 | 0.08 | 0 | 0.0026 | 0.0015 | 742 | 1216 | 183 | 1046 | 908 | 3.501 | 1341.6 | 27.79 | 38.764 | 190 | 51 | 2.5 | 12691 | 1.8 | 84 | 119 | 140 | 288 | 47.5
0.154 | 0.025 | 0.77 | 0.009 | 0.006 | 0.0013 | 0.0009 | 0 | 0 | 637 | 1210 | 173 | 993 | 862 | 4.999 | 1213.1 | 19.54 | 17.207 | 300 | 100 | 3 | 11132 | 0.8 | 84 | 150 | 289 | 453 | 37
0.001 | 0.001 | 0.1 | 0.011 | 0.004 | 0.067 | 0.001 | 0.0018 | 0.0016 | 742 | 1234 | 161 | 1051 | 910 | 3.5 | 1672.2 | 27.51 | 38.696 | 261 | 48 | 3 | 16056 | 0.8 | 85 | 132 | 135 | 272 | 47
0.001 | 0.001 | 0.1 | 0.011 | 0.004 | 0.067 | 0.001 | 0.0018 | 0.0016 | 742 | 1234 | 161 | 1051 | 910 | 3.5 | 1672.2 | 27.51 | 38.696 | 261 | 48 | 3 | 16056 | 0.8 | 85 | 132 | 141 | 279 | 47
0.0011 | 0.001 | 0.09 | 0.007 | 0.004 | 0.077 | 0.002 | 0.0021 | 0.0016 | 745 | 1206 | 183 | 1012 | 904 | 3.5 | 1367.8 | 27.84 | 38.546 | 196 | 52 | 2.5 | 12940 | 1.8 | 85 | 131 | 132 | 278 | 47
0.001 | 0.001 | 0.1 | 0.011 | 0.004 | 0.067 | 0.001 | 0.0018 | 0.0016 | 742 | 1234 | 161 | 1051 | 910 | 3.5 | 1672.2 | 27.51 | 38.696 | 261 | 48 | 3 | 16056 | 0.8 | 85 | 132 | 135 | 276 | 46.5
0.0011 | 0.001 | 0.09 | 0.007 | 0.004 | 0.077 | 0.002 | 0.0021 | 0.0016 | 745 | 1206 | 183 | 1012 | 904 | 3.5 | 1367.8 | 27.84 | 38.546 | 196 | 52 | 2.5 | 12940 | 1.8 | 85 | 131 | 140 | 284 | 47.5
0.0011 | 0.001 | 0.09 | 0.007 | 0.004 | 0.077 | 0.002 | 0.0021 | 0.0016 | 745 | 1206 | 183 | 1012 | 904 | 3.5 | 1367.8 | 27.84 | 38.546 | 196 | 52 | 2.5 | 12940 | 1.8 | 85 | 131 | 133 | 280 | 48
0.0015 | 0.001 | 0.11 | 0.01 | 0.004 | 0.076 | 0 | 0.0011 | 0.002 | 736 | 1216 | 149 | 1039 | 925 | 3.5 | 1508.9 | 28.89 | 38.998 | 206 | 43 | 2.5 | 14279 | 1.8 | 83 | 145 | 140 | 287 | 45
0.0015 | 0.001 | 0.11 | 0.01 | 0.004 | 0.076 | 0 | 0.0011 | 0.002 | 736 | 1216 | 149 | 1039 | 925 | 3.5 | 1508.9 | 28.89 | 38.998 | 206 | 43 | 2.5 | 14279 | 1.8 | 83 | 145 | 137 | 282 | 44
0.001 | 0.001 | 0.09 | 0.008 | 0.005 | 0.063 | 0 | 0.002 | 0.003 | 739 | 1217 | 164 | 1047 | 912 | 3.501 | 1614.4 | 28.87 | 37.147 | 247 | 49 | 2.5 | 15731 | 1.8 | 85 | 140 | 141 | 288 | 46
0.001 | 0.001 | 0.09 | 0.008 | 0.005 | 0.063 | 0 | 0.002 | 0.003 | 739 | 1217 | 164 | 1047 | 912 | 3.501 | 1614.4 | 28.87 | 37.147 | 247 | 49 | 2.5 | 15731 | 1.8 | 85 | 140 | 137 | 279 | 46.5
0.0013 | 0.001 | 0.18 | 0.008 | 0.006 | 0.075 | 0 | 0.0022 | 0.0021 | 713 | 1234 | 165 | 1040 | 903 | 3.5 | 1738.5 | 28.73 | 32.665 | 286 | 73 | 3 | 14795 | 0.8 | 80 | 156 | 147 | 300 | 47
0.0013 | 0.001 | 0.18 | 0.008 | 0.006 | 0.075 | 0 | 0.0022 | 0.0021 | 713 | 1234 | 165 | 1040 | 903 | 3.5 | 1738.5 | 28.73 | 32.665 | 286 | 73 | 3 | 14795 | 0.8 | 80 | 156 | 158 | 306 | 43
0.0011 | 0.001 | 0.08 | 0.007 | 0.006 | 0.072 | 0.001 | 0.0016 | 0.0013 | 741 | 1216 | 165 | 1050 | 907 | 3.5 | 1550.1 | 27.537 | 38.464 | 210 | 44 | 2.5 | 14970 | 1.8 | 82 | 156 | 141 | 294 | 47
0.0011 | 0.001 | 0.08 | 0.007 | 0.006 | 0.072 | 0.001 | 0.0016 | 0.0013 | 741 | 1216 | 165 | 1050 | 907 | 3.5 | 1550.1 | 27.537 | 38.464 | 210 | 44 | 2.5 | 14970 | 1.8 | 82 | 156 | 143 | 294 | 47
0.001 | 0 | 0.12 | 0.011 | 0.009 | 0.0677 | 0 | 0.0031 | 0.0017 | 717 | 1211 | 196 | 1042 | 903 | 3.5 | 1579.1 | 28.39 | 37.659 | 222 | 50 | 3 | 15121 | 1.8 | 83 | 182 | 144 | 294 | 45.5
0.001 | 0 | 0.12 | 0.011 | 0.009 | 0.0677 | 0 | 0.0031 | 0.0017 | 717 | 1211 | 196 | 1042 | 903 | 3.5 | 1579.1 | 28.39 | 37.659 | 222 | 50 | 3 | 15121 | 1.8 | 83 | 182 | 144 | 294 | 45.5
0.001 | 0 | 0.12 | 0.011 | 0.009 | 0.0677 | 0 | 0.0031 | 0.0017 | 717 | 1211 | 196 | 1042 | 903 | 3.5 | 1579.1 | 28.39 | 37.659 | 222 | 50 | 3 | 15121 | 1.8 | 83 | 182 | 144 | 294 | 45.5
0.001 | 0 | 0.12 | 0.011 | 0.009 | 0.0677 | 0 | 0.0031 | 0.0017 | 717 | 1211 | 196 | 1042 | 903 | 3.5 | 1579.1 | 28.39 | 37.659 | 222 | 50 | 3 | 15121 | 1.8 | 83 | 182 | 144 | 294 | 45.5
0.0013 | 0.001 | 0.08 | 0.008 | 0.004 | 0.077 | 0 | 0.002 | 0.0015 | 737 | 1209 | 172 | 1039 | 934 | 3.499 | 1732.6 | 30.44 | 0 | 0 | 0 | 3 | 15489 | 0.8 | 0 | 0 | 140 | 284 | 42.5
0.0013 | 0.001 | 0.08 | 0.008 | 0.004 | 0.077 | 0 | 0.002 | 0.0015 | 737 | 1209 | 172 | 1039 | 934 | 3.499 | 1732.6 | 30.44 | 0 | 0 | 0 | 3 | 15489 | 0.8 | 0 | 0 | 136 | 277 | 44
0.0013 | 0.001 | 0.08 | 0.008 | 0.004 | 0.077 | 0 | 0.002 | 0.0015 | 737 | 1209 | 172 | 1039 | 934 | 3.499 | 1732.6 | 30.44 | 0 | 0 | 0 | 3 | 15489 | 0.8 | 0 | 0 | 136 | 276 | 46.5
0.066 | 0.26 | 1.84 | 0.013 | 0.003 | 0.018 | 0.024 | 0.0015 | 0.004 | 580 | 1204 | 187 | 1049 | 864 | 4 | 1194.7 | 20.19 | 15.599 | 226 | 100 | 3 | 13413 | 0.4 | 86 | 145 | 367 | 615 | 26.5
0.066 | 0.26 | 1.84 | 0.013 | 0.003 | 0.018 | 0.024 | 0.0015 | 0.004 | 580 | 1204 | 187 | 1049 | 864 | 4 | 1194.7 | 20.19 | 15.599 | 226 | 100 | 3 | 13413 | 0.4 | 86 | 145 | 368 | 628 | 26.5
0.016 | 0 | 0.21 | 0.014 | 0.01 | 0 | 0.001 | 0 | 0.0022 | 713 | 1199 | 171 | 982 | 896 | 3.5 | 1281 | 22.83 | 34.389 | 194 | 47 | 3 | 11072 | 1.6 | 82 | 203 | 223 | 335 | 40
0.016 | 0 | 0.21 | 0.014 | 0.01 | 0 | 0.001 | 0 | 0.0022 | 713 | 1199 | 171 | 982 | 896 | 3.5 | 1281 | 22.83 | 34.389 | 194 | 47 | 3 | 11072 | 1.6 | 82 | 203 | 223 | 335 | 40
0.016 | 0 | 0.21 | 0.014 | 0.01 | 0 | 0.001 | 0 | 0.0022 | 713 | 1199 | 171 | 982 | 896 | 3.5 | 1281 | 22.83 | 34.389 | 194 | 47 | 3 | 11072 | 1.6 | 82 | 203 | 223 | 335 | 40
0.0011 | 0.001 | 0.09 | 0.006 | 0.01 | 0.075 | 0 | 0.0022 | 0.0021 | 743 | 1211 | 153 | 1055 | 936 | 3.499 | 1586 | 29.32 | 36.857 | 245 | 47 | 3 | 15799 | 1.8 | 82 | 187 | 134 | 291 | 46
0.075 | 0.24 | 1.85 | 0.011 | 0.007 | 0.019 | 0.022 | 0.0035 | 0.0038 | 586 | 1217 | 161 | 1061 | 882 | 3.4 | 1409.1 | 20.21 | 19.699 | 244 | 100 | 3 | 16156 | 0.6 | 86 | 170 | 367 | 585 | 26.5
0.0011 | 0.001 | 0.09 | 0.006 | 0.01 | 0.075 | 0 | 0.0022 | 0.0021 | 743 | 1211 | 153 | 1055 | 936 | 3.499 | 1586 | 29.32 | 36.857 | 245 | 47 | 3 | 15799 | 1.8 | 82 | 187 | 141 | 294 | 44.5
0.075 | 0.24 | 1.85 | 0.011 | 0.007 | 0.019 | 0.022 | 0.0035 | 0.0038 | 586 | 1217 | 161 | 1061 | 882 | 3.4 | 1409.1 | 20.21 | 19.699 | 244 | 100 | 3 | 16156 | 0.6 | 86 | 170 | 369 | 588 | 26.5
0.0022 | 0.005 | 0.18 | 0.008 | 0.01 | 0.071 | 0 | 0.001 | 0.0021 | 707 | 1224 | 167 | 1041 | 903 | 3.501 | 1517.4 | 26.25 | 40.68 | 209 | 67 | 2.5 | 13937 | 1.8 | 84 | 147 | 153 | 307 | 43.5
0.0022 | 0.005 | 0.18 | 0.008 | 0.01 | 0.071 | 0 | 0.001 | 0.0021 | 707 | 1224 | 167 | 1041 | 903 | 3.501 | 1517.4 | 26.25 | 40.68 | 209 | 67 | 2.5 | 13937 | 1.8 | 84 | 147 | 153 | 306 | 45.5
0.0012 | 0.001 | 0.17 | 0.01 | 0.009 | 0.068 | 0 | 0.0019 | 0.002 | 706 | 1235 | 158 | 1050 | 926 | 3.503 | 1365.8 | 29.5 | 0 | 0 | 0 | 3 | 13793 | 1.8 | 0 | 0 | 164 | 306 | 43
0.0012 | 0.001 | 0.17 | 0.01 | 0.009 | 0.068 | 0 | 0.0019 | 0.002 | 706 | 1235 | 158 | 1050 | 926 | 3.503 | 1365.8 | 29.5 | 0 | 0 | 0 | 3 | 13793 | 1.8 | 0 | 0 | 162 | 305 | 43
0.0012 | 0.001 | 0.17 | 0.01 | 0.009 | 0.068 | 0 | 0.0019 | 0.002 | 706 | 1235 | 158 | 1050 | 926 | 3.503 | 1365.8 | 29.5 | 0 | 0 | 0 | 3 | 13793 | 1.8 | 0 | 0 | 157 | 306 | 43
0.0011 | 0.004 | 0.1 | 0.007 | 0.005 | 0.071 | 0.003 | 0.0023 | 0.0019 | 745 | 1214 | 192 | 1058 | 909 | 3.499 | 1674.9 | 27.41 | 40.333 | 254 | 48 | 2.5 | 16181 | 0.8 | 85 | 140 | 139 | 282 | 48.5
0.0011 | 0.004 | 0.1 | 0.007 | 0.005 | 0.071 | 0.003 | 0.0023 | 0.0019 | 745 | 1214 | 192 | 1058 | 909 | 3.499 | 1674.9 | 27.41 | 40.333 | 254 | 48 | 2.5 | 16181 | 0.8 | 85 | 140 | 130 | 277 | 44.5
0.0011 | 0.004 | 0.1 | 0.007 | 0.005 | 0.071 | 0.003 | 0.0023 | 0.0019 | 745 | 1214 | 192 | 1058 | 909 | 3.499 | 1674.9 | 27.41 | 40.333 | 254 | 48 | 2.5 | 16181 | 0.8 | 85 | 140 | 131 | 281 | 48
0.0013 | 0.001 | 0.09 | 0.008 | 0.006 | 0.069 | 0.001 | 0.0025 | 0.0019 | 736 | 1219 | 172 | 1046 | 908 | 3.501 | 1660.2 | 29.61 | 40.756 | 232 | 47 | 2.5 | 15488 | 0.8 | 84 | 139 | 135 | 277 | 47
0.0013 | 0.001 | 0.09 | 0.008 | 0.006 | 0.069 | 0.001 | 0.0025 | 0.0019 | 736 | 1219 | 172 | 1046 | 908 | 3.501 | 1660.2 | 29.61 | 40.756 | 232 | 47 | 2.5 | 15488 | 0.8 | 84 | 139 | 136 | 277 | 48
0.0008 | 0.001 | 0.08 | 0.006 | 0.003 | 0.069 | 0.002 | 0.0021 | 0.0019 | 742 | 1210 | 180 | 1039 | 907 | 3.501 | 1600.9 | 29.28 | 38.521 | 218 | 61 | 2.5 | 14862 | 1.8 | 82 | 161 | 132 | 273 | 48.5
0.0008 | 0.001 | 0.08 | 0.006 | 0.003 | 0.069 | 0.002 | 0.0021 | 0.0019 | 742 | 1210 | 180 | 1039 | 907 | 3.501 | 1600.9 | 29.28 | 38.521 | 218 | 61 | 2.5 | 14862 | 1.8 | 82 | 161 | 133 | 271 | 48
0.0008 | 0.001 | 0.08 | 0.006 | 0.003 | 0.069 | 0.002 | 0.0021 | 0.0019 | 742 | 1210 | 180 | 1039 | 907 | 3.501 | 1600.9 | 29.28 | 38.521 | 218 | 61 | 2.5 | 14862 | 1.8 | 82 | 161 | 133 | 273 | 48.5
0.073 | 0.25 | 1.84 | 0.009 | 0.003 | 0.02 | 0.027 | 0.0013 | 0.0047 | 581 | 1222 | 170 | 1043 | 864 | 3.8 | 1236.3 | 25.89 | 19.545 | 235 | 100 | 3 | 14317 | 0.4 | 83 | 161 | 379 | 591 | 27.5
0.073 | 0.25 | 1.84 | 0.009 | 0.003 | 0.02 | 0.027 | 0.0013 | 0.0047 | 581 | 1222 | 170 | 1043 | 864 | 3.8 | 1236.3 | 25.89 | 19.545 | 235 | 100 | 3 | 14317 | 0.4 | 83 | 161 | 379 | 586 | 26
0.073 | 0.25 | 1.84 | 0.009 | 0.003 | 0.02 | 0.027 | 0.0013 | 0.0047 | 581 | 1222 | 170 | 1043 | 864 | 3.8 | 1236.3 | 25.89 | 19.545 | 235 | 100 | 3 | 14317 | 0.4 | 83 | 161 | 384 | 594 | 26.5
0.02 | 0 | 0.2 | 0.011 | 0.006 | 0 | 0.001 | 0 | 0.0028 | 705 | 1230 | 204 | 1038 | 895 | 6.004 | 1290.4 | 20.01 | 23.369 | 220 | 101 | 3 | 11627 | 1.2 | 83 | 65 | 221 | 323 | 43.5
0.02 | 0 | 0.2 | 0.011 | 0.006 | 0 | 0.001 | 0 | 0.0028 | 705 | 1230 | 204 | 1038 | 895 | 6.004 | 1290.4 | 20.01 | 23.369 | 220 | 101 | 3 | 11627 | 1.2 | 83 | 65 | 221 | 323 | 43.5
0.128 | 0.39 | 1.88 | 0.027 | 0.006 | 0.002 | 0.019 | 0.0017 | 0.0027 | 543 | 1230 | 156 | 1028 | 870 | 3.5 | 1361.3 | 28.91 | 19.434 | 209 | 100 | 3 | 19147 | 0.6 | 83 | 124 | 468 | 829 | 20.5
0.0019 | 0 | 0.12 | 0.012 | 0.008 | 0.069 | 0 | 0.0029 | 0.0018 | 725 | 1194 | 183 | 1028 | 900 | 4.001 | 1279.8 | 28.51 | 0 | 0 | 0 | 3 | 11351 | 1.8 | 0 | 0 | 162 | 295 | 45
0.128 | 0.39 | 1.88 | 0.027 | 0.006 | 0.002 | 0.019 | 0.0017 | 0.0027 | 543 | 1230 | 156 | 1028 | 870 | 3.5 | 1361.3 | 28.91 | 19.434 | 209 | 100 | 3 | 19147 | 0.6 | 83 | 124 | 470 | 843 | 21
0.0019 | 0 | 0.12 | 0.012 | 0.008 | 0.069 | 0 | 0.0029 | 0.0018 | 725 | 1194 | 183 | 1028 | 900 | 4.001 | 1279.8 | 28.51 | 0 | 0 | 0 | 3 | 11351 | 1.8 | 0 | 0 | 162 | 295 | 45
0.0013 | 0.001 | 0.08 | 0.007 | 0.005 | 0.07 | 0.001 | 0.0017 | 0.0018 | 738 | 1208 | 173 | 1006 | 902 | 3.501 | 1368.1 | 27.39 | 38.36 | 196 | 52 | 2.5 | 13373 | 1.8 | 84 | 124 | 142 | 286 | 49.5
0.0013 | 0.001 | 0.08 | 0.007 | 0.005 | 0.07 | 0.001 | 0.0017 | 0.0018 | 738 | 1208 | 173 | 1006 | 902 | 3.501 | 1368.1 | 27.39 | 38.36 | 196 | 52 | 2.5 | 13373 | 1.8 | 84 | 124 | 142 | 288 | 47
0.0019 | 0 | 0.12 | 0.012 | 0.008 | 0.069 | 0 | 0.0029 | 0.0018 | 725 | 1194 | 183 | 1028 | 900 | 4.001 | 1279.8 | 28.51 | 0 | 0 | 0 | 3 | 11351 | 1.8 | 0 | 0 | 162 | 295 | 45
0.0013 | 0.001 | 0.08 | 0.007 | 0.005 | 0.07 | 0.001 | 0.0017 | 0.0018 | 738 | 1208 | 173 | 1006 | 902 | 3.501 | 1368.1 | 27.39 | 38.36 | 196 | 52 | 2.5 | 13373 | 1.8 | 84 | 124 | 142 | 288 | 47
0.023 | 0 | 0.18 | 0.013 | 0.008 | 0 | 0 | 0 | 0.0011 | 717 | 1256 | 170 | 1069 | 906 | 3.799 | 1434.6 | 30.44 | 29.969 | 201 | 60 | 3 | 12825 | 1.6 | 84 | 184 | 235 | 327 | 40.5
0.072 | 0.24 | 1.88 | 0.014 | 0.006 | 0.019 | 0.025 | 0.001 | 0.0037 | 547 | 1231 | 183 | 1046 | 873 | 3.4 | 1392.9 | 24.89 | 0 | 0 | 0 | 3 | 22862 | 0.6 | 0 | 0 | 380 | 631 | 28.5
0.023 | 0 | 0.18 | 0.013 | 0.008 | 0 | 0 | 0 | 0.0011 | 717 | 1256 | 170 | 1069 | 906 | 3.799 | 1434.6 | 30.44 | 29.969 | 201 | 60 | 3 | 12825 | 1.6 | 84 | 184 | 235 | 327 | 40.5
0.023 | 0 | 0.18 | 0.013 | 0.008 | 0 | 0 | 0 | 0.0011 | 717 | 1256 | 170 | 1069 | 906 | 3.799 | 1434.6 | 30.44 | 29.969 | 201 | 60 | 3 | 12825 | 1.6 | 84 | 184 | 235 | 327 | 40.5
0.023 | 0 | 0.18 | 0.013 | 0.008 | 0 | 0 | 0 | 0.0011 | 717 | 1256 | 170 | 1069 | 906 | 3.799 | 1434.6 | 30.44 | 29.969 | 201 | 60 | 3 | 12825 | 1.6 | 84 | 184 | 235 | 327 | 40.5
0.072 | 0.24 | 1.88 | 0.014 | 0.006 | 0.019 | 0.025 | 0.001 | 0.0037 | 547 | 1231 | 183 | 1046 | 873 | 3.4 | 1392.9 | 24.89 | 0 | 0 | 0 | 3 | 22862 | 0.6 | 0 | 0 | 375 | 633 | 28
0.067 | 0.25 | 1.86 | 0.014 | 0.007 | 0.019 | 0.025 | 0.0019 | 0.0032 | 563 | 1228 | 164 | 1051 | 875 | 4.5 | 1042.8 | 18.5 | 11.975 | 239 | 92 | 3 | 11722 | 0.3 | 83 | 132 | 385 | 633 | 25
0.067 | 0.25 | 1.86 | 0.014 | 0.007 | 0.019 | 0.025 | 0.0019 | 0.0032 | 563 | 1228 | 164 | 1051 | 875 | 4.5 | 1042.8 | 18.5 | 11.975 | 239 | 92 | 3 | 11722 | 0.3 | 83 | 132 | 392 | 633 | 23.5
0.075 | 0.24 | 1.8 | 0.015 | 0.006 | 0.019 | 0.022 | 0.0013 | 0.0051 | 535 | 1216 | 173 | 1036 | 867 | 3.4 | 1257 | 27.79 | 21.181 | 217 | 90 | 3 | 15325 | 0.6 | 83 | 211 | 384 | 609 | 26.5
0.0013 | 0.001 | 0.09 | 0.005 | 0.005 | 0.075 | 0 | 0.002 | 0.0012 | 739 | 1236 | 196 | 1073 | 932 | 3.5 | 1742.6 | 28.66 | 36.498 | 216 | 54 | 2.5 | 16391 | 0.8 | 80 | 149 | 131 | 281 | 47
0.0011 | 0.001 | 0.09 | 0.008 | 0.007 | 0.072 | 0.001 | 0.0019 | 0.0016 | 739 | 1226 | 166 | 1045 | 906 | 3.5 | 1673.6 | 28.78 | 38.659 | 275 | 48 | 2.5 | 15187 | 0.8 | 87 | 115 | 134 | 283 | 48
0.0011 | 0.001 | 0.09 | 0.008 | 0.007 | 0.072 | 0.001 | 0.0019 | 0.0016 | 739 | 1226 | 166 | 1045 | 906 | 3.5 | 1673.6 | 28.78 | 38.659 | 275 | 48 | 2.5 | 15187 | 0.8 | 87 | 115 | 139 | 283 | 47
0.0013 | 0.001 | 0.09 | 0.005 | 0.005 | 0.075 | 0 | 0.002 | 0.0012 | 739 | 1236 | 196 | 1073 | 932 | 3.5 | 1742.6 | 28.66 | 36.498 | 216 | 54 | 2.5 | 16391 | 0.8 | 80 | 149 | 138 | 277 | 49.5
0.075 | 0.24 | 1.8 | 0.015 | 0.006 | 0.019 | 0.022 | 0.0013 | 0.0051 | 535 | 1216 | 173 | 1036 | 867 | 3.4 | 1257 | 27.79 | 21.181 | 217 | 90 | 3 | 15325 | 0.6 | 83 | 211 | 379 | 607 | 26.5
0.075 | 0.24 | 1.8 | 0.015 | 0.006 | 0.019 | 0.022 | 0.0013 | 0.0051 | 535 | 1216 | 173 | 1036 | 867 | 3.4 | 1257 | 27.79 | 21.181 | 217 | 90 | 3 | 15325 | 0.6 | 83 | 211 | 378 | 608 | 27
0.0014 | 0 | 0.14 | 0.015 | 0.006 | 0.0732 | 0 | 0.0028 | 0.002 | 717 | 1213 | 170 | 1042 | 911 | 5.5 | 1664.1 | 30.25 | 27.366 | 250 | 100 | 3 | 15588 | 0.4 | 85 | 167 | 182 | 303 | 44.5
0.0014 | 0 | 0.14 | 0.015 | 0.006 | 0.0732 | 0 | 0.0028 | 0.002 | 717 | 1213 | 170 | 1042 | 911 | 5.5 | 1664.1 | 30.25 | 27.366 | 250 | 100 | 3 | 15588 | 0.4 | 85 | 167 | 182 | 302 | 45.5
0.115 | 0.39 | 1.82 | 0.026 | 0.004 | 0.004 | 0.023 | 0.0021 | 0.0035 | 552 | 1229 | 179 | 1025 | 869 | 3.2 | 1459.2 | 20.56 | 14.366 | 259 | 100 | 3 | 17844 | 0.8 | 83 | 124 | 471 | 823 | 21.5
0.115 | 0.39 | 1.82 | 0.026 | 0.004 | 0.004 | 0.023 | 0.0021 | 0.0035 | 552 | 1229 | 179 | 1025 | 869 | 3.2 | 1459.2 | 20.56 | 14.366 | 259 | 100 | 3 | 17844 | 0.8 | 83 | 124 | 471 | 824 | 22
0.0011 | 0.001 | 0.18 | 0.008 | 0.007 | 0.076 | 0 | 0.002 | 0.002 | 710 | 1208 | 171 | 1043 | 904 | 3.498 | 1533.9 | 27.36 | 38.442 | 235 | 68 | 2.5 | 14157 | 1.8 | 74 | 151 | 144 | 304 | 43
0.0011 | 0.001 | 0.18 | 0.008 | 0.007 | 0.076 | 0 | 0.002 | 0.002 | 710 | 1208 | 171 | 1043 | 904 | 3.498 | 1533.9 | 27.36 | 38.442 | 235 | 68 | 2.5 | 14157 | 1.8 | 74 | 151 | 140 | 298 | 46.5
0.064 | 0.18 | 0.73 | 0.012 | 0.005 | 0 | 0.028 | 0 | 0.0037 | 598 | 1208 | 270 | 1037 | 876 | 4.299 | 1251.8 | 18.94 | 15.63 | 294 | 76 | 3 | 12609 | 0.4 | 83 | 161 | 365 | 465 | 28
0.0033 | 0.2 | 1.28 | 0.09 | 0.008 | 0.062 | 0.026 | 0 | 0.0032 | 712 | 1206 | 178 | 1020 | 909 | 4.299 | 1317.6 | 17.36 | 16.433 | 180 | 100 | 3 | 13830 | 1 | 80 | 135 | 321 | 446 | 38
0.064 | 0.18 | 0.73 | 0.012 | 0.005 | 0 | 0.028 | 0 | 0.0037 | 598 | 1208 | 270 | 1037 | 876 | 4.299 | 1251.8 | 18.94 | 15.63 | 294 | 76 | 3 | 12609 | 0.4 | 83 | 161 | 363 | 463 | 28
0.0033 | 0.2 | 1.28 | 0.09 | 0.008 | 0.062 | 0.026 | 0 | 0.0032 | 712 | 1206 | 178 | 1020 | 909 | 4.299 | 1317.6 | 17.36 | 16.433 | 180 | 100 | 3 | 13830 | 1 | 80 | 135 | 319 | 446 | 35.5
0.0012 | 0.001 | 0.19 | 0.01 | 0.007 | 0.068 | 0 | 0.0023 | 0.0015 | 710 | 1236 | 194 | 1049 | 904 | 3.5 | 1629.5 | 29.48 | 39.5 | 226 | 71 | 2.5 | 15896 | 0.8 | 86 | 148 | 152 | 306 | 42
0.0012 | 0.001 | 0.19 | 0.01 | 0.007 | 0.068 | 0 | 0.0023 | 0.0015 | 710 | 1236 | 194 | 1049 | 904 | 3.5 | 1629.5 | 29.48 | 39.5 | 226 | 71 | 2.5 | 15896 | 0.8 | 86 | 148 | 152 | 304 | 45.5
0.0011 | 0.001 | 0.08 | 0.008 | 0.005 | 0.077 | 0.002 | 0.0029 | 0.0021 | 744 | 1217 | 180 | 1042 | 914 | 3.5 | 1596.4 | 29.22 | 39.174 | 217 | 61 | 3 | 14752 | 1.8 | 83 | 122 | 137 | 277 | 48.5
0.0011 | 0.001 | 0.08 | 0.008 | 0.005 | 0.077 | 0.002 | 0.0029 | 0.0021 | 744 | 1217 | 180 | 1042 | 914 | 3.5 | 1596.4 | 29.22 | 39.174 | 217 | 61 | 3 | 14752 | 1.8 | 83 | 122 | 136 | 277 | 48.5
0.063 | 0.075 | 1.46 | 0.012 | 0.005 | 0.023 | 0 | 0 | 0.0043 | 614 | 1229 | 194 | 1055 | 874 | 3.751 | 1252.3 | 20.33 | 26.437 | 232 | 90 | 3 | 15509 | 0.6 | 85 | 116 | 290 | 496 | 30.5
0.063 | 0.075 | 1.46 | 0.012 | 0.005 | 0.023 | 0 | 0 | 0.0043 | 614 | 1229 | 194 | 1055 | 874 | 3.751 | 1252.3 | 20.33 | 26.437 | 232 | 90 | 3 | 15509 | 0.6 | 85 | 116 | 291 | 493 | 29.5
0.072 | 0.24 | 1.87 | 0.009 | 0.002 | 0.019 | 0.025 | 0.0025 | 0.0034 | 585 | 1210 | 159 | 1044 | 867 | 3.8 | 1228.2 | 21.01 | 16.169 | 220 | 100 | 3 | 12222 | 0.4 | 83 | 186 | 384 | 597 | 26
0.072 | 0.24 | 1.87 | 0.009 | 0.002 | 0.019 | 0.025 | 0.0025 | 0.0034 | 585 | 1210 | 159 | 1044 | 867 | 3.8 | 1228.2 | 21.01 | 16.169 | 220 | 100 | 3 | 12222 | 0.4 | 83 | 186 | 369 | 592 | 27.5
0.077 | 0.22 | 1.84 | 0.016 | 0.004 | 0.016 | 0.024 | 0.0016 | 0.0031 | 537 | 1214 | 151 | 1013 | 865 | 3.8 | 1242.3 | 20.057 | 17.185 | 222 | 100 | 2.5 | 15857 | 0.4 | 82 | 172 | 377 | 619 | 24.5
0.077 | 0.22 | 1.84 | 0.016 | 0.004 | 0.016 | 0.024 | 0.0016 | 0.0031 | 537 | 1214 | 151 | 1013 | 865 | 3.8 | 1242.3 | 20.057 | 17.185 | 222 | 100 | 2.5 | 15857 | 0.4 | 82 | 172 | 378 | 615 | 27
0.06 | 0.19 | 0.72 | 0.014 | 0.004 | 0 | 0.025 | 0 | 0.004 | 604 | 1211 | 167 | 1041 | 879 | 5.502 | 1386.1 | 29.83 | 17.876 | 294 | 101 | 2.5 | 16316 | 0.3 | 74 | 167 | 354 | 458 | 32
0.06 | 0.19 | 0.72 | 0.014 | 0.004 | 0 | 0.025 | 0 | 0.004 | 604 | 1211 | 167 | 1041 | 879 | 5.502 | 1386.1 | 29.83 | 17.876 | 294 | 101 | 2.5 | 16316 | 0.3 | 74 | 167 | 354 | 459 | 34.5
0.06 | 0.19 | 0.72 | 0.014 | 0.004 | 0 | 0.025 | 0 | 0.004 | 604 | 1211 | 167 | 1041 | 879 | 5.502 | 1386.1 | 29.83 | 17.876 | 294 | 101 | 2.5 | 16316 | 0.3 | 74 | 167 | 363 | 462 | 32.5
0.0011 | 0.002 | 0.17 | 0.007 | 0.006 | 0.061 | 0 | 0.0022 | 0.0021 | 714 | 1217 | 171 | 1054 | 902 | 3.5 | 1552.9 | 29 | 37.946 | 215 | 48 | 2.5 | 14304 | 1.8 | 85 | 113 | 159 | 296 | 44.5
0.0011 | 0.002 | 0.17 | 0.007 | 0.006 | 0.061 | 0 | 0.0022 | 0.0021 | 714 | 1217 | 171 | 1054 | 902 | 3.5 | 1552.9 | 29 | 37.946 | 215 | 48 | 2.5 | 14304 | 1.8 | 85 | 113 | 152 | 295 | 44.5
0.0011 | 0.002 | 0.17 | 0.007 | 0.006 | 0.061 | 0 | 0.0022 | 0.0021 | 714 | 1217 | 171 | 1054 | 902 | 3.5 | 1552.9 | 29 | 37.946 | 215 | 48 | 2.5 | 14304 | 1.8 | 85 | 113 | 156 | 303 | 45.5
0.049 | 0.003 | 0.24 | 0.01 | 0.007 | 0 | 0.012 | 0 | 0.0015 | 670 | 1240 | 205 | 1044 | 880 | 3.8 | 1629 | 30.5 | 25.857 | 208 | 94 | 3 | 15751 | 0.8 | 68 | 121 | 284 | 367 | 38
0.02 | 0.01 | 0.21 | 0.012 | 0.011 | 0 | 0.0016 | 0 | 0.0014 | 710 | 1207 | 214 | 1011 | 891 | 3.799 | 1285.8 | 28.81 | 29.09 | 167 | 53 | 3 | 10503 | 1.6 | 93 | 185 | 190 | 310 | 41
0.049 | 0.003 | 0.24 | 0.01 | 0.007 | 0 | 0.012 | 0 | 0.0015 | 670 | 1240 | 205 | 1044 | 880 | 3.8 | 1629 | 30.5 | 25.857 | 208 | 94 | 3 | 15751 | 0.8 | 68 | 121 | 284 | 370 | 37.5
0.02 | 0.01 | 0.21 | 0.012 | 0.011 | 0 | 0.0016 | 0 | 0.0014 | 710 | 1207 | 214 | 1011 | 891 | 3.799 | 1285.8 | 28.81 | 29.09 | 167 | 53 | 3 | 10503 | 1.6 | 93 | 185 | 190 | 310 | 41
0.074 | 0.24 | 1.81 | 0.016 | 0.004 | 0.019 | 0.021 | 0.0016 | 0.0052 | 560 | 1208 | 158 | 1031 | 857 | 4 | 1123.3 | 19.01 | 14.114 | 211 | 88 | 3 | 12505 | 0.4 | 86 | 127 | 367 | 638 | 26
0.074 | 0.24 | 1.81 | 0.016 | 0.004 | 0.019 | 0.021 | 0.0016 | 0.0052 | 560 | 1208 | 158 | 1031 | 857 | 4 | 1123.3 | 19.01 | 14.114 | 211 | 88 | 3 | 12505 | 0.4 | 86 | 127 | 366 | 638 | 25.5
0.049 | 0.003 | 0.24 | 0.01 | 0.007 | 0 | 0.012 | 0 | 0.0015 | 670 | 1240 | 205 | 1044 | 880 | 3.8 | 1629 | 30.5 | 25.857 | 208 | 94 | 3 | 15751 | 0.8 | 68 | 121 | 284 | 374 | 39.5
0.074 | 0.24 | 1.81 | 0.016 | 0.004 | 0.019 | 0.021 | 0.0016 | 0.0052 | 560 | 1208 | 158 | 1031 | 857 | 4 | 1123.3 | 19.01 | 14.114 | 211 | 88 | 3 | 12505 | 0.4 | 86 | 127 | 363 | 635 | 23.5
0.049 | 0.003 | 0.24 | 0.01 | 0.007 | 0 | 0.012 | 0 | 0.0015 | 670 | 1240 | 205 | 1044 | 880 | 3.8 | 1629 | 30.5 | 25.857 | 208 | 94 | 3 | 15751 | 0.8 | 68 | 121 | 280 | 368 | 38
0.02 | 0.01 | 0.21 | 0.012 | 0.011 | 0 | 0.0016 | 0 | 0.0014 | 710 | 1207 | 214 | 1011 | 891 | 3.799 | 1285.8 | 28.81 | 29.09 | 167 | 53 | 3 | 10503 | 1.6 | 93 | 185 | 190 | 310 | 41
0.119 | 0.38 | 1.83 | 0.023 | 0.003 | 0.008 | 0.022 | 0.0013 | 0.0041 | 559 | 1179 | 194 | 1002 | 869 | 4.001 | 1252.9 | 20.412 | 15.559 | 241 | 100 | 2.5 | 16485 | 0.4 | 61 | 125 | 461 | 825 | 21
0.116 | 0.23 | 1.48 | 0.011 | 0.004 | 0.022 | 0.046 | 0 | 0.0044 | 578 | 1212 | 158 | 1043 | 882 | 3.8 | 1385.6 | 19.52 | 19.867 | 259 | 100 | 3 | 16795 | 0.4 | 83 | 164 | 443 | 592 | 29.5
0.116 | 0.23 | 1.48 | 0.011 | 0.004 | 0.022 | 0.046 | 0 | 0.0044 | 578 | 1212 | 158 | 1043 | 882 | 3.8 | 1385.6 | 19.52 | 19.867 | 259 | 100 | 3 | 16795 | 0.4 | 83 | 164 | 444 | 591 | 29
0.119 | 0.38 | 1.83 | 0.023 | 0.003 | 0.008 | 0.022 | 0.0013 | 0.0041 | 559 | 1179 | 194 | 1002 | 869 | 4.001 | 1252.9 | 20.412 | 15.559 | 241 | 100 | 2.5 | 16485 | 0.4 | 61 | 125 | 436 | 796 | 20.5
0.073 | 0.24 | 1.85 | 0.009 | 0.006 | 0.022 | 0.024 | 0.0014 | 0.0036 | 553 | 1217 | 179 | 1023 | 871 | 3.801 | 1445.9 | 29.59 | 22.585 | 245 | 100 | 3 | 19902 | 0.4 | 83 | 209 | 392 | 618 | 25.5
0.073 | 0.24 | 1.85 | 0.009 | 0.006 | 0.022 | 0.024 | 0.0014 | 0.0036 | 553 | 1217 | 179 | 1023 | 871 | 3.801 | 1445.9 | 29.59 | 22.585 | 245 | 100 | 3 | 19902 | 0.4 | 83 | 209 | 386 | 609 | 25
0.073 | 0.24 | 1.85 | 0.009 | 0.006 | 0.022 | 0.024 | 0.0014 | 0.0036 | 553 | 1217 | 179 | 1023 | 871 | 3.801 | 1445.9 | 29.59 | 22.585 | 245 | 100 | 3 | 19902 | 0.4 | 83 | 209 | 388 | 613 | 25.5
0.071 | 0.24 | 1.86 | 0.009 | 0.002 | 0.018 | 0.023 | 0.0015 | 0.0038 | 583 | 1202 | 182 | 1048 | 869 | 4 | 1124.8 | 19.85 | 15.208 | 212 | 100 | 3 | 11888 | 0.4 | 85 | 160 | 366 | 633 | 25.5
0.05 | 0.072 | 1.43 | 0.014 | 0.004 | 0.028 | 0 | 0 | 0.0043 | 621 | 1233 | 178 | 1058 | 879 | 3.101 | 1244.4 | 20.69 | 26.169 | 205 | 80 | 3 | 14075 | 0.8 | 83 | 97 | 288 | 489 | 31
0.05 | 0.072 | 1.43 | 0.014 | 0.004 | 0.028 | 0 | 0 | 0.0043 | 621 | 1233 | 178 | 1058 | 879 | 3.101 | 1244.4 | 20.69 | 26.169 | 205 | 80 | 3 | 14075 | 0.8 | 83 | 97 | 290 | 493 | 31
0.071 | 0.24 | 1.86 | 0.009 | 0.002 | 0.018 | 0.023 | 0.0015 | 0.0038 | 583 | 1202 | 182 | 1048 | 869 | 4 | 1124.8 | 19.85 | 15.208 | 212 | 100 | 3 | 11888 | 0.4 | 85 | 160 | 366 | 632 | 26
0.05 | 0.072 | 1.43 | 0.014 | 0.004 | 0.028 | 0 | 0 | 0.0043 | 621 | 1233 | 178 | 1058 | 879 | 3.101 | 1244.4 | 20.69 | 26.169 | 205 | 80 | 3 | 14075 | 0.8 | 83 | 97 | 290 | 491 | 31
0.071 | 0.24 | 1.86 | 0.009 | 0.002 | 0.018 | 0.023 | 0.0015 | 0.0038 | 583 | 1202 | 182 | 1048 | 869 | 4 | 1124.8 | 19.85 | 15.208 | 212 | 100 | 3 | 11888 | 0.4 | 85 | 160 | 365 | 631 | 27.5
0.022 | 0 | 0.21 | 0.014 | 0.01 | 0 | 0.0033 | 0 | 0.0012 | 713 | 1199 | 161 | 1020 | 907 | 4.499 | 1432 | 29.45 | 27.08 | 190 | 54 | 3 | 12449 | 1.6 | 87 | 182 | 208 | 320 | 41
0.022 | 0 | 0.21 | 0.014 | 0.01 | 0 | 0.0033 | 0 | 0.0012 | 713 | 1199 | 161 | 1020 | 907 | 4.499 | 1432 | 29.45 | 27.08 | 190 | 54 | 3 | 12449 | 1.6 | 87 | 182 | 208 | 320 | 41
0.0012 | 0 | 0.12 | 0.015 | 0.009 | 0.0695 | 0 | 0.0021 | 0.0019 | 730 | 1210 | 191 | 1056 | 912 | 6.001 | 1285 | 21.33 | 20.804 | 255 | 96 | 3 | 10469 | 1.2 | 85 | 118 | 183 | 292 | 43.5
0.0012 | 0 | 0.12 | 0.015 | 0.009 | 0.0695 | 0 | 0.0021 | 0.0019 | 730 | 1210 | 191 | 1056 | 912 | 6.001 | 1285 | 21.33 | 20.804 | 255 | 96 | 3 | 10469 | 1.2 | 85 | 118 | 183 | 292 | 44
0.0012 | 0 | 0.12 | 0.015 | 0.009 | 0.0695 | 0 | 0.0021 | 0.0019 | 730 | 1210 | 191 | 1056 | 912 | 6.001 | 1285 | 21.33 | 20.804 | 255 | 96 | 3 | 10469 | 1.2 | 85 | 118 | 183 | 293 | 42
0.07 | 0.23 | 1.91 | 0.016 | 0.004 | 0.018 | 0.024 | 0.0014 | 0.0046 | 538 | 1192 | 147 | 1024 | 871 | 3.8 | 1133.5 | 19.81 | 16.306 | 203 | 100 | 2.5 | 13858 | 0.4 | 85 | 177 | 370 | 630 | 26
0.07 | 0.23 | 1.91 | 0.016 | 0.004 | 0.018 | 0.024 | 0.0014 | 0.0046 | 538 | 1192 | 147 | 1024 | 871 | 3.8 | 1133.5 | 19.81 | 16.306 | 203 | 100 | 2.5 | 13858 | 0.4 | 85 | 177 | 375 | 624 | 24.5
0.001 | 0.001 | 0.09 | 0.007 | 0.005 | 0.072 | 0.001 | 0.0018 | 0.0018 | 739 | 1218 | 203 | 1046 | 901 | 3.499 | 1669.8 | 28.66 | 38.957 | 254 | 48 | 2.5 | 15697 | 0.8 | 83 | 123 | 134 | 283 | 49
0.001 | 0.001 | 0.09 | 0.007 | 0.005 | 0.072 | 0.001 | 0.0018 | 0.0018 | 739 | 1218 | 203 | 1046 | 901 | 3.499 | 1669.8 | 28.66 | 38.957 | 254 | 48 | 2.5 | 15697 | 0.8 | 83 | 123 | 133 | 281 | 49
0.001 | 0.001 | 0.09 | 0.007 | 0.005 | 0.072 | 0.001 | 0.0018 | 0.0018 | 739 | 1218 | 203 | 1046 | 901 | 3.499 | 1669.8 | 28.66 | 38.957 | 254 | 48 | 2.5 | 15697 | 0.8 | 83 | 123 | 134 | 282 | 46.5
0.068 | 0.2 | 0.98 | 0.01 | 0.004 | 0.031 | 0.038 | 0 | 0.0047 | 602 | 1189 | 170 | 995 | 878 | 3.8 | 1038.2 | 19.61 | 12.933 | 187 | 100 | 3 | 10380 | 0.6 | 82 | 179 | 393 | 505 | 25.5
0.068 | 0.2 | 0.98 | 0.01 | 0.004 | 0.031 | 0.038 | 0 | 0.0047 | 602 | 1189 | 170 | 995 | 878 | 3.8 | 1038.2 | 19.61 | 12.933 | 187 | 100 | 3 | 10380 | 0.6 | 82 | 179 | 434 | 542 | 23
0.074 | 0.24 | 1.89 | 0.014 | 0.004 | 0.016 | 0.024 | 0.0014 | 0.0056 | 536 | 1196 | 156 | 994 | 867 | 3.8 | 1078.8 | 19.47 | 18.049 | 201 | 92 | 3 | 14234 | 0.4 | 83 | 180 | 365 | 625 | 27.5
0.074 | 0.24 | 1.89 | 0.014 | 0.004 | 0.016 | 0.024 | 0.0014 | 0.0056 | 536 | 1196 | 156 | 994 | 867 | 3.8 | 1078.8 | 19.47 | 18.049 | 201 | 92 | 3 | 14234 | 0.4 | 83 | 180 | 365 | 620 | 29
0.071 | 0.26 | 1.86 | 0.013 | 0.004 | 0.021 | 0.021 | 0.002 | 0.0044 | 547 | 1218 | 144 | 1040 | 869 | 3.801 | 1407.9 | 20.76 | 21.646 | 253 | 100 | 3 | 19849 | 0.4 | 85 | 166 | 381 | 610 | 23.5
0.071 | 0.26 | 1.86 | 0.013 | 0.004 | 0.021 | 0.021 | 0.002 | 0.0044 | 547 | 1218 | 144 | 1040 | 869 | 3.801 | 1407.9 | 20.76 | 21.646 | 253 | 100 | 3 | 19849 | 0.4 | 85 | 166 | 382 | 613 | 24
0.0012 | 0.001 | 0.1 | 0.01 | 0.008 | 0.074 | 0.002 | 0.0019 | 0.0023 | 741 | 1216 | 169 | 1048 | 907 | 3.499 | 1663.6 | 28.114 | 38.723 | 266 | 47 | 2.5 | 15729 | 0.8 | 81 | 48 | 140 | 285 | 49.5
0.0012 | 0.001 | 0.1 | 0.01 | 0.008 | 0.074 | 0.002 | 0.0019 | 0.0023 | 741 | 1216 | 169 | 1048 | 907 | 3.499 | 1663.6 | 28.114 | 38.723 | 266 | 47 | 2.5 | 15729 | 0.8 | 81 | 48 | 134 | 288 | 47
0.0012 | 0.001 | 0.08 | 0.007 | 0.005 | 0.077 | 0.001 | 0.0021 | 0.0019 | 743 | 1227 | 155 | 1050 | 907 | 3.501 | 1673.4 | 27.72 | 39.23 | 266 | 48 | 2.5 | 15643 | 0.8 | 84 | 152 | 134 | 279 | 48
0.0012 | 0.001 | 0.08 | 0.007 | 0.005 | 0.077 | 0.001 | 0.0021 | 0.0019 | 743 | 1227 | 155 | 1050 | 907 | 3.501 | 1673.4 | 27.72 | 39.23 | 266 | 48 | 2.5 | 15643 | 0.8 | 84 | 152 | 134 | 283 | 46.5
0.0012 | 0.001 | 0.08 | 0.007 | 0.005 | 0.077 | 0.001 | 0.0021 | 0.0019 | 743 | 1227 | 155 | 1050 | 907 | 3.501 | 1673.4 | 27.72 | 39.23 | 266 | 48 | 2.5 | 15643 | 0.8 | 84 | 152 | 134 | 280 | 48.5
0.001 | 0 | 0.12 | 0.011 | 0.009 | 0.0677 | 0 | 0.0031 | 0.0017 | 723 | 1208 | 192 | 1053 | 907 | 3.5 | 1578.4 | 28.36 | 37.756 | 221 | 50 | 3 | 15169 | 1.8 | 84 | 177 | 150 | 303 | 44.5
0.001 | 0 | 0.12 | 0.011 | 0.009 | 0.0677 | 0 | 0.0031 | 0.0017 | 723 | 1208 | 192 | 1053 | 907 | 3.5 | 1578.4 | 28.36 | 37.756 | 221 | 50 | 3 | 15169 | 1.8 | 84 | 177 | 150 | 303 | 44.5
0.001 | 0 | 0.12 | 0.011 | 0.009 | 0.0677 | 0 | 0.0031 | 0.0017 | 723 | 1208 | 192 | 1053 | 907 | 3.5 | 1578.4 | 28.36 | 37.756 | 221 | 50 | 3 | 15169 | 1.8 | 84 | 177 | 150 | 303 | 44.5
0.071 | 0.24 | 1.88 | 0.011 | 0.003 | 0.017 | 0.024 | 0.0018 | 0.0041 | 539 | 1198 | 144 | 1015 | 861 | 3.4 | 1108.1 | 19.6 | 21.194 | 196 | 79 | 2.5 | 14489 | 0.6 | 85 | 214 | 364 | 642 | 25.5
0.071 | 0.24 | 1.88 | 0.011 | 0.003 | 0.017 | 0.024 | 0.0018 | 0.0041 | 539 | 1198 | 144 | 1015 | 861 | 3.4 | 1108.1 | 19.6 | 21.194 | 196 | 79 | 2.5 | 14489 | 0.6 | 85 | 214 | 357 | 634 | 25.5
0.071 | 0.24 | 1.88 | 0.011 | 0.003 | 0.017 | 0.024 | 0.0018 | 0.0041 | 539 | 1198 | 144 | 1015 | 861 | 3.4 | 1108.1 | 19.6 | 21.194 | 196 | 79 | 2.5 | 14489 | 0.6 | 85 | 214 | 359 | 640 | 25.5
0.0014 | 0.002 | 0.09 | 0.007 | 0.004 | 0.079 | 0 | 0.0021 | 0.0018 | 741 | 1203 | 162 | 1037 | 923 | 5.001 | 1401.8 | 28.6 | 30.235 | 238 | 68 | 3 | 13287 | 1.8 | 84 | 169 | 159 | 280 | 46.5
0.07 | 0.2 | 1.05 | 0.013 | 0.006 | 0.028 | 0.039 | 0 | 0.005 | 599 | 1209 | 162 | 1001 | 885 | 4.5 | 1319.7 | 27.8 | 13.341 | 304 | 100 | 3 | 15448 | 0.3 | 85 | 203 | 421 | 530 | 22.5
0.118 | 0.39 | 1.9 | 0.027 | 0.004 | 0.005 | 0.022 | 0.001 | 0.0055 | 547 | 1237 | 198 | 1012 | 871 | 3.5 | 1363.2 | 26 | 19.221 | 231 | 100 | 2.5 | 19661 | 0.3 | 84 | 145 | 457 | 822 | 22.5
0.0014 | 0.002 | 0.09 | 0.007 | 0.004 | 0.079 | 0 | 0.0021 | 0.0018 | 741 | 1203 | 162 | 1037 | 923 | 5.001 | 1401.8 | 28.6 | 30.235 | 238 | 68 | 3 | 13287 | 1.8 | 84 | 169 | 159 | 280 | 47
0.118 | 0.39 | 1.9 | 0.027 | 0.004 | 0.005 | 0.022 | 0.001 | 0.0055 | 547 | 1237 | 198 | 1012 | 871 | 3.5 | 1363.2 | 26 | 19.221 | 231 | 100 | 2.5 | 19661 | 0.3 | 84 | 145 | 449 | 819 | 22
0.07 | 0.25 | 1.88 | 0.013 | 0.004 | 0.018 | 0.025 | 0.0018 | 0.0053 | 556 | 1200 | 164 | 1034 | 865 | 4 | 1217 | 20.05 | 18.108 | 237 | 100 | 3 | 15137 | 0.4 | 84 | 171 | 365 | 630 | 26
0.07 | 0.25 | 1.88 | 0.013 | 0.004 | 0.018 | 0.025 | 0.0018 | 0.0053 | 556 | 1200 | 164 | 1034 | 865 | 4 | 1217 | 20.05 | 18.108 | 237 | 100 | 3 | 15137 | 0.4 | 84 | 171 | 364 | 630 | 27
0.07 | 0.2 | 1.05 | 0.013 | 0.006 | 0.028 | 0.039 | 0 | 0.005 | 599 | 1209 | 162 | 1001 | 885 | 4.5 | 1319.7 | 27.8 | 13.341 | 304 | 100 | 3 | 15448 | 0.3 | 85 | 203 | 440 | 529 | 24
0.0011 | 0 | 0.12 | 0.009 | 0.006 | 0.0691 | 0 | 0.002 | 0.002 | 701 | 1247 | 172 | 1052 | 907 | 3.199 | 1305.9 | 28.87 | 35.073 | 163 | 41 | 3 | 11089 | 1.8 | 85 | 164 | 140 | 296 | 46.5
0.0014 | 0 | 0.11 | 0.011 | 0.006 | 0.0599 | 0 | 0.0019 | 0.0008 | 720 | 1207 | 192 | 1033 | 903 | 4.001 | 1288.9 | 29.9 | 38.27 | 209 | 45 | 3 | 12453 | 1.8 | 83 | 173 | 162 | 301 | 42.5
0.0014 | 0.001 | 0.2 | 0.008 | 0.009 | 0.072 | 0 | 0.0021 | 0.0012 | 710 | 1221 | 201 | 1059 | 906 | 3.5 | 1533 | 28.75 | 39.549 | 216 | 68 | 2.5 | 14972 | 1.8 | 83 | 141 | 154 | 303 | 45
0.0014 | 0 | 0.11 | 0.011 | 0.006 | 0.0599 | 0 | 0.0019 | 0.0008 | 720 | 1207 | 192 | 1033 | 903 | 4.001 | 1288.9 | 29.9 | 38.27 | 209 | 45 | 3 | 12453 | 1.8 | 83 | 173 | 162 | 301 | 42.5
0.0011 | 0 | 0.12 | 0.009 | 0.006 | 0.0691 | 0 | 0.002 | 0.002 | 701 | 1247 | 172 | 1052 | 907 | 3.199 | 1305.9 | 28.87 | 35.073 | 163 | 41 | 3 | 11089 | 1.8 | 85 | 164 | 140 | 296 | 46.5
0.0014 | 0 | 0.11 | 0.011 | 0.006 | 0.0599 | 0 | 0.0019 | 0.0008 | 720 | 1207 | 192 | 1033 | 903 | 4.001 | 1288.9 | 29.9 | 38.27 | 209 | 45 | 3 | 12453 | 1.8 | 83 | 173 | 162 | 301 | 42.5
0.0011 | 0 | 0.12 | 0.009 | 0.006 | 0.0691 | 0 | 0.002 | 0.002 | 701 | 1247 | 172 | 1052 | 907 | 3.199 | 1305.9 | 28.87 | 35.073 | 163 | 41 | 3 | 11089 | 1.8 | 85 | 164 | 140 | 296 | 46.5
0.0014 | 0.001 | 0.2 | 0.008 | 0.009 | 0.072 | 0 | 0.0021 | 0.0012 | 710 | 1221 | 201 | 1059 | 906 | 3.5 | 1533 | 28.75 | 39.549 | 216 | 68 | 2.5 | 14972 | 1.8 | 83 | 141 | 152 | 296 | 45
0.0011 | 0 | 0.12 | 0.009 | 0.006 | 0.0691 | 0 | 0.002 | 0.002 | 701 | 1247 | 172 | 1052 | 907 | 3.199 | 1305.9 | 28.87 | 35.073 | 163 | 41 | 3 | 11089 | 1.8 | 85 | 164 | 140 | 296 | 46.5
0.077 | 0.22 | 1.8 | 0.008 | 0.005 | 0.025 | 0.023 | 0.0023 | 0.002 | 549 | 1198 | 236 | 969 | 874 | 3.4 | 1228 | 23.52 | 19.628 | 213 | 92 | 3 | 15758 | 0.6 | 83 | 188 | 384 | 635 | 26
0.077 | 0.22 | 1.8 | 0.008 | 0.005 | 0.025 | 0.023 | 0.0023 | 0.002 | 549 | 1198 | 236 | 969 | 874 | 3.4 | 1228 | 23.52 | 19.628 | 213 | 92 | 3 | 15758 | 0.6 | 83 | 188 | 378 | 642 | 26.5
0.0011 | 0.001 | 0.12 | 0.009 | 0.005 | 0.061 | 0 | 0.002 | 0.0022 | 735 | 1214 | 202 | 1030 | 903 | 3.501 | 1469.3 | 28.26 | 39.953 | 211 | 55 | 2.5 | 13513 | 1.8 | 84 | 129 | 138 | 289 | 48
0.0011 | 0.001 | 0.12 | 0.009 | 0.005 | 0.061 | 0 | 0.002 | 0.0022 | 735 | 1214 | 202 | 1030 | 903 | 3.501 | 1469.3 | 28.26 | 39.953 | 211 | 55 | 2.5 | 13513 | 1.8 | 84 | 129 | 141 | 296 | 48
0.077 | 0.22 | 1.85 | 0.03 | 0.002 | 0.013 | 0.023 | 0.0012 | 0.0044 | 543 | 1216 | 202 | 1020 | 874 | 3.4 | 1547.3 | 28.97 | 20.333 | 271 | 100 | 3 | 20094 | 0.6 | 76 | 145 | 369 | 648 | 27
0.077 | 0.22 | 1.85 | 0.03 | 0.002 | 0.013 | 0.023 | 0.0012 | 0.0044 | 543 | 1216 | 202 | 1020 | 874 | 3.4 | 1547.3 | 28.97 | 20.333 | 271 | 100 | 3 | 20094 | 0.6 | 76 | 145 | 371 | 650 | 27
0.077 | 0.22 | 1.85 | 0.03 | 0.002 | 0.013 | 0.023 | 0.0012 | 0.0044 | 543 | 1216 | 202 | 1020 | 874 | 3.4 | 1547.3 | 28.97 | 20.333 | 271 | 100 | 3 | 20094 | 0.6 | 76 | 145 | 369 | 645 | 25.5
0.077 | 0.22 | 1.85 | 0.03 | 0.002 | 0.013 | 0.023 | 0.0012 | 0.0044 | 543 | 1216 | 202 | 1020 | 874 | 3.4 | 1547.3 | 28.97 | 20.333 | 271 | 100 | 3 | 20094 | 0.6 | 76 | 145 | 375 | 648 | 28
0.06 | 0.2 | 0.98 | 0.013 | 0.005 | 0.028 | 0.042 | 0 | 0.004 | 605 | 1207 | 180 | 1055 | 889 | 3.4 | 1433.5 | 28.64 | 22.374 | 206 | 100 | 3 | 18686 | 0.6 | 83 | 142 | 466 | 565 | 21
0.06 | 0.2 | 0.98 | 0.013 | 0.005 | 0.028 | 0.042 | 0 | 0.004 | 605 | 1207 | 180 | 1055 | 889 | 3.4 | 1433.5 | 28.64 | 22.374 | 206 | 100 | 3 | 18686 | 0.6 | 83 | 142 | 456 | 559 | 20.5
0.06 | 0.2 | 0.98 | 0.013 | 0.005 | 0.028 | 0.042 | 0 | 0.004 | 605 | 1207 | 180 | 1055 | 889 | 3.4 | 1433.5 | 28.64 | 22.374 | 206 | 100 | 3 | 18686 | 0.6 | 83 | 142 | 464 | 564 | 20
0.0014 | 0 | 0.11 | 0.005 | 0.004 | 0.0635 | 0 | 0.0016 | 0.0017 | 721 | 1224 | 169 | 1049 | 904 | 3.5 | 1518.2 | 28.07 | 36.161 | 219 | 48 | 2.5 | 13894 | 1.8 | 73 | 132 | 143 | 294 | 46
0.079 | 0.67 | 1.72 | 0.009 | 0.003 | 0 | 0.008 | 0.0014 | 0.0043 | 551 | 1211 | 149 | 1030 | 875 | 3.4 | 1119.6 | 23.78 | 19.76 | 189 | 86 | 3 | 13146 | 0.6 | 83 | 120 | 383 | 641 | 31
0.079 | 0.67 | 1.72 | 0.009 | 0.003 | 0 | 0.008 | 0.0014 | 0.0043 | 551 | 1211 | 149 | 1030 | 875 | 3.4 | 1119.6 | 23.78 | 19.76 | 189 | 86 | 3 | 13146 | 0.6 | 83 | 120 | 380 | 640 | 28.5
0.0014 | 0 | 0.11 | 0.005 | 0.004 | 0.0635 | 0 | 0.0016 | 0.0017 | 721 | 1224 | 169 | 1049 | 904 | 3.5 | 1518.2 | 28.07 | 36.161 | 219 | 48 | 2.5 | 13894 | 1.8 | 73 | 132 | 143 | 294 | 46
0.079 | 0.67 | 1.72 | 0.009 | 0.003 | 0 | 0.008 | 0.0014 | 0.0043 | 551 | 1211 | 149 | 1030 | 875 | 3.4 | 1119.6 | 23.78 | 19.76 | 189 | 86 | 3 | 13146 | 0.6 | 83 | 120 | 382 | 641 | 27.5
0.023 | 0 | 0.21 | 0.011 | 0.011 | 0 | 0.0011 | 0 | 0.0024 | 711 | 1181 | 188 | 1021 | 903 | 3.498 | 1432.8 | 22.86 | 34.184 | 208 | 52 | 3 | 12246 | 1.6 | 77 | 165 | 200 | 323 | 41.5
0.023 | 0 | 0.21 | 0.011 | 0.011 | 0 | 0.0011 | 0 | 0.0024 | 711 | 1181 | 188 | 1021 | 903 | 3.498 | 1432.8 | 22.86 | 34.184 | 208 | 52 | 3 | 12246 | 1.6 | 77 | 165 | 200 | 323 | 41.5
0.031 | 0.001 | 0.23 | 0.015 | 0.007 | 0 | 0.014 | 0 | 0.0025 | 671 | 1255 | 223 | 1076 | 886 | 3.601 | 1589.2 | 29.79 | 25.026 | 192 | 85 | 3 | 15518 | 1.5 | 82 | 180 | 277 | 358 | 39
0.031 | 0.001 | 0.23 | 0.015 | 0.007 | 0 | 0.014 | 0 | 0.0025 | 671 | 1255 | 223 | 1076 | 886 | 3.601 | 1589.2 | 29.79 | 25.026 | 192 | 85 | 3 | 15518 | 1.5 | 82 | 180 | 284 | 361 | 38
0.031 | 0.001 | 0.23 | 0.015 | 0.007 | 0 | 0.014 | 0 | 0.0025 | 671 | 1255 | 223 | 1076 | 886 | 3.601 | 1589.2 | 29.79 | 25.026 | 192 | 85 | 3 | 15518 | 1.5 | 82 | 180 | 280 | 360 | 39.5
0.0011 | 0.001 | 0.09 | 0.008 | 0.005 | 0.069 | 0 | 0.0022 | 0.0018 | 741 | 1211 | 163 | 1039 | 926 | 3.498 | 1370 | 28.92 | 36.586 | 188 | 43 | 3 | 12883 | 1.8 | 83 | 162 | 135 | 281 | 45.5
0.0011 | 0.001 | 0.09 | 0.008 | 0.005 | 0.069 | 0 | 0.0022 | 0.0018 | 741 | 1211 | 163 | 1039 | 926 | 3.498 | 1370 | 28.92 | 36.586 | 188 | 43 | 3 | 12883 | 1.8 | 83 | 162 | 134 | 280 | 45.5
0.076 | 0.23 | 1.84 | 0.014 | 0.003 | 0.015 | 0.024 | 0.0011 | 0.0028 | 551 | 1234 | 230 | 1054 | 873 | 3.402 | 1531.4 | 28.48 | 23.645 | 236 | 100 | 3 | 20249 | 0.6 | 85 | 182 | 368 | 614 | 27
0.076 | 0.23 | 1.84 | 0.014 | 0.003 | 0.015 | 0.024 | 0.0011 | 0.0028 | 551 | 1234 | 230 | 1054 | 873 | 3.402 | 1531.4 | 28.48 | 23.645 | 236 | 100 | 3 | 20249 | 0.6 | 85 | 182 | 365 | 617 | 26.5
0.076 | 0.23 | 1.84 | 0.014 | 0.003 | 0.015 | 0.024 | 0.0011 | 0.0028 | 551 | 1234 | 230 | 1054 | 873 | 3.402 | 1531.4 | 28.48 | 23.645 | 236 | 100 | 3 | 20249 | 0.6 | 85 | 182 | 369 | 619 | 26.5
0.076 | 0.23 | 1.84 | 0.014 | 0.003 | 0.015 | 0.024 | 0.0011 | 0.0028 | 551 | 1234 | 230 | 1054 | 873 | 3.402 | 1531.4 | 28.48 | 23.645 | 236 | 100 | 3 | 20249 | 0.6 | 85 | 182 | 367 | 617 | 26.5
0.059 | 0.066 | 1.45 | 0.009 | 0.003 | 0.027 | 0 | 0 | 0.0039 | 616 | 1196 | 196 | 1033 | 872 | 4.201 | 1171.2 | 18.59 | 18.702 | 232 | 100 | 3 | 11521 | 0.4 | 85 | 81 | 282 | 478 | 33.5
0.059 | 0.066 | 1.45 | 0.009 | 0.003 | 0.027 | 0 | 0 | 0.0039 | 616 | 1196 | 196 | 1033 | 872 | 4.201 | 1171.2 | 18.59 | 18.702 | 232 | 100 | 3 | 11521 | 0.4 | 85 | 81 | 280 | 478 | 34
0.066 | 0.18 | 0.7 | 0.01 | 0.008 | 0 | 0.02 | 0 | 0.0027 | 594 | 1237 | 256 | 1050 | 879 | 3.802 | 1620.9 | 29.43 | 25.432 | 278 | 100 | 3 | 19186 | 0.6 | 83 | 169 | 386 | 474 | 34
0.066 | 0.18 | 0.7 | 0.01 | 0.008 | 0 | 0.02 | 0 | 0.0027 | 594 | 1237 | 256 | 1050 | 879 | 3.802 | 1620.9 | 29.43 | 25.432 | 278 | 100 | 3 | 19186 | 0.6 | 83 | 169 | 381 | 473 | 26.5
0.066 | 0.18 | 0.7 | 0.01 | 0.008 | 0 | 0.02 | 0 | 0.0027 | 594 | 1237 | 256 | 1050 | 879 | 3.802 | 1620.9 | 29.43 | 25.432 | 278 | 100 | 3 | 19186 | 0.6 | 83 | 169 | 380 | 473 | 27
0.001 | 0 | 0.12 | 0.016 | 0.014 | 0.068 | 0.0026 | 0 | 0.0019 | 702 | 1202 | 183 | 1032 | 906 | 3.5 | 1284.5 | 28.731 | 25.583 | 157 | 50 | 3 | 9446 | 1.8 | 84 | 130 | 162 | 314 | 43
0.081 | 0.25 | 1.85 | 0.011 | 0.002 | 0.022 | 0.024 | 0.0019 | 0.0042 | 584 | 1204 | 176 | 1013 | 869 | 3.399 | 1494.7 | 29.55 | 21.811 | 267 | 100 | 3 | 18358 | 0.6 | 86 | 106 | 371 | 631 | 27.5
0.001 | 0 | 0.12 | 0.016 | 0.014 | 0.068 | 0.0026 | 0 | 0.0019 | 702 | 1202 | 183 | 1032 | 906 | 3.5 | 1284.5 | 28.731 | 25.583 | 157 | 50 | 3 | 9446 | 1.8 | 84 | 130 | 162 | 314 | 43
0.081 | 0.25 | 1.85 | 0.011 | 0.002 | 0.022 | 0.024 | 0.0019 | 0.0042 | 584 | 1204 | 176 | 1013 | 869 | 3.399 | 1494.7 | 29.55 | 21.811 | 267 | 100 | 3 | 18358 | 0.6 | 86 | 106 | 374 | 636 | 28.5
0.081 | 0.25 | 1.85 | 0.011 | 0.002 | 0.022 | 0.024 | 0.0019 | 0.0042 | 584 | 1204 | 176 | 1013 | 869 | 3.399 | 1494.7 | 29.55 | 21.811 | 267 | 100 | 3 | 18358 | 0.6 | 86 | 106 | 375 | 635 | 27.5
0.001 | 0 | 0.12 | 0.016 | 0.014 | 0.068 | 0.0026 | 0 | 0.0019 | 702 | 1202 | 183 | 1032 | 906 | 3.5 | 1284.5 | 28.731 | 25.583 | 157 | 50 | 3 | 9446 | 1.8 | 84 | 130 | 162 | 314 | 43
0.072 | 0.25 | 1.8 | 0.015 | 0.005 | 0.019 | 0.024 | 0.0017 | 0.004 | 554 | 1200 | 160 | 1000 | 878 | 3.4 | 1111.3 | 21.8 | 23.371 | 187 | 79 | 3 | 16005 | 0.6 | 84 | 161 | 363 | 631 | 26
0.072 | 0.25 | 1.8 | 0.015 | 0.005 | 0.019 | 0.024 | 0.0017 | 0.004 | 554 | 1200 | 160 | 1000 | 878 | 3.4 | 1111.3 | 21.8 | 23.371 | 187 | 79 | 3 | 16005 | 0.6 | 84 | 161 | 387 | 629 | 25
0.0017 | 0.001 | 0.18 | 0.004 | 0.007 | 0.061 | 0 | 0.0025 | 0.0025 | 710 | 1218 | 168 | 1041 | 902 | 3.498 | 1525.9 | 28.1 | 37.503 | 234 | 67 | 2.5 | 14270 | 1.8 | 84 | 130 | 155 | 305 | 47.5
0.072 | 0.25 | 1.8 | 0.015 | 0.005 | 0.019 | 0.024 | 0.0017 | 0.004 | 554 | 1200 | 160 | 1000 | 878 | 3.4 | 1111.3 | 21.8 | 23.371 | 187 | 79 | 3 | 16005 | 0.6 | 84 | 161 | 357 | 629 | 26
0.0017 | 0.001 | 0.18 | 0.004 | 0.007 | 0.061 | 0 | 0.0025 | 0.0025 | 710 | 1218 | 168 | 1041 | 902 | 3.498 | 1525.9 | 28.1 | 37.503 | 234 | 67 | 2.5 | 14270 | 1.8 | 84 | 130 | 154 | 304 | 50
0.0017 | 0.001 | 0.18 | 0.004 | 0.007 | 0.061 | 0 | 0.0025 | 0.0025 | 710 | 1218 | 168 | 1041 | 902 | 3.498 | 1525.9 | 28.1 | 37.503 | 234 | 67 | 2.5 | 14270 | 1.8 | 84 | 130 | 152 | 302 | 48.5
0.066 | 0.067 | 1.44 | 0.011 | 0.007 | 0.023 | 0 | 0 | 0.0045 | 613 | 1210 | 180 | 1043 | 893 | 3.75 | 1235.9 | 20.85 | 25.257 | 232 | 59 | 3 | 15184 | 0.6 | 85 | 126 | 298 | 506 | 30
0.0015 | 0.001 | 0.11 | 0.007 | 0.01 | 0.069 | 0 | 0.001 | 0.0022 | 709 | 1214 | 168 | 1056 | 919 | 4.8 | 1373.8 | 27.368 | 21.354 | 181 | 85 | 3 | 11376 | 1.8 | 82 | 157 | 166 | 287 | 45.5
0.066 | 0.067 | 1.44 | 0.011 | 0.007 | 0.023 | 0 | 0 | 0.0045 | 613 | 1210 | 180 | 1043 | 893 | 3.75 | 1235.9 | 20.85 | 25.257 | 232 | 59 | 3 | 15184 | 0.6 | 85 | 126 | 293 | 503 | 30.5
0.0015 | 0.001 | 0.11 | 0.007 | 0.01 | 0.069 | 0 | 0.001 | 0.0022 | 709 | 1214 | 168 | 1056 | 919 | 4.8 | 1373.8 | 27.368 | 21.354 | 181 | 85 | 3 | 11376 | 1.8 | 82 | 157 | 169 | 290 | 48
0.001 | 0.001 | 0.13 | 0.011 | 0.006 | 0.078 | 0 | 0.0017 | 0.0016 | 738 | 1216 | 209 | 1035 | 907 | 3.5 | 1468.7 | 28.8 | 40.792 | 210 | 41 | 2.5 | 14919 | 1.8 | 82 | 161 | 144 | 296 | 45.5
0.001 | 0.001 | 0.13 | 0.011 | 0.006 | 0.078 | 0 | 0.0017 | 0.0016 | 738 | 1218 | 178 | 1035 | 907 | 3.5 | 1468.7 | 28.8 | 40.792 | 210 | 41 | 2.5 | 14919 | 1.8 | 82 | 161 | 144 | 296 | 45.5
0.001 | 0.001 | 0.13 | 0.011 | 0.006 | 0.078 | 0 | 0.0017 | 0.0016 | 738 | 1216 | 209 | 1035 | 907 | 3.5 | 1468.7 | 28.8 | 40.792 | 210 | 41 | 2.5 | 14919 | 1.8 | 82 | 161 | 142 | 290 | 49
0.001 | 0.001 | 0.13 | 0.011 | 0.006 | 0.078 | 0 | 0.0017 | 0.0016 | 738 | 1218 | 178 | 1035 | 907 | 3.5 | 1468.7 | 28.8 | 40.792 | 210 | 41 | 2.5 | 14919 | 1.8 | 82 | 161 | 142 | 290 | 49
0.054 | 0.07 | 1.42 | 0.013 | 0.005 | 0.025 | 0 | 0 | 0.0044 | 618 | 1198 | 159 | 1017 | 870 | 4 | 1205.5 | 25.38 | 20.143 | 229 | 100 | 3 | 12198 | 0.4 | 84 | 147 | 279 | 472 | 36
0.054 | 0.07 | 1.42 | 0.013 | 0.005 | 0.025 | 0 | 0 | 0.0044 | 618 | 1198 | 159 | 1017 | 870 | 4 | 1205.5 | 25.38 | 20.143 | 229 | 100 | 3 | 12198 | 0.4 | 84 | 147 | 277 | 471 | 34
0.0012 | 0.001 | 0.18 | 0.005 | 0.006 | 0.082 | 0 | 0.0021 | 0.0022 | 711 | 1204 | 195 | 1033 | 905 | 3.498 | 1527 | 27.463 | 38.992 | 230 | 66 | 2.5 | 13893 | 1.8 | 85 | 111 | 150 | 295 | 48.5
0.0012 | 0.001 | 0.18 | 0.005 | 0.006 | 0.082 | 0 | 0.0021 | 0.0022 | 711 | 1204 | 195 | 1033 | 905 | 3.498 | 1527 | 27.463 | 38.992 | 230 | 66 | 2.5 | 13893 | 1.8 | 85 | 111 | 149 | 298 | 47
0.054 | 0.07 | 1.42 | 0.013 | 0.005 | 0.025 | 0 | 0 | 0.0044 | 618 | 1198 | 159 | 1017 | 870 | 4 | 1205.5 | 25.38 | 20.143 | 229 | 100 | 3 | 12198 | 0.4 | 84 | 147 | 280 | 472 | 35
0.084 | 0.21 | 1.82 | 0.011 | 0.002 | 0.016 | 0.023 | 0.0025 | 0.0039 | 552 | 1205 | 215 | 1009 | 877 | 3.4 | 1229.8 | 23.55 | 19.983 | 211 | 93 | 3 | 16439 | 0.6 | 84 | 148 | 382 | 639 | 25.5
0.084 | 0.21 | 1.82 | 0.011 | 0.002 | 0.016 | 0.023 | 0.0025 | 0.0039 | 552 | 1205 | 215 | 1009 | 877 | 3.4 | 1229.8 | 23.55 | 19.983 | 211 | 93 | 3 | 16439 | 0.6 | 84 | 148 | 379 | 636 | 26
0.068 | 0.16 | 0.71 | 0.009 | 0.008 | 0 | 0.026 | 0 | 0.0033 | 602 | 1221 | 180 | 1049 | 881 | 4.301 | 1650.6 | 29.44 | 22.396 | 305 | 100 | 3 | 19768 | 0.4 | 85 | 149 | 371 | 466 | 29.5
0.068 | 0.16 | 0.71 | 0.009 | 0.008 | 0 | 0.026 | 0 | 0.0033 | 602 | 1221 | 180 | 1049 | 881 | 4.301 | 1650.6 | 29.44 | 22.396 | 305 | 100 | 3 | 19768 | 0.4 | 85 | 149 | 379 | 471 | 30.5
0.0011 | 0.001 | 0.12 | 0.008 | 0.003 | 0.074 | 0 | 0.002 | 0.0016 | 739 | 1232 | 218 | 1037 | 902 | 5 | 1764.8 | 34.463 | 29.449 | 280 | 87 | 2.5 | 15884 | 0.4 | 83 | 132 | 168 | 283 | 48.5
0.0011 | 0.001 | 0.12 | 0.008 | 0.003 | 0.074 | 0 | 0.002 | 0.0016 | 739 | 1232 | 218 | 1037 | 902 | 5 | 1764.8 | 34.463 | 29.449 | 280 | 87 | 2.5 | 15884 | 0.4 | 83 | 132 | 168 | 282 | 47
0.0011 | 0.001 | 0.12 | 0.008 | 0.003 | 0.074 | 0 | 0.002 | 0.0016 | 739 | 1232 | 218 | 1037 | 902 | 5 | 1764.8 | 34.463 | 29.449 | 280 | 87 | 2.5 | 15884 | 0.4 | 83 | 132 | 168 | 283 | 47
0.0016 | 0 | 0.12 | 0.009 | 0.005 | 0.0699 | 0 | 0.0019 | 0.0024 | 718 | 1205 | 217 | 1044 | 911 | 4.501 | 1284.8 | 26.22 | 30.037 | 197 | 52 | 3 | 11550 | 1.8 | 83 | 200 | 163 | 298 | 45.5
0.0016 | 0 | 0.12 | 0.009 | 0.005 | 0.0699 | 0 | 0.0019 | 0.0024 | 718 | 1205 | 217 | 1044 | 911 | 4.501 | 1284.8 | 26.22 | 30.037 | 197 | 52 | 3 | 11550 | 1.8 | 83 | 200 | 163 | 298 | 45.5
0.0016 | 0 | 0.12 | 0.009 | 0.005 | 0.0699 | 0 | 0.0019 | 0.0024 | 718 | 1205 | 217 | 1044 | 911 | 4.501 | 1284.8 | 26.22 | 30.037 | 197 | 52 | 3 | 11550 | 1.8 | 83 | 200 | 163 | 298 | 45.5
0.075 | 0.22 | 1.86 | 0.015 | 0.002 | 0.022 | 0.024 | 0.0014 | 0.004 | 540 | 1235 | 165 | 1015 | 861 | 3.4 | 1450.7 | 29.25 | 20.983 | 202 | 100 | 3 | 19100 | 0.6 | 85 | 173 | 400 | 667 | 26
0.075 | 0.22 | 1.86 | 0.015 | 0.002 | 0.022 | 0.024 | 0.0014 | 0.004 | 540 | 1235 | 165 | 1015 | 861 | 3.4 | 1450.7 | 29.25 | 20.983 | 202 | 100 | 3 | 19100 | 0.6 | 85 | 173 | 391 | 673 | 25
0.075 | 0.22 | 1.86 | 0.015 | 0.002 | 0.022 | 0.024 | 0.0014 | 0.004 | 540 | 1235 | 165 | 1015 | 861 | 3.4 | 1450.7 | 29.25 | 20.983 | 202 | 100 | 3 | 19100 | 0.6 | 85 | 173 | 392 | 675 | 25.5
0.001 | 0 | 0.13 | 0.012 | 0.009 | 0.0645 | 0 | 0.002 | 0.0014 | 720 | 1210 | 203 | 1029 | 899 | 4.001 | 1284.6 | 28.55 | 0 | 0 | 0 | 3 | 12597 | 1.8 | 0 | 0 | 166 | 302 | 38.5
0.001 | 0 | 0.13 | 0.012 | 0.009 | 0.0645 | 0 | 0.002 | 0.0014 | 720 | 1210 | 203 | 1029 | 899 | 4.001 | 1284.6 | 28.55 | 0 | 0 | 0 | 3 | 12597 | 1.8 | 0 | 0 | 166 | 302 | 38.5
0.001 | 0 | 0.13 | 0.012 | 0.009 | 0.0645 | 0 | 0.002 | 0.0014 | 720 | 1210 | 203 | 1029 | 899 | 4.001 | 1284.6 | 28.55 | 0 | 0 | 0 | 3 | 12597 | 1.8 | 0 | 0 | 166 | 302 | 38.5
0.0011 | 0.001 | 0.08 | 0.008 | 0.005 | 0.077 | 0.002 | 0.0029 | 0.0021 | 743 | 1219 | 179 | 1046 | 914 | 3.5 | 1596.9 | 29.31 | 38.994 | 220 | 43 | 3 | 14784 | 1.8 | 83 | 144 | 138 | 278 | 48
0.0011 | 0.001 | 0.08 | 0.008 | 0.005 | 0.077 | 0.002 | 0.0029 | 0.0021 | 743 | 1219 | 179 | 1046 | 914 | 3.5 | 1596.9 | 29.31 | 38.994 | 220 | 43 | 3 | 14784 | 1.8 | 83 | 144 | 138 | 277 | 48.5
0.0017 | 0 | 0.14 | 0.013 | 0.011 | 0.0681 | 0 | 0.0018 | 0.0013 | 720 | 1226 | 143 | 1050 | 909 | 3.501 | 1715.7 | 30.377 | 33.801 | 227 | 73 | 3 | 16181 | 0.8 | 82 | 150 | 147 | 299 | 44.5
0.0017 | 0 | 0.14 | 0.013 | 0.011 | 0.0681 | 0 | 0.0018 | 0.0013 | 720 | 1226 | 143 | 1050 | 909 | 3.501 | 1715.7 | 30.377 | 33.801 | 227 | 73 | 3 | 16181 | 0.8 | 82 | 150 | 147 | 299 | 44.5
0.0017 | 0 | 0.14 | 0.013 | 0.011 | 0.0681 | 0 | 0.0018 | 0.0013 | 720 | 1226 | 143 | 1050 | 909 | 3.501 | 1715.7 | 30.377 | 33.801 | 227 | 73 | 3 | 16181 | 0.8 | 82 | 150 | 147 | 299 | 44.5
0.0014 | 0 | 0.12 | 0.013 | 0.009 | 0.067 | 0 | 0.0021 | 0.0008 | 719 | 1203 | 190 | 1039 | 904 | 4.001 | 1285.3 | 29.94 | 29.732 | 194 | 54 | 3 | 11158 | 1.8 | 83 | 185 | 166 | 299 | 44
0.0014 | 0 | 0.12 | 0.013 | 0.009 | 0.067 | 0 | 0.0021 | 0.0008 | 719 | 1203 | 190 | 1039 | 904 | 4.001 | 1285.3 | 29.94 | 29.732 | 194 | 54 | 3 | 11158 | 1.8 | 83 | 185 | 166 | 299 | 44
0.0014 | 0 | 0.12 | 0.013 | 0.009 | 0.067 | 0 | 0.0021 | 0.0008 | 719 | 1203 | 190 | 1039 | 904 | 4.001 | 1285.3 | 29.94 | 29.732 | 194 | 54 | 3 | 11158 | 1.8 | 83 | 185 | 166 | 299 | 44
0.052 | 0.068 | 1.43 | 0.015 | 0.007 | 0.022 | 0 | 0 | 0.0031 | 620 | 1206 | 191 | 1037 | 884 | 3.75 | 1089.6 | 18.4 | 20.727 | 202 | 84 | 3 | 11523 | 0.6 | 84 | 162 | 280 | 482 | 28.5
0.052 | 0.068 | 1.43 | 0.015 | 0.007 | 0.022 | 0 | 0 | 0.0031 | 620 | 1206 | 191 | 1037 | 884 | 3.75 | 1089.6 | 18.4 | 20.727 | 202 | 84 | 3 | 11523 | 0.6 | 84 | 162 | 276 | 479 | 28.5
0.024 | 0 | 0.18 | 0.02 | 0.008 | 0 | 0.0011 | 0 | 0.002 | 711 | 1201 | 146 | 1019 | 903 | 4.8 | 1535.8 | 31.08 | 25.674 | 211 | 100 | 3 | 13785 | 1.6 | 83 | 170 | 212 | 323 | 43.5
0.071 | 0.25 | 1.86 | 0.012 | 0.003 | 0.023 | 0.024 | 0.0016 | 0.0044 | 536 | 1225 | 170 | 1014 | 859 | 3.8 | 1614.4 | 27.91 | 17.545 | 287 | 100 | 3 | 20407 | 0.4 | 83 | 159 | 360 | 635 | 25.5
0.071 | 0.25 | 1.86 | 0.012 | 0.003 | 0.023 | 0.024 | 0.0016 | 0.0044 | 536 | 1225 | 170 | 1014 | 859 | 3.8 | 1614.4 | 27.91 | 17.545 | 287 | 100 | 3 | 20407 | 0.4 | 83 | 159 | 359 | 631 | 26
0.024 | 0 | 0.18 | 0.02 | 0.008 | 0 | 0.0011 | 0 | 0.002 | 711 | 1201 | 146 | 1019 | 903 | 4.8 | 1535.8 | 31.08 | 25.674 | 211 | 100 | 3 | 13785 | 1.6 | 83 | 170 | 212 | 323 | 43.5
0.024 | 0 | 0.18 | 0.02 | 0.008 | 0 | 0.0011 | 0 | 0.002 | 711 | 1201 | 146 | 1019 | 903 | 4.8 | 1535.8 | 31.08 | 25.674 | 211 | 100 | 3 | 13785 | 1.6 | 83 | 170 | 212 | 323 | 43.5
0.075 | 0.24 | 1.84 | 0.012 | 0.002 | 0.019 | 0.025 | 0.0014 | 0.0032 | 581 | 1200 | 189 | 1027 | 860 | 4 | 1045.5 | 19.99 | 15.271 | 201 | 100 | 3 | 11336 | 0.4 | 86 | 159 | 377 | 641 | 26
0.075 | 0.24 | 1.84 | 0.012 | 0.002 | 0.019 | 0.025 | 0.0014 | 0.0032 | 581 | 1200 | 189 | 1027 | 860 | 4 | 1045.5 | 19.99 | 15.271 | 201 | 100 | 3 | 11336 | 0.4 | 86 | 159 | 377 | 641 | 25.5
0.075 | 0.24 | 1.84 | 0.012 | 0.002 | 0.019 | 0.025 | 0.0014 | 0.0032 | 581 | 1200 | 189 | 1027 | 860 | 4 | 1045.5 | 19.99 | 15.271 | 201 | 100 | 3 | 11336 | 0.4 | 86 | 159 | 375 | 639 | 25.5
0.0011 | 0.002 | 0.09 | 0.007 | 0.005 | 0.08 | 0.001 | 0.0025 | 0.001 | 742 | 1236 | 178 | 1048 | 927 | 3.5 | 1737 | 28.38 | 37.101 | 237 | 49 | 2.5 | 15628 | 0.8 | 83 | 133 | 137 | 280 | 49.5
0.0011 | 0.002 | 0.09 | 0.007 | 0.005 | 0.08 | 0.001 | 0.0025 | 0.001 | 742 | 1236 | 178 | 1048 | 927 | 3.5 | 1737 | 28.38 | 37.101 | 237 | 49 | 2.5 | 15628 | 0.8 | 83 | 133 | 140 | 284 | 46.5
0.0014 | 0.003 | 0.1 | 0.009 | 0.008 | 0.07 | 0.002 | 0.002 | 0.0014 | 740 | 1213 | 167 | 1027 | 904 | 3.5 | 1368.4 | 26.76 | 38.248 | 195 | 51 | 2.5 | 13155 | 1.8 | 83 | 135 | 147 | 289 | 48
0.0012 | 0 | 0.11 | 0.01 | 0.005 | 0.0687 | 0 | 0.0019 | 0.0014 | 721 | 1201 | 166 | 1031 | 904 | 4.002 | 1287.6 | 28.16 | 38.706 | 198 | 45 | 3 | 12691 | 1.8 | 83 | 161 | 154 | 295 | 42.5
0.0012 | 0 | 0.11 | 0.01 | 0.005 | 0.0687 | 0 | 0.0019 | 0.0014 | 721 | 1201 | 166 | 1031 | 904 | 4.002 | 1287.6 | 28.16 | 38.706 | 198 | 45 | 3 | 12691 | 1.8 | 83 | 161 | 154 | 295 | 42.5
0.0012 | 0 | 0.11 | 0.01 | 0.005 | 0.0687 | 0 | 0.0019 | 0.0014 | 721 | 1201 | 166 | 1031 | 904 | 4.002 | 1287.6 | 28.16 | 38.706 | 198 | 45 | 3 | 12691 | 1.8 | 83 | 161 | 154 | 295 | 42.5
0.014 | 0 | 0.2 | 0.014 | 0.008 | 0 | 0.0018 | 0 | 0.0014 | 710 | 1213 | 172 | 992 | 900 | 4.8 | 1283.4 | 28.56 | 19.891 | 177 | 85 | 3 | 9629 | 1.6 | 83 | 172 | 212 | 318 | 42
0.014 | 0 | 0.2 | 0.014 | 0.008 | 0 | 0.0018 | 0 | 0.0014 | 710 | 1213 | 172 | 992 | 900 | 4.8 | 1283.4 | 28.56 | 19.891 | 177 | 85 | 3 | 9629 | 1.6 | 83 | 172 | 212 | 318 | 42
0.014 | 0 | 0.2 | 0.014 | 0.008 | 0 | 0.0018 | 0 | 0.0014 | 710 | 1213 | 172 | 992 | 900 | 4.8 | 1283.4 | 28.56 | 19.891 | 177 | 85 | 3 | 9629 | 1.6 | 83 | 172 | 212 | 318 | 42
0.023 | 0 | 0.21 | 0.011 | 0.011 | 0 | 0.0011 | 0 | 0.0024 | 710 | 1221 | 178 | 1026 | 901 | 3.499 | 1433.2 | 22.78 | 34.167 | 213 | 52 | 3 | 13345 | 1.6 | 76 | 144 | 174 | 320 | 42
0.023 | 0 | 0.21 | 0.011 | 0.011 | 0 | 0.0011 | 0 | 0.0024 | 710 | 1221 | 178 | 1026 | 901 | 3.499 | 1433.2 | 22.78 | 34.167 | 213 | 52 | 3 | 13345 | 1.6 | 76 | 144 | 174 | 320 | 42
0.069 | 0.2 | 1.84 | 0.013 | 0.005 | 0.024 | 0.023 | 0.0012 | 0.0037 | 551 | 1197 | 141 | 1029 | 869 | 3.4 | 1349.4 | 29.42 | 22.611 | 230 | 97 | 3 | 17181 | 0.6 | 83 | 179 | 366 | 605 | 24.5
0.069 | 0.2 | 1.84 | 0.013 | 0.005 | 0.024 | 0.023 | 0.0012 | 0.0037 | 551 | 1197 | 141 | 1029 | 869 | 3.4 | 1349.4 | 29.42 | 22.611 | 230 | 97 | 3 | 17181 | 0.6 | 83 | 179 | 364 | 605 | 24
0.0014 | 0.003 | 0.09 | 0.008 | 0.004 | 0.076 | 0.001 | 0.0023 | 0.0028 | 741 | 1209 | 186 | 1037 | 904 | 3.501 | 1551.1 | 29.07 | 38.693 | 214 | 59 | 2.5 | 14731 | 1.8 | 84 | 141 | 141 | 281 | 49.5
0.0011 | 0.001 | 0.12 | 0.011 | 0.009 | 0.078 | 0 | 0.0025 | 0.0019 | 739 | 1214 | 182 | 1055 | 910 | 4.5 | 1327.2 | 20.83 | 31.965 | 205 | 55 | 3 | 11896 | 1.8 | 84 | 162 | 165 | 285 | 45
0.069 | 0.2 | 1.84 | 0.013 | 0.005 | 0.024 | 0.023 | 0.0012 | 0.0037 | 551 | 1197 | 141 | 1029 | 869 | 3.4 | 1349.4 | 29.42 | 22.611 | 230 | 97 | 3 | 17181 | 0.6 | 83 | 179 | 362 | 602 | 27
0.0014 | 0.003 | 0.09 | 0.008 | 0.004 | 0.076 | 0.001 | 0.0023 | 0.0028 | 741 | 1209 | 186 | 1037 | 904 | 3.501 | 1551.1 | 29.07 | 38.693 | 214 | 59 | 2.5 | 14731 | 1.8 | 84 | 141 | 141 | 282 | 47
0.0014 | 0.003 | 0.09 | 0.008 | 0.004 | 0.076 | 0.001 | 0.0023 | 0.0028 | 741 | 1209 | 186 | 1037 | 904 | 3.501 | 1551.1 | 29.07 | 38.693 | 214 | 59 | 2.5 | 14731 | 1.8 | 84 | 141 | 143 | 282 | 47
0.082 | 0.23 | 1.87 | 0.012 | 0.005 | 0.017 | 0.022 | 0.0015 | 0.0056 | 579 | 1201 | 195 | 1029 | 869 | 4 | 1283.9 | 25.301 | 15.189 | 255 | 100 | 3 | 13725 | 0.4 | 84 | 142 | 364 | 611 | 27
0.082 | 0.23 | 1.87 | 0.012 | 0.005 | 0.017 | 0.022 | 0.0015 | 0.0056 | 579 | 1208 | 164 | 1029 | 869 | 4 | 1283.9 | 25.301 | 15.189 | 255 | 100 | 3 | 13725 | 0.4 | 84 | 142 | 364 | 611 | 27
0.082 | 0.23 | 1.87 | 0.012 | 0.005 | 0.017 | 0.022 | 0.0015 | 0.0056 | 579 | 1201 | 195 | 1029 | 869 | 4 | 1283.9 | 25.301 | 15.189 | 255 | 100 | 3 | 13725 | 0.4 | 84 | 142 | 363 | 611 | 26
0.082 | 0.23 | 1.87 | 0.012 | 0.005 | 0.017 | 0.022 | 0.0015 | 0.0056 | 579 | 1208 | 164 | 1029 | 869 | 4 | 1283.9 | 25.301 | 15.189 | 255 | 100 | 3 | 13725 | 0.4 | 84 | 142 | 363 | 611 | 26
0.082 | 0.23 | 1.87 | 0.012 | 0.005 | 0.017 | 0.022 | 0.0015 | 0.0056 | 579 | 1201 | 195 | 1029 | 869 | 4 | 1283.9 | 25.301 | 15.189 | 255 | 100 | 3 | 13725 | 0.4 | 84 | 142 | 362 | 605 | 25.5
0.082 | 0.23 | 1.87 | 0.012 | 0.005 | 0.017 | 0.022 | 0.0015 | 0.0056 | 579 | 1208 | 164 | 1029 | 869 | 4 | 1283.9 | 25.301 | 15.189 | 255 | 100 | 3 | 13725 | 0.4 | 84 | 142 | 362 | 605 | 25.5
0.0014 | 0.001 | 0.07 | 0.009 | 0.003 | 0.075 | 0.001 | 0.0024 | 0.002 | 744 | 1214 | 176 | 1061 | 912 | 3.5 | 1663.8 | 28.7 | 39.006 | 233 | 63 | 2.5 | 16108 | 0.8 | 83 | 126 | 136 | 278 | 47.5
0.0014 | 0.001 | 0.07 | 0.009 | 0.003 | 0.075 | 0.001 | 0.0024 | 0.002 | 744 | 1214 | 176 | 1061 | 912 | 3.5 | 1663.8 | 28.7 | 39.006 | 233 | 63 | 2.5 | 16108 | 0.8 | 83 | 126 | 136 | 278 | 48.5
0.0011 | 0.001 | 0.08 | 0.006 | 0.005 | 0.085 | 0.001 | 0.0025 | 0.0015 | 735 | 1226 | 178 | 1058 | 906 | 3.501 | 1583.3 | 29.33 | 39.55 | 212 | 44 | 2.5 | 15382 | 1.8 | 83 | 130 | 132 | 283 | 45.5
0.0011 | 0.001 | 0.08 | 0.006 | 0.005 | 0.085 | 0.001 | 0.0025 | 0.0015 | 735 | 1226 | 178 | 1058 | 906 | 3.501 | 1583.3 | 29.33 | 39.55 | 212 | 44 | 2.5 | 15382 | 1.8 | 83 | 130 | 132 | 279 | 46.5
0.0011 | 0.001 | 0.08 | 0.006 | 0.005 | 0.085 | 0.001 | 0.0025 | 0.0015 | 735 | 1226 | 178 | 1058 | 906 | 3.501 | 1583.3 | 29.33 | 39.55 | 212 | 44 | 2.5 | 15382 | 1.8 | 83 | 130 | 133 | 280 | 46.5
0.0011 | 0.001 | 0.08 | 0.006 | 0.005 | 0.085 | 0.001 | 0.0025 | 0.0015 | 735 | 1226 | 178 | 1058 | 906 | 3.501 | 1583.3 | 29.33 | 39.55 | 212 | 44 | 2.5 | 15382 | 1.8 | 83 | 130 | 132 | 279 | 48
0.046 | 0.001 | 0.22 | 0.021 | 0.005 | 0.0015 | 0.002 | 0 | 0 | 673 | 1217 | 166 | 1021 | 897 | 3.799 | 1737.1 | 33.27 | 28.328 | 228 | 72 | 3 | 14519 | 0.8 | 84 | 53 | 291 | 367 | 38
0.046 | 0.001 | 0.22 | 0.021 | 0.005 | 0.0015 | 0.002 | 0 | 0 | 673 | 1217 | 166 | 1021 | 897 | 3.799 | 1737.1 | 33.27 | 28.328 | 228 | 72 | 3 | 14519 | 0.8 | 84 | 53 | 291 | 367 | 38
0.046 | 0.001 | 0.22 | 0.021 | 0.005 | 0.0015 | 0.002 | 0 | 0 | 673 | 1217 | 166 | 1021 | 897 | 3.799 | 1737.1 | 33.27 | 28.328 | 228 | 72 | 3 | 14519 | 0.8 | 84 | 53 | 291 | 367 | 38
0.046 | 0.001 | 0.22 | 0.021 | 0.005 | 0.0015 | 0.002 | 0 | 0 | 673 | 1217 | 166 | 1021 | 897 | 3.799 | 1737.1 | 33.27 | 28.328 | 228 | 72 | 3 | 14519 | 0.8 | 84 | 53 | 291 | 367 | 38
0.0012 | 0.001 | 0.11 | 0.007 | 0.004 | 0.076 | 0 | 0.002 | 0.0012 | 743 | 1227 | 160 | 1041 | 906 | 3.5 | 1464 | 28.83 | 37.357 | 207 | 55 | 2.5 | 13625 | 1.8 | 82 | 143 | 146 | 294 | 45
0.0012 | 0.001 | 0.11 | 0.007 | 0.004 | 0.076 | 0 | 0.002 | 0.0012 | 743 | 1227 | 160 | 1041 | 906 | 3.5 | 1464 | 28.83 | 37.357 | 207 | 55 | 2.5 | 13625 | 1.8 | 82 | 143 | 147 | 296 | 45.5
0.076 | 0.26 | 1.84 | 0.011 | 0.004 | 0.022 | 0.025 | 0.0015 | 0.0045 | 581 | 1203 | 184 | 1016 | 865 | 3.998 | 1244.5 | 20 | 15.561 | 231 | 100 | 3 | 13093 | 0.4 | 86 | 163 | 362 | 611 | 27.5
0.076 | 0.26 | 1.84 | 0.011 | 0.004 | 0.022 | 0.025 | 0.0015 | 0.0045 | 581 | 1203 | 184 | 1016 | 865 | 3.998 | 1244.5 | 20 | 15.561 | 231 | 100 | 3 | 13093 | 0.4 | 86 | 163 | 360 | 609 | 28.5
0.076 | 0.24 | 1.86 | 0.014 | 0.008 | 0.019 | 0.027 | 0.0018 | 0.006 | 548 | 1214 | 151 | 1028 | 878 | 3.797 | 1389.4 | 28.49 | 18.944 | 276 | 100 | 3 | 18576 | 0.4 | 81 | 198 | 360 | 609 | 27.5
0.076 | 0.24 | 1.86 | 0.014 | 0.008 | 0.019 | 0.027 | 0.0018 | 0.006 | 548 | 1214 | 151 | 1028 | 878 | 3.797 | 1389.4 | 28.49 | 18.944 | 276 | 100 | 3 | 18576 | 0.4 | 81 | 198 | 356 | 610 | 25.5
0.076 | 0.24 | 1.86 | 0.014 | 0.008 | 0.019 | 0.027 | 0.0018 | 0.006 | 548 | 1214 | 151 | 1028 | 878 | 3.797 | 1389.4 | 28.49 | 18.944 | 276 | 100 | 3 | 18576 | 0.4 | 81 | 198 | 360 | 610 | 27.5
0.0022 | 0.001 | 0.24 | 0.019 | 0.009 | 0.065 | 0.0013 | 0 | 0.001 | 656 | 1238 | 230 | 1039 | 903 | 3.002 | 1743.5 | 30.09 | 32.833 | 188 | 67 | 3 | 16097 | 1 | 83 | 179 | 185 | 331 | 38.5
0.0022 | 0.001 | 0.24 | 0.019 | 0.009 | 0.065 | 0.0013 | 0 | 0.001 | 656 | 1238 | 230 | 1039 | 903 | 3.002 | 1743.5 | 30.09 | 32.833 | 188 | 67 | 3 | 16097 | 1 | 83 | 179 | 185 | 331 | 38.5
0.0022 | 0.001 | 0.24 | 0.019 | 0.009 | 0.065 | 0.0013 | 0 | 0.001 | 656 | 1238 | 230 | 1039 | 903 | 3.002 | 1743.5 | 30.09 | 32.833 | 188 | 67 | 3 | 16097 | 1 | 83 | 179 | 185 | 331 | 38.5
0.0012 | 0.002 | 0.11 | 0.011 | 0.004 | 0.067 | 0 | 0.0017 | 0.0018 | 737 | 1208 | 217 | 1023 | 901 | 3.499 | 1325.9 | 28.4 | 38.546 | 187 | 49 | 2.5 | 13157 | 1.8 | 84 | 137 | 138 | 288 | 47.5
0.0012 | 0.002 | 0.11 | 0.011 | 0.004 | 0.067 | 0 | 0.0017 | 0.0018 | 737 | 1208 | 217 | 1023 | 901 | 3.499 | 1325.9 | 28.4 | 38.546 | 187 | 49 | 2.5 | 13157 | 1.8 | 84 | 137 | 149 | 294 | 45.5
0.067 | 0.24 | 1.86 | 0.012 | 0.003 | 0.02 | 0.024 | 0.0014 | 0.0044 | 534 | 1211 | 159 | 1038 | 865 | 3.8 | 1220.1 | 25.7 | 17.053 | 219 | 100 | 3 | 15171 | 0.4 | 83 | 175 | 359 | 627 | 27
0.0012 | 0.002 | 0.11 | 0.011 | 0.004 | 0.067 | 0 | 0.0017 | 0.0018 | 737 | 1208 | 217 | 1023 | 901 | 3.499 | 1325.9 | 28.4 | 38.546 | 187 | 49 | 2.5 | 13157 | 1.8 | 84 | 137 | 146 | 290 | 47.5
0.067 | 0.24 | 1.86 | 0.012 | 0.003 | 0.02 | 0.024 | 0.0014 | 0.0044 | 534 | 1211 | 159 | 1038 | 865 | 3.8 | 1220.1 | 25.7 | 17.053 | 219 | 100 | 3 | 15171 | 0.4 | 83 | 175 | 359 | 628 | 26.5
0.001 | 0.001 | 0.17 | 0.008 | 0.015 | 0.074 | 0 | 0.0017 | 0.0016 | 712 | 1205 | 162 | 993 | 899 | 3.5 | 1312.9 | 28.31 | 37.801 | 210 | 57 | 2.5 | 11932 | 1.8 | 80 | 92 | 149 | 295 | 43.5
0.001 | 0.001 | 0.17 | 0.008 | 0.015 | 0.074 | 0 | 0.0017 | 0.0016 | 712 | 1205 | 162 | 993 | 899 | 3.5 | 1312.9 | 28.31 | 37.801 | 210 | 57 | 2.5 | 11932 | 1.8 | 80 | 92 | 149 | 291 | 44
0.001 | 0.001 | 0.17 | 0.008 | 0.015 | 0.074 | 0 | 0.0017 | 0.0016 | 712 | 1205 | 162 | 993 | 899 | 3.5 | 1312.9 | 28.31 | 37.801 | 210 | 57 | 2.5 | 11932 | 1.8 | 80 | 92 | 151 | 297 | 44.5
0.066 | 0.027 | 0.9 | 0.01 | 0.01 | 0.002 | 0.044 | 0 | 0.0038 | 597 | 1204 | 164 | 1007 | 884 | 5.499 | 1236.1 | 18.8 | 17.649 | 308 | 101 | 3 | 14814 | 0.2 | 87 | 164 | 338 | 462 | 32
0.066 | 0.027 | 0.9 | 0.01 | 0.01 | 0.002 | 0.044 | 0 | 0.0038 | 597 | 1204 | 164 | 1007 | 884 | 5.499 | 1236.1 | 18.8 | 17.649 | 308 | 101 | 3 | 14814 | 0.2 | 87 | 164 | 339 | 463 | 28
0.0016 | 0.001 | 0.19 | 0.006 | 0.003 | 0.072 | 0 | 0.0017 | 0.0014 | 714 | 1232 | 165 | 1060 | 909 | 3.5 | 1516.6 | 28.951 | 38.935 | 207 | 67 | 2.5 | 14417 | 1.8 | 83 | 150 | 153 | 295 | 42.5
0.0016 | 0.001 | 0.19 | 0.006 | 0.003 | 0.072 | 0 | 0.0017 | 0.0014 | 714 | 1232 | 165 | 1060 | 909 | 3.5 | 1516.6 | 28.951 | 38.935 | 207 | 67 | 2.5 | 14417 | 1.8 | 83 | 150 | 151 | 300 | 43.5
0.0017 | 0.001 | 0.09 | 0.012 | 0.006 | 0.075 | 0 | 0.0019 | 0.0013 | 739 | 1208 | 184 | 1058 | 932 | 3.501 | 1285.8 | 22.16 | 37.738 | 196 | 50 | 3 | 12150 | 1.8 | 83 | 170 | 141 | 290 | 42.5
0.0017 | 0.001 | 0.09 | 0.012 | 0.006 | 0.075 | 0 | 0.0019 | 0.0013 | 739 | 1208 | 184 | 1058 | 932 | 3.501 | 1285.8 | 22.16 | 37.738 | 196 | 50 | 3 | 12150 | 1.8 | 83 | 170 | 136 | 286 | 47
0.0016 | 0.001 | 0.17 | 0.007 | 0.004 | 0.063 | 0 | 0.0016 | 0.0015 | 708 | 1216 | 147 | 1026 | 912 | 3 | 1442.4 | 29.7 | 33.13 | 209 | 62 | 3 | 11311 | 1.8 | 84 | 159 | 156 | 299 | 45.5
0.0016 | 0.001 | 0.17 | 0.007 | 0.004 | 0.063 | 0 | 0.0016 | 0.0015 | 708 | 1216 | 147 | 1026 | 912 | 3 | 1442.4 | 29.7 | 33.13 | 209 | 62 | 3 | 11311 | 1.8 | 84 | 159 | 150 | 295 | 44.5
0.0016 | 0.001 | 0.17 | 0.007 | 0.004 | 0.063 | 0 | 0.0016 | 0.0015 | 708 | 1216 | 147 | 1026 | 912 | 3 | 1442.4 | 29.7 | 33.13 | 209 | 62 | 3 | 11311 | 1.8 | 84 | 159 | 150 | 295 | 47.5
0.001 | 0.001 | 0.08 | 0.009 | 0.005 | 0.071 | 0.001 | 0.0021 | 0.0014 | 743 | 1212 | 185 | 1046 | 908 | 3.5 | 1556.7 | 28.54 | 37.412 | 242 | 45 | 3 | 14668 | 1.8 | 83 | 160 | 133 | 277 | 47
0.001 | 0.001 | 0.08 | 0.009 | 0.005 | 0.071 | 0.001 | 0.0021 | 0.0014 | 743 | 1212 | 185 | 1046 | 908 | 3.5 | 1556.7 | 28.54 | 37.412 | 242 | 45 | 3 | 14668 | 1.8 | 83 | 160 | 133 | 275 | 47.5
0.073 | 0.26 | 1.89 | 0.011 | 0.002 | 0.019 | 0.029 | 0.0016 | 0.0042 | 546 | 1198 | 265 | 1002 | 866 | 3.4 | 1136.9 | 19.8 | 19.414 | 193 | 88 | 3 | 13490 | 0.6 | 83 | 164 | 365 | 610 | 25.5
0.073 | 0.26 | 1.89 | 0.011 | 0.002 | 0.019 | 0.029 | 0.0016 | 0.0042 | 546 | 1198 | 265 | 1002 | 866 | 3.4 | 1136.9 | 19.8 | 19.414 | 193 | 88 | 3 | 13490 | 0.6 | 83 | 164 | 369 | 611 | 24.5
0.05 | 0.072 | 1.43 | 0.014 | 0.004 | 0.028 | 0 | 0 | 0.0043 | 620 | 1232 | 183 | 1063 | 878 | 3.101 | 1243.2 | 20.65 | 26.137 | 210 | 80 | 3 | 14099 | 0.8 | 83 | 97 | 283 | 486 | 29.5
0.05 | 0.072 | 1.43 | 0.014 | 0.004 | 0.028 | 0 | 0 | 0.0043 | 620 | 1232 | 183 | 1063 | 878 | 3.101 | 1243.2 | 20.65 | 26.137 | 210 | 80 | 3 | 14099 | 0.8 | 83 | 97 | 287 | 486 | 30
0.05 | 0.072 | 1.43 | 0.014 | 0.004 | 0.028 | 0 | 0 | 0.0043 | 620 | 1232 | 183 | 1063 | 878 | 3.101 | 1243.2 | 20.65 | 26.137 | 210 | 80 | 3 | 14099 | 0.8 | 83 | 97 | 287 | 485 | 30
0.0011 | 0.001 | 0.08 | 0.007 | 0.009 | 0.076 | 0 | 0.003 | 0.0016 | 738 | 1224 | 191 | 1039 | 929 | 3.5 | 1517 | 28.85 | 38.178 | 215 | 46 | 2.5 | 14495 | 1.8 | 83 | 133 | 137 | 281 | 46.5
0.07 | 0.23 | 1.86 | 0.011 | 0.006 | 0.018 | 0.025 | 0.0011 | 0.0054 | 550 | 1211 | 207 | 1038 | 864 | 4.5 | 1239 | 27.47 | 13.583 | 276 | 101 | 3 | 13628 | 0.3 | 83 | 166 | 393 | 626 | 26.5
0.0013 | 0.002 | 0.08 | 0.007 | 0.006 | 0.069 | 0 | 0.0026 | 0.0025 | 738 | 1211 | 169 | 1027 | 925 | 3.499 | 1508 | 28.73 | 38.199 | 247 | 42 | 2.5 | 13944 | 1.8 | 81 | 154 | 135 | 289 | 45.5
0.0013 | 0.002 | 0.08 | 0.007 | 0.006 | 0.069 | 0 | 0.0026 | 0.0025 | 738 | 1211 | 169 | 1027 | 925 | 3.499 | 1508 | 28.73 | 38.199 | 247 | 42 | 2.5 | 13944 | 1.8 | 81 | 154 | 134 | 284 | 46
0.07 | 0.23 | 1.86 | 0.011 | 0.006 | 0.018 | 0.025 | 0.0011 | 0.0054 | 550 | 1211 | 207 | 1038 | 864 | 4.5 | 1239 | 27.47 | 13.583 | 276 | 101 | 3 | 13628 | 0.3 | 83 | 166 | 396 | 627 | 26.5
0.0011 | 0.001 | 0.08 | 0.007 | 0.009 | 0.076 | 0 | 0.003 | 0.0016 | 738 | 1224 | 191 | 1039 | 929 | 3.5 | 1517 | 28.85 | 38.178 | 215 | 46 | 2.5 | 14495 | 1.8 | 83 | 133 | 134 | 279 | 50.5
0.07 | 0.23 | 1.86 | 0.011 | 0.006 | 0.018 | 0.025 | 0.0011 | 0.0054 | 550 | 1211 | 207 | 1038 | 864 | 4.5 | 1239 | 27.47 | 13.583 | 276 | 101 | 3 | 13628 | 0.3 | 83 | 166 | 397 | 628 | 26.5
0.0019 | 0 | 0.12 | 0.012 | 0.008 | 0.069 | 0 | 0.0029 | 0.0018 | 723 | 1219 | 182 | 1033 | 899 | 4.001 | 1285.7 | 28.52 | 0 | 0 | 0 | 3 | 11221 | 1.8 | 0 | 0 | 166 | 305 | 41.5
0.0019 | 0 | 0.12 | 0.012 | 0.008 | 0.069 | 0 | 0.0029 | 0.0018 | 723 | 1219 | 182 | 1033 | 899 | 4.001 | 1285.7 | 28.52 | 0 | 0 | 0 | 3 | 11221 | 1.8 | 0 | 0 | 166 | 305 | 41.5
0.0019 | 0 | 0.12 | 0.012 | 0.008 | 0.069 | 0 | 0.0029 | 0.0018 | 723 | 1219 | 182 | 1033 | 899 | 4.001 | 1285.7 | 28.52 | 0 | 0 | 0 | 3 | 11221 | 1.8 | 0 | 0 | 166 | 305 | 41.5
0.071 | 0.24 | 1.81 | 0.017 | 0.004 | 0.014 | 0.023 | 0.0017 | 0.0041 | 568 | 1215 | 174 | 1028 | 885 | 4 | 1261.1 | 27.83 | 14.215 | 247 | 100 | 3 | 13507 | 0.4 | 83 | 211 | 376 | 608 | 25.5
0.071 | 0.24 | 1.81 | 0.017 | 0.004 | 0.014 | 0.023 | 0.0017 | 0.0041 | 568 | 1215 | 174 | 1028 | 885 | 4 | 1261.1 | 27.83 | 14.215 | 247 | 100 | 3 | 13507 | 0.4 | 83 | 211 | 377 | 609 | 24.5
0.074 | 0.26 | 1.88 | 0.01 | 0.005 | 0.021 | 0.026 | 0.0014 | 0.0041 | 552 | 1211 | 183 | 1038 | 875 | 3.401 | 1220.1 | 21.62 | 23.679 | 207 | 88 | 3 | 16938 | 0.6 | 81 | 172 | 404 | 634 | 22
0.074 | 0.26 | 1.88 | 0.01 | 0.005 | 0.021 | 0.026 | 0.0014 | 0.0041 | 552 | 1211 | 183 | 1038 | 875 | 3.401 | 1220.1 | 21.62 | 23.679 | 207 | 88 | 3 | 16938 | 0.6 | 81 | 172 | 391 | 617 | 24.5
0.0013 | 0 | 0.11 | 0.011 | 0.013 | 0.0706 | 0 | 0.0019 | 0.0017 | 723 | 1201 | 169 | 1051 | 906 | 4.501 | 1334.1 | 27.05 | 29.419 | 204 | 55 | 3 | 12143 | 1.8 | 84 | 189 | 163 | 298 | 44.5
0.0013 | 0 | 0.11 | 0.011 | 0.013 | 0.0706 | 0 | 0.0019 | 0.0017 | 723 | 1201 | 169 | 1051 | 906 | 4.501 | 1334.1 | 27.05 | 29.419 | 204 | 55 | 3 | 12143 | 1.8 | 84 | 189 | 161 | 300 | 46
0.0014 | 0.001 | 0.19 | 0.011 | 0.004 | 0.074 | 0 | 0.0012 | 0.0021 | 714 | 1212 | 165 | 1040 | 908 | 3.5 | 1311.6 | 26.74 | 37.598 | 204 | 57 | 2.5 | 12243 | 1.8 | 84 | 155 | 161 | 307 | 39
0.0014 | 0.001 | 0.19 | 0.011 | 0.004 | 0.074 | 0 | 0.0012 | 0.0021 | 714 | 1212 | 165 | 1040 | 908 | 3.5 | 1311.6 | 26.74 | 37.598 | 204 | 57 | 2.5 | 12243 | 1.8 | 84 | 155 | 160 | 311 | 41.5
0.048 | 0.02 | 0.38 | 0.008 | 0.006 | 0 | 0.02 | 0 | 0.0055 | 603 | 1229 | 171 | 1042 | 885 | 4 | 1155.3 | 19.19 | 21.631 | 233 | 95 | 3 | 11270 | 0.6 | 83 | 178 | 344 | 414 | 33.5
0.048 | 0.02 | 0.38 | 0.008 | 0.006 | 0 | 0.02 | 0 | 0.0055 | 603 | 1229 | 171 | 1042 | 885 | 4 | 1155.3 | 19.19 | 21.631 | 233 | 95 | 3 | 11270 | 0.6 | 83 | 178 | 345 | 415 | 34
0.0015 | 0.001 | 0.18 | 0.012 | 0.007 | 0.066 | 0 | 0.0025 | 0.0025 | 715 | 1182 | 170 | 1016 | 911 | 3.501 | 1365.3 | 27.97 | 37.16 | 223 | 66 | 3 | 13099 | 1.8 | 87 | 124 | 163 | 307 | 43.5
0.039 | 0.001 | 0.23 | 0.012 | 0.006 | 0 | 0.014 | 0 | 0.0014 | 670 | 1218 | 175 | 1014 | 886 | 3.6 | 1339.5 | 29.07 | 26.341 | 166 | 65 | 3 | 13533 | 1.5 | 86 | 210 | 309 | 382 | 38.5
0.039 | 0.001 | 0.23 | 0.012 | 0.006 | 0 | 0.014 | 0 | 0.0014 | 670 | 1218 | 175 | 1014 | 886 | 3.6 | 1339.5 | 29.07 | 26.341 | 166 | 65 | 3 | 13533 | 1.5 | 86 | 210 | 299 | 378 | 39.5
0.0015 | 0.001 | 0.18 | 0.012 | 0.007 | 0.066 | 0 | 0.0025 | 0.0025 | 715 | 1182 | 170 | 1016 | 911 | 3.501 | 1365.3 | 27.97 | 37.16 | 223 | 66 | 3 | 13099 | 1.8 | 87 | 124 | 161 | 304 | 45.5
0.0015 | 0.001 | 0.18 | 0.012 | 0.007 | 0.066 | 0 | 0.0025 | 0.0025 | 715 | 1182 | 170 | 1016 | 911 | 3.501 | 1365.3 | 27.97 | 37.16 | 223 | 66 | 3 | 13099 | 1.8 | 87 | 124 | 157 | 305 | 42.5
0.0013 | 0.001 | 0.12 | 0.012 | 0.005 | 0.072 | 0 | 0.0025 | 0.0025 | 743 | 1207 | 193 | 1030 | 905 | 3.499 | 1572.9 | 28.06 | 38.677 | 233 | 45 | 3 | 15193 | 1.8 | 85 | 148 | 134 | 290 | 48.5
0.0013 | 0.001 | 0.12 | 0.012 | 0.005 | 0.072 | 0 | 0.0025 | 0.0025 | 743 | 1207 | 193 | 1030 | 905 | 3.499 | 1572.9 | 28.06 | 38.677 | 233 | 45 | 3 | 15193 | 1.8 | 85 | 148 | 145 | 294 | 46
0.073 | 0.25 | 1.89 | 0.011 | 0.002 | 0.021 | 0.028 | 0.0017 | 0.0037 | 583 | 1208 | 165 | 1041 | 861 | 3.4 | 1235.6 | 27.07 | 22.19 | 209 | 89 | 3 | 15526 | 0.6 | 83 | 144 | 382 | 620 | 24.5
0.073 | 0.25 | 1.89 | 0.011 | 0.002 | 0.021 | 0.028 | 0.0017 | 0.0037 | 583 | 1208 | 165 | 1041 | 861 | 3.4 | 1235.6 | 27.07 | 22.19 | 209 | 89 | 3 | 15526 | 0.6 | 83 | 144 | 384 | 622 | 24
0.073 | 0.25 | 1.89 | 0.011 | 0.002 | 0.021 | 0.028 | 0.0017 | 0.0037 | 583 | 1208 | 165 | 1041 | 861 | 3.4 | 1235.6 | 27.07 | 22.19 | 209 | 89 | 3 | 15526 | 0.6 | 83 | 144 | 384 | 622 | 24
0.0014 | 0 | 0.12 | 0.012 | 0.007 | 0.0743 | 0 | 0.0019 | 0.0028 | 718 | 1202 | 135 | 1028 | 903 | 3.501 | 1428.9 | 29.81 | 35.744 | 198 | 49 | 3 | 13590 | 1.8 | 77 | 177 | 150 | 303 | 45.5
0.0014 | 0 | 0.12 | 0.012 | 0.007 | 0.0743 | 0 | 0.0019 | 0.0028 | 718 | 1202 | 135 | 1028 | 903 | 3.501 | 1428.9 | 29.81 | 35.744 | 198 | 49 | 3 | 13590 | 1.8 | 77 | 177 | 150 | 303 | 45.5
0.0014 | 0 | 0.12 | 0.012 | 0.007 | 0.0743 | 0 | 0.0019 | 0.0028 | 718 | 1202 | 135 | 1028 | 903 | 3.501 | 1428.9 | 29.81 | 35.744 | 198 | 49 | 3 | 13590 | 1.8 | 77 | 177 | 150 | 303 | 45.5
0.0014 | 0 | 0.12 | 0.012 | 0.007 | 0.0743 | 0 | 0.0019 | 0.0028 | 718 | 1202 | 135 | 1028 | 903 | 3.501 | 1428.9 | 29.81 | 35.744 | 198 | 49 | 3 | 13590 | 1.8 | 77 | 177 | 150 | 303 | 45.5
0.0012 | 0 | 0.12 | 0.009 | 0.012 | 0.0738 | 0 | 0.0015 | 0.0017 | 721 | 1234 | 169 | 1042 | 902 | 3.499 | 1690.1 | 33.45 | 32.469 | 252 | 72 | 3 | 14301 | 0.8 | 82 | 178 | 135 | 296 | 47
0.0012 | 0 | 0.12 | 0.009 | 0.012 | 0.0738 | 0 | 0.0015 | 0.0017 | 721 | 1234 | 169 | 1042 | 902 | 3.499 | 1690.1 | 33.45 | 32.469 | 252 | 72 | 3 | 14301 | 0.8 | 82 | 178 | 135 | 296 | 47
0.0012 | 0 | 0.12 | 0.009 | 0.012 | 0.0738 | 0 | 0.0015 | 0.0017 | 721 | 1234 | 169 | 1042 | 902 | 3.499 | 1690.1 | 33.45 | 32.469 | 252 | 72 | 3 | 14301 | 0.8 | 82 | 178 | 135 | 296 | 47
0.0012 | 0.005 | 0.12 | 0.01 | 0.004 | 0.066 | 0 | 0.0015 | 0.0015 | 735 | 1212 | 171 | 1041 | 930 | 3.499 | 1337.3 | 27.09 | 37.677 | 189 | 50 | 2.5 | 12826 | 1.8 | 84 | 147 | 138 | 280 | 46
0.0012 | 0.005 | 0.12 | 0.01 | 0.004 | 0.066 | 0 | 0.0015 | 0.0015 | 735 | 1212 | 171 | 1041 | 930 | 3.499 | 1337.3 | 27.09 | 37.677 | 189 | 50 | 2.5 | 12826 | 1.8 | 84 | 147 | 136 | 279 | 44.5
0.0013 | 0.001 | 0.22 | 0.008 | 0.005 | 0.071 | 0 | 0.0022 | 0.0022 | 709 | 1240 | 186 | 1034 | 907 | 3.502 | 1853.5 | 29.81 | 36.028 | 241 | 53 | 2.5 | 16717 | 0.8 | 84 | 122 | 155 | 303 | 44
0.0013 | 0.001 | 0.22 | 0.008 | 0.005 | 0.071 | 0 | 0.0022 | 0.0022 | 709 | 1240 | 186 | 1034 | 907 | 3.502 | 1853.5 | 29.81 | 36.028 | 241 | 53 | 2.5 | 16717 | 0.8 | 84 | 122 | 151 | 298 | 47
0.0013 | 0.001 | 0.22 | 0.008 | 0.005 | 0.071 | 0 | 0.0022 | 0.0022 | 709 | 1240 | 186 | 1034 | 907 | 3.502 | 1853.5 | 29.81 | 36.028 | 241 | 53 | 2.5 | 16717 | 0.8 | 84 | 122 | 153 | 300 | 45
0.069 | 0.25 | 1.85 | 0.013 | 0.003 | 0.016 | 0.022 | 0.002 | 0.0045 | 547 | 1204 | 181 | 1034 | 874 | 3.4 | 1235.9 | 19.15 | 20.189 | 207 | 93 | 3 | 16029 | 0.6 | 84 | 209 | 382 | 608 | 25.5
0.069 | 0.25 | 1.85 | 0.013 | 0.003 | 0.016 | 0.022 | 0.002 | 0.0045 | 547 | 1204 | 181 | 1034 | 874 | 3.4 | 1235.9 | 19.15 | 20.189 | 207 | 93 | 3 | 16029 | 0.6 | 84 | 209 | 382 | 613 | 26
0.069 | 0.25 | 1.85 | 0.013 | 0.003 | 0.016 | 0.022 | 0.002 | 0.0045 | 547 | 1204 | 181 | 1034 | 874 | 3.4 | 1235.9 | 19.15 | 20.189 | 207 | 93 | 3 | 16029 | 0.6 | 84 | 209 | 379 | 611 | 26
0.076 | 0.26 | 1.84 | 0.011 | 0.004 | 0.022 | 0.025 | 0.0015 | 0.0045 | 576 | 1196 | 183 | 1018 | 861 | 3.999 | 1286 | 20.12 | 15.037 | 248 | 90 | 3 | 13741 | 0.4 | 85 | 134 | 358 | 603 | 31
0.066 | 0.18 | 0.7 | 0.01 | 0.008 | 0 | 0.02 | 0 | 0.0027 | 605 | 1227 | 178 | 1034 | 876 | 3.799 | 1616.6 | 28.65 | 26.255 | 275 | 100 | 3 | 19593 | 0.6 | 84 | 147 | 379 | 470 | 26.5
0.076 | 0.26 | 1.84 | 0.011 | 0.004 | 0.022 | 0.025 | 0.0015 | 0.0045 | 576 | 1196 | 183 | 1018 | 861 | 3.999 | 1286 | 20.12 | 15.037 | 248 | 90 | 3 | 13741 | 0.4 | 85 | 134 | 360 | 613 | 30
0.066 | 0.18 | 0.7 | 0.01 | 0.008 | 0 | 0.02 | 0 | 0.0027 | 605 | 1227 | 178 | 1034 | 876 | 3.799 | 1616.6 | 28.65 | 26.255 | 275 | 100 | 3 | 19593 | 0.6 | 84 | 147 | 370 | 467 | 27
0.0011 | 0.001 | 0.13 | 0.006 | 0.006 | 0.083 | 0 | 0.0022 | 0.0025 | 737 | 1214 | 158 | 1060 | 911 | 3.502 | 1192.6 | 18.68 | 36.644 | 168 | 30 | 2.5 | 10382 | 1.8 | 84 | 151 | 137 | 285 | 48
0.066 | 0.18 | 0.7 | 0.01 | 0.008 | 0 | 0.02 | 0 | 0.0027 | 605 | 1227 | 178 | 1034 | 876 | 3.799 | 1616.6 | 28.65 | 26.255 | 275 | 100 | 3 | 19593 | 0.6 | 84 | 147 | 376 | 467 | 26.5
0.0011 | 0.001 | 0.13 | 0.006 | 0.006 | 0.083 | 0 | 0.0022 | 0.0025 | 737 | 1214 | 158 | 1060 | 911 | 3.502 | 1192.6 | 18.68 | 36.644 | 168 | 30 | 2.5 | 10382 | 1.8 | 84 | 151 | 147 | 290 | 43.5
0.076 | 0.26 | 1.84 | 0.011 | 0.004 | 0.022 | 0.025 | 0.0015 | 0.0045 | 576 | 1196 | 183 | 1018 | 861 | 3.999 | 1286 | 20.12 | 15.037 | 248 | 90 | 3 | 13741 | 0.4 | 85 | 134 | 361 | 607 | 29.5
0.0016 | 0.001 | 0.11 | 0.012 | 0.006 | 0.066 | 0 | 0.0022 | 0.0013 | 739 | 1220 | 194 | 1030 | 914 | 4.5 | 1291.1 | 27.89 | 31.811 | 197 | 53 | 3 | 12166 | 1.8 | 86 | 205 | 151 | 287 | 46
0.0016 | 0.001 | 0.11 | 0.012 | 0.006 | 0.066 | 0 | 0.0022 | 0.0013 | 739 | 1220 | 194 | 1030 | 914 | 4.5 | 1291.1 | 27.89 | 31.811 | 197 | 53 | 3 | 12166 | 1.8 | 86 | 205 | 146 | 285 | 51.5
0.0016 | 0.001 | 0.11 | 0.012 | 0.006 | 0.066 | 0 | 0.0022 | 0.0013 | 739 | 1220 | 194 | 1030 | 914 | 4.5 | 1291.1 | 27.89 | 31.811 | 197 | 53 | 3 | 12166 | 1.8 | 86 | 205 | 156 | 290 | 45.5
0.024 | 0 | 0.2 | 0.01 | 0.004 | 0 | 0.0013 | 0 | 0.0014 | 712 | 1204 | 159 | 1045 | 904 | 4.8 | 1531.6 | 29.67 | 23.886 | 209 | 93 | 3 | 12481 | 1.6 | 81 | 173 | 220 | 321 | 39.5
0.001 | 0.001 | 0.11 | 0.011 | 0.011 | 0.067 | 0 | 0.0028 | 0.0022 | 737 | 1200 | 148 | 1040 | 923 | 5.8 | 1302.5 | 29.62 | 24.759 | 209 | 76 | 3 | 10893 | 1.2 | 83 | 153 | 181 | 289 | 46
0.001 | 0.001 | 0.11 | 0.011 | 0.011 | 0.067 | 0 | 0.0028 | 0.0022 | 737 | 1200 | 148 | 1040 | 923 | 5.8 | 1302.5 | 29.62 | 24.759 | 209 | 76 | 3 | 10893 | 1.2 | 83 | 153 | 174 | 283 | 48
0.024 | 0 | 0.2 | 0.01 | 0.004 | 0 | 0.0013 | 0 | 0.0014 | 712 | 1204 | 159 | 1045 | 904 | 4.8 | 1531.6 | 29.67 | 23.886 | 209 | 93 | 3 | 12481 | 1.6 | 81 | 173 | 220 | 321 | 39.5
0.024 | 0 | 0.2 | 0.01 | 0.004 | 0 | 0.0013 | 0 | 0.0014 | 712 | 1204 | 159 | 1045 | 904 | 4.8 | 1531.6 | 29.67 | 23.886 | 209 | 93 | 3 | 12481 | 1.6 | 81 | 173 | 220 | 321 | 39.5
0.0013 | 0.001 | 0.14 | 0.009 | 0.006 | 0.077 | 0 | 0.0025 | 0.001 | 737 | 1203 | 170 | 1039 | 903 | 3.5 | 1636.8 | 29.34 | 33.191 | 229 | 50 | 3 | 13806 | 0.8 | 74 | 152 | 140 | 288 | 44.5
0.0012 | 0 | 0.12 | 0.013 | 0.007 | 0.0656 | 0 | 0.0036 | 0.002 | 723 | 1204 | 172 | 1027 | 909 | 5 | 1241.4 | 28.74 | 28.902 | 198 | 61 | 3 | 11308 | 1.8 | 83 | 201 | 168 | 296 | 47
0.0012 | 0 | 0.12 | 0.013 | 0.007 | 0.0656 | 0 | 0.0036 | 0.002 | 723 | 1204 | 172 | 1027 | 909 | 5 | 1241.4 | 28.74 | 28.902 | 198 | 61 | 3 | 11308 | 1.8 | 83 | 201 | 168 | 297 | 45.5
0.057 | 0.024 | 0.38 | 0.009 | 0.005 | 0 | 0.024 | 0 | 0.0031 | 642 | 1243 | 195 | 1004 | 889 | 3.2 | 1604 | 28.791 | 27.452 | 263 | 100 | 3 | 16820 | 0.8 | 83 | 175 | 348 | 428 | 30.5
0.015 | 0 | 0.2 | 0.011 | 0.011 | 0 | 0 | 0 | 0.0024 | 711 | 1204 | 146 | 1028 | 899 | 3.798 | 1618.2 | 29.4 | 0 | 0 | 0 | 3 | 14567 | 0.8 | 0 | 0 | 211 | 324 | 39.5
0.015 | 0 | 0.2 | 0.011 | 0.011 | 0 | 0 | 0 | 0.0024 | 711 | 1204 | 146 | 1028 | 899 | 3.798 | 1618.2 | 29.4 | 0 | 0 | 0 | 3 | 14567 | 0.8 | 0 | 0 | 211 | 324 | 39.5
0.015 | 0 | 0.2 | 0.011 | 0.011 | 0 | 0 | 0 | 0.0024 | 711 | 1204 | 146 | 1028 | 899 | 3.798 | 1618.2 | 29.4 | 0 | 0 | 0 | 3 | 14567 | 0.8 | 0 | 0 | 211 | 324 | 39.5
0.057 | 0.024 | 0.38 | 0.009 | 0.005 | 0 | 0.024 | 0 | 0.0031 | 642 | 1243 | 195 | 1004 | 889 | 3.2 | 1604 | 28.791 | 27.452 | 263 | 100 | 3 | 16820 | 0.8 | 83 | 175 | 358 | 428 | 31.5
0.016 | 0 | 0.28 | 0.015 | 0.017 | 0 | 0.001 | 0 | 0.0024 | 714 | 1196 | 191 | 1029 | 905 | 3.502 | 1323.6 | 20.43 | 37.145 | 191 | 48 | 2.5 | 13701 | 1.6 | 84 | 141 | 221 | 339 | 41
0.016 | 0 | 0.28 | 0.015 | 0.017 | 0 | 0.001 | 0 | 0.0024 | 714 | 1196 | 191 | 1029 | 905 | 3.502 | 1323.6 | 20.43 | 37.145 | 191 | 48 | 2.5 | 13701 | 1.6 | 84 | 141 | 221 | 339 | 41
0.0013 | 0 | 0.11 | 0.01 | 0.006 | 0.0629 | 0 | 0.0021 | 0.0018 | 725 | 1205 | 207 | 1022 | 902 | 4 | 1256.8 | 27.55 | 31.781 | 197 | 45 | 3 | 9671 | 1.8 | 82 | 209 | 162 | 300 | 41
0.0013 | 0 | 0.11 | 0.01 | 0.006 | 0.0629 | 0 | 0.0021 | 0.0018 | 725 | 1205 | 207 | 1022 | 902 | 4 | 1256.8 | 27.55 | 31.781 | 197 | 45 | 3 | 9671 | 1.8 | 82 | 209 | 162 | 300 | 41
0.0013 | 0 | 0.11 | 0.01 | 0.006 | 0.0629 | 0 | 0.0021 | 0.0018 | 725 | 1205 | 207 | 1022 | 902 | 4 | 1256.8 | 27.55 | 31.781 | 197 | 45 | 3 | 9671 | 1.8 | 82 | 209 | 162 | 300 | 41
0.117 | 0.26 | 1.5 | 0.017 | 0.002 | 0.018 | 0.055 | 0 | 0.0067 | 579 | 1213 | 165 | 1016 | 880 | 3.8 | 1386.8 | 28.87 | 20.899 | 235 | 100 | 3 | 18318 | 0.4 | 83 | 181 | 433 | 585 | 29
0.117 | 0.26 | 1.5 | 0.017 | 0.002 | 0.018 | 0.055 | 0 | 0.0067 | 579 | 1213 | 165 | 1016 | 880 | 3.8 | 1386.8 | 28.87 | 20.899 | 235 | 100 | 3 | 18318 | 0.4 | 83 | 181 | 432 | 575 | 30
0.117 | 0.26 | 1.5 | 0.017 | 0.002 | 0.018 | 0.055 | 0 | 0.0067 | 579 | 1213 | 165 | 1016 | 880 | 3.8 | 1386.8 | 28.87 | 20.899 | 235 | 100 | 3 | 18318 | 0.4 | 83 | 181 | 450 | 634 | 29
0.072 | 0.22 | 1.86 | 0.014 | 0.004 | 0.02 | 0.024 | 0.0014 | 0.004 | 550 | 1217 | 139 | 1033 | 872 | 3.801 | 1592.3 | 22.59 | 20.424 | 255 | 100 | 3 | 21280 | 0.4 | 82 | 133 | 367 | 602 | 26
0.049 | 0.014 | 0.39 | 0.013 | 0.006 | 0 | 0.021 | 0 | 0.004 | 643 | 1210 | 175 | 1035 | 885 | 3.4 | 1077 | 18.49 | 23.728 | 187 | 70 | 3 | 10324 | 0.8 | 85 | 114 | 351 | 427 | 32
0.0013 | 0.001 | 0.13 | 0.007 | 0.004 | 0.075 | 0 | 0.0022 | 0.001 | 737 | 1215 | 187 | 1046 | 904 | 3.5 | 1485.4 | 27.38 | 40.194 | 231 | 55 | 2.5 | 15196 | 1.8 | 84 | 71 | 141 | 290 | 47
0.0013 | 0.001 | 0.13 | 0.007 | 0.004 | 0.075 | 0 | 0.0022 | 0.001 | 737 | 1215 | 187 | 1046 | 904 | 3.5 | 1485.4 | 27.38 | 40.194 | 231 | 55 | 2.5 | 15196 | 1.8 | 84 | 71 | 140 | 290 | 46.5
0.0018 | 0.026 | 0.37 | 0.035 | 0.008 | 0.001 | 0.005 | 0.0015 | 0.0013 | 729 | 1218 | 188 | 1013 | 904 | 3.401 | 1296.2 | 21.01 | 31.406 | 222 | 54 | 2.5 | 12554 | 1.6 | 77 | 134 | 207 | 342 | 40.5
0.0012 | 0.001 | 0.11 | 0.009 | 0.007 | 0.076 | 0 | 0.0017 | 0.0016 | 718 | 1214 | 178 | 1047 | 904 | 3.501 | 1520.2 | 29.4 | 39.237 | 203 | 48 | 2.5 | 14649 | 1.8 | 82 | 154 | 148 | 294 | 42
0.0012 | 0.001 | 0.11 | 0.009 | 0.007 | 0.076 | 0 | 0.0017 | 0.0016 | 718 | 1214 | 178 | 1047 | 904 | 3.501 | 1520.2 | 29.4 | 39.237 | 203 | 48 | 2.5 | 14649 | 1.8 | 82 | 154 | 148 | 294 | 42
0.0018 | 0.026 | 0.37 | 0.035 | 0.008 | 0.001 | 0.005 | 0.0015 | 0.0013 | 729 | 1218 | 188 | 1013 | 904 | 3.401 | 1296.2 | 21.01 | 31.406 | 222 | 54 | 2.5 | 12554 | 1.6 | 77 | 134 | 200 | 344 | 36
0.0012 | 0.001 | 0.11 | 0.009 | 0.007 | 0.076 | 0 | 0.0017 | 0.0016 | 718 | 1214 | 178 | 1047 | 904 | 3.501 | 1520.2 | 29.4 | 39.237 | 203 | 48 | 2.5 | 14649 | 1.8 | 82 | 154 | 148 | 294 | 42
0.0012 | 0.001 | 0.11 | 0.009 | 0.007 | 0.076 | 0 | 0.0017 | 0.0016 | 718 | 1214 | 178 | 1047 | 904 | 3.501 | 1520.2 | 29.4 | 39.237 | 203 | 48 | 2.5 | 14649 | 1.8 | 82 | 154 | 148 | 294 | 42
0.0018 | 0.026 | 0.37 | 0.035 | 0.008 | 0.001 | 0.005 | 0.0015 | 0.0013 | 729 | 1218 | 188 | 1013 | 904 | 3.401 | 1296.2 | 21.01 | 31.406 | 222 | 54 | 2.5 | 12554 | 1.6 | 77 | 134 | 204 | 345 | 38.5
0.077 | 0.2 | 0.99 | 0.01 | 0.005 | 0.026 | 0.04 | 0 | 0.0038 | 597 | 1209 | 165 | 1037 | 890 | 3.4 | 1036 | 18.24 | 20.502 | 175 | 74 | 3 | 12355 | 0.6 | 84 | 179 | 471 | 570 | 19.5
0.077 | 0.2 | 0.99 | 0.01 | 0.005 | 0.026 | 0.04 | 0 | 0.0038 | 597 | 1209 | 165 | 1037 | 890 | 3.4 | 1036 | 18.24 | 20.502 | 175 | 74 | 3 | 12355 | 0.6 | 84 | 179 | 427 | 536 | 21.5
0.064 | 0.2 | 1.03 | 0.01 | 0.004 | 0.03 | 0.038 | 0 | 0.0048 | 603 | 1225 | 176 | 1016 | 879 | 3.201 | 1430.9 | 29.01 | 13.867 | 222 | 100 | 3 | 16001 | 0.8 | 82 | 163 | 476 | 576 | 17.5
0.064 | 0.2 | 1.03 | 0.01 | 0.004 | 0.03 | 0.038 | 0 | 0.0048 | 603 | 1225 | 176 | 1016 | 879 | 3.201 | 1430.9 | 29.01 | 13.867 | 222 | 100 | 3 | 16001 | 0.8 | 82 | 163 | 497 | 599 | 17
0.064 | 0.2 | 1.03 | 0.01 | 0.004 | 0.03 | 0.038 | 0 | 0.0048 | 603 | 1225 | 176 | 1016 | 879 | 3.201 | 1430.9 | 29.01 | 13.867 | 222 | 100 | 3 | 16001 | 0.8 | 82 | 163 | 429 | 523 | 23.5
0.064 | 0.17 | 0.75 | 0.007 | 0.004 | 0 | 0.022 | 0 | 0.0041 | 601 | 1230 | 244 | 1023 | 887 | 3.6 | 1656.8 | 26.481 | 25.55 | 289 | 100 | 0.9 | 19988 | 0.6 | 82 | 168 | 383 | 469 | 29
0.064 | 0.17 | 0.75 | 0.007 | 0.004 | 0 | 0.022 | 0 | 0.0041 | 601 | 1230 | 244 | 1023 | 887 | 3.6 | 1656.8 | 26.481 | 25.55 | 289 | 100 | 0.9 | 19988 | 0.6 | 82 | 168 | 378 | 468 | 29
0.064 | 0.17 | 0.75 | 0.007 | 0.004 | 0 | 0.022 | 0 | 0.0041 | 601 | 1230 | 244 | 1023 | 887 | 3.6 | 1656.8 | 26.481 | 25.55 | 289 | 100 | 0.9 | 19988 | 0.6 | 82 | 168 | 398 | 466 | 28
0.0011 | 0.001 | 0.09 | 0.005 | 0.009 | 0.083 | 0.001 | 0.0019 | 0.0015 | 741 | 1223 | 166 | 1037 | 907 | 3.5 | 1551.8 | 28.38 | 37.693 | 251 | 44 | 2.5 | 14479 | 1.8 | 84 | 130 | 145 | 284 | 47
0.0011 | 0.001 | 0.09 | 0.005 | 0.009 | 0.083 | 0.001 | 0.0019 | 0.0015 | 741 | 1223 | 166 | 1037 | 907 | 3.5 | 1551.8 | 28.38 | 37.693 | 251 | 44 | 2.5 | 14479 | 1.8 | 84 | 130 | 143 | 280 | 48.5
0.0014 | 0 | 0.15 | 0.012 | 0.009 | 0.0671 | 0 | 0.0028 | 0.0016 | 723 | 1204 | 131 | 1019 | 900 | 3.5 | 1297.1 | 28.38 | 36.038 | 185 | 44 | 3 | 12205 | 1.8 | 82 | 185 | 155 | 294 | 44
0.0014 | 0 | 0.15 | 0.012 | 0.009 | 0.0671 | 0 | 0.0028 | 0.0016 | 723 | 1204 | 131 | 1019 | 900 | 3.5 | 1297.1 | 28.38 | 36.038 | 185 | 44 | 3 | 12205 | 1.8 | 82 | 185 | 155 | 294 | 44
0.0014 | 0 | 0.15 | 0.012 | 0.009 | 0.0671 | 0 | 0.0028 | 0.0016 | 723 | 1204 | 131 | 1019 | 900 | 3.5 | 1297.1 | 28.38 | 36.038 | 185 | 44 | 3 | 12205 | 1.8 | 82 | 185 | 155 | 294 | 44
0.0013 | 0.001 | 0.18 | 0.008 | 0.005 | 0.074 | 0 | 0.0016 | 0.0018 | 711 | 1221 | 201 | 1053 | 904 | 3.501 | 1780 | 29.25 | 35.687 | 272 | 51 | 2.5 | 15679 | 0.8 | 78 | 147 | 152 | 303 | 44
0.0013 | 0.001 | 0.18 | 0.008 | 0.005 | 0.074 | 0 | 0.0016 | 0.0018 | 711 | 1221 | 201 | 1053 | 904 | 3.501 | 1780 | 29.25 | 35.687 | 272 | 51 | 2.5 | 15679 | 0.8 | 78 | 147 | 155 | 302 | 45
0.0013 | 0 | 0.11 | 0.011 | 0.013 | 0.0706 | 0 | 0.0019 | 0.0017 | 715 | 1201 | 170 | 1043 | 907 | 4.5 | 1334.9 | 27.13 | 29.531 | 203 | 55 | 3 | 12192 | 1.8 | 84 | 194 | 163 | 294 | 41
0.0013 | 0 | 0.11 | 0.011 | 0.013 | 0.0706 | 0 | 0.0019 | 0.0017 | 715 | 1201 | 170 | 1043 | 907 | 4.5 | 1334.9 | 27.13 | 29.531 | 203 | 55 | 3 | 12192 | 1.8 | 84 | 194 | 163 | 294 | 40.5
0.02 | 0 | 0.23 | 0.015 | 0.008 | 0 | 0.001 | 0 | 0.0019 | 697 | 1249 | 229 | 1042 | 898 | 4.802 | 1285.3 | 30.03 | 21.505 | 182 | 86 | 3 | 10394 | 1.6 | 82 | 197 | 249 | 338 | 38
0.02 | 0 | 0.23 | 0.015 | 0.008 | 0 | 0.001 | 0 | 0.0019 | 697 | 1249 | 229 | 1042 | 898 | 4.802 | 1285.3 | 30.03 | 21.505 | 182 | 86 | 3 | 10394 | 1.6 | 82 | 197 | 249 | 338 | 38
0.02 | 0 | 0.23 | 0.015 | 0.008 | 0 | 0.001 | 0 | 0.0019 | 697 | 1249 | 229 | 1042 | 898 | 4.802 | 1285.3 | 30.03 | 21.505 | 182 | 86 | 3 | 10394 | 1.6 | 82 | 197 | 249 | 338 | 38
0.0018 | 0.003 | 0.18 | 0.007 | 0.006 | 0.072 | 0 | 0.0024 | 0.0019 | 711 | 1222 | 169 | 1044 | 905 | 3.5 | 1515.5 | 28.43 | 40.393 | 211 | 67 | 2.5 | 14409 | 1.8 | 83 | 139 | 157 | 306 | 44
0.0018 | 0.003 | 0.18 | 0.007 | 0.006 | 0.072 | 0 | 0.0024 | 0.0019 | 711 | 1222 | 169 | 1044 | 905 | 3.5 | 1515.5 | 28.43 | 40.393 | 211 | 67 | 2.5 | 14409 | 1.8 | 83 | 139 | 156 | 304 | 46
0.001 | 0.001 | 0.09 | 0.008 | 0.007 | 0.068 | 0.002 | 0.0029 | 0.0018 | 744 | 1214 | 171 | 1062 | 917 | 3.5 | 1561.8 | 28.45 | 38.826 | 255 | 61 | 3 | 14475 | 1.8 | 83 | 172 | 137 | 283 | 48
0.001 | 0.001 | 0.09 | 0.008 | 0.007 | 0.068 | 0.002 | 0.0029 | 0.0018 | 744 | 1214 | 171 | 1062 | 917 | 3.5 | 1561.8 | 28.45 | 38.826 | 255 | 61 | 3 | 14475 | 1.8 | 83 | 172 | 134 | 274 | 47
0.001 | 0.001 | 0.09 | 0.008 | 0.007 | 0.068 | 0.002 | 0.0029 | 0.0018 | 744 | 1214 | 171 | 1062 | 917 | 3.5 | 1561.8 | 28.45 | 38.826 | 255 | 61 | 3 | 14475 | 1.8 | 83 | 172 | 135 | 279 | 49.5
0.001 | 0.001 | 0.09 | 0.008 | 0.007 | 0.068 | 0.002 | 0.0029 | 0.0018 | 744 | 1214 | 171 | 1062 | 917 | 3.5 | 1561.8 | 28.45 | 38.826 | 255 | 61 | 3 | 14475 | 1.8 | 83 | 172 | 138 | 284 | 49
0.042 | 0.001 | 0.24 | 0.014 | 0.006 | 0 | 0.011 | 0 | 0.0023 | 637 | 1207 | 186 | 1029 | 889 | 4.3 | 1566.7 | 25.63 | 21.562 | 192 | 100 | 3 | 14812 | 1 | 82 | 169 | 285 | 374 | 34.5
0.042 | 0.001 | 0.24 | 0.014 | 0.006 | 0 | 0.011 | 0 | 0.0023 | 637 | 1207 | 186 | 1029 | 889 | 4.3 | 1566.7 | 25.63 | 21.562 | 192 | 100 | 3 | 14812 | 1 | 82 | 169 | 286 | 375 | 34
0.042 | 0.001 | 0.24 | 0.014 | 0.006 | 0 | 0.011 | 0 | 0.0023 | 637 | 1207 | 186 | 1029 | 889 | 4.3 | 1566.7 | 25.63 | 21.562 | 192 | 100 | 3 | 14812 | 1 | 82 | 169 | 287 | 375 | 34.5
0.057 | 0.035 | 0.39 | 0.014 | 0.009 | 0 | 0.023 | 0 | 0.0027 | 595 | 1200 | 166 | 973 | 884 | 5.401 | 1476.4 | 27.84 | 17.13 | 304 | 101 | 3 | 14408 | 0.4 | 86 | 96 | 323 | 419 | 34.5
0.057 | 0.035 | 0.39 | 0.014 | 0.009 | 0 | 0.023 | 0 | 0.0027 | 595 | 1200 | 166 | 973 | 884 | 5.401 | 1476.4 | 27.84 | 17.13 | 304 | 101 | 3 | 14408 | 0.4 | 86 | 96 | 328 | 421 | 33.5
0.0019 | 0 | 0.13 | 0.011 | 0.006 | 0.0698 | 0 | 0.0024 | 0.0025 | 727 | 1236 | 160 | 1029 | 908 | 4 | 1302.8 | 29.91 | 36.068 | 207 | 45 | 3 | 12631 | 1.8 | 83 | 168 | 153 | 298 | 42.5
0.0019 | 0 | 0.13 | 0.011 | 0.006 | 0.0698 | 0 | 0.0024 | 0.0025 | 727 | 1236 | 160 | 1029 | 908 | 4 | 1302.8 | 29.91 | 36.068 | 207 | 45 | 3 | 12631 | 1.8 | 83 | 168 | 153 | 298 | 42.5
0.0019 | 0 | 0.13 | 0.011 | 0.006 | 0.0698 | 0 | 0.0024 | 0.0025 | 727 | 1236 | 160 | 1029 | 908 | 4 | 1302.8 | 29.91 | 36.068 | 207 | 45 | 3 | 12631 | 1.8 | 83 | 168 | 153 | 298 | 42.5
0.057 | 0.035 | 0.39 | 0.014 | 0.009 | 0 | 0.023 | 0 | 0.0027 | 595 | 1200 | 166 | 973 | 884 | 5.401 | 1476.4 | 27.84 | 17.13 | 304 | 101 | 3 | 14408 | 0.4 | 86 | 96 | 333 | 425 | 31.5
0.059 | 0.095 | 1.42 | 0.014 | 0.004 | 0.024 | 0 | 0 | 0.0033 | 616 | 1215 | 203 | 1036 | 875 | 3.1 | 1353.9 | 19.58 | 22.77 | 212 | 86 | 3 | 16046 | 0.8 | 84 | 107 | 293 | 505 | 31.5
0.059 | 0.095 | 1.42 | 0.014 | 0.004 | 0.024 | 0 | 0 | 0.0033 | 616 | 1215 | 203 | 1036 | 875 | 3.1 | 1353.9 | 19.58 | 22.77 | 212 | 86 | 3 | 16046 | 0.8 | 84 | 107 | 300 | 503 | 31
0.0012 | 0.001 | 0.08 | 0.008 | 0.005 | 0.079 | 0.001 | 0.0029 | 0.002 | 745 | 1213 | 183 | 1070 | 913 | 3.502 | 1595.4 | 27.48 | 39.68 | 230 | 61 | 2.5 | 15483 | 1.8 | 83 | 131 | 139 | 277 | 48.5
0.0012 | 0.001 | 0.08 | 0.008 | 0.005 | 0.079 | 0.001 | 0.0029 | 0.002 | 745 | 1213 | 183 | 1070 | 913 | 3.502 | 1595.4 | 27.48 | 39.68 | 230 | 61 | 2.5 | 15483 | 1.8 | 83 | 131 | 139 | 277 | 49
0.053 | 0.069 | 1.41 | 0.01 | 0.003 | 0.024 | 0 | 0 | 0.0043 | 621 | 1196 | 151 | 1033 | 877 | 3.75 | 1241.3 | 23.65 | 23.968 | 234 | 88 | 3 | 13777 | 0.6 | 83 | 138 | 260 | 483 | 31.5
0.053 | 0.069 | 1.41 | 0.01 | 0.003 | 0.024 | 0 | 0 | 0.0043 | 621 | 1196 | 151 | 1033 | 877 | 3.75 | 1241.3 | 23.65 | 23.968 | 234 | 88 | 3 | 13777 | 0.6 | 83 | 138 | 270 | 477 | 32.5
0.077 | 0.23 | 1.87 | 0.014 | 0.004 | 0.016 | 0.025 | 0.0012 | 0.0034 | 558 | 1206 | 153 | 1053 | 859 | 4 | 1077.1 | 17.344 | 16.463 | 205 | 85 | 3 | 13327 | 0.4 | 84 | 164 | 372 | 640 | 26.5
0.072 | 0.26 | 1.88 | 0.013 | 0.002 | 0.016 | 0.025 | 0.0015 | 0.0055 | 550 | 1221 | 176 | 1063 | 872 | 3.998 | 1235.1 | 19.23 | 18.059 | 227 | 100 | 3 | 16822 | 0.4 | 84 | 161 | 378 | 611 | 27
0.072 | 0.26 | 1.88 | 0.013 | 0.002 | 0.016 | 0.025 | 0.0015 | 0.0055 | 550 | 1221 | 176 | 1063 | 872 | 3.998 | 1235.1 | 19.23 | 18.059 | 227 | 100 | 3 | 16822 | 0.4 | 84 | 161 | 371 | 602 | 25.5
0.077 | 0.23 | 1.87 | 0.014 | 0.004 | 0.016 | 0.025 | 0.0012 | 0.0034 | 558 | 1206 | 153 | 1053 | 859 | 4 | 1077.1 | 17.344 | 16.463 | 205 | 85 | 3 | 13327 | 0.4 | 84 | 164 | 366 | 638 | 28
0.0016 | 0.001 | 0.07 | 0.005 | 0.006 | 0.074 | 0.002 | 0.0022 | 0.0013 | 743 | 1219 | 160 | 1051 | 906 | 3.5 | 1556 | 27.42 | 38.488 | 212 | 44 | 2.5 | 14606 | 1.8 | 84 | 141 | 141 | 296 | 47
0.072 | 0.25 | 1.86 | 0.02 | 0.004 | 0.017 | 0.022 | 0.001 | 0.0031 | 548 | 1217 | 178 | 1049 | 867 | 4.001 | 1375.9 | 20.65 | 16.772 | 263 | 95 | 3 | 17638 | 0.4 | 83 | 83 | 371 | 604 | 31
0.0016 | 0.001 | 0.07 | 0.005 | 0.006 | 0.074 | 0.002 | 0.0022 | 0.0013 | 743 | 1219 | 160 | 1051 | 906 | 3.5 | 1556 | 27.42 | 38.488 | 212 | 44 | 2.5 | 14606 | 1.8 | 84 | 141 | 138 | 280 | 47.5
0.072 | 0.25 | 1.86 | 0.02 | 0.004 | 0.017 | 0.022 | 0.001 | 0.0031 | 548 | 1217 | 178 | 1049 | 867 | 4.001 | 1375.9 | 20.65 | 16.772 | 263 | 95 | 3 | 17638 | 0.4 | 83 | 83 | 372 | 604 | 29
0.072 | 0.25 | 1.86 | 0.02 | 0.004 | 0.017 | 0.022 | 0.001 | 0.0031 | 548 | 1217 | 178 | 1049 | 867 | 4.001 | 1375.9 | 20.65 | 16.772 | 263 | 95 | 3 | 17638 | 0.4 | 83 | 83 | 372 | 599 | 29
0.0007 | 0.001 | 0.18 | 0.006 | 0.009 | 0.073 | 0 | 0.0026 | 0.0018 | 713 | 1243 | 172 | 1070 | 908 | 3.501 | 1851.9 | 33.83 | 34.961 | 238 | 51 | 2.5 | 17484 | 0.8 | 83 | 125 | 147 | 290 | 46.5
0.0007 | 0.001 | 0.18 | 0.006 | 0.009 | 0.073 | 0 | 0.0026 | 0.0018 | 713 | 1243 | 172 | 1070 | 908 | 3.501 | 1851.9 | 33.83 | 34.961 | 238 | 51 | 2.5 | 17484 | 0.8 | 83 | 125 | 145 | 294 | 50
0.0007 | 0.001 | 0.18 | 0.006 | 0.009 | 0.073 | 0 | 0.0026 | 0.0018 | 713 | 1243 | 172 | 1070 | 908 | 3.501 | 1851.9 | 33.83 | 34.961 | 238 | 51 | 2.5 | 17484 | 0.8 | 83 | 125 | 146 | 295 | 51
0.0043 | 0.18 | 1.25 | 0.092 | 0.006 | 0.061 | 0.023 | 0 | 0.0032 | 707 | 1203 | 156 | 1036 | 913 | 4.301 | 1316.6 | 21.13 | 12.899 | 167 | 100 | 3 | 12432 | 1 | 83 | 19 | 328 | 453 | 37.5
0.0043 | 0.18 | 1.25 | 0.092 | 0.006 | 0.061 | 0.023 | 0 | 0.0032 | 707 | 1203 | 156 | 1036 | 913 | 4.301 | 1316.6 | 21.13 | 12.899 | 167 | 100 | 3 | 12432 | 1 | 83 | 19 | 382 | 480 | 22.5
0.0016 | 0.001 | 0.09 | 0.008 | 0.005 | 0.066 | 0 | 0.0025 | 0.0021 | 744 | 1233 | 163 | 1055 | 935 | 3.5 | 1511.5 | 28.64 | 37.669 | 221 | 46 | 2.5 | 14666 | 1.8 | 82 | 125 | 142 | 286 | 48.5
0.0016 | 0.001 | 0.09 | 0.008 | 0.005 | 0.066 | 0 | 0.0025 | 0.0021 | 744 | 1233 | 163 | 1055 | 935 | 3.5 | 1511.5 | 28.64 | 37.669 | 221 | 46 | 2.5 | 14666 | 1.8 | 82 | 125 | 136 | 279 | 46.5
0.071 | 0.24 | 1.86 | 0.014 | 0.006 | 0.017 | 0.023 | 0.0016 | 0.0048 | 581 | 1209 | 174 | 1048 | 861 | 3.4 | 1354.7 | 25.83 | 18.334 | 229 | 100 | 3 | 14619 | 0.6 | 82 | 167 | 382 | 595 | 26.5
0.071 | 0.24 | 1.86 | 0.014 | 0.006 | 0.017 | 0.023 | 0.0016 | 0.0048 | 581 | 1209 | 174 | 1048 | 861 | 3.4 | 1354.7 | 25.83 | 18.334 | 229 | 100 | 3 | 14619 | 0.6 | 82 | 167 | 376 | 591 | 26.5
0.071 | 0.24 | 1.86 | 0.014 | 0.006 | 0.017 | 0.023 | 0.0016 | 0.0048 | 581 | 1209 | 174 | 1048 | 861 | 3.4 | 1354.7 | 25.83 | 18.334 | 229 | 100 | 3 | 14619 | 0.6 | 82 | 167 | 378 | 594 | 27
0.07 | 0.24 | 1.86 | 0.009 | 0.0054 | 0.022 | 0.024 | 0.0015 | 0.0049 | 581 | 1242 | 173 | 1036 | 851 | 3.4 | 1632.6 | 29 | 21.306 | 276 | 100 | 3 | 20761 | 0.6 | 84 | 99 | 354 | 590 | 24
0.07 | 0.24 | 1.86 | 0.009 | 0.0054 | 0.022 | 0.024 | 0.0015 | 0.0049 | 581 | 1242 | 173 | 1036 | 851 | 3.4 | 1632.6 | 29 | 21.306 | 276 | 100 | 3 | 20761 | 0.6 | 84 | 99 | 352 | 590 | 25.5
0.07 | 0.24 | 1.86 | 0.009 | 0.0054 | 0.022 | 0.024 | 0.0015 | 0.0049 | 581 | 1242 | 173 | 1036 | 851 | 3.4 | 1632.6 | 29 | 21.306 | 276 | 100 | 3 | 20761 | 0.6 | 84 | 99 | 353 | 592 | 24.5
0.0011 | 0.001 | 0.08 | 0.009 | 0.009 | 0.071 | 0 | 0.002 | 0.0017 | 742 | 1226 | 159 | 1042 | 937 | 3.5 | 1268.2 | 27.48 | 36.553 | 193 | 31 | 2.5 | 11838 | 1.8 | 82 | 109 | 135 | 282 | 47
0.0011 | 0.001 | 0.08 | 0.009 | 0.009 | 0.071 | 0 | 0.002 | 0.0017 | 742 | 1226 | 159 | 1042 | 937 | 3.5 | 1268.2 | 27.48 | 36.553 | 193 | 31 | 2.5 | 11838 | 1.8 | 82 | 109 | 131 | 276 | 46.5
0.0009 | 0.001 | 0.09 | 0.007 | 0.007 | 0.08 | 0.001 | 0.0015 | 0.0015 | 742 | 1205 | 154 | 1037 | 905 | 3.5 | 1552.8 | 27.526 | 38.488 | 212 | 44 | 2.5 | 14671 | 1.8 | 83 | 153 | 141 | 282 | 47
0.0009 | 0.001 | 0.09 | 0.007 | 0.007 | 0.08 | 0.001 | 0.0015 | 0.0015 | 742 | 1205 | 154 | 1037 | 905 | 3.5 | 1552.8 | 27.526 | 38.488 | 212 | 44 | 2.5 | 14671 | 1.8 | 83 | 153 | 145 | 289 | 47
0.056 | 0.064 | 1.48 | 0.01 | 0.004 | 0.026 | 0 | 0 | 0.0037 | 618 | 1192 | 131 | 1033 | 884 | 3.752 | 1239.3 | 20 | 24.221 | 232 | 59 | 2.5 | 15812 | 0.6 | 82 | 186 | 290 | 502 | 32
0.074 | 0.25 | 1.85 | 0.016 | 0.006 | 0.02 | 0.024 | 0.0011 | 0.0052 | 551 | 1234 | 223 | 1028 | 875 | 3.4 | 1620.5 | 28.61 | 23.14 | 274 | 100 | 3 | 21615 | 0.6 | 84 | 181 | 386 | 648 | 26.5
0.074 | 0.25 | 1.85 | 0.016 | 0.006 | 0.02 | 0.024 | 0.0011 | 0.0052 | 551 | 1234 | 223 | 1028 | 875 | 3.4 | 1620.5 | 28.61 | 23.14 | 274 | 100 | 3 | 21615 | 0.6 | 84 | 181 | 380 | 645 | 27
0.074 | 0.25 | 1.85 | 0.016 | 0.006 | 0.02 | 0.024 | 0.0011 | 0.0052 | 551 | 1234 | 223 | 1028 | 875 | 3.4 | 1620.5 | 28.61 | 23.14 | 274 | 100 | 3 | 21615 | 0.6 | 84 | 181 | 381 | 646 | 27
0.0016 | 0.001 | 0.09 | 0.007 | 0.006 | 0.07 | 0 | 0.0022 | 0.0024 | 740 | 1223 | 192 | 1037 | 908 | 4.499 | 1731.1 | 28.09 | 31.932 | 276 | 71 | 3 | 16687 | 0.6 | 81 | 114 | 158 | 290 | 44.5
0.0016 | 0.001 | 0.09 | 0.007 | 0.006 | 0.07 | 0 | 0.0022 | 0.0024 | 740 | 1223 | 192 | 1037 | 908 | 4.499 | 1731.1 | 28.09 | 31.932 | 276 | 71 | 3 | 16687 | 0.6 | 81 | 114 | 152 | 288 | 48
0.0016 | 0.001 | 0.09 | 0.007 | 0.006 | 0.07 | 0 | 0.0022 | 0.0024 | 740 | 1223 | 192 | 1037 | 908 | 4.499 | 1731.1 | 28.09 | 31.932 | 276 | 71 | 3 | 16687 | 0.6 | 81 | 114 | 151 | 286 | 48.5
0.155 | 0.037 | 0.77 | 0.016 | 0.008 | 0.0017 | 0.0014 | 0 | 0 | 643 | 1216 | 182 | 982 | 852 | 4.299 | 1251 | 18.51 | 17.236 | 261 | 99 | 3 | 11057 | 1 | 85 | 173 | 304 | 475 | 39
0.155 | 0.037 | 0.77 | 0.016 | 0.008 | 0.0017 | 0.0014 | 0 | 0 | 643 | 1216 | 182 | 982 | 852 | 4.299 | 1251 | 18.51 | 17.236 | 261 | 99 | 3 | 11057 | 1 | 85 | 173 | 302 | 473 | 34.5
0.068 | 0.25 | 1.86 | 0.011 | 0.009 | 0.021 | 0.023 | 0.0017 | 0.0037 | 531 | 1213 | 163 | 1020 | 861 | 3.4 | 1389.9 | 29.52 | 21.113 | 192 | 98 | 3 | 17746 | 0.6 | 83 | 171 | 369 | 623 | 26.5
0.0012 | 0.002 | 0.09 | 0.007 | 0.005 | 0.079 | 0.001 | 0.0021 | 0.0014 | 735 | 1206 | 178 | 1046 | 905 | 4.999 | 1765.2 | 29.18 | 31.733 | 242 | 85 | 3 | 16783 | 0.4 | 75 | 130 | 170 | 291 | 47
0.068 | 0.25 | 1.86 | 0.011 | 0.009 | 0.021 | 0.023 | 0.0017 | 0.0037 | 531 | 1213 | 163 | 1020 | 861 | 3.4 | 1389.9 | 29.52 | 21.113 | 192 | 98 | 3 | 17746 | 0.6 | 83 | 171 | 366 | 624 | 27
0.068 | 0.25 | 1.86 | 0.011 | 0.009 | 0.021 | 0.023 | 0.0017 | 0.0037 | 531 | 1213 | 163 | 1020 | 861 | 3.4 | 1389.9 | 29.52 | 21.113 | 192 | 98 | 3 | 17746 | 0.6 | 83 | 171 | 373 | 624 | 26.5
0.0012 | 0.002 | 0.09 | 0.007 | 0.005 | 0.079 | 0.001 | 0.0021 | 0.0014 | 735 | 1206 | 178 | 1046 | 905 | 4.999 | 1765.2 | 29.18 | 31.733 | 242 | 85 | 3 | 16783 | 0.4 | 75 | 130 | 166 | 291 | 45
0.022 | 0 | 0.18 | 0.01 | 0.008 | 0 | 0.001 | 0 | 0.0013 | 705 | 1202 | 150 | 1039 | 906 | 4.799 | 1438.5 | 29.64 | 27.025 | 214 | 97 | 3 | 13228 | 1.6 | 80 | 206 | 202 | 311 | 42.5
0.022 | 0 | 0.18 | 0.01 | 0.008 | 0 | 0.001 | 0 | 0.0013 | 705 | 1202 | 150 | 1039 | 906 | 4.799 | 1438.5 | 29.64 | 27.025 | 214 | 97 | 3 | 13228 | 1.6 | 80 | 206 | 202 | 311 | 42.5
0.0012 | 0.001 | 0.09 | 0.009 | 0.006 | 0.069 | 0 | 0.0014 | 0.0012 | 739 | 1229 | 189 | 992 | 901 | 3.499 | 1610.4 | 29.302 | 37.68 | 224 | 49 | 2.5 | 14963 | 1.8 | 84 | 112 | 143 | 298 | 45.5
0.0012 | 0.001 | 0.09 | 0.009 | 0.006 | 0.069 | 0 | 0.0014 | 0.0012 | 739 | 1229 | 189 | 992 | 901 | 3.499 | 1610.4 | 29.302 | 37.68 | 224 | 49 | 2.5 | 14963 | 1.8 | 84 | 112 | 142 | 292 | 47
0.0013 | 0.002 | 0.09 | 0.009 | 0.005 | 0.072 | 0 | 0.0028 | 0.002 | 742 | 1214 | 158 | 1049 | 931 | 3.5 | 1332.6 | 28.34 | 38.207 | 207 | 50 | 2.5 | 12235 | 1.8 | 83 | 132 | 139 | 291 | 45
0.0014 | 0 | 0.12 | 0.013 | 0.006 | 0.0625 | 0 | 0.0047 | 0.0019 | 722 | 1206 | 162 | 1013 | 902 | 3.5 | 1339.3 | 29.79 | 35.966 | 218 | 61 | 3 | 11660 | 1.8 | 79 | 160 | 144 | 303 | 45.5
0.0013 | 0.002 | 0.09 | 0.009 | 0.005 | 0.072 | 0 | 0.0028 | 0.002 | 742 | 1214 | 158 | 1049 | 931 | 3.5 | 1332.6 | 28.34 | 38.207 | 207 | 50 | 2.5 | 12235 | 1.8 | 83 | 132 | 137 | 288 | 47.5
0.0014 | 0 | 0.12 | 0.013 | 0.006 | 0.0625 | 0 | 0.0047 | 0.0019 | 722 | 1206 | 162 | 1013 | 902 | 3.5 | 1339.3 | 29.79 | 35.966 | 218 | 61 | 3 | 11660 | 1.8 | 79 | 160 | 144 | 303 | 45.5
0.07 | 0.24 | 1.87 | 0.011 | 0.003 | 0.019 | 0.026 | 0.0013 | 0.0055 | 535 | 1205 | 178 | 1050 | 869 | 3.401 | 1322.3 | 21.77 | 23.883 | 187 | 93 | 3 | 17053 | 0.6 | 83 | 184 | 366 | 626 | 27.5
0.07 | 0.24 | 1.87 | 0.011 | 0.003 | 0.019 | 0.026 | 0.0013 | 0.0055 | 535 | 1205 | 178 | 1050 | 869 | 3.401 | 1322.3 | 21.77 | 23.883 | 187 | 93 | 3 | 17053 | 0.6 | 83 | 184 | 366 | 626 | 27.5
0.07 | 0.24 | 1.87 | 0.011 | 0.003 | 0.019 | 0.026 | 0.0013 | 0.0055 | 535 | 1205 | 178 | 1050 | 869 | 3.401 | 1322.3 | 21.77 | 23.883 | 187 | 93 | 3 | 17053 | 0.6 | 83 | 184 | 366 | 626 | 28
0.069 | 0.17 | 0.72 | 0.011 | 0.008 | 0 | 0.024 | 0 | 0.0023 | 597 | 1237 | 170 | 1040 | 887 | 4.301 | 1550.8 | 23.69 | 22.628 | 295 | 100 | 2.5 | 18635 | 0.4 | 84 | 148 | 397 | 486 | 27
0.069 | 0.17 | 0.72 | 0.011 | 0.008 | 0 | 0.024 | 0 | 0.0023 | 597 | 1237 | 170 | 1040 | 887 | 4.301 | 1550.8 | 23.69 | 22.628 | 295 | 100 | 2.5 | 18635 | 0.4 | 84 | 148 | 396 | 486 | 26.5
0.018 | 0 | 0.27 | 0.019 | 0.017 | 0 | 0.001 | 0 | 0.0029 | 714 | 1198 | 155 | 1028 | 907 | 4.798 | 1531 | 30.306 | 22.343 | 202 | 100 | 3 | 12290 | 1.6 | 85 | 172 | 224 | 327 | 41
0.018 | 0 | 0.27 | 0.019 | 0.017 | 0 | 0.001 | 0 | 0.0029 | 714 | 1198 | 155 | 1028 | 907 | 4.798 | 1531 | 30.306 | 22.343 | 202 | 100 | 3 | 12290 | 1.6 | 85 | 172 | 224 | 327 | 41
0.018 | 0 | 0.27 | 0.019 | 0.017 | 0 | 0.001 | 0 | 0.0029 | 714 | 1198 | 155 | 1028 | 907 | 4.798 | 1531 | 30.306 | 22.343 | 202 | 100 | 3 | 12290 | 1.6 | 85 | 172 | 224 | 327 | 41
0.066 | 0.22 | 1.01 | 0.018 | 0.003 | 0.027 | 0.043 | 0 | 0.0035 | 601 | 1209 | 164 | 1035 | 888 | 3.799 | 1167.6 | 21.345 | 14.569 | 214 | 100 | 3 | 13558 | 0.6 | 83 | 150 | 460 | 563 | 22
0.072 | 0.27 | 1.84 | 0.012 | 0.002 | 0.017 | 0.023 | 0.0013 | 0.0046 | 562 | 1212 | 161 | 1006 | 859 | 3.4 | 1269.7 | 20.2 | 20.726 | 182 | 90 | 3 | 18279 | 0.6 | 84 | 133 | 374 | 633 | 28
0.063 | 0.2 | 0.99 | 0.014 | 0.007 | 0.03 | 0.039 | 0 | 0.0034 | 603 | 1223 | 162 | 1034 | 888 | 3.8 | 1352.6 | 28.29 | 19.031 | 243 | 100 | 3 | 17652 | 0.6 | 85 | 175 | 484 | 580 | 19.5
0.019 | 0 | 0.2 | 0.017 | 0.009 | 0 | 0.0012 | 0 | 0.0012 | 712 | 1243 | 191 | 1065 | 918 | 4.501 | 1436.5 | 23.97 | 33.264 | 216 | 72 | 3 | 14536 | 1.6 | 77 | 84 | 229 | 330 | 38.5
0.072 | 0.27 | 1.84 | 0.012 | 0.002 | 0.017 | 0.023 | 0.0013 | 0.0046 | 562 | 1212 | 161 | 1006 | 859 | 3.4 | 1269.7 | 20.2 | 20.726 | 182 | 90 | 3 | 18279 | 0.6 | 84 | 133 | 378 | 637 | 23.5
0.0015 | 0.001 | 0.18 | 0.012 | 0.007 | 0.066 | 0 | 0.0025 | 0.0025 | 715 | 1197 | 173 | 1025 | 912 | 3.5 | 1366.9 | 27.72 | 37.115 | 222 | 66 | 3 | 12715 | 1.8 | 86 | 138 | 153 | 305 | 42
0.072 | 0.27 | 1.84 | 0.012 | 0.002 | 0.017 | 0.023 | 0.0013 | 0.0046 | 562 | 1212 | 161 | 1006 | 859 | 3.4 | 1269.7 | 20.2 | 20.726 | 182 | 90 | 3 | 18279 | 0.6 | 84 | 133 | 374 | 634 | 28.5
0.019 | 0 | 0.2 | 0.017 | 0.009 | 0 | 0.0012 | 0 | 0.0012 | 712 | 1243 | 191 | 1065 | 918 | 4.501 | 1436.5 | 23.97 | 33.264 | 216 | 72 | 3 | 14536 | 1.6 | 77 | 84 | 229 | 330 | 38.5
0.063 | 0.2 | 0.99 | 0.014 | 0.007 | 0.03 | 0.039 | 0 | 0.0034 | 603 | 1223 | 162 | 1034 | 888 | 3.8 | 1352.6 | 28.29 | 19.031 | 243 | 100 | 3 | 17652 | 0.6 | 85 | 175 | 479 | 575 | 20
0.063 | 0.2 | 0.99 | 0.014 | 0.007 | 0.03 | 0.039 | 0 | 0.0034 | 603 | 1223 | 162 | 1034 | 888 | 3.8 | 1352.6 | 28.29 | 19.031 | 243 | 100 | 3 | 17652 | 0.6 | 85 | 175 | 476 | 573 | 21.5
0.0015 | 0.001 | 0.18 | 0.012 | 0.007 | 0.066 | 0 | 0.0025 | 0.0025 | 715 | 1197 | 173 | 1025 | 912 | 3.5 | 1366.9 | 27.72 | 37.115 | 222 | 66 | 3 | 12715 | 1.8 | 86 | 138 | 158 | 306 | 47.5
0.0015 | 0.001 | 0.18 | 0.012 | 0.007 | 0.066 | 0 | 0.0025 | 0.0025 | 715 | 1197 | 173 | 1025 | 912 | 3.5 | 1366.9 | 27.72 | 37.115 | 222 | 66 | 3 | 12715 | 1.8 | 86 | 138 | 149 | 302 | 43.5
0.073 | 0.2 | 1.01 | 0.009 | 0.003 | 0.03 | 0.044 | 0 | 0.0039 | 605 | 1242 | 175 | 1037 | 890 | 3.8 | 1437.8 | 29.49 | 17.912 | 266 | 100 | 3 | 18476 | 0.6 | 86 | 155 | 477 | 575 | 18.5
0.073 | 0.2 | 1.01 | 0.009 | 0.003 | 0.03 | 0.044 | 0 | 0.0039 | 605 | 1242 | 175 | 1037 | 890 | 3.8 | 1437.8 | 29.49 | 17.912 | 266 | 100 | 3 | 18476 | 0.6 | 86 | 155 | 471 | 570 | 21.5
0.073 | 0.2 | 1.01 | 0.009 | 0.003 | 0.03 | 0.044 | 0 | 0.0039 | 605 | 1242 | 175 | 1037 | 890 | 3.8 | 1437.8 | 29.49 | 17.912 | 266 | 100 | 3 | 18476 | 0.6 | 86 | 155 | 451 | 550 | 22.5
0.073 | 0.2 | 1.01 | 0.009 | 0.003 | 0.03 | 0.044 | 0 | 0.0039 | 605 | 1242 | 175 | 1037 | 890 | 3.8 | 1437.8 | 29.49 | 17.912 | 266 | 100 | 3 | 18476 | 0.6 | 86 | 155 | 467 | 567 | 21
0.001 | 0.001 | 0.08 | 0.008 | 0.006 | 0.068 | 0.002 | 0.002 | 0.002 | 744 | 1229 | 160 | 1041 | 904 | 3.5 | 1219.3 | 19.86 | 35.961 | 173 | 31 | 2.5 | 10672 | 1.8 | 85 | 108 | 146 | 288 | 45
0.001 | 0.001 | 0.08 | 0.008 | 0.006 | 0.068 | 0.002 | 0.002 | 0.002 | 744 | 1229 | 160 | 1041 | 904 | 3.5 | 1219.3 | 19.86 | 35.961 | 173 | 31 | 2.5 | 10672 | 1.8 | 85 | 108 | 142 | 283 | 49
0.068 | 0.21 | 1.02 | 0.013 | 0.006 | 0.032 | 0.034 | 0 | 0.0034 | 600 | 1195 | 154 | 1016 | 882 | 3.8 | 1154.6 | 25.4 | 14.113 | 209 | 89 | 3 | 12001 | 0.6 | 83 | 174 | 414 | 525 | 23
0.068 | 0.21 | 1.02 | 0.013 | 0.006 | 0.032 | 0.034 | 0 | 0.0034 | 600 | 1195 | 154 | 1016 | 882 | 3.8 | 1154.6 | 25.4 | 14.113 | 209 | 89 | 3 | 12001 | 0.6 | 83 | 174 | 424 | 534 | 22
0.068 | 0.21 | 1.02 | 0.013 | 0.006 | 0.032 | 0.034 | 0 | 0.0034 | 600 | 1195 | 154 | 1016 | 882 | 3.8 | 1154.6 | 25.4 | 14.113 | 209 | 89 | 3 | 12001 | 0.6 | 83 | 174 | 425 | 534 | 21.5
0.0011 | 0.001 | 0.17 | 0.01 | 0.01 | 0.078 | 0 | 0.0021 | 0.0016 | 703 | 1240 | 169 | 1067 | 905 | 3.502 | 1698.2 | 28.78 | 34.667 | 256 | 48 | 2.5 | 14929 | 0.8 | 74 | 150 | 151 | 301 | 44
0.0011 | 0.001 | 0.17 | 0.01 | 0.01 | 0.078 | 0 | 0.0021 | 0.0016 | 703 | 1240 | 169 | 1067 | 905 | 3.502 | 1698.2 | 28.78 | 34.667 | 256 | 48 | 2.5 | 14929 | 0.8 | 74 | 150 | 151 | 301 | 44.5
0.0011 | 0.001 | 0.17 | 0.01 | 0.01 | 0.078 | 0 | 0.0021 | 0.0016 | 703 | 1240 | 169 | 1067 | 905 | 3.502 | 1698.2 | 28.78 | 34.667 | 256 | 48 | 2.5 | 14929 | 0.8 | 74 | 150 | 149 | 300 | 45.5
0.0015 | 0.002 | 0.1 | 0.012 | 0.005 | 0.067 | 0 | 0.0015 | 0.0014 | 736 | 1223 | 196 | 1048 | 933 | 3.5 | 1595.8 | 29.38 | 39.109 | 220 | 43 | 3 | 14828 | 1.8 | 83 | 99 | 143 | 288 | 45.5
0.0011 | 0 | 0.12 | 0.01 | 0.012 | 0.0649 | 0 | 0.0019 | 0.0023 | 717 | 1206 | 308 | 1032 | 904 | 3.501 | 1464 | 22.06 | 37.909 | 201 | 67 | 2.5 | 14439 | 1.8 | 46 | 100 | 160 | 306 | 52.5
0.0015 | 0.002 | 0.1 | 0.012 | 0.005 | 0.067 | 0 | 0.0015 | 0.0014 | 736 | 1223 | 196 | 1048 | 933 | 3.5 | 1595.8 | 29.38 | 39.109 | 220 | 43 | 3 | 14828 | 1.8 | 83 | 99 | 143 | 288 | 43.5
0.0011 | 0 | 0.12 | 0.01 | 0.012 | 0.0649 | 0 | 0.0019 | 0.0023 | 717 | 1206 | 308 | 1032 | 904 | 3.501 | 1464 | 22.06 | 37.909 | 201 | 67 | 2.5 | 14439 | 1.8 | 46 | 100 | 160 | 306 | 52.5
0.0015 | 0.002 | 0.1 | 0.012 | 0.005 | 0.067 | 0 | 0.0015 | 0.0014 | 736 | 1223 | 196 | 1048 | 933 | 3.5 | 1595.8 | 29.38 | 39.109 | 220 | 43 | 3 | 14828 | 1.8 | 83 | 99 | 145 | 291 | 45
0.0014 | 0 | 0.12 | 0.014 | 0.011 | 0.0757 | 0 | 0.0024 | 0.0019 | 723 | 1212 | 176 | 1046 | 901 | 3.503 | 1502.1 | 23.33 | 39.788 | 243 | 69 | 3 | 14105 | 1.8 | 86 | 139 | 149 | 300 | 43
0.0014 | 0 | 0.12 | 0.014 | 0.011 | 0.0757 | 0 | 0.0024 | 0.0019 | 723 | 1212 | 176 | 1046 | 901 | 3.503 | 1502.1 | 23.33 | 39.788 | 243 | 69 | 3 | 14105 | 1.8 | 86 | 139 | 149 | 300 | 43
0.0012 | 0.001 | 0.19 | 0.008 | 0.004 | 0.073 | 0 | 0.0021 | 0.0011 | 709 | 1208 | 180 | 1025 | 904 | 3.5 | 1376.7 | 27.88 | 38.108 | 195 | 60 | 2.5 | 12947 | 1.8 | 87 | 147 | 149 | 302 | 46.5
0.001 | 0 | 0.12 | 0.007 | 0.006 | 0.072 | 0 | 0.002 | 0.0021 | 719 | 1216 | 171 | 1039 | 903 | 3.5 | 1468.7 | 29.69 | 39.107 | 199 | 67 | 3 | 15185 | 1.8 | 81 | 124 | 143 | 298 | 45
0.0012 | 0.001 | 0.19 | 0.008 | 0.004 | 0.073 | 0 | 0.0021 | 0.0011 | 709 | 1208 | 180 | 1025 | 904 | 3.5 | 1376.7 | 27.88 | 38.108 | 195 | 60 | 2.5 | 12947 | 1.8 | 87 | 147 | 145 | 298 | 47
0.0012 | 0.001 | 0.19 | 0.008 | 0.004 | 0.073 | 0 | 0.0021 | 0.0011 | 709 | 1208 | 180 | 1025 | 904 | 3.5 | 1376.7 | 27.88 | 38.108 | 195 | 60 | 2.5 | 12947 | 1.8 | 87 | 147 | 155 | 300 | 46.5
0.001 | 0 | 0.12 | 0.007 | 0.006 | 0.072 | 0 | 0.002 | 0.0021 | 719 | 1216 | 171 | 1039 | 903 | 3.5 | 1468.7 | 29.69 | 39.107 | 199 | 67 | 3 | 15185 | 1.8 | 81 | 124 | 143 | 298 | 45
0.0018 | 0.003 | 0.18 | 0.007 | 0.007 | 0.07 | 0 | 0.0019 | 0.0014 | 714 | 1214 | 165 | 1044 | 908 | 3.5 | 1518.4 | 28.42 | 40.412 | 211 | 67 | 2.5 | 14594 | 1.8 | 84 | 78 | 152 | 303 | 44.5
0.0018 | 0.003 | 0.18 | 0.007 | 0.007 | 0.07 | 0 | 0.0019 | 0.0014 | 714 | 1214 | 165 | 1044 | 908 | 3.5 | 1518.4 | 28.42 | 40.412 | 211 | 67 | 2.5 | 14594 | 1.8 | 84 | 78 | 155 | 303 | 45.5
0.074 | 0.24 | 1.86 | 0.01 | 0.003 | 0.023 | 0.025 | 0.0011 | 0.0044 | 582 | 1213 | 187 | 1010 | 860 | 3.4 | 1625.6 | 29.18 | 21.377 | 292 | 100 | 3 | 19855 | 0.6 | 84 | 133 | 393 | 613 | 25
0.0023 | 0 | 0.11 | 0.005 | 0.008 | 0.0618 | 0 | 0.0017 | 0.0013 | 723 | 1207 | 184 | 1065 | 905 | 4.001 | 1679.4 | 29.52 | 31.443 | 233 | 61 | 3 | 14305 | 0.8 | 83 | 137 | 149 | 282 | 44
0.074 | 0.24 | 1.86 | 0.01 | 0.003 | 0.023 | 0.025 | 0.0011 | 0.0044 | 582 | 1213 | 187 | 1010 | 860 | 3.4 | 1625.6 | 29.18 | 21.377 | 292 | 100 | 3 | 19855 | 0.6 | 84 | 133 | 394 | 613 | 24.5
0.0023 | 0 | 0.11 | 0.005 | 0.008 | 0.0618 | 0 | 0.0017 | 0.0013 | 723 | 1207 | 184 | 1065 | 905 | 4.001 | 1679.4 | 29.52 | 31.443 | 233 | 61 | 3 | 14305 | 0.8 | 83 | 137 | 149 | 282 | 44
0.074 | 0.24 | 1.86 | 0.01 | 0.003 | 0.023 | 0.025 | 0.0011 | 0.0044 | 582 | 1213 | 187 | 1010 | 860 | 3.4 | 1625.6 | 29.18 | 21.377 | 292 | 100 | 3 | 19855 | 0.6 | 84 | 133 | 391 | 620 | 30
0.074 | 0.24 | 1.86 | 0.01 | 0.003 | 0.023 | 0.025 | 0.0011 | 0.0044 | 582 | 1213 | 187 | 1010 | 860 | 3.4 | 1625.6 | 29.18 | 21.377 | 292 | 100 | 3 | 19855 | 0.6 | 84 | 133 | 393 | 638 | 26.5
0.0023 | 0 | 0.11 | 0.005 | 0.008 | 0.0618 | 0 | 0.0017 | 0.0013 | 723 | 1207 | 184 | 1065 | 905 | 4.001 | 1679.4 | 29.52 | 31.443 | 233 | 61 | 3 | 14305 | 0.8 | 83 | 137 | 149 | 282 | 44
0.0012 | 0.001 | 0.09 | 0.009 | 0.006 | 0.077 | 0 | 0.0027 | 0.001 | 741 | 1218 | 155 | 1040 | 925 | 3.501 | 1274.2 | 26.63 | 37.363 | 174 | 31 | 2.5 | 11653 | 1.8 | 83 | 150 | 144 | 284 | 48.5
0.0014 | 0 | 0.11 | 0.012 | 0.011 | 0.0628 | 0 | 0.0025 | 0.0013 | 713 | 1230 | 166 | 1051 | 900 | 4.501 | 1312.8 | 28.16 | 29.791 | 201 | 54 | 3 | 11488 | 1.8 | 83 | 184 | 157 | 290 | 46
0.0012 | 0.001 | 0.09 | 0.009 | 0.006 | 0.077 | 0 | 0.0027 | 0.001 | 741 | 1218 | 155 | 1040 | 925 | 3.501 | 1274.2 | 26.63 | 37.363 | 174 | 31 | 2.5 | 11653 | 1.8 | 83 | 150 | 138 | 281 | 50
0.0014 | 0 | 0.11 | 0.012 | 0.011 | 0.0628 | 0 | 0.0025 | 0.0013 | 713 | 1230 | 166 | 1051 | 900 | 4.501 | 1312.8 | 28.16 | 29.791 | 201 | 54 | 3 | 11488 | 1.8 | 83 | 184 | 157 | 290 | 46
0.072 | 0.23 | 1.88 | 0.011 | 0.004 | 0.02 | 0.026 | 0.0014 | 0.005 | 534 | 1206 | 166 | 1016 | 868 | 3.8 | 1403.5 | 29.5 | 0 | 0 | 0 | 3 | 20775 | 0.4 | 0 | 0 | 364 | 611 | 24.5
0.072 | 0.23 | 1.88 | 0.011 | 0.004 | 0.02 | 0.026 | 0.0014 | 0.005 | 534 | 1206 | 166 | 1016 | 868 | 3.8 | 1403.5 | 29.5 | 0 | 0 | 0 | 3 | 20775 | 0.4 | 0 | 0 | 365 | 651 | 22
0.072 | 0.23 | 1.88 | 0.011 | 0.004 | 0.02 | 0.026 | 0.0014 | 0.005 | 534 | 1206 | 166 | 1016 | 868 | 3.8 | 1403.5 | 29.5 | 0 | 0 | 0 | 3 | 20775 | 0.4 | 0 | 0 | 365 | 612 | 25
0.0025 | 0.004 | 0.65 | 0.069 | 0.009 | 0 | 0.005 | 0 | 0.0022 | 723 | 1200 | 183 | 1045 | 906 | 5.5 | 1142.1 | 20.51 | 18.837 | 170 | 90 | 3 | 8788 | 1.2 | 85 | 101 | 276 | 369 | 36
0.0012 | 0.001 | 0.2 | 0.007 | 0.005 | 0.067 | 0 | 0.0023 | 0.0014 | 705 | 1222 | 196 | 1037 | 898 | 3.5 | 1524.7 | 29.3 | 40.019 | 208 | 67 | 2.5 | 14591 | 1.8 | 84 | 135 | 153 | 303 | 45
0.0012 | 0.001 | 0.2 | 0.007 | 0.005 | 0.067 | 0 | 0.0023 | 0.0014 | 705 | 1222 | 196 | 1037 | 898 | 3.5 | 1524.7 | 29.3 | 40.019 | 208 | 67 | 2.5 | 14591 | 1.8 | 84 | 135 | 154 | 302 | 44.5
0.0025 | 0.004 | 0.65 | 0.069 | 0.009 | 0 | 0.005 | 0 | 0.0022 | 723 | 1200 | 183 | 1045 | 906 | 5.5 | 1142.1 | 20.51 | 18.837 | 170 | 90 | 3 | 8788 | 1.2 | 85 | 101 | 276 | 368 | 36
0.0012 | 0.001 | 0.2 | 0.007 | 0.005 | 0.067 | 0 | 0.0023 | 0.0014 | 705 | 1222 | 196 | 1037 | 898 | 3.5 | 1524.7 | 29.3 | 40.019 | 208 | 67 | 2.5 | 14591 | 1.8 | 84 | 135 | 151 | 301 | 44.5
0.0025 | 0.004 | 0.65 | 0.069 | 0.009 | 0 | 0.005 | 0 | 0.0022 | 723 | 1200 | 183 | 1045 | 906 | 5.5 | 1142.1 | 20.51 | 18.837 | 170 | 90 | 3 | 8788 | 1.2 | 85 | 101 | 274 | 369 | 34
0.072 | 0.22 | 1.86 | 0.014 | 0.004 | 0.019 | 0.026 | 0.0026 | 0.0035 | 581 | 1203 | 156 | 1042 | 861 | 3.4 | 1297.8 | 26.77 | 23.892 | 179 | 93 | 3 | 15321 | 0.6 | 85 | 152 | 396 | 641 | 24
0.072 | 0.22 | 1.86 | 0.014 | 0.004 | 0.019 | 0.026 | 0.0026 | 0.0035 | 581 | 1203 | 156 | 1042 | 861 | 3.4 | 1297.8 | 26.77 | 23.892 | 179 | 93 | 3 | 15321 | 0.6 | 85 | 152 | 396 | 640 | 24
0.073 | 0.22 | 1.85 | 0.015 | 0.003 | 0.016 | 0.026 | 0.0016 | 0.0042 | 537 | 1213 | 148 | 1015 | 859 | 3.8 | 1507.8 | 29.85 | 18.228 | 293 | 100 | 3 | 20234 | 0.4 | 85 | 181 | 395 | 639 | 25
0.073 | 0.22 | 1.85 | 0.015 | 0.003 | 0.016 | 0.026 | 0.0016 | 0.0042 | 537 | 1213 | 148 | 1015 | 859 | 3.8 | 1507.8 | 29.85 | 18.228 | 293 | 100 | 3 | 20234 | 0.4 | 85 | 181 | 356 | 633 | 24
0.073 | 0.22 | 1.85 | 0.015 | 0.003 | 0.016 | 0.026 | 0.0016 | 0.0042 | 537 | 1213 | 148 | 1015 | 859 | 3.8 | 1507.8 | 29.85 | 18.228 | 293 | 100 | 3 | 20234 | 0.4 | 85 | 181 | 356 | 633 | 25
0.072 | 0.22 | 1.86 | 0.014 | 0.004 | 0.019 | 0.026 | 0.0026 | 0.0035 | 581 | 1203 | 156 | 1042 | 861 | 3.4 | 1297.8 | 26.77 | 23.892 | 179 | 93 | 3 | 15321 | 0.6 | 85 | 152 | 396 | 642 | 24.5
0.042 | 0.003 | 0.26 | 0.013 | 0.007 | 0 | 0.012 | 0 | 0.0021 | 643 | 1225 | 165 | 1056 | 881 | 4.301 | 1412.2 | 29.51 | 24.271 | 183 | 86 | 3 | 13423 | 1 | 85 | 160 | 298 | 374 | 37
0.042 | 0.003 | 0.26 | 0.013 | 0.007 | 0 | 0.012 | 0 | 0.0021 | 643 | 1225 | 165 | 1056 | 881 | 4.301 | 1412.2 | 29.51 | 24.271 | 183 | 86 | 3 | 13423 | 1 | 85 | 160 | 290 | 367 | 29
0.042 | 0.003 | 0.26 | 0.013 | 0.007 | 0 | 0.012 | 0 | 0.0021 | 643 | 1225 | 165 | 1056 | 881 | 4.301 | 1412.2 | 29.51 | 24.271 | 183 | 86 | 3 | 13423 | 1 | 85 | 160 | 294 | 374 | 37
0.0015 | 0.001 | 0.1 | 0.011 | 0.005 | 0.079 | 0 | 0.0025 | 0.0022 | 742 | 1225 | 189 | 1064 | 936 | 3.501 | 1687 | 30.32 | 35.892 | 246 | 54 | 3 | 15107 | 0.8 | 82 | 129 | 142 | 288 | 44
0.0015 | 0.001 | 0.1 | 0.011 | 0.005 | 0.079 | 0 | 0.0025 | 0.0022 | 742 | 1225 | 189 | 1064 | 936 | 3.501 | 1687 | 30.32 | 35.892 | 246 | 54 | 3 | 15107 | 0.8 | 82 | 129 | 136 | 276 | 45
0.018 | 0 | 0.18 | 0.012 | 0.006 | 0 | 0.001 | 0 | 0.0011 | 708 | 1206 | 181 | 1022 | 905 | 4.8 | 1281.8 | 22.88 | 20.652 | 189 | 76 | 3 | 10001 | 1.6 | 80 | 204 | 207 | 317 | 44
0.116 | 0.23 | 1.48 | 0.017 | 0.004 | 0.019 | 0.043 | 0 | 0.0056 | 583 | 1199 | 194 | 1013 | 888 | 3.8 | 1318 | 27.13 | 17.536 | 250 | 100 | 3 | 16327 | 0.4 | 92 | 135 | 492 | 692 | 20
0.116 | 0.23 | 1.48 | 0.017 | 0.004 | 0.019 | 0.043 | 0 | 0.0056 | 583 | 1199 | 194 | 1013 | 888 | 3.8 | 1318 | 27.13 | 17.536 | 250 | 100 | 3 | 16327 | 0.4 | 92 | 135 | 431 | 592 | 28.5
0.018 | 0 | 0.18 | 0.012 | 0.006 | 0 | 0.001 | 0 | 0.0011 | 708 | 1206 | 181 | 1022 | 905 | 4.8 | 1281.8 | 22.88 | 20.652 | 189 | 76 | 3 | 10001 | 1.6 | 80 | 204 | 207 | 317 | 44
0.082 | 0.23 | 1.87 | 0.012 | 0.005 | 0.017 | 0.022 | 0.0015 | 0.0056 | 575 | 1211 | 163 | 1041 | 873 | 3.4 | 1284.3 | 27.82 | 22.164 | 181 | 69 | 3 | 15683 | 0.6 | 84 | 188 | 393 | 615 | 26.5
0.082 | 0.23 | 1.87 | 0.012 | 0.005 | 0.017 | 0.022 | 0.0015 | 0.0056 | 575 | 1211 | 163 | 1041 | 873 | 3.4 | 1284.3 | 27.82 | 22.164 | 181 | 69 | 3 | 15683 | 0.6 | 84 | 188 | 391 | 615 | 26.5
0.082 | 0.23 | 1.87 | 0.012 | 0.005 | 0.017 | 0.022 | 0.0015 | 0.0056 | 575 | 1211 | 163 | 1041 | 873 | 3.4 | 1284.3 | 27.82 | 22.164 | 181 | 69 | 3 | 15683 | 0.6 | 84 | 188 | 388 | 607 | 26.5
0.0014 | 0.001 | 0.19 | 0.012 | 0.005 | 0.074 | 0 | 0.0016 | 0.0022 | 711 | 1214 | 175 | 1021 | 906 | 3.5 | 1312.7 | 26.29 | 37.724 | 185 | 57 | 2.5 | 12250 | 1.8 | 83 | 131 | 166 | 315 | 39
0.0014 | 0.001 | 0.19 | 0.012 | 0.005 | 0.074 | 0 | 0.0016 | 0.0022 | 711 | 1214 | 175 | 1021 | 906 | 3.5 | 1312.7 | 26.29 | 37.724 | 185 | 57 | 2.5 | 12250 | 1.8 | 83 | 131 | 168 | 312 | 42
0.02 | 0.01 | 0.21 | 0.012 | 0.011 | 0 | 0.0016 | 0 | 0.0014 | 704 | 1202 | 216 | 999 | 884 | 3.8 | 1282.6 | 28.86 | 29.085 | 166 | 52 | 3 | 10627 | 1.6 | 93 | 195 | 193 | 317 | 40.5
0.02 | 0.01 | 0.21 | 0.012 | 0.011 | 0 | 0.0016 | 0 | 0.0014 | 704 | 1202 | 216 | 999 | 884 | 3.8 | 1282.6 | 28.86 | 29.085 | 166 | 52 | 3 | 10627 | 1.6 | 93 | 195 | 193 | 317 | 40.5
0.02 | 0.01 | 0.21 | 0.012 | 0.011 | 0 | 0.0016 | 0 | 0.0014 | 704 | 1202 | 216 | 999 | 884 | 3.8 | 1282.6 | 28.86 | 29.085 | 166 | 52 | 3 | 10627 | 1.6 | 93 | 195 | 193 | 317 | 40.5
0.063 | 0.2 | 0.99 | 0.013 | 0.003 | 0.03 | 0.041 | 0 | 0.0038 | 598 | 1206 | 166 | 1041 | 890 | 3.4 | 1054.5 | 18.32 | 21.119 | 177 | 76 | 3 | 12746 | 0.6 | 85 | 182 | 447 | 545 | 21.5
0.073 | 0.25 | 1.87 | 0.011 | 0.004 | 0.02 | 0.023 | 0.001 | 0.0041 | 551 | 1216 | 164 | 1040 | 867 | 3.401 | 1297.7 | 20.73 | 24.375 | 180 | 91 | 3 | 16999 | 0.6 | 83 | 160 | 380 | 622 | 26.5
0.063 | 0.2 | 0.99 | 0.013 | 0.003 | 0.03 | 0.041 | 0 | 0.0038 | 598 | 1206 | 166 | 1041 | 890 | 3.4 | 1054.5 | 18.32 | 21.119 | 177 | 76 | 3 | 12746 | 0.6 | 85 | 182 | 474 | 561 | 20
0.073 | 0.25 | 1.87 | 0.011 | 0.004 | 0.02 | 0.023 | 0.001 | 0.0041 | 551 | 1216 | 164 | 1040 | 867 | 3.401 | 1297.7 | 20.73 | 24.375 | 180 | 91 | 3 | 16999 | 0.6 | 83 | 160 | 386 | 628 | 26
0.054 | 0.07 | 1.42 | 0.013 | 0.005 | 0.025 | 0 | 0 | 0.0044 | 621 | 1199 | 156 | 1032 | 874 | 3.75 | 1240 | 23.64 | 24.258 | 229 | 87 | 3 | 14355 | 0.6 | 84 | 111 | 279 | 486 | 31.5
0.054 | 0.07 | 1.42 | 0.013 | 0.005 | 0.025 | 0 | 0 | 0.0044 | 621 | 1199 | 156 | 1032 | 874 | 3.75 | 1240 | 23.64 | 24.258 | 229 | 87 | 3 | 14355 | 0.6 | 84 | 111 | 273 | 494 | 31.5
0.063 | 0.18 | 0.71 | 0.011 | 0.003 | 0 | 0.024 | 0 | 0.0039 | 598 | 1244 | 202 | 1054 | 882 | 3.801 | 1610.5 | 23.69 | 23.562 | 279 | 100 | 3 | 18309 | 0.6 | 84 | 159 | 381 | 467 | 32
0.063 | 0.18 | 0.71 | 0.011 | 0.003 | 0 | 0.024 | 0 | 0.0039 | 598 | 1244 | 202 | 1054 | 882 | 3.801 | 1610.5 | 23.69 | 23.562 | 279 | 100 | 3 | 18309 | 0.6 | 84 | 159 | 379 | 466 | 32.5
0.0013 | 0.001 | 0.12 | 0.006 | 0.007 | 0.078 | 0 | 0.0022 | 0.0009 | 738 | 1210 | 178 | 1029 | 903 | 3.5 | 1482.1 | 28.93 | 38.973 | 218 | 55 | 2.5 | 14502 | 1.8 | 83 | 103 | 138 | 295 | 48
0.0013 | 0.001 | 0.12 | 0.006 | 0.007 | 0.078 | 0 | 0.0022 | 0.0009 | 738 | 1210 | 178 | 1029 | 903 | 3.5 | 1482.1 | 28.93 | 38.973 | 218 | 55 | 2.5 | 14502 | 1.8 | 83 | 103 | 138 | 287 | 47.5
0.119 | 0.38 | 1.87 | 0.022 | 0.003 | 0.004 | 0.021 | 0.001 | 0.0029 | 547 | 1216 | 157 | 1008 | 869 | 4 | 1467.9 | 28.762 | 15.402 | 283 | 100 | 3 | 20835 | 0.3 | 78 | 145 | 457 | 810 | 22
0.119 | 0.38 | 1.87 | 0.022 | 0.003 | 0.004 | 0.021 | 0.001 | 0.0029 | 547 | 1216 | 157 | 1008 | 869 | 4 | 1467.9 | 28.762 | 15.402 | 283 | 100 | 3 | 20835 | 0.3 | 78 | 145 | 463 | 804 | 21.5
0.119 | 0.38 | 1.87 | 0.022 | 0.003 | 0.004 | 0.021 | 0.001 | 0.0029 | 547 | 1216 | 157 | 1008 | 869 | 4 | 1467.9 | 28.762 | 15.402 | 283 | 100 | 3 | 20835 | 0.3 | 78 | 145 | 452 | 799 | 21
0.072 | 0.24 | 1.81 | 0.01 | 0.005 | 0.022 | 0.024 | 0.0019 | 0.0043 | 580 | 1200 | 204 | 1014 | 860 | 4 | 1351 | 28.86 | 14.989 | 257 | 81 | 3 | 15033 | 0.4 | 84 | 174 | 387 | 602 | 25
0.072 | 0.24 | 1.81 | 0.01 | 0.005 | 0.022 | 0.024 | 0.0019 | 0.0043 | 580 | 1200 | 204 | 1014 | 860 | 4 | 1351 | 28.86 | 14.989 | 257 | 81 | 3 | 15033 | 0.4 | 84 | 174 | 386 | 601 | 26
0.072 | 0.24 | 1.81 | 0.01 | 0.005 | 0.022 | 0.024 | 0.0019 | 0.0043 | 580 | 1200 | 204 | 1014 | 860 | 4 | 1351 | 28.86 | 14.989 | 257 | 81 | 3 | 15033 | 0.4 | 84 | 174 | 404 | 631 | 27
0.0014 | 0.001 | 0.09 | 0.005 | 0.006 | 0.074 | 0.001 | 0.002 | 0.0019 | 738 | 1230 | 180 | 1068 | 910 | 3.5 | 1580.1 | 29.27 | 39.363 | 211 | 44 | 2.5 | 15155 | 1.8 | 83 | 112 | 133 | 277 | 44
0.0014 | 0.001 | 0.09 | 0.005 | 0.006 | 0.074 | 0.001 | 0.002 | 0.0019 | 738 | 1230 | 180 | 1068 | 910 | 3.5 | 1580.1 | 29.27 | 39.363 | 211 | 44 | 2.5 | 15155 | 1.8 | 83 | 112 | 132 | 278 | 44.5
0.0014 | 0.001 | 0.09 | 0.005 | 0.006 | 0.074 | 0.001 | 0.002 | 0.0019 | 738 | 1230 | 180 | 1068 | 910 | 3.5 | 1580.1 | 29.27 | 39.363 | 211 | 44 | 2.5 | 15155 | 1.8 | 83 | 112 | 128 | 271 | 48.5
0.0014 | 0.001 | 0.09 | 0.005 | 0.006 | 0.074 | 0.001 | 0.002 | 0.0019 | 738 | 1230 | 180 | 1068 | 910 | 3.5 | 1580.1 | 29.27 | 39.363 | 211 | 44 | 2.5 | 15155 | 1.8 | 83 | 112 | 135 | 283 | 47
0.0016 | 0.003 | 0.1 | 0.009 | 0.006 | 0.066 | 0 | 0.0028 | 0.0022 | 742 | 1211 | 193 | 1059 | 938 | 3.5 | 1626.4 | 29.63 | 38.532 | 226 | 63 | 2.5 | 15288 | 0.8 | 83 | 145 | 138 | 281 | 46.5
0.0016 | 0.003 | 0.1 | 0.009 | 0.006 | 0.066 | 0 | 0.0028 | 0.0022 | 742 | 1211 | 193 | 1059 | 938 | 3.5 | 1626.4 | 29.63 | 38.532 | 226 | 63 | 2.5 | 15288 | 0.8 | 83 | 145 | 138 | 281 | 46
0.071 | 0.24 | 1.85 | 0.011 | 0.006 | 0.02 | 0.024 | 0.0017 | 0.0044 | 580 | 1200 | 187 | 1022 | 859 | 4 | 1336 | 28.85 | 14.699 | 253 | 80 | 3 | 14864 | 0.4 | 84 | 166 | 386 | 606 | 25
0.076 | 0.23 | 1.84 | 0.01 | 0.004 | 0.016 | 0.022 | 0.0017 | 0.0058 | 532 | 1210 | 182 | 1009 | 861 | 3.4 | 1258 | 20.82 | 17.461 | 228 | 94 | 3 | 14565 | 0.6 | 83 | 172 | 359 | 614 | 27.5
0.076 | 0.23 | 1.84 | 0.01 | 0.004 | 0.016 | 0.022 | 0.0017 | 0.0058 | 532 | 1210 | 182 | 1009 | 861 | 3.4 | 1258 | 20.82 | 17.461 | 228 | 94 | 3 | 14565 | 0.6 | 83 | 172 | 360 | 612 | 27
0.071 | 0.24 | 1.85 | 0.011 | 0.006 | 0.02 | 0.024 | 0.0017 | 0.0044 | 580 | 1200 | 187 | 1022 | 859 | 4 | 1336 | 28.85 | 14.699 | 253 | 80 | 3 | 14864 | 0.4 | 84 | 166 | 387 | 605 | 24.5
0.071 | 0.24 | 1.85 | 0.011 | 0.006 | 0.02 | 0.024 | 0.0017 | 0.0044 | 580 | 1200 | 187 | 1022 | 859 | 4 | 1336 | 28.85 | 14.699 | 253 | 80 | 3 | 14864 | 0.4 | 84 | 166 | 397 | 622 | 26
0.001 | 0 | 0.12 | 0.009 | 0.004 | 0.0717 | 0 | 0.0022 | 0.0014 | 723 | 1251 | 182 | 1067 | 908 | 2.999 | 1743.3 | 30.077 | 32.368 | 208 | 66 | 3 | 13222 | 1 | 83 | 117 | 141 | 292 | 48.5
0.001 | 0 | 0.12 | 0.009 | 0.004 | 0.0717 | 0 | 0.0022 | 0.0014 | 723 | 1251 | 182 | 1067 | 908 | 2.999 | 1743.3 | 30.077 | 32.368 | 208 | 66 | 3 | 13222 | 1 | 83 | 117 | 141 | 292 | 48.5
0.001 | 0 | 0.12 | 0.009 | 0.004 | 0.0717 | 0 | 0.0022 | 0.0014 | 723 | 1251 | 182 | 1067 | 908 | 2.999 | 1743.3 | 30.077 | 32.368 | 208 | 66 | 3 | 13222 | 1 | 83 | 117 | 141 | 292 | 48.5
0.056 | 0.064 | 1.48 | 0.01 | 0.004 | 0.026 | 0 | 0 | 0.0037 | 617 | 1190 | 130 | 1029 | 880 | 3.751 | 1240.2 | 19.87 | 24.225 | 232 | 59 | 2.5 | 15461 | 0.6 | 81 | 183 | 294 | 513 | 31
0.056 | 0.064 | 1.48 | 0.01 | 0.004 | 0.026 | 0 | 0 | 0.0037 | 617 | 1190 | 130 | 1029 | 880 | 3.751 | 1240.2 | 19.87 | 24.225 | 232 | 59 | 2.5 | 15461 | 0.6 | 81 | 183 | 292 | 499 | 31
0.0016 | 0.001 | 0.09 | 0.009 | 0.009 | 0.066 | 0 | 0.0014 | 0.0013 | 718 | 1258 | 227 | 1038 | 906 | 3 | 1744.3 | 29.76 | 32.459 | 187 | 67 | 3 | 15233 | 1 | 83 | 165 | 145 | 294 | 45.5
0.0016 | 0.001 | 0.09 | 0.009 | 0.009 | 0.066 | 0 | 0.0014 | 0.0013 | 718 | 1258 | 227 | 1038 | 906 | 3 | 1744.3 | 29.76 | 32.459 | 187 | 67 | 3 | 15233 | 1 | 83 | 165 | 145 | 294 | 45.5
0.0016 | 0.001 | 0.09 | 0.009 | 0.009 | 0.066 | 0 | 0.0014 | 0.0013 | 718 | 1258 | 227 | 1038 | 906 | 3 | 1744.3 | 29.76 | 32.459 | 187 | 67 | 3 | 15233 | 1 | 83 | 165 | 145 | 294 | 45.5
0.0011 | 0.002 | 0.18 | 0.019 | 0.007 | 0.07 | 0 | 0.0021 | 0.0019 | 721 | 1208 | 209 | 1001 | 900 | 3.5 | 1692.1 | 27.826 | 35.047 | 228 | 73 | 2.5 | 14462 | 0.8 | 82 | 160 | 152 | 307 | 44.5
0.0011 | 0.002 | 0.18 | 0.019 | 0.007 | 0.07 | 0 | 0.0021 | 0.0019 | 721 | 1208 | 209 | 1001 | 900 | 3.5 | 1692.1 | 27.826 | 35.047 | 228 | 73 | 2.5 | 14462 | 0.8 | 82 | 160 | 152 | 307 | 44.5
0.0014 | 0 | 0.13 | 0.008 | 0.007 | 0.0673 | 0 | 0.0044 | 0.0014 | 721 | 1206 | 271 | 1033 | 912 | 3.501 | 1450.6 | 29.29 | 36.721 | 201 | 46 | 2.5 | 13999 | 1.8 | 83 | 136 | 145 | 301 | 45
0.0014 | 0 | 0.13 | 0.008 | 0.007 | 0.0673 | 0 | 0.0044 | 0.0014 | 721 | 1206 | 271 | 1033 | 912 | 3.501 | 1450.6 | 29.29 | 36.721 | 201 | 46 | 2.5 | 13999 | 1.8 | 83 | 136 | 145 | 301 | 45
0.0014 | 0 | 0.13 | 0.008 | 0.007 | 0.0673 | 0 | 0.0044 | 0.0014 | 721 | 1206 | 271 | 1033 | 912 | 3.501 | 1450.6 | 29.29 | 36.721 | 201 | 46 | 2.5 | 13999 | 1.8 | 83 | 136 | 145 | 301 | 45
0.021 | 0 | 0.22 | 0.01 | 0.009 | 0 | 0.001 | 0 | 0.001 | 706 | 1194 | 158 | 1045 | 903 | 4.501 | 1532.3 | 22.4 | 29.757 | 223 | 77 | 3 | 14445 | 1.6 | 83 | 155 | 200 | 313 | 42
0.021 | 0 | 0.22 | 0.01 | 0.009 | 0 | 0.001 | 0 | 0.001 | 706 | 1194 | 158 | 1045 | 903 | 4.501 | 1532.3 | 22.4 | 29.757 | 223 | 77 | 3 | 14445 | 1.6 | 83 | 155 | 200 | 313 | 42
0.0012 | 0.001 | 0.08 | 0.009 | 0.006 | 0.075 | 0.002 | 0.0018 | 0.0016 | 737 | 1237 | 179 | 1048 | 905 | 3.501 | 1676.2 | 28.84 | 38.505 | 273 | 48 | 2.5 | 15154 | 0.8 | 87 | 153 | 140 | 291 | 47
0.0012 | 0.001 | 0.08 | 0.009 | 0.006 | 0.075 | 0.002 | 0.0018 | 0.0016 | 737 | 1237 | 179 | 1048 | 905 | 3.501 | 1676.2 | 28.84 | 38.505 | 273 | 48 | 2.5 | 15154 | 0.8 | 87 | 153 | 142 | 294 | 46.5
0.076 | 0.24 | 1.87 | 0.013 | 0.001 | 0.02 | 0.027 | 0.002 | 0.0048 | 582 | 1196 | 169 | 1028 | 869 | 4 | 1286 | 27.6 | 15.219 | 241 | 100 | 3 | 14119 | 0.4 | 87 | 157 | 382 | 652 | 24.5
0.076 | 0.24 | 1.87 | 0.013 | 0.001 | 0.02 | 0.027 | 0.002 | 0.0048 | 582 | 1196 | 169 | 1028 | 869 | 4 | 1286 | 27.6 | 15.219 | 241 | 100 | 3 | 14119 | 0.4 | 87 | 157 | 383 | 653 | 24.5
0.076 | 0.24 | 1.87 | 0.013 | 0.001 | 0.02 | 0.027 | 0.002 | 0.0048 | 582 | 1196 | 169 | 1028 | 869 | 4 | 1286 | 27.6 | 15.219 | 241 | 100 | 3 | 14119 | 0.4 | 87 | 157 | 383 | 653 | 24.5
0.076 | 0.24 | 1.87 | 0.013 | 0.001 | 0.02 | 0.027 | 0.002 | 0.0048 | 582 | 1196 | 169 | 1028 | 869 | 4 | 1286 | 27.6 | 15.219 | 241 | 100 | 3 | 14119 | 0.4 | 87 | 157 | 383 | 657 | 25
0.019 | 0 | 0.19 | 0.009 | 0.007 | 0 | 0.001 | 0 | 0.0019 | 708 | 1237 | 161 | 1075 | 911 | 3.499 | 1537.1 | 29.28 | 31.397 | 222 | 56 | 3 | 13442 | 1.6 | 84 | 169 | 204 | 324 | 41
0.019 | 0 | 0.19 | 0.009 | 0.007 | 0 | 0.001 | 0 | 0.0019 | 708 | 1237 | 161 | 1075 | 911 | 3.499 | 1537.1 | 29.28 | 31.397 | 222 | 56 | 3 | 13442 | 1.6 | 84 | 169 | 204 | 324 | 41
0.019 | 0 | 0.19 | 0.009 | 0.007 | 0 | 0.001 | 0 | 0.0019 | 708 | 1237 | 161 | 1075 | 911 | 3.499 | 1537.1 | 29.28 | 31.397 | 222 | 56 | 3 | 13442 | 1.6 | 84 | 169 | 204 | 324 | 41
0.001 | 0 | 0.13 | 0.009 | 0.009 | 0.0653 | 0 | 0.0015 | 0.0017 | 703 | 1213 | 185 | 1062 | 908 | 3.501 | 1536.5 | 28.63 | 27.743 | 206 | 63 | 2.5 | 11552 | 1.8 | 84 | 169 | 153 | 291 | 44.5
0.001 | 0 | 0.13 | 0.009 | 0.009 | 0.0653 | 0 | 0.0015 | 0.0017 | 703 | 1213 | 185 | 1062 | 908 | 3.501 | 1536.5 | 28.63 | 27.743 | 206 | 63 | 2.5 | 11552 | 1.8 | 84 | 169 | 153 | 291 | 44.5
0.001 | 0 | 0.13 | 0.009 | 0.009 | 0.0653 | 0 | 0.0015 | 0.0017 | 703 | 1213 | 185 | 1062 | 908 | 3.501 | 1536.5 | 28.63 | 27.743 | 206 | 63 | 2.5 | 11552 | 1.8 | 84 | 169 | 153 | 291 | 44.5
0.071 | 0.26 | 1.87 | 0.014 | 0.003 | 0.016 | 0.022 | 0.0019 | 0.0049 | 545 | 1238 | 233 | 1078 | 882 | 3.403 | 1619 | 22.89 | 22.464 | 260 | 100 | 3 | 22074 | 0.6 | 84 | 89 | 369 | 634 | 26
0.071 | 0.26 | 1.87 | 0.014 | 0.003 | 0.016 | 0.022 | 0.0019 | 0.0049 | 545 | 1238 | 233 | 1078 | 882 | 3.403 | 1619 | 22.89 | 22.464 | 260 | 100 | 3 | 22074 | 0.6 | 84 | 89 | 370 | 632 | 26.5
0.07 | 0.24 | 1.87 | 0.012 | 0.005 | 0.018 | 0.024 | 0.0017 | 0.0045 | 582 | 1196 | 193 | 1035 | 868 | 3.4 | 1259.9 | 27.51 | 19.172 | 211 | 96 | 3 | 14674 | 0.6 | 96 | 186 | 402 | 681 | 24.5
0.07 | 0.24 | 1.87 | 0.012 | 0.005 | 0.018 | 0.024 | 0.0017 | 0.0045 | 582 | 1196 | 193 | 1035 | 868 | 3.4 | 1259.9 | 27.51 | 19.172 | 211 | 96 | 3 | 14674 | 0.6 | 96 | 186 | 399 | 691 | 25
0.07 | 0.24 | 1.87 | 0.012 | 0.005 | 0.018 | 0.024 | 0.0017 | 0.0045 | 582 | 1196 | 193 | 1035 | 868 | 3.4 | 1259.9 | 27.51 | 19.172 | 211 | 96 | 3 | 14674 | 0.6 | 96 | 186 | 403 | 682 | 24.5
0.016 | 0 | 0.19 | 0.018 | 0.007 | 0 | 0.001 | 0 | 0.0015 | 701 | 1188 | 157 | 1014 | 891 | 4.502 | 1283 | 21.43 | 32.697 | 205 | 64 | 3 | 12804 | 1.6 | 84 | 178 | 247 | 340 | 38.5
0.016 | 0 | 0.19 | 0.018 | 0.007 | 0 | 0.001 | 0 | 0.0015 | 701 | 1188 | 157 | 1014 | 891 | 4.502 | 1283 | 21.43 | 32.697 | 205 | 64 | 3 | 12804 | 1.6 | 84 | 178 | 247 | 340 | 38.5
0.0008 | 0.001 | 0.09 | 0.012 | 0.008 | 0.076 | 0 | 0.0022 | 0.0016 | 735 | 1204 | 181 | 1034 | 933 | 4.501 | 1401.7 | 29.54 | 32.716 | 218 | 58 | 3 | 12840 | 1.8 | 85 | 203 | 153 | 283 | 47.5
0.02 | 0 | 0.19 | 0.014 | 0.009 | 0 | 0.001 | 0 | 0.0011 | 712 | 1198 | 169 | 1036 | 905 | 3.8 | 1434.8 | 25.34 | 27.743 | 189 | 59 | 3 | 11369 | 1.6 | 76 | 105 | 200 | 322 | 42
0.02 | 0 | 0.19 | 0.014 | 0.009 | 0 | 0.001 | 0 | 0.0011 | 712 | 1198 | 169 | 1036 | 905 | 3.8 | 1434.8 | 25.34 | 27.743 | 189 | 59 | 3 | 11369 | 1.6 | 76 | 105 | 200 | 322 | 42
0.0008 | 0.001 | 0.09 | 0.012 | 0.008 | 0.076 | 0 | 0.0022 | 0.0016 | 735 | 1204 | 181 | 1034 | 933 | 4.501 | 1401.7 | 29.54 | 32.716 | 218 | 58 | 3 | 12840 | 1.8 | 85 | 203 | 154 | 283 | 47.5
0.0008 | 0.001 | 0.09 | 0.012 | 0.008 | 0.076 | 0 | 0.0022 | 0.0016 | 735 | 1204 | 181 | 1034 | 933 | 4.501 | 1401.7 | 29.54 | 32.716 | 218 | 58 | 3 | 12840 | 1.8 | 85 | 203 | 152 | 282 | 46
0.02 | 0 | 0.19 | 0.014 | 0.009 | 0 | 0.001 | 0 | 0.0011 | 712 | 1198 | 169 | 1036 | 905 | 3.8 | 1434.8 | 25.34 | 27.743 | 189 | 59 | 3 | 11369 | 1.6 | 76 | 105 | 200 | 322 | 42
0.078 | 0.25 | 1.25 | 0.008 | 0.006 | 0.028 | 0.038 | 0 | 0.004 | 604 | 1215 | 161 | 1023 | 889 | 3.4 | 1532.3 | 27.742 | 20.195 | 284 | 100 | 3 | 20051 | 0.6 | 76 | 155 | 405 | 626 | 18
0.078 | 0.25 | 1.25 | 0.008 | 0.006 | 0.028 | 0.038 | 0 | 0.004 | 604 | 1215 | 161 | 1023 | 889 | 3.4 | 1532.3 | 27.742 | 20.195 | 284 | 100 | 3 | 20051 | 0.6 | 76 | 155 | 473 | 612 | 17
0.078 | 0.25 | 1.25 | 0.008 | 0.006 | 0.028 | 0.038 | 0 | 0.004 | 604 | 1215 | 161 | 1023 | 889 | 3.4 | 1532.3 | 27.742 | 20.195 | 284 | 100 | 3 | 20051 | 0.6 | 76 | 155 | 478 | 616 | 19
0.107 | 0.23 | 1.49 | 0.014 | 0.003 | 0.02 | 0.045 | 0 | 0.0037 | 585 | 1231 | 173 | 1021 | 891 | 3.4 | 1496.6 | 28.74 | 19.276 | 261 | 100 | 3 | 18621 | 0.6 | 83 | 173 | 437 | 595 | 26
0.107 | 0.23 | 1.49 | 0.014 | 0.003 | 0.02 | 0.045 | 0 | 0.0037 | 585 | 1231 | 173 | 1021 | 891 | 3.4 | 1496.6 | 28.74 | 19.276 | 261 | 100 | 3 | 18621 | 0.6 | 83 | 173 | 438 | 595 | 24.5
0.0011 | 0.002 | 0.17 | 0.007 | 0.005 | 0.068 | 0 | 0.0022 | 0.0012 | 708 | 1220 | 159 | 1033 | 901 | 3.5 | 1633.2 | 27.93 | 38.075 | 231 | 71 | 2.5 | 15594 | 0.8 | 83 | 138 | 156 | 305 | 44
0.0011 | 0.002 | 0.17 | 0.007 | 0.005 | 0.068 | 0 | 0.0022 | 0.0012 | 708 | 1220 | 159 | 1033 | 901 | 3.5 | 1633.2 | 27.93 | 38.075 | 231 | 71 | 2.5 | 15594 | 0.8 | 83 | 138 | 157 | 301 | 44.5
0.078 | 0.26 | 1.88 | 0.01 | 0.002 | 0.021 | 0.026 | 0.0013 | 0.0043 | 581 | 1192 | 196 | 1016 | 865 | 3.8 | 1271.3 | 25.58 | 19.603 | 218 | 100 | 3 | 14641 | 0.4 | 84 | 178 | 392 | 603 | 27
0.078 | 0.26 | 1.88 | 0.01 | 0.002 | 0.021 | 0.026 | 0.0013 | 0.0043 | 581 | 1192 | 196 | 1016 | 865 | 3.8 | 1271.3 | 25.58 | 19.603 | 218 | 100 | 3 | 14641 | 0.4 | 84 | 178 | 391 | 603 | 27
0.08 | 0.24 | 1.87 | 0.01 | 0.008 | 0.021 | 0.026 | 0.0015 | 0.0052 | 578 | 1203 | 177 | 1032 | 858 | 3.801 | 1365.9 | 26.29 | 20.047 | 260 | 100 | 3 | 16658 | 0.4 | 83 | 144 | 369 | 612 | 28
0.08 | 0.24 | 1.87 | 0.01 | 0.008 | 0.021 | 0.026 | 0.0015 | 0.0052 | 578 | 1203 | 177 | 1032 | 858 | 3.801 | 1365.9 | 26.29 | 20.047 | 260 | 100 | 3 | 16658 | 0.4 | 83 | 144 | 383 | 609 | 26
0.08 | 0.24 | 1.87 | 0.01 | 0.008 | 0.021 | 0.026 | 0.0015 | 0.0052 | 578 | 1203 | 177 | 1032 | 858 | 3.801 | 1365.9 | 26.29 | 20.047 | 260 | 100 | 3 | 16658 | 0.4 | 83 | 144 | 373 | 616 | 26.5
0.072 | 0.24 | 1.85 | 0.013 | 0.006 | 0.016 | 0.027 | 0.0012 | 0.006 | 543 | 1254 | 174 | 1051 | 855 | 3.8 | 1705.7 | 23.65 | 18.938 | 299 | 100 | 3 | 21720 | 0.4 | 84 | 100 | 327 | 632 | 26.5
0.072 | 0.24 | 1.85 | 0.013 | 0.006 | 0.016 | 0.027 | 0.0012 | 0.006 | 543 | 1236 | 202 | 1051 | 855 | 3.8 | 1705.7 | 23.65 | 18.938 | 299 | 100 | 3 | 21720 | 0.4 | 84 | 100 | 327 | 632 | 26.5
0.072 | 0.24 | 1.85 | 0.013 | 0.006 | 0.016 | 0.027 | 0.0012 | 0.006 | 543 | 1228 | 154 | 1051 | 855 | 3.8 | 1705.7 | 23.65 | 18.938 | 299 | 100 | 3 | 21720 | 0.4 | 84 | 100 | 327 | 632 | 26.5
0.072 | 0.24 | 1.85 | 0.013 | 0.006 | 0.016 | 0.027 | 0.0012 | 0.006 | 543 | 1254 | 174 | 1051 | 855 | 3.8 | 1705.7 | 23.65 | 18.938 | 299 | 100 | 3 | 21720 | 0.4 | 84 | 100 | 327 | 632 | 26.5
0.072 | 0.24 | 1.85 | 0.013 | 0.006 | 0.016 | 0.027 | 0.0012 | 0.006 | 543 | 1236 | 202 | 1051 | 855 | 3.8 | 1705.7 | 23.65 | 18.938 | 299 | 100 | 3 | 21720 | 0.4 | 84 | 100 | 327 | 632 | 26.5
0.072 | 0.24 | 1.85 | 0.013 | 0.006 | 0.016 | 0.027 | 0.0012 | 0.006 | 543 | 1228 | 154 | 1051 | 855 | 3.8 | 1705.7 | 23.65 | 18.938 | 299 | 100 | 3 | 21720 | 0.4 | 84 | 100 | 327 | 632 | 26.5
0.072 | 0.24 | 1.85 | 0.013 | 0.006 | 0.016 | 0.027 | 0.0012 | 0.006 | 543 | 1254 | 174 | 1051 | 855 | 3.8 | 1705.7 | 23.65 | 18.938 | 299 | 100 | 3 | 21720 | 0.4 | 84 | 100 | 330 | 635 | 26.5
0.072 | 0.24 | 1.85 | 0.013 | 0.006 | 0.016 | 0.027 | 0.0012 | 0.006 | 543 | 1236 | 202 | 1051 | 855 | 3.8 | 1705.7 | 23.65 | 18.938 | 299 | 100 | 3 | 21720 | 0.4 | 84 | 100 | 330 | 635 | 26.5
0.072 | 0.24 | 1.85 | 0.013 | 0.006 | 0.016 | 0.027 | 0.0012 | 0.006 | 543 | 1228 | 154 | 1051 | 855 | 3.8 | 1705.7 | 23.65 | 18.938 | 299 | 100 | 3 | 21720 | 0.4 | 84 | 100 | 330 | 635 | 26.5
0.072 | 0.24 | 1.85 | 0.013 | 0.006 | 0.016 | 0.027 | 0.0012 | 0.006 | 543 | 1254 | 174 | 1051 | 855 | 3.8 | 1705.7 | 23.65 | 18.938 | 299 | 100 | 3 | 21720 | 0.4 | 84 | 100 | 330 | 635 | 26.5
0.072 | 0.24 | 1.85 | 0.013 | 0.006 | 0.016 | 0.027 | 0.0012 | 0.006 | 543 | 1236 | 202 | 1051 | 855 | 3.8 | 1705.7 | 23.65 | 18.938 | 299 | 100 | 3 | 21720 | 0.4 | 84 | 100 | 330 | 635 | 26.5
0.072 | 0.24 | 1.85 | 0.013 | 0.006 | 0.016 | 0.027 | 0.0012 | 0.006 | 543 | 1228 | 154 | 1051 | 855 | 3.8 | 1705.7 | 23.65 | 18.938 | 299 | 100 | 3 | 21720 | 0.4 | 84 | 100 | 330 | 635 | 26.5
0.026 | 0 | 0.22 | 0.019 | 0.009 | 0 | 0.0018 | 0 | 0.0018 | 712 | 1220 | 178 | 1024 | 897 | 3.5 | 1437.3 | 25.87 | 35.608 | 199 | 52 | 3 | 13405 | 1.6 | 83 | 172 | 188 | 315 | 42.5
0.072 | 0.24 | 1.88 | 0.014 | 0.006 | 0.019 | 0.025 | 0.001 | 0.0037 | 552 | 1229 | 200 | 1032 | 873 | 3.399 | 1438.9 | 27.64 | 21.581 | 221 | 100 | 3 | 18693 | 0.6 | 72 | 79 | 368 | 618 | 27
0.026 | 0 | 0.22 | 0.019 | 0.009 | 0 | 0.0018 | 0 | 0.0018 | 712 | 1220 | 178 | 1024 | 897 | 3.5 | 1437.3 | 25.87 | 35.608 | 199 | 52 | 3 | 13405 | 1.6 | 83 | 172 | 188 | 315 | 42.5
0.069 | 0.28 | 2.01 | 0.015 | 0.008 | 0.018 | 0.026 | 0.0031 | 0.0035 | 537 | 1208 | 165 | 1018 | 861 | 3.8 | 1132.7 | 18.39 | 15.678 | 207 | 100 | 3 | 14129 | 0.4 | 86 | 162 | 376 | 641 | 23.5
0.069 | 0.28 | 2.01 | 0.015 | 0.008 | 0.018 | 0.026 | 0.0031 | 0.0035 | 537 | 1208 | 165 | 1018 | 861 | 3.8 | 1132.7 | 18.39 | 15.678 | 207 | 100 | 3 | 14129 | 0.4 | 86 | 162 | 377 | 641 | 22.5
0.026 | 0 | 0.22 | 0.019 | 0.009 | 0 | 0.0018 | 0 | 0.0018 | 712 | 1220 | 178 | 1024 | 897 | 3.5 | 1437.3 | 25.87 | 35.608 | 199 | 52 | 3 | 13405 | 1.6 | 83 | 172 | 188 | 315 | 42.5
0.072 | 0.24 | 1.88 | 0.014 | 0.006 | 0.019 | 0.025 | 0.001 | 0.0037 | 552 | 1229 | 200 | 1032 | 873 | 3.399 | 1438.9 | 27.64 | 21.581 | 221 | 100 | 3 | 18693 | 0.6 | 72 | 79 | 369 | 619 | 27.5
0.072 | 0.24 | 1.88 | 0.014 | 0.006 | 0.019 | 0.025 | 0.001 | 0.0037 | 552 | 1229 | 200 | 1032 | 873 | 3.399 | 1438.9 | 27.64 | 21.581 | 221 | 100 | 3 | 18693 | 0.6 | 72 | 79 | 367 | 617 | 27
0.056 | 0.064 | 1.48 | 0.01 | 0.004 | 0.026 | 0 | 0 | 0.0037 | 620 | 1194 | 128 | 1041 | 888 | 3.752 | 1237.8 | 19.92 | 24.312 | 232 | 59 | 2.5 | 16029 | 0.6 | 81 | 184 | 289 | 513 | 31
0.056 | 0.064 | 1.48 | 0.01 | 0.004 | 0.026 | 0 | 0 | 0.0037 | 620 | 1194 | 128 | 1041 | 888 | 3.752 | 1237.8 | 19.92 | 24.312 | 232 | 59 | 2.5 | 16029 | 0.6 | 81 | 184 | 289 | 502 | 32
0.054 | 0.059 | 1.38 | 0.011 | 0.007 | 0.024 | 0 | 0 | 0.0032 | 621 | 1199 | 155 | 1029 | 868 | 3.75 | 1386.3 | 23.62 | 22.112 | 234 | 100 | 3 | 17329 | 0.6 | 83 | 131 | 282 | 493 | 32.5
0.054 | 0.059 | 1.38 | 0.011 | 0.007 | 0.024 | 0 | 0 | 0.0032 | 621 | 1199 | 155 | 1029 | 868 | 3.75 | 1386.3 | 23.62 | 22.112 | 234 | 100 | 3 | 17329 | 0.6 | 83 | 131 | 282 | 493 | 32.5
0.026 | 0 | 0.21 | 0.018 | 0.008 | 0 | 0.0026 | 0 | 0.0017 | 712 | 1191 | 164 | 1034 | 903 | 3.5 | 1533.4 | 25.78 | 30.891 | 198 | 56 | 2.5 | 12620 | 1.6 | 82 | 179 | 184 | 318 | 42
0.026 | 0 | 0.21 | 0.018 | 0.008 | 0 | 0.0026 | 0 | 0.0017 | 712 | 1191 | 164 | 1034 | 903 | 3.5 | 1533.4 | 25.78 | 30.891 | 198 | 56 | 2.5 | 12620 | 1.6 | 82 | 179 | 184 | 318 | 42
0.026 | 0 | 0.21 | 0.018 | 0.008 | 0 | 0.0026 | 0 | 0.0017 | 712 | 1191 | 164 | 1034 | 903 | 3.5 | 1533.4 | 25.78 | 30.891 | 198 | 56 | 2.5 | 12620 | 1.6 | 82 | 179 | 184 | 318 | 42
0.0023 | 0.001 | 0.19 | 0.006 | 0.004 | 0.069 | 0 | 0.0016 | 0.002 | 714 | 1214 | 205 | 1048 | 902 | 3.501 | 1536.9 | 28.6 | 38.661 | 208 | 68 | 2.5 | 14803 | 1.8 | 81 | 114 | 155 | 298 | 45.5
0.077 | 0.23 | 1.87 | 0.014 | 0.004 | 0.016 | 0.025 | 0.0012 | 0.0034 | 550 | 1202 | 151 | 1043 | 854 | 3.4 | 1044.7 | 17.38 | 22.165 | 176 | 78 | 3 | 12870 | 0.6 | 85 | 171 | 378 | 641 | 27
0.077 | 0.23 | 1.87 | 0.014 | 0.004 | 0.016 | 0.025 | 0.0012 | 0.0034 | 550 | 1202 | 151 | 1043 | 854 | 3.4 | 1044.7 | 17.38 | 22.165 | 176 | 78 | 3 | 12870 | 0.6 | 85 | 171 | 377 | 642 | 27
0.077 | 0.23 | 1.87 | 0.014 | 0.004 | 0.016 | 0.025 | 0.0012 | 0.0034 | 550 | 1202 | 151 | 1043 | 854 | 3.4 | 1044.7 | 17.38 | 22.165 | 176 | 78 | 3 | 12870 | 0.6 | 85 | 171 | 377 | 628 | 27.5
0.061 | 0.082 | 1.45 | 0.012 | 0.004 | 0.029 | 0 | 0 | 0.0032 | 612 | 1208 | 133 | 1044 | 884 | 3.752 | 1234.2 | 19.58 | 24.173 | 231 | 59 | 2.5 | 16940 | 0.6 | 81 | 178 | 295 | 529 | 29.5
0.061 | 0.082 | 1.45 | 0.012 | 0.004 | 0.029 | 0 | 0 | 0.0032 | 612 | 1208 | 133 | 1044 | 884 | 3.752 | 1234.2 | 19.58 | 24.173 | 231 | 59 | 2.5 | 16940 | 0.6 | 81 | 178 | 294 | 513 | 30.5
0.065 | 0.2 | 0.98 | 0.012 | 0.007 | 0.033 | 0.039 | 0 | 0.0045 | 600 | 1211 | 187 | 1038 | 891 | 3.8 | 1297.1 | 29.014 | 16.47 | 231 | 100 | 3 | 16096 | 0.6 | 80 | 174 | 445 | 559 | 20.5
0.0013 | 0 | 0.11 | 0.011 | 0.009 | 0.0621 | 0 | 0.0017 | 0.0008 | 717 | 1204 | 177 | 1035 | 901 | 4.002 | 1290.1 | 29.78 | 38.465 | 207 | 45 | 3 | 12912 | 1.8 | 83 | 170 | 152 | 293 | 44
0.065 | 0.2 | 0.98 | 0.012 | 0.007 | 0.033 | 0.039 | 0 | 0.0045 | 600 | 1211 | 187 | 1038 | 891 | 3.8 | 1297.1 | 29.014 | 16.47 | 231 | 100 | 3 | 16096 | 0.6 | 80 | 174 | 447 | 559 | 19.5
0.0013 | 0 | 0.11 | 0.011 | 0.009 | 0.0621 | 0 | 0.0017 | 0.0008 | 717 | 1204 | 177 | 1035 | 901 | 4.002 | 1290.1 | 29.78 | 38.465 | 207 | 45 | 3 | 12912 | 1.8 | 83 | 170 | 152 | 293 | 44
0.065 | 0.2 | 0.98 | 0.012 | 0.007 | 0.033 | 0.039 | 0 | 0.0045 | 600 | 1211 | 187 | 1038 | 891 | 3.8 | 1297.1 | 29.014 | 16.47 | 231 | 100 | 3 | 16096 | 0.6 | 80 | 174 | 444 | 557 | 20.5
0.0014 | 0.001 | 0.08 | 0.004 | 0.005 | 0.076 | 0.001 | 0.0023 | 0.0016 | 737 | 1222 | 164 | 1042 | 905 | 3.501 | 1601.7 | 27.61 | 38.294 | 219 | 45 | 2.5 | 15276 | 1.8 | 83 | 140 | 138 | 279 | 48.5
0.0013 | 0 | 0.11 | 0.011 | 0.009 | 0.0621 | 0 | 0.0017 | 0.0008 | 717 | 1204 | 177 | 1035 | 901 | 4.002 | 1290.1 | 29.78 | 38.465 | 207 | 45 | 3 | 12912 | 1.8 | 83 | 170 | 152 | 293 | 44
0.0011 | 0.003 | 0.08 | 0.006 | 0.004 | 0.068 | 0.002 | 0.0019 | 0.0017 | 743 | 1210 | 174 | 1037 | 931 | 3.501 | 1275 | 27.31 | 36.039 | 179 | 31 | 2.5 | 12164 | 1.8 | 84 | 132 | 142 | 288 | 49
0.0011 | 0.003 | 0.08 | 0.006 | 0.004 | 0.068 | 0.002 | 0.0019 | 0.0017 | 743 | 1210 | 174 | 1037 | 931 | 3.501 | 1275 | 27.31 | 36.039 | 179 | 31 | 2.5 | 12164 | 1.8 | 84 | 132 | 136 | 280 | 46.5
0.0014 | 0.001 | 0.08 | 0.004 | 0.005 | 0.076 | 0.001 | 0.0023 | 0.0016 | 737 | 1222 | 164 | 1042 | 905 | 3.501 | 1601.7 | 27.61 | 38.294 | 219 | 45 | 2.5 | 15276 | 1.8 | 83 | 140 | 136 | 283 | 48.5
0.0014 | 0 | 0.11 | 0.011 | 0.006 | 0.0599 | 0 | 0.0019 | 0.0008 | 720 | 1218 | 193 | 1039 | 904 | 4.001 | 1287.4 | 29.98 | 29.437 | 194 | 54 | 3 | 11003 | 1.8 | 82 | 184 | 160 | 295 | 44.5
0.0014 | 0 | 0.11 | 0.011 | 0.006 | 0.0599 | 0 | 0.0019 | 0.0008 | 720 | 1218 | 193 | 1039 | 904 | 4.001 | 1287.4 | 29.98 | 29.437 | 194 | 54 | 3 | 11003 | 1.8 | 82 | 184 | 160 | 295 | 44.5
0.0014 | 0 | 0.11 | 0.011 | 0.006 | 0.0599 | 0 | 0.0019 | 0.0008 | 720 | 1218 | 193 | 1039 | 904 | 4.001 | 1287.4 | 29.98 | 29.437 | 194 | 54 | 3 | 11003 | 1.8 | 82 | 184 | 160 | 295 | 44.5
0.155 | 0.037 | 0.77 | 0.016 | 0.008 | 0.0017 | 0.0014 | 0 | 0 | 641 | 1205 | 196 | 993 | 866 | 4.299 | 1249.3 | 18.44 | 16.907 | 268 | 99 | 3 | 10893 | 1 | 85 | 129 | 302 | 475 | 35.5
0.155 | 0.037 | 0.77 | 0.016 | 0.008 | 0.0017 | 0.0014 | 0 | 0 | 641 | 1205 | 196 | 993 | 866 | 4.299 | 1249.3 | 18.44 | 16.907 | 268 | 99 | 3 | 10893 | 1 | 85 | 129 | 304 | 473 | 40
0.075 | 0.25 | 1.86 | 0.012 | 0.006 | 0.019 | 0.025 | 0.0025 | 0.0045 | 551 | 1237 | 159 | 1056 | 878 | 3.4 | 1679.8 | 29.36 | 19.439 | 250 | 100 | 3 | 23048 | 0.6 | 83 | 116 | 398 | 644 | 25.5
0.075 | 0.25 | 1.86 | 0.012 | 0.006 | 0.019 | 0.025 | 0.0025 | 0.0045 | 551 | 1237 | 159 | 1056 | 878 | 3.4 | 1679.8 | 29.36 | 19.439 | 250 | 100 | 3 | 23048 | 0.6 | 83 | 116 | 395 | 650 | 25.5
0.075 | 0.25 | 1.86 | 0.012 | 0.006 | 0.019 | 0.025 | 0.0025 | 0.0045 | 551 | 1237 | 159 | 1056 | 878 | 3.4 | 1679.8 | 29.36 | 19.439 | 250 | 100 | 3 | 23048 | 0.6 | 83 | 116 | 399 | 645 | 26.5
0.075 | 0.25 | 1.86 | 0.012 | 0.006 | 0.019 | 0.025 | 0.0025 | 0.0045 | 551 | 1237 | 159 | 1056 | 878 | 3.4 | 1679.8 | 29.36 | 19.439 | 250 | 100 | 3 | 23048 | 0.6 | 83 | 116 | 393 | 644 | 26
0.0011 | 0.004 | 0.1 | 0.007 | 0.005 | 0.071 | 0.003 | 0.0023 | 0.0019 | 746 | 1216 | 191 | 1036 | 903 | 3.499 | 1678.7 | 27.38 | 40.033 | 252 | 48 | 2.5 | 16050 | 0.8 | 85 | 140 | 135 | 283 | 48.5
0.0011 | 0.004 | 0.1 | 0.007 | 0.005 | 0.071 | 0.003 | 0.0023 | 0.0019 | 746 | 1216 | 191 | 1036 | 903 | 3.499 | 1678.7 | 27.38 | 40.033 | 252 | 48 | 2.5 | 16050 | 0.8 | 85 | 140 | 137 | 289 | 47.5
0.0011 | 0.004 | 0.1 | 0.007 | 0.005 | 0.071 | 0.003 | 0.0023 | 0.0019 | 746 | 1216 | 191 | 1036 | 903 | 3.499 | 1678.7 | 27.38 | 40.033 | 252 | 48 | 2.5 | 16050 | 0.8 | 85 | 140 | 147 | 295 | 46.5
0.074 | 0.26 | 1.88 | 0.012 | 0.005 | 0.022 | 0.027 | 0.0013 | 0.0046 | 587 | 1205 | 215 | 1049 | 869 | 3.401 | 1254.4 | 19.3 | 18.146 | 187 | 96 | 3 | 13446 | 0.6 | 84 | 177 | 388 | 612 | 26
0.074 | 0.26 | 1.88 | 0.012 | 0.005 | 0.022 | 0.027 | 0.0013 | 0.0046 | 587 | 1207 | 214 | 1049 | 869 | 3.401 | 1254.4 | 19.3 | 18.146 | 187 | 96 | 3 | 13446 | 0.6 | 84 | 177 | 388 | 612 | 26
0.071 | 0.26 | 1.88 | 0.011 | 0.007 | 0.022 | 0.028 | 0.0018 | 0.0052 | 531 | 1218 | 165 | 1024 | 866 | 3.4 | 1381.7 | 29.41 | 0 | 0 | 0 | 3 | 19782 | 0.6 | 0 | 0 | 365 | 624 | 26.5
0.069 | 0.23 | 1.9 | 0.015 | 0.004 | 0.02 | 0.025 | 0.0018 | 0.0056 | 553 | 1210 | 147 | 1018 | 868 | 3.801 | 1417.4 | 20.69 | 17.432 | 247 | 100 | 3 | 18854 | 0.4 | 83 | 169 | 424 | 647 | 23.5
0.071 | 0.26 | 1.88 | 0.011 | 0.007 | 0.022 | 0.028 | 0.0018 | 0.0052 | 531 | 1218 | 165 | 1024 | 866 | 3.4 | 1381.7 | 29.41 | 0 | 0 | 0 | 3 | 19782 | 0.6 | 0 | 0 | 365 | 625 | 26.5
0.071 | 0.26 | 1.88 | 0.011 | 0.007 | 0.022 | 0.028 | 0.0018 | 0.0052 | 531 | 1218 | 165 | 1024 | 866 | 3.4 | 1381.7 | 29.41 | 0 | 0 | 0 | 3 | 19782 | 0.6 | 0 | 0 | 364 | 624 | 26.5
0.001 | 0.002 | 0.11 | 0.009 | 0.007 | 0.062 | 0 | 0.0018 | 0.0009 | 740 | 1219 | 190 | 1062 | 906 | 3.5 | 1659.8 | 29.3 | 40.051 | 223 | 47 | 2.5 | 16653 | 0.8 | 80 | 127 | 138 | 281 | 47
0.069 | 0.23 | 1.9 | 0.015 | 0.004 | 0.02 | 0.025 | 0.0018 | 0.0056 | 553 | 1210 | 147 | 1018 | 868 | 3.801 | 1417.4 | 20.69 | 17.432 | 247 | 100 | 3 | 18854 | 0.4 | 83 | 169 | 382 | 623 | 23.5
0.074 | 0.26 | 1.88 | 0.012 | 0.005 | 0.022 | 0.027 | 0.0013 | 0.0046 | 587 | 1205 | 215 | 1049 | 869 | 3.401 | 1254.4 | 19.3 | 18.146 | 187 | 96 | 3 | 13446 | 0.6 | 84 | 177 | 395 | 602 | 26
0.074 | 0.26 | 1.88 | 0.012 | 0.005 | 0.022 | 0.027 | 0.0013 | 0.0046 | 587 | 1207 | 214 | 1049 | 869 | 3.401 | 1254.4 | 19.3 | 18.146 | 187 | 96 | 3 | 13446 | 0.6 | 84 | 177 | 395 | 602 | 26
0.071 | 0.26 | 1.88 | 0.011 | 0.007 | 0.022 | 0.028 | 0.0018 | 0.0052 | 531 | 1218 | 165 | 1024 | 866 | 3.4 | 1381.7 | 29.41 | 0 | 0 | 0 | 3 | 19782 | 0.6 | 0 | 0 | 365 | 625 | 27
0.001 | 0.002 | 0.11 | 0.009 | 0.007 | 0.062 | 0 | 0.0018 | 0.0009 | 740 | 1219 | 190 | 1062 | 906 | 3.5 | 1659.8 | 29.3 | 40.051 | 223 | 47 | 2.5 | 16653 | 0.8 | 80 | 127 | 138 | 285 | 46.5
0.0011 | 0.001 | 0.09 | 0.005 | 0.009 | 0.083 | 0.001 | 0.0019 | 0.0015 | 741 | 1216 | 165 | 1038 | 907 | 3.5 | 1554 | 28.43 | 37.712 | 250 | 44 | 2.5 | 14108 | 1.8 | 82 | 138 | 144 | 281 | 49
0.0012 | 0.002 | 0.17 | 0.009 | 0.004 | 0.078 | 0 | 0.0017 | 0.0019 | 714 | 1212 | 182 | 1033 | 902 | 3.5 | 1533.9 | 27.98 | 38.205 | 236 | 68 | 2.5 | 14167 | 1.8 | 71 | 140 | 151 | 303 | 47.5
0.0014 | 0 | 0.12 | 0.01 | 0.005 | 0.0731 | 0 | 0.0016 | 0.0015 | 723 | 1207 | 155 | 1041 | 907 | 4.001 | 1285.4 | 26.409 | 36.803 | 203 | 45 | 3 | 12532 | 1.8 | 84 | 174 | 158 | 303 | 43
0.0011 | 0.001 | 0.09 | 0.005 | 0.009 | 0.083 | 0.001 | 0.0019 | 0.0015 | 741 | 1216 | 165 | 1038 | 907 | 3.5 | 1554 | 28.43 | 37.712 | 250 | 44 | 2.5 | 14108 | 1.8 | 82 | 138 | 146 | 284 | 47.5
0.0012 | 0.002 | 0.17 | 0.009 | 0.004 | 0.078 | 0 | 0.0017 | 0.0019 | 714 | 1212 | 182 | 1033 | 902 | 3.5 | 1533.9 | 27.98 | 38.205 | 236 | 68 | 2.5 | 14167 | 1.8 | 71 | 140 | 150 | 300 | 48.5
0.0014 | 0 | 0.12 | 0.01 | 0.005 | 0.0731 | 0 | 0.0016 | 0.0015 | 723 | 1207 | 155 | 1041 | 907 | 4.001 | 1285.4 | 26.409 | 36.803 | 203 | 45 | 3 | 12532 | 1.8 | 84 | 174 | 158 | 303 | 43
0.0014 | 0 | 0.1 | 0.01 | 0.005 | 0.07 | 0 | 0.0023 | 0.0015 | 721 | 1192 | 147 | 1024 | 903 | 5.999 | 1535 | 28.22 | 24.203 | 250 | 100 | 3 | 13466 | 1.2 | 81 | 135 | 171 | 284 | 47
0.0014 | 0 | 0.1 | 0.01 | 0.005 | 0.07 | 0 | 0.0023 | 0.0015 | 721 | 1192 | 147 | 1024 | 903 | 5.999 | 1535 | 28.22 | 24.203 | 250 | 100 | 3 | 13466 | 1.2 | 81 | 135 | 171 | 284 | 47
0.0011 | 0 | 0.11 | 0.012 | 0.01 | 0.0648 | 0 | 0.0017 | 0.0021 | 717 | 1204 | 184 | 1013 | 901 | 4.001 | 1574.4 | 27.29 | 36.813 | 263 | 56 | 3 | 15506 | 1.8 | 82 | 187 | 154 | 291 | 43
0.0011 | 0 | 0.11 | 0.012 | 0.01 | 0.0648 | 0 | 0.0017 | 0.0021 | 717 | 1204 | 184 | 1013 | 901 | 4.001 | 1574.4 | 27.29 | 36.813 | 263 | 56 | 3 | 15506 | 1.8 | 82 | 187 | 154 | 291 | 43
0.0012 | 0.001 | 0.18 | 0.011 | 0.009 | 0.07 | 0 | 0.0023 | 0.0019 | 712 | 1228 | 159 | 1041 | 903 | 3.5 | 1368 | 28.43 | 36.723 | 233 | 60 | 2.5 | 12160 | 1.8 | 83 | 149 | 149 | 298 | 44
0.0012 | 0.001 | 0.18 | 0.011 | 0.009 | 0.07 | 0 | 0.0023 | 0.0019 | 712 | 1228 | 159 | 1041 | 903 | 3.5 | 1368 | 28.43 | 36.723 | 233 | 60 | 2.5 | 12160 | 1.8 | 83 | 149 | 148 | 294 | 42.5
0.0012 | 0.001 | 0.18 | 0.011 | 0.009 | 0.07 | 0 | 0.0023 | 0.0019 | 712 | 1228 | 159 | 1041 | 903 | 3.5 | 1368 | 28.43 | 36.723 | 233 | 60 | 2.5 | 12160 | 1.8 | 83 | 149 | 148 | 298 | 45
0.068 | 0.22 | 1.86 | 0.011 | 0.007 | 0.018 | 0.026 | 0.0016 | 0.0051 | 534 | 1214 | 163 | 1033 | 868 | 3.4 | 1393.2 | 29.35 | 21.456 | 245 | 100 | 3 | 17848 | 0.6 | 83 | 148 | 352 | 619 | 29
0.068 | 0.22 | 1.86 | 0.011 | 0.007 | 0.018 | 0.026 | 0.0016 | 0.0051 | 534 | 1214 | 163 | 1033 | 868 | 3.4 | 1393.2 | 29.35 | 21.456 | 245 | 100 | 3 | 17848 | 0.6 | 83 | 148 | 355 | 618 | 28
0.068 | 0.22 | 1.86 | 0.011 | 0.007 | 0.018 | 0.026 | 0.0016 | 0.0051 | 534 | 1214 | 163 | 1033 | 868 | 3.4 | 1393.2 | 29.35 | 21.456 | 245 | 100 | 3 | 17848 | 0.6 | 83 | 148 | 341 | 619 | 28
0.076 | 0.23 | 1.83 | 0.009 | 0.007 | 0.02 | 0.026 | 0.0009 | 0.0051 | 539 | 1201 | 155 | 1016 | 860 | 3.4 | 1281.6 | 20.15 | 21.907 | 221 | 67 | 3 | 16536 | 0.6 | 85 | 167 | 368 | 631 | 27
0.073 | 0.24 | 1.84 | 0.015 | 0.005 | 0.021 | 0.024 | 0.0012 | 0.0039 | 541 | 1227 | 184 | 1022 | 875 | 4 | 1280.3 | 24.69 | 15.772 | 250 | 100 | 3 | 16641 | 0.4 | 83 | 198 | 387 | 645 | 26.5
0.076 | 0.23 | 1.83 | 0.009 | 0.007 | 0.02 | 0.026 | 0.0009 | 0.0051 | 539 | 1201 | 155 | 1016 | 860 | 3.4 | 1281.6 | 20.15 | 21.907 | 221 | 67 | 3 | 16536 | 0.6 | 85 | 167 | 365 | 629 | 26.5
0.073 | 0.24 | 1.84 | 0.015 | 0.005 | 0.021 | 0.024 | 0.0012 | 0.0039 | 541 | 1227 | 184 | 1022 | 875 | 4 | 1280.3 | 24.69 | 15.772 | 250 | 100 | 3 | 16641 | 0.4 | 83 | 198 | 390 | 647 | 22.5
0.073 | 0.24 | 1.84 | 0.015 | 0.005 | 0.021 | 0.024 | 0.0012 | 0.0039 | 541 | 1227 | 184 | 1022 | 875 | 4 | 1280.3 | 24.69 | 15.772 | 250 | 100 | 3 | 16641 | 0.4 | 83 | 198 | 390 | 640 | 30.5
0.0013 | 0.001 | 0.18 | 0.007 | 0.006 | 0.075 | 0 | 0.0024 | 0.0021 | 710 | 1215 | 236 | 1035 | 899 | 3.5 | 1544.4 | 29.25 | 40.13 | 214 | 67 | 2.5 | 14411 | 1.8 | 84 | 141 | 151 | 305 | 43
0.0013 | 0.001 | 0.18 | 0.007 | 0.006 | 0.075 | 0 | 0.0024 | 0.0021 | 710 | 1215 | 236 | 1035 | 899 | 3.5 | 1544.4 | 29.25 | 40.13 | 214 | 67 | 2.5 | 14411 | 1.8 | 84 | 141 | 149 | 302 | 45
0.076 | 0.24 | 1.87 | 0.013 | 0.001 | 0.02 | 0.027 | 0.002 | 0.0048 | 583 | 1202 | 169 | 1021 | 863 | 3.4 | 1327.4 | 27.97 | 19.713 | 223 | 100 | 3 | 15713 | 0.6 | 86 | 191 | 368 | 643 | 25.5
0.076 | 0.24 | 1.87 | 0.013 | 0.001 | 0.02 | 0.027 | 0.002 | 0.0048 | 583 | 1202 | 169 | 1021 | 863 | 3.4 | 1327.4 | 27.97 | 19.713 | 223 | 100 | 3 | 15713 | 0.6 | 86 | 191 | 365 | 644 | 25.5
0.076 | 0.24 | 1.87 | 0.013 | 0.001 | 0.02 | 0.027 | 0.002 | 0.0048 | 583 | 1202 | 169 | 1021 | 863 | 3.4 | 1327.4 | 27.97 | 19.713 | 223 | 100 | 3 | 15713 | 0.6 | 86 | 191 | 366 | 644 | 25.5
0.076 | 0.24 | 1.87 | 0.013 | 0.001 | 0.02 | 0.027 | 0.002 | 0.0048 | 583 | 1202 | 169 | 1021 | 863 | 3.4 | 1327.4 | 27.97 | 19.713 | 223 | 100 | 3 | 15713 | 0.6 | 86 | 191 | 366 | 644 | 25.5
0.0017 | 0.004 | 0.1 | 0.008 | 0.003 | 0.077 | 0.001 | 0.0031 | 0.0024 | 740 | 1208 | 189 | 1040 | 927 | 3.501 | 1465.9 | 29.03 | 38.446 | 185 | 46 | 2.5 | 13874 | 1.8 | 83 | 162 | 140 | 284 | 46.5
0.0017 | 0.004 | 0.1 | 0.008 | 0.003 | 0.077 | 0.001 | 0.0031 | 0.0024 | 740 | 1208 | 189 | 1040 | 927 | 3.501 | 1465.9 | 29.03 | 38.446 | 185 | 46 | 2.5 | 13874 | 1.8 | 83 | 162 | 139 | 284 | 48
0.084 | 0.24 | 1.84 | 0.01 | 0.005 | 0.014 | 0.024 | 0.0032 | 0.0034 | 541 | 1217 | 175 | 1032 | 874 | 3.4 | 1077.6 | 17.29 | 22.709 | 187 | 81 | 3 | 14072 | 0.6 | 84 | 184 | 373 | 644 | 26
0.084 | 0.24 | 1.84 | 0.01 | 0.005 | 0.014 | 0.024 | 0.0032 | 0.0034 | 541 | 1217 | 175 | 1032 | 874 | 3.4 | 1077.6 | 17.29 | 22.709 | 187 | 81 | 3 | 14072 | 0.6 | 84 | 184 | 369 | 644 | 27
0.0013 | 0 | 0.11 | 0.01 | 0.006 | 0.065 | 0 | 0.0026 | 0.0021 | 724 | 1211 | 201 | 1068 | 905 | 5.501 | 1531.5 | 26.87 | 26.391 | 257 | 100 | 3 | 13301 | 1.2 | 84 | 104 | 171 | 287 | 46.5
0.0013 | 0 | 0.11 | 0.01 | 0.006 | 0.065 | 0 | 0.0026 | 0.0021 | 724 | 1211 | 201 | 1068 | 905 | 5.501 | 1531.5 | 26.87 | 26.391 | 257 | 100 | 3 | 13301 | 1.2 | 84 | 104 | 173 | 288 | 47.5
0.0011 | 0.001 | 0.08 | 0.003 | 0.006 | 0.076 | 0 | 0.0025 | 0.0013 | 738 | 1232 | 186 | 1073 | 932 | 3.5 | 1739.6 | 28.61 | 36.386 | 216 | 54 | 2.5 | 16164 | 0.8 | 80 | 140 | 126 | 282 | 46
0.0011 | 0.001 | 0.08 | 0.003 | 0.006 | 0.076 | 0 | 0.0025 | 0.0013 | 738 | 1232 | 186 | 1073 | 932 | 3.5 | 1739.6 | 28.61 | 36.386 | 216 | 54 | 2.5 | 16164 | 0.8 | 80 | 140 | 131 | 276 | 49
0.0013 | 0.002 | 0.08 | 0.007 | 0.006 | 0.069 | 0 | 0.0026 | 0.0025 | 738 | 1223 | 162 | 1046 | 929 | 3.499 | 1585.6 | 28.62 | 36.955 | 220 | 47 | 3 | 14693 | 1.8 | 84 | 154 | 141 | 300 | 47
0.0013 | 0.002 | 0.08 | 0.007 | 0.006 | 0.069 | 0 | 0.0026 | 0.0025 | 738 | 1223 | 162 | 1046 | 929 | 3.499 | 1585.6 | 28.62 | 36.955 | 220 | 47 | 3 | 14693 | 1.8 | 84 | 154 | 129 | 283 | 50.5
0.02 | 0 | 0.19 | 0.01 | 0.013 | 0 | 0.001 | 0 | 0.0014 | 713 | 1216 | 157 | 1036 | 902 | 4.803 | 1436.7 | 23.88 | 26.78 | 215 | 96 | 3 | 13332 | 1.6 | 79 | 120 | 199 | 307 | 46.5
0.02 | 0 | 0.19 | 0.01 | 0.013 | 0 | 0.001 | 0 | 0.0014 | 713 | 1216 | 157 | 1036 | 902 | 4.803 | 1436.7 | 23.88 | 26.78 | 215 | 96 | 3 | 13332 | 1.6 | 79 | 120 | 199 | 307 | 46.5
0.0012 | 0.001 | 0.09 | 0.007 | 0.005 | 0.065 | 0 | 0.0026 | 0.0014 | 741 | 1220 | 193 | 1057 | 930 | 3.501 | 1650.4 | 28.81 | 39.013 | 240 | 47 | 2.5 | 16077 | 0.8 | 83 | 152 | 141 | 288 | 46.5
0.0016 | 0 | 0.14 | 0.015 | 0.008 | 0.0688 | 0 | 0.003 | 0.0016 | 722 | 1212 | 153 | 1039 | 911 | 3.499 | 1455.5 | 29.14 | 37.522 | 220 | 46 | 2.5 | 13620 | 1.8 | 84 | 172 | 149 | 307 | 44.5
0.0016 | 0 | 0.14 | 0.015 | 0.008 | 0.0688 | 0 | 0.003 | 0.0016 | 722 | 1212 | 153 | 1039 | 911 | 3.499 | 1455.5 | 29.14 | 37.522 | 220 | 46 | 2.5 | 13620 | 1.8 | 84 | 172 | 149 | 307 | 44.5
0.025 | 0 | 0.26 | 0.02 | 0.012 | 0 | 0.0004 | 0 | 0.0014 | 711 | 1210 | 153 | 1047 | 914 | 6 | 1537 | 30.98 | 21.639 | 260 | 101 | 3 | 12664 | 1.2 | 83 | 92 | 227 | 328 | 40.5
0.046 | 0.001 | 0.25 | 0.012 | 0.008 | 0 | 0.01 | 0 | 0.0013 | 672 | 1231 | 161 | 1044 | 879 | 3.601 | 1597.3 | 30.49 | 26.197 | 179 | 85 | 3 | 15676 | 1.5 | 84 | 159 | 303 | 376 | 38
0.025 | 0 | 0.26 | 0.02 | 0.012 | 0 | 0.0004 | 0 | 0.0014 | 711 | 1210 | 153 | 1047 | 914 | 6 | 1537 | 30.98 | 21.639 | 260 | 101 | 3 | 12664 | 1.2 | 83 | 92 | 227 | 328 | 40.5
0.0016 | 0 | 0.14 | 0.015 | 0.008 | 0.0688 | 0 | 0.003 | 0.0016 | 722 | 1212 | 153 | 1039 | 911 | 3.499 | 1455.5 | 29.14 | 37.522 | 220 | 46 | 2.5 | 13620 | 1.8 | 84 | 172 | 149 | 307 | 44.5
0.046 | 0.001 | 0.25 | 0.012 | 0.008 | 0 | 0.01 | 0 | 0.0013 | 672 | 1231 | 161 | 1044 | 879 | 3.601 | 1597.3 | 30.49 | 26.197 | 179 | 85 | 3 | 15676 | 1.5 | 84 | 159 | 284 | 372 | 38
0.046 | 0.001 | 0.25 | 0.012 | 0.008 | 0 | 0.01 | 0 | 0.0013 | 672 | 1231 | 161 | 1044 | 879 | 3.601 | 1597.3 | 30.49 | 26.197 | 179 | 85 | 3 | 15676 | 1.5 | 84 | 159 | 294 | 376 | 38.5
0.025 | 0 | 0.26 | 0.02 | 0.012 | 0 | 0.0004 | 0 | 0.0014 | 711 | 1210 | 153 | 1047 | 914 | 6 | 1537 | 30.98 | 21.639 | 260 | 101 | 3 | 12664 | 1.2 | 83 | 92 | 227 | 328 | 40.5
0.0014 | 0.002 | 0.09 | 0.007 | 0.006 | 0.072 | 0 | 0.0024 | 0.002 | 738 | 1216 | 157 | 1041 | 934 | 3.501 | 1274.8 | 26.52 | 36.506 | 177 | 31 | 2.5 | 11711 | 1.8 | 78 | 114 | 136 | 285 | 48
0.0014 | 0.002 | 0.09 | 0.007 | 0.006 | 0.072 | 0 | 0.0024 | 0.002 | 738 | 1216 | 157 | 1041 | 934 | 3.501 | 1274.8 | 26.52 | 36.506 | 177 | 31 | 2.5 | 11711 | 1.8 | 78 | 114 | 144 | 292 | 49.5
0.135 | 0.25 | 1.41 | 0.015 | 0.002 | 0.01 | 0.009 | 0 | 0.0018 | 577 | 1172 | 152 | 980 | 876 | 3.199 | 1172.9 | 17.34 | 15.157 | 178 | 95 | 3 | 11489 | 0.6 | 83 | 158 | 383 | 649 | 30.5
0.135 | 0.25 | 1.41 | 0.015 | 0.002 | 0.01 | 0.009 | 0 | 0.0018 | 577 | 1172 | 152 | 980 | 876 | 3.199 | 1172.9 | 17.34 | 15.157 | 178 | 95 | 3 | 11489 | 0.6 | 83 | 158 | 377 | 639 | 27
0.0012 | 0.001 | 0.12 | 0.008 | 0.008 | 0.075 | 0 | 0.0021 | 0.0023 | 739 | 1226 | 168 | 1034 | 906 | 3.5 | 1306.2 | 27.49 | 38.651 | 194 | 37 | 2.5 | 12341 | 1.8 | 81 | 137 | 141 | 292 | 46.5
0.135 | 0.25 | 1.41 | 0.015 | 0.002 | 0.01 | 0.009 | 0 | 0.0018 | 577 | 1172 | 152 | 980 | 876 | 3.199 | 1172.9 | 17.34 | 15.157 | 178 | 95 | 3 | 11489 | 0.6 | 83 | 158 | 372 | 646 | 27.5
0.0012 | 0.001 | 0.12 | 0.008 | 0.008 | 0.075 | 0 | 0.0021 | 0.0023 | 739 | 1226 | 168 | 1034 | 906 | 3.5 | 1306.2 | 27.49 | 38.651 | 194 | 37 | 2.5 | 12341 | 1.8 | 81 | 137 | 139 | 289 | 46.5
0.0012 | 0.001 | 0.12 | 0.008 | 0.008 | 0.075 | 0 | 0.0021 | 0.0023 | 739 | 1226 | 168 | 1034 | 906 | 3.5 | 1306.2 | 27.49 | 38.651 | 194 | 37 | 2.5 | 12341 | 1.8 | 81 | 137 | 149 | 298 | 45.5
0.0011 | 0.001 | 0.16 | 0.005 | 0.005 | 0.07 | 0 | 0.002 | 0.0019 | 710 | 1220 | 169 | 1045 | 904 | 3.501 | 1532.6 | 29.16 | 39.917 | 215 | 68 | 2.5 | 15188 | 1.8 | 82 | 134 | 146 | 297 | 44.5
0.0011 | 0.001 | 0.16 | 0.005 | 0.005 | 0.07 | 0 | 0.002 | 0.0019 | 710 | 1220 | 169 | 1045 | 904 | 3.501 | 1532.6 | 29.16 | 39.917 | 215 | 68 | 2.5 | 15188 | 1.8 | 82 | 134 | 143 | 288 | 46
0.058 | 0.063 | 1.41 | 0.016 | 0.005 | 0.025 | 0 | 0 | 0.0036 | 625 | 1234 | 166 | 1027 | 879 | 3.1 | 1423.2 | 27.38 | 22.556 | 220 | 90 | 3 | 17389 | 0.8 | 84 | 191 | 287 | 511 | 31.5
0.058 | 0.063 | 1.41 | 0.016 | 0.005 | 0.025 | 0 | 0 | 0.0036 | 625 | 1211 | 155 | 1027 | 879 | 3.1 | 1423.2 | 27.38 | 22.556 | 220 | 90 | 3 | 17389 | 0.8 | 84 | 191 | 287 | 511 | 31.5
0.058 | 0.063 | 1.41 | 0.016 | 0.005 | 0.025 | 0 | 0 | 0.0036 | 625 | 1234 | 166 | 1027 | 879 | 3.1 | 1423.2 | 27.38 | 22.556 | 220 | 90 | 3 | 17389 | 0.8 | 84 | 191 | 286 | 511 | 31.5
0.058 | 0.063 | 1.41 | 0.016 | 0.005 | 0.025 | 0 | 0 | 0.0036 | 625 | 1211 | 155 | 1027 | 879 | 3.1 | 1423.2 | 27.38 | 22.556 | 220 | 90 | 3 | 17389 | 0.8 | 84 | 191 | 286 | 511 | 31.5
0.058 | 0.063 | 1.41 | 0.016 | 0.005 | 0.025 | 0 | 0 | 0.0036 | 625 | 1234 | 166 | 1027 | 879 | 3.1 | 1423.2 | 27.38 | 22.556 | 220 | 90 | 3 | 17389 | 0.8 | 84 | 191 | 287 | 511 | 32.5
0.058 | 0.063 | 1.41 | 0.016 | 0.005 | 0.025 | 0 | 0 | 0.0036 | 625 | 1211 | 155 | 1027 | 879 | 3.1 | 1423.2 | 27.38 | 22.556 | 220 | 90 | 3 | 17389 | 0.8 | 84 | 191 | 287 | 511 | 32.5
0.024 | 0 | 0.18 | 0.01 | 0.01 | 0 | 0.0002 | 0 | 0.0019 | 714 | 1209 | 182 | 1044 | 910 | 4.8 | 1436.4 | 29.49 | 20.842 | 207 | 86 | 3 | 10906 | 1.6 | 84 | 157 | 203 | 305 | 44.5
0.024 | 0 | 0.18 | 0.01 | 0.01 | 0 | 0.0002 | 0 | 0.0019 | 714 | 1209 | 182 | 1044 | 910 | 4.8 | 1436.4 | 29.49 | 20.842 | 207 | 86 | 3 | 10906 | 1.6 | 84 | 157 | 203 | 305 | 44.5
0.024 | 0 | 0.18 | 0.01 | 0.01 | 0 | 0.0002 | 0 | 0.0019 | 714 | 1209 | 182 | 1044 | 910 | 4.8 | 1436.4 | 29.49 | 20.842 | 207 | 86 | 3 | 10906 | 1.6 | 84 | 157 | 203 | 305 | 44.5
0.002 | 0 | 0.13 | 0.012 | 0.007 | 0.0649 | 0 | 0.0036 | 0.0012 | 726 | 1205 | 151 | 1030 | 911 | 5.499 | 1291.2 | 28.07 | 25.313 | 222 | 87 | 3 | 11664 | 1.2 | 83 | 153 | 180 | 299 | 48.5
0.002 | 0 | 0.13 | 0.012 | 0.007 | 0.0649 | 0 | 0.0036 | 0.0012 | 726 | 1205 | 151 | 1030 | 911 | 5.499 | 1291.2 | 28.07 | 25.313 | 222 | 87 | 3 | 11664 | 1.2 | 83 | 153 | 178 | 297 | 47
0.002 | 0 | 0.13 | 0.012 | 0.007 | 0.0649 | 0 | 0.0036 | 0.0012 | 726 | 1205 | 151 | 1030 | 911 | 5.499 | 1291.2 | 28.07 | 25.313 | 222 | 87 | 3 | 11664 | 1.2 | 83 | 153 | 190 | 303 | 44.5
0.002 | 0 | 0.13 | 0.012 | 0.007 | 0.0649 | 0 | 0.0036 | 0.0012 | 726 | 1205 | 151 | 1030 | 911 | 5.499 | 1291.2 | 28.07 | 25.313 | 222 | 87 | 3 | 11664 | 1.2 | 83 | 153 | 186 | 302 | 45.5
0.052 | 0.028 | 0.38 | 0.014 | 0.003 | 0 | 0.024 | 0 | 0.0035 | 602 | 1227 | 158 | 1047 | 892 | 4.001 | 1135.9 | 16.15 | 20.705 | 237 | 93 | 3 | 11257 | 0.6 | 86 | 157 | 350 | 430 | 31
0.052 | 0.028 | 0.38 | 0.014 | 0.003 | 0 | 0.024 | 0 | 0.0035 | 602 | 1206 | 145 | 1047 | 892 | 4.001 | 1135.9 | 16.15 | 20.705 | 237 | 93 | 3 | 11257 | 0.6 | 86 | 157 | 350 | 430 | 31
0.052 | 0.028 | 0.38 | 0.014 | 0.003 | 0 | 0.024 | 0 | 0.0035 | 602 | 1204 | 173 | 1047 | 892 | 4.001 | 1135.9 | 16.15 | 20.705 | 237 | 93 | 3 | 11257 | 0.6 | 86 | 157 | 350 | 430 | 31
0.052 | 0.028 | 0.38 | 0.014 | 0.003 | 0 | 0.024 | 0 | 0.0035 | 602 | 1227 | 158 | 1047 | 892 | 4.001 | 1135.9 | 16.15 | 20.705 | 237 | 93 | 3 | 11257 | 0.6 | 86 | 157 | 350 | 430 | 31
0.052 | 0.028 | 0.38 | 0.014 | 0.003 | 0 | 0.024 | 0 | 0.0035 | 602 | 1206 | 145 | 1047 | 892 | 4.001 | 1135.9 | 16.15 | 20.705 | 237 | 93 | 3 | 11257 | 0.6 | 86 | 157 | 350 | 430 | 31
0.052 | 0.028 | 0.38 | 0.014 | 0.003 | 0 | 0.024 | 0 | 0.0035 | 602 | 1204 | 173 | 1047 | 892 | 4.001 | 1135.9 | 16.15 | 20.705 | 237 | 93 | 3 | 11257 | 0.6 | 86 | 157 | 350 | 430 | 31
0.052 | 0.028 | 0.38 | 0.014 | 0.003 | 0 | 0.024 | 0 | 0.0035 | 602 | 1227 | 158 | 1047 | 892 | 4.001 | 1135.9 | 16.15 | 20.705 | 237 | 93 | 3 | 11257 | 0.6 | 86 | 157 | 350 | 430 | 31
0.052 | 0.028 | 0.38 | 0.014 | 0.003 | 0 | 0.024 | 0 | 0.0035 | 602 | 1206 | 145 | 1047 | 892 | 4.001 | 1135.9 | 16.15 | 20.705 | 237 | 93 | 3 | 11257 | 0.6 | 86 | 157 | 350 | 430 | 31
0.052 | 0.028 | 0.38 | 0.014 | 0.003 | 0 | 0.024 | 0 | 0.0035 | 602 | 1204 | 173 | 1047 | 892 | 4.001 | 1135.9 | 16.15 | 20.705 | 237 | 93 | 3 | 11257 | 0.6 | 86 | 157 | 350 | 430 | 31
0.068 | 0.24 | 1.8 | 0.013 | 0.003 | 0.017 | 0.022 | 0.0013 | 0.0034 | 551 | 1234 | 167 | 1039 | 872 | 3.1 | 1484.2 | 27.709 | 20.663 | 219 | 97 | 3 | 18092 | 0.6 | 84 | 153 | 383 | 639 | 26.5
0.068 | 0.24 | 1.8 | 0.013 | 0.003 | 0.017 | 0.022 | 0.0013 | 0.0034 | 551 | 1234 | 167 | 1039 | 872 | 3.1 | 1484.2 | 27.709 | 20.663 | 219 | 97 | 3 | 18092 | 0.6 | 84 | 153 | 367 | 633 | 25
0.077 | 0.22 | 1.83 | 0.009 | 0.005 | 0.025 | 0.023 | 0.0025 | 0.002 | 547 | 1218 | 195 | 1015 | 876 | 3.4 | 1251.7 | 23.63 | 19.648 | 213 | 94 | 3 | 16525 | 0.6 | 83 | 196 | 396 | 711 | 24
0.065 | 0.17 | 0.7 | 0.01 | 0.004 | 0 | 0.026 | 0 | 0.0054 | 595 | 1195 | 153 | 1041 | 882 | 4.7 | 1146.6 | 16.47 | 18.03 | 258 | 100 | 3 | 11830 | 0.3 | 85 | 145 | 375 | 469 | 29.5
0.077 | 0.22 | 1.83 | 0.009 | 0.005 | 0.025 | 0.023 | 0.0025 | 0.002 | 547 | 1218 | 195 | 1015 | 876 | 3.4 | 1251.7 | 23.63 | 19.648 | 213 | 94 | 3 | 16525 | 0.6 | 83 | 196 | 404 | 705 | 24
0.077 | 0.22 | 1.83 | 0.009 | 0.005 | 0.025 | 0.023 | 0.0025 | 0.002 | 547 | 1218 | 195 | 1015 | 876 | 3.4 | 1251.7 | 23.63 | 19.648 | 213 | 94 | 3 | 16525 | 0.6 | 83 | 196 | 403 | 704 | 24
0.065 | 0.17 | 0.7 | 0.01 | 0.004 | 0 | 0.026 | 0 | 0.0054 | 595 | 1195 | 153 | 1041 | 882 | 4.7 | 1146.6 | 16.47 | 18.03 | 258 | 100 | 3 | 11830 | 0.3 | 85 | 145 | 375 | 468 | 30
0.0014 | 0.004 | 0.18 | 0.007 | 0.006 | 0.07 | 0 | 0.0018 | 0.0012 | 707 | 1210 | 192 | 1035 | 910 | 3.501 | 1563.5 | 29.49 | 39.085 | 219 | 48 | 2.5 | 14997 | 1.8 | 83 | 113 | 159 | 311 | 43
0.0015 | 0.003 | 0.12 | 0.009 | 0.006 | 0.071 | 0 | 0.0014 | 0.0014 | 739 | 1223 | 202 | 1037 | 900 | 3.499 | 1471.3 | 28.36 | 39.896 | 210 | 55 | 2.5 | 13361 | 1.8 | 84 | 135 | 141 | 290 | 46.5
0.0014 | 0.001 | 0.09 | 0.009 | 0.005 | 0.073 | 0.001 | 0.0029 | 0.0021 | 743 | 1215 | 214 | 1051 | 906 | 3.5 | 1596.5 | 29.01 | 38.89 | 217 | 61 | 2.5 | 14571 | 1.8 | 84 | 151 | 140 | 278 | 49.5
0.0014 | 0.004 | 0.18 | 0.007 | 0.006 | 0.07 | 0 | 0.0018 | 0.0012 | 707 | 1210 | 192 | 1035 | 910 | 3.501 | 1563.5 | 29.49 | 39.085 | 219 | 48 | 2.5 | 14997 | 1.8 | 83 | 113 | 156 | 308 | 45
0.0014 | 0.004 | 0.18 | 0.007 | 0.006 | 0.07 | 0 | 0.0018 | 0.0012 | 707 | 1210 | 192 | 1035 | 910 | 3.501 | 1563.5 | 29.49 | 39.085 | 219 | 48 | 2.5 | 14997 | 1.8 | 83 | 113 | 162 | 314 | 41.5
0.0014 | 0.001 | 0.09 | 0.009 | 0.005 | 0.073 | 0.001 | 0.0029 | 0.0021 | 743 | 1215 | 214 | 1051 | 906 | 3.5 | 1596.5 | 29.01 | 38.89 | 217 | 61 | 2.5 | 14571 | 1.8 | 84 | 151 | 139 | 278 | 50
0.0014 | 0.001 | 0.09 | 0.009 | 0.005 | 0.073 | 0.001 | 0.0029 | 0.0021 | 743 | 1215 | 214 | 1051 | 906 | 3.5 | 1596.5 | 29.01 | 38.89 | 217 | 61 | 2.5 | 14571 | 1.8 | 84 | 151 | 139 | 277 | 45.5
0.0014 | 0.004 | 0.18 | 0.007 | 0.006 | 0.07 | 0 | 0.0018 | 0.0012 | 707 | 1210 | 192 | 1035 | 910 | 3.501 | 1563.5 | 29.49 | 39.085 | 219 | 48 | 2.5 | 14997 | 1.8 | 83 | 113 | 161 | 312 | 44
0.0015 | 0.003 | 0.12 | 0.009 | 0.006 | 0.071 | 0 | 0.0014 | 0.0014 | 739 | 1223 | 202 | 1037 | 900 | 3.499 | 1471.3 | 28.36 | 39.896 | 210 | 55 | 2.5 | 13361 | 1.8 | 84 | 135 | 144 | 295 | 45
0.0011 | 0.001 | 0.08 | 0.009 | 0.009 | 0.071 | 0 | 0.002 | 0.0017 | 741 | 1220 | 165 | 1030 | 929 | 3.5 | 1272.4 | 27.4 | 36.715 | 193 | 31 | 2.5 | 11687 | 1.8 | 82 | 148 | 135 | 282 | 46
0.0011 | 0.001 | 0.08 | 0.009 | 0.009 | 0.071 | 0 | 0.002 | 0.0017 | 741 | 1220 | 165 | 1030 | 929 | 3.5 | 1272.4 | 27.4 | 36.715 | 193 | 31 | 2.5 | 11687 | 1.8 | 82 | 148 | 141 | 284 | 47
0.056 | 0.066 | 1.43 | 0.01 | 0.003 | 0.028 | 0 | 0 | 0.0039 | 622 | 1231 | 185 | 1064 | 877 | 3.102 | 1242.3 | 20.53 | 26.227 | 206 | 80 | 3 | 14056 | 0.8 | 83 | 91 | 286 | 485 | 31
0.056 | 0.066 | 1.43 | 0.01 | 0.003 | 0.028 | 0 | 0 | 0.0039 | 622 | 1231 | 185 | 1064 | 877 | 3.102 | 1242.3 | 20.53 | 26.227 | 206 | 80 | 3 | 14056 | 0.8 | 83 | 91 | 285 | 486 | 31
0.056 | 0.066 | 1.43 | 0.01 | 0.003 | 0.028 | 0 | 0 | 0.0039 | 622 | 1231 | 185 | 1064 | 877 | 3.102 | 1242.3 | 20.53 | 26.227 | 206 | 80 | 3 | 14056 | 0.8 | 83 | 91 | 280 | 481 | 31.5
0.0018 | 0 | 0.12 | 0.005 | 0.004 | 0.0713 | 0 | 0.0023 | 0.0018 | 723 | 1214 | 184 | 1054 | 907 | 3.501 | 1405.1 | 29.26 | 38.595 | 199 | 63 | 2.5 | 13499 | 1.8 | 84 | 129 | 158 | 296 | 45.5
0.077 | 0.22 | 1.84 | 0.016 | 0.004 | 0.016 | 0.024 | 0.0016 | 0.0031 | 532 | 1217 | 149 | 1012 | 865 | 3.8 | 1239.9 | 20.09 | 15.069 | 223 | 100 | 2.5 | 15315 | 0.4 | 84 | 169 | 389 | 653 | 26
0.077 | 0.22 | 1.84 | 0.016 | 0.004 | 0.016 | 0.024 | 0.0016 | 0.0031 | 532 | 1217 | 149 | 1012 | 865 | 3.8 | 1239.9 | 20.09 | 15.069 | 223 | 100 | 2.5 | 15315 | 0.4 | 84 | 169 | 367 | 618 | 27.5
0.074 | 0.24 | 1.85 | 0.009 | 0.007 | 0.016 | 0.026 | 0.0015 | 0.0043 | 561 | 1210 | 146 | 1029 | 870 | 4 | 1350.8 | 28.01 | 13.668 | 268 | 89 | 3 | 15566 | 0.4 | 85 | 147 | 378 | 631 | 24
0.074 | 0.24 | 1.85 | 0.009 | 0.007 | 0.016 | 0.026 | 0.0015 | 0.0043 | 561 | 1210 | 146 | 1029 | 870 | 4 | 1350.8 | 28.01 | 13.668 | 268 | 89 | 3 | 15566 | 0.4 | 85 | 147 | 377 | 633 | 23.5
0.083 | 0.69 | 1.79 | 0.015 | 0.002 | 0 | 0.01 | 0.0018 | 0.0031 | 537 | 1207 | 159 | 1004 | 861 | 3.401 | 1549.5 | 24.675 | 20.402 | 252 | 100 | 3 | 20346 | 0.6 | 80 | 197 | 391 | 670 | 26
0.083 | 0.69 | 1.79 | 0.015 | 0.002 | 0 | 0.01 | 0.0018 | 0.0031 | 537 | 1207 | 159 | 1004 | 861 | 3.401 | 1549.5 | 24.675 | 20.402 | 252 | 100 | 3 | 20346 | 0.6 | 80 | 197 | 389 | 673 | 26.5
0.083 | 0.69 | 1.79 | 0.015 | 0.002 | 0 | 0.01 | 0.0018 | 0.0031 | 537 | 1207 | 159 | 1004 | 861 | 3.401 | 1549.5 | 24.675 | 20.402 | 252 | 100 | 3 | 20346 | 0.6 | 80 | 197 | 391 | 673 | 26
0.015 | 0 | 0.21 | 0.016 | 0.008 | 0 | 0.0016 | 0 | 0.0021 | 717 | 1218 | 173 | 1027 | 909 | 4.5 | 1284.5 | 22.85 | 31.043 | 206 | 64 | 3 | 12455 | 1.6 | 82 | 133 | 231 | 335 | 40
0.015 | 0 | 0.21 | 0.016 | 0.008 | 0 | 0.0016 | 0 | 0.0021 | 717 | 1218 | 173 | 1027 | 909 | 4.5 | 1284.5 | 22.85 | 31.043 | 206 | 64 | 3 | 12455 | 1.6 | 82 | 133 | 231 | 335 | 40
0.0012 | 0.001 | 0.12 | 0.004 | 0.004 | 0.082 | 0 | 0.002 | 0.0013 | 745 | 1226 | 190 | 1042 | 902 | 5.002 | 1779.4 | 28.7 | 31.06 | 304 | 86 | 3 | 17666 | 0.4 | 84 | 102 | 164 | 284 | 46
0.0012 | 0.001 | 0.12 | 0.004 | 0.004 | 0.082 | 0 | 0.002 | 0.0013 | 745 | 1226 | 190 | 1042 | 902 | 5.002 | 1779.4 | 28.7 | 31.06 | 304 | 86 | 3 | 17666 | 0.4 | 84 | 102 | 160 | 280 | 47
0.06 | 0.18 | 0.72 | 0.008 | 0.003 | 0 | 0.024 | 0 | 0.0038 | 603 | 1217 | 165 | 1029 | 885 | 4.3 | 1415.5 | 28.92 | 22.29 | 297 | 100 | 3 | 16923 | 0.4 | 85 | 180 | 380 | 468 | 31
0.06 | 0.18 | 0.72 | 0.008 | 0.003 | 0 | 0.024 | 0 | 0.0038 | 603 | 1217 | 165 | 1029 | 885 | 4.3 | 1415.5 | 28.92 | 22.29 | 297 | 100 | 3 | 16923 | 0.4 | 85 | 180 | 384 | 471 | 34
0.06 | 0.18 | 0.72 | 0.008 | 0.003 | 0 | 0.024 | 0 | 0.0038 | 603 | 1217 | 165 | 1029 | 885 | 4.3 | 1415.5 | 28.92 | 22.29 | 297 | 100 | 3 | 16923 | 0.4 | 85 | 180 | 378 | 467 | 30.5
0.071 | 0.25 | 1.91 | 0.013 | 0.004 | 0.018 | 0.028 | 0.0011 | 0.0031 | 558 | 1209 | 149 | 1010 | 869 | 4.5 | 1194.1 | 20.12 | 14.854 | 266 | 96 | 2.5 | 14844 | 0.3 | 82 | 172 | 379 | 614 | 25.5
0.071 | 0.25 | 1.91 | 0.013 | 0.004 | 0.018 | 0.028 | 0.0011 | 0.0031 | 558 | 1209 | 149 | 1010 | 869 | 4.5 | 1194.1 | 20.12 | 14.854 | 266 | 96 | 2.5 | 14844 | 0.3 | 82 | 172 | 379 | 614 | 26
0.0019 | 0.027 | 0.37 | 0.036 | 0.012 | 0.001 | 0.004 | 0.0018 | 0.0017 | 733 | 1245 | 238 | 1058 | 909 | 3.002 | 1624.7 | 26.074 | 33.081 | 235 | 62 | 2.5 | 14245 | 1 | 83 | 122 | 212 | 345 | 38
0.0019 | 0.027 | 0.37 | 0.036 | 0.012 | 0.001 | 0.004 | 0.0018 | 0.0017 | 733 | 1245 | 238 | 1058 | 909 | 3.002 | 1624.7 | 26.074 | 33.081 | 235 | 62 | 2.5 | 14245 | 1 | 83 | 122 | 208 | 343 | 38
0.085 | 0.25 | 1.89 | 0.016 | 0.005 | 0.021 | 0.025 | 0.0012 | 0.005 | 543 | 1220 | 201 | 1047 | 874 | 4.501 | 1247.3 | 24.263 | 13.545 | 281 | 100 | 3 | 15153 | 0.3 | 84 | 209 | 397 | 661 | 26
0.0019 | 0.027 | 0.37 | 0.036 | 0.012 | 0.001 | 0.004 | 0.0018 | 0.0017 | 733 | 1245 | 238 | 1058 | 909 | 3.002 | 1624.7 | 26.074 | 33.081 | 235 | 62 | 2.5 | 14245 | 1 | 83 | 122 | 221 | 343 | 38.5
0.085 | 0.25 | 1.89 | 0.016 | 0.005 | 0.021 | 0.025 | 0.0012 | 0.005 | 543 | 1220 | 201 | 1047 | 874 | 4.501 | 1247.3 | 24.263 | 13.545 | 281 | 100 | 3 | 15153 | 0.3 | 84 | 209 | 409 | 668 | 26
0.0019 | 0.027 | 0.37 | 0.036 | 0.012 | 0.001 | 0.004 | 0.0018 | 0.0017 | 731 | 1245 | 237 | 1076 | 905 | 3.001 | 1626.1 | 25.982 | 32.943 | 235 | 62 | 2.5 | 15735 | 1 | 83 | 91 | 233 | 345 | 36.5
0.0019 | 0.027 | 0.37 | 0.036 | 0.012 | 0.001 | 0.004 | 0.0018 | 0.0017 | 731 | 1245 | 237 | 1076 | 905 | 3.001 | 1626.1 | 25.982 | 32.943 | 235 | 62 | 2.5 | 15735 | 1 | 83 | 91 | 205 | 338 | 40.5
0.0019 | 0.027 | 0.37 | 0.036 | 0.012 | 0.001 | 0.004 | 0.0018 | 0.0017 | 731 | 1245 | 237 | 1076 | 905 | 3.001 | 1626.1 | 25.982 | 32.943 | 235 | 62 | 2.5 | 15735 | 1 | 83 | 91 | 211 | 342 | 41
0.057 | 0.076 | 1.44 | 0.012 | 0.003 | 0.023 | 0 | 0 | 0.0041 | 622 | 1206 | 195 | 1035 | 875 | 3.1 | 1236.1 | 19.84 | 22.13 | 194 | 80 | 3 | 11589 | 0.8 | 86 | 148 | 274 | 492 | 31.5
0.057 | 0.076 | 1.44 | 0.012 | 0.003 | 0.023 | 0 | 0 | 0.0041 | 622 | 1206 | 195 | 1035 | 875 | 3.1 | 1236.1 | 19.84 | 22.13 | 194 | 80 | 3 | 11589 | 0.8 | 86 | 148 | 273 | 489 | 31
0.002 | 0 | 0.15 | 0.015 | 0.007 | 0.0653 | 0 | 0.0036 | 0.0021 | 715 | 1200 | 198 | 1005 | 899 | 4 | 1281.9 | 28.38 | 0 | 0 | 0 | 3 | 11500 | 1.8 | 0 | 0 | 165 | 306 | 44
0.002 | 0 | 0.15 | 0.015 | 0.007 | 0.0653 | 0 | 0.0036 | 0.0021 | 715 | 1200 | 198 | 1005 | 899 | 4 | 1281.9 | 28.38 | 0 | 0 | 0 | 3 | 11500 | 1.8 | 0 | 0 | 165 | 306 | 44
0.018 | 0.01 | 0.22 | 0.012 | 0.007 | 0 | 0.0051 | 0 | 0.0033 | 708 | 1236 | 170 | 1046 | 901 | 2.799 | 1202.8 | 18.32 | 35.414 | 143 | 24 | 2.5 | 9584 | 1.6 | 86 | 137 | 273 | 349 | 38.5
0.002 | 0 | 0.15 | 0.015 | 0.007 | 0.0653 | 0 | 0.0036 | 0.0021 | 715 | 1200 | 198 | 1005 | 899 | 4 | 1281.9 | 28.38 | 0 | 0 | 0 | 3 | 11500 | 1.8 | 0 | 0 | 165 | 306 | 44
0.018 | 0.01 | 0.22 | 0.012 | 0.007 | 0 | 0.0051 | 0 | 0.0033 | 708 | 1236 | 170 | 1046 | 901 | 2.799 | 1202.8 | 18.32 | 35.414 | 143 | 24 | 2.5 | 9584 | 1.6 | 86 | 137 | 273 | 349 | 38.5
0.0014 | 0 | 0.13 | 0.011 | 0.007 | 0.0667 | 0 | 0.0026 | 0.0022 | 722 | 1189 | 165 | 1012 | 904 | 3.5 | 1236 | 26.67 | 30.638 | 170 | 35 | 3 | 10293 | 1.8 | 83 | 171 | 146 | 299 | 45
0.0014 | 0 | 0.13 | 0.011 | 0.007 | 0.0667 | 0 | 0.0026 | 0.0022 | 722 | 1189 | 165 | 1012 | 904 | 3.5 | 1236 | 26.67 | 30.638 | 170 | 35 | 3 | 10293 | 1.8 | 83 | 171 | 146 | 299 | 45
0.053 | 0.079 | 1.4 | 0.014 | 0.005 | 0.025 | 0 | 0 | 0.0033 | 622 | 1202 | 146 | 1051 | 871 | 4.2 | 1094.8 | 17.67 | 17.895 | 219 | 100 | 3 | 12057 | 0.4 | 84 | 140 | 290 | 488 | 33.5
0.0014 | 0 | 0.13 | 0.011 | 0.007 | 0.0667 | 0 | 0.0026 | 0.0022 | 722 | 1189 | 165 | 1012 | 904 | 3.5 | 1236 | 26.67 | 30.638 | 170 | 35 | 3 | 10293 | 1.8 | 83 | 171 | 146 | 299 | 45
0.053 | 0.079 | 1.4 | 0.014 | 0.005 | 0.025 | 0 | 0 | 0.0033 | 622 | 1202 | 146 | 1051 | 871 | 4.2 | 1094.8 | 17.67 | 17.895 | 219 | 100 | 3 | 12057 | 0.4 | 84 | 140 | 290 | 489 | 32.5
0.0019 | 0 | 0.12 | 0.015 | 0.012 | 0.0658 | 0 | 0.0025 | 0.0019 | 724 | 1232 | 191 | 1042 | 902 | 4 | 1839.6 | 36.54 | 29.774 | 259 | 74 | 2.5 | 15239 | 0.8 | 83 | 99 | 157 | 306 | 43.5
0.0019 | 0 | 0.12 | 0.015 | 0.012 | 0.0658 | 0 | 0.0025 | 0.0019 | 724 | 1232 | 191 | 1042 | 902 | 4 | 1839.6 | 36.54 | 29.774 | 259 | 74 | 2.5 | 15239 | 0.8 | 83 | 99 | 157 | 306 | 43.5
0.0019 | 0 | 0.12 | 0.015 | 0.012 | 0.0658 | 0 | 0.0025 | 0.0019 | 724 | 1232 | 191 | 1042 | 902 | 4 | 1839.6 | 36.54 | 29.774 | 259 | 74 | 2.5 | 15239 | 0.8 | 83 | 99 | 157 | 306 | 43.5
0.0019 | 0 | 0.12 | 0.015 | 0.012 | 0.0658 | 0 | 0.0025 | 0.0019 | 724 | 1232 | 191 | 1042 | 902 | 4 | 1839.6 | 36.54 | 29.774 | 259 | 74 | 2.5 | 15239 | 0.8 | 83 | 99 | 157 | 306 | 43.5
0.068 | 0.16 | 0.71 | 0.009 | 0.008 | 0 | 0.026 | 0 | 0.0033 | 600 | 1226 | 181 | 1056 | 882 | 4.301 | 1650.9 | 29.41 | 21.884 | 273 | 100 | 3 | 20059 | 0.4 | 94 | 179 | 374 | 472 | 29
0.119 | 0.36 | 1.92 | 0.023 | 0.003 | 0.004 | 0.022 | 0.0011 | 0.0046 | 549 | 1223 | 166 | 1002 | 871 | 4 | 1356 | 27.82 | 20.204 | 258 | 91 | 3 | 18350 | 0.3 | 93 | 164 | 504 | 855 | 20
0.068 | 0.16 | 0.71 | 0.009 | 0.008 | 0 | 0.026 | 0 | 0.0033 | 600 | 1226 | 181 | 1056 | 882 | 4.301 | 1650.9 | 29.41 | 21.884 | 273 | 100 | 3 | 20059 | 0.4 | 94 | 179 | 375 | 473 | 28
0.119 | 0.36 | 1.92 | 0.023 | 0.003 | 0.004 | 0.022 | 0.0011 | 0.0046 | 549 | 1223 | 166 | 1002 | 871 | 4 | 1356 | 27.82 | 20.204 | 258 | 91 | 3 | 18350 | 0.3 | 93 | 164 | 503 | 856 | 20
0.119 | 0.36 | 1.92 | 0.023 | 0.003 | 0.004 | 0.022 | 0.0011 | 0.0046 | 549 | 1223 | 166 | 1002 | 871 | 4 | 1356 | 27.82 | 20.204 | 258 | 91 | 3 | 18350 | 0.3 | 93 | 164 | 520 | 880 | 19.5
0.0021 | 0.002 | 0.19 | 0.009 | 0.004 | 0.073 | 0 | 0.002 | 0.0016 | 712 | 1205 | 180 | 1024 | 906 | 3.501 | 1320.3 | 27.54 | 38.104 | 195 | 37 | 2.5 | 12295 | 1.8 | 82 | 109 | 161 | 311 | 42
0.0021 | 0.002 | 0.19 | 0.009 | 0.004 | 0.073 | 0 | 0.002 | 0.0016 | 712 | 1205 | 180 | 1024 | 906 | 3.501 | 1320.3 | 27.54 | 38.104 | 195 | 37 | 2.5 | 12295 | 1.8 | 82 | 109 | 161 | 314 | 44.5
0.0021 | 0.002 | 0.19 | 0.009 | 0.004 | 0.073 | 0 | 0.002 | 0.0016 | 712 | 1205 | 180 | 1024 | 906 | 3.501 | 1320.3 | 27.54 | 38.104 | 195 | 37 | 2.5 | 12295 | 1.8 | 82 | 109 | 158 | 310 | 43
0.076 | 0.25 | 1.85 | 0.013 | 0.003 | 0.021 | 0.026 | 0.0015 | 0.0046 | 545 | 1203 | 190 | 1020 | 866 | 3.8 | 1408.4 | 28.94 | 20.42 | 255 | 100 | 2.5 | 17103 | 0.4 | 82 | 161 | 359 | 644 | 25.5
0.076 | 0.25 | 1.85 | 0.013 | 0.003 | 0.021 | 0.026 | 0.0015 | 0.0046 | 545 | 1203 | 190 | 1020 | 866 | 3.8 | 1408.4 | 28.94 | 20.42 | 255 | 100 | 2.5 | 17103 | 0.4 | 82 | 161 | 358 | 640 | 24
0.076 | 0.25 | 1.85 | 0.013 | 0.003 | 0.021 | 0.026 | 0.0015 | 0.0046 | 545 | 1203 | 190 | 1020 | 866 | 3.8 | 1408.4 | 28.94 | 20.42 | 255 | 100 | 2.5 | 17103 | 0.4 | 82 | 161 | 361 | 643 | 24.5
0.0011 | 0.001 | 0.09 | 0.007 | 0.006 | 0.072 | 0 | 0.0024 | 0.0014 | 739 | 1215 | 221 | 1027 | 920 | 3.501 | 1742.4 | 28.58 | 36.853 | 217 | 54 | 2.5 | 16298 | 0.8 | 80 | 139 | 135 | 281 | 50
0.0011 | 0.001 | 0.09 | 0.007 | 0.006 | 0.072 | 0 | 0.0024 | 0.0014 | 739 | 1215 | 221 | 1027 | 920 | 3.501 | 1742.4 | 28.58 | 36.853 | 217 | 54 | 2.5 | 16298 | 0.8 | 80 | 139 | 131 | 288 | 47
0.024 | 0 | 0.2 | 0.009 | 0.01 | 0 | 0.0015 | 0 | 0.0012 | 701 | 1195 | 166 | 996 | 885 | 3.499 | 1534.8 | 26.13 | 29.892 | 196 | 56 | 3 | 12594 | 1.6 | 82 | 190 | 203 | 327 | 40
0.024 | 0 | 0.2 | 0.009 | 0.01 | 0 | 0.0015 | 0 | 0.0012 | 701 | 1195 | 166 | 996 | 885 | 3.499 | 1534.8 | 26.13 | 29.892 | 196 | 56 | 3 | 12594 | 1.6 | 82 | 190 | 203 | 327 | 40
0.024 | 0 | 0.2 | 0.009 | 0.01 | 0 | 0.0015 | 0 | 0.0012 | 701 | 1195 | 166 | 996 | 885 | 3.499 | 1534.8 | 26.13 | 29.892 | 196 | 56 | 3 | 12594 | 1.6 | 82 | 190 | 203 | 327 | 40
0.001 | 0.002 | 0.19 | 0.01 | 0.006 | 0.078 | 0 | 0.0028 | 0.002 | 707 | 1241 | 227 | 1066 | 908 | 3.498 | 1723.9 | 29.216 | 33.284 | 204 | 54 | 3 | 15965 | 0.8 | 83 | 174 | 153 | 299 | 44.5
0.001 | 0.002 | 0.19 | 0.01 | 0.006 | 0.078 | 0 | 0.0028 | 0.002 | 707 | 1241 | 227 | 1066 | 908 | 3.498 | 1723.9 | 29.216 | 33.284 | 204 | 54 | 3 | 15965 | 0.8 | 83 | 174 | 151 | 299 | 45.5
0.16 | 0.021 | 0.76 | 0.009 | 0.008 | 0.0009 | 0.0018 | 0 | 0 | 639 | 1197 | 161 | 938 | 862 | 3.799 | 1091.3 | 19.87 | 22.762 | 209 | 52 | 3 | 11163 | 1 | 85 | 157 | 313 | 489 | 35.5
0.16 | 0.021 | 0.76 | 0.009 | 0.008 | 0.0009 | 0.0018 | 0 | 0 | 639 | 1197 | 161 | 938 | 862 | 3.799 | 1091.3 | 19.87 | 22.762 | 209 | 52 | 3 | 11163 | 1 | 85 | 157 | 308 | 487 | 35
0.001 | 0.002 | 0.19 | 0.01 | 0.006 | 0.078 | 0 | 0.0028 | 0.002 | 707 | 1241 | 227 | 1066 | 908 | 3.498 | 1723.9 | 29.216 | 33.284 | 204 | 54 | 3 | 15965 | 0.8 | 83 | 174 | 157 | 298 | 45.5
0.0013 | 0.001 | 0.17 | 0.007 | 0.008 | 0.066 | 0 | 0.0016 | 0.0019 | 704 | 1226 | 179 | 1039 | 902 | 3.5 | 1693.9 | 29.24 | 35.28 | 221 | 48 | 2.5 | 15157 | 0.8 | 80 | 146 | 152 | 296 | 45.5
0.0013 | 0.001 | 0.17 | 0.007 | 0.008 | 0.066 | 0 | 0.0016 | 0.0019 | 704 | 1226 | 179 | 1039 | 902 | 3.5 | 1693.9 | 29.24 | 35.28 | 221 | 48 | 2.5 | 15157 | 0.8 | 80 | 146 | 149 | 295 | 47
0.0013 | 0.001 | 0.17 | 0.007 | 0.008 | 0.066 | 0 | 0.0016 | 0.0019 | 704 | 1226 | 179 | 1039 | 902 | 3.5 | 1693.9 | 29.24 | 35.28 | 221 | 48 | 2.5 | 15157 | 0.8 | 80 | 146 | 153 | 297 | 45.5
0.0011 | 0.001 | 0.18 | 0.01 | 0.011 | 0.07 | 0 | 0.0021 | 0.0015 | 707 | 1201 | 180 | 1024 | 903 | 3.501 | 1318.9 | 27.1 | 37.961 | 197 | 37 | 2.5 | 12308 | 1.8 | 82 | 149 | 155 | 312 | 47
0.0011 | 0.001 | 0.18 | 0.01 | 0.011 | 0.07 | 0 | 0.0021 | 0.0015 | 707 | 1201 | 180 | 1024 | 903 | 3.501 | 1318.9 | 27.1 | 37.961 | 197 | 37 | 2.5 | 12308 | 1.8 | 82 | 149 | 158 | 315 | 45.5
0.0011 | 0.001 | 0.18 | 0.01 | 0.011 | 0.07 | 0 | 0.0021 | 0.0015 | 707 | 1201 | 180 | 1024 | 903 | 3.501 | 1318.9 | 27.1 | 37.961 | 197 | 37 | 2.5 | 12308 | 1.8 | 82 | 149 | 170 | 314 | 43
0.0015 | 0.002 | 0.18 | 0.009 | 0.006 | 0.078 | 0 | 0.0018 | 0.0019 | 715 | 1231 | 174 | 1061 | 909 | 3.5 | 1685.8 | 28.37 | 34.522 | 240 | 70 | 3 | 16120 | 0.8 | 86 | 71 | 160 | 300 | 45
0.018 | 0 | 0.19 | 0.01 | 0.007 | 0 | 0.0015 | 0 | 0.0024 | 712 | 1194 | 175 | 1017 | 903 | 3.801 | 1294.8 | 19.55 | 29.865 | 178 | 54 | 2.5 | 11263 | 1.6 | 83 | 147 | 200 | 322 | 43.5
0.018 | 0 | 0.19 | 0.01 | 0.007 | 0 | 0.0015 | 0 | 0.0024 | 712 | 1194 | 175 | 1017 | 903 | 3.801 | 1294.8 | 19.55 | 29.865 | 178 | 54 | 2.5 | 11263 | 1.6 | 83 | 147 | 200 | 322 | 43.5
0.0015 | 0.002 | 0.18 | 0.009 | 0.006 | 0.078 | 0 | 0.0018 | 0.0019 | 715 | 1231 | 174 | 1061 | 909 | 3.5 | 1685.8 | 28.37 | 34.522 | 240 | 70 | 3 | 16120 | 0.8 | 86 | 71 | 155 | 300 | 45.5
0.0015 | 0.002 | 0.18 | 0.009 | 0.006 | 0.078 | 0 | 0.0018 | 0.0019 | 715 | 1231 | 174 | 1061 | 909 | 3.5 | 1685.8 | 28.37 | 34.522 | 240 | 70 | 3 | 16120 | 0.8 | 86 | 71 | 153 | 297 | 44.5
0.0015 | 0.002 | 0.18 | 0.009 | 0.006 | 0.078 | 0 | 0.0018 | 0.0019 | 715 | 1231 | 174 | 1061 | 909 | 3.5 | 1685.8 | 28.37 | 34.522 | 240 | 70 | 3 | 16120 | 0.8 | 86 | 71 | 161 | 302 | 47
0.08 | 0.24 | 1.87 | 0.013 | 0.005 | 0.018 | 0.023 | 0.0014 | 0.0048 | 579 | 1205 | 169 | 1017 | 858 | 4.001 | 1216 | 19.27 | 16.736 | 233 | 100 | 3 | 14268 | 0.4 | 83 | 135 | 394 | 615 | 26
0.08 | 0.24 | 1.87 | 0.013 | 0.005 | 0.018 | 0.023 | 0.0014 | 0.0048 | 579 | 1205 | 169 | 1017 | 858 | 4.001 | 1216 | 19.27 | 16.736 | 233 | 100 | 3 | 14268 | 0.4 | 83 | 135 | 393 | 615 | 27
0.0011 | 0.001 | 0.19 | 0.007 | 0.005 | 0.068 | 0 | 0.0022 | 0.0017 | 706 | 1223 | 170 | 1065 | 901 | 3.5 | 1492 | 29.1 | 40.381 | 224 | 65 | 2.5 | 14902 | 1.8 | 84 | 54 | 147 | 291 | 48
0.0011 | 0.001 | 0.19 | 0.007 | 0.005 | 0.068 | 0 | 0.0022 | 0.0017 | 706 | 1223 | 170 | 1065 | 901 | 3.5 | 1492 | 29.1 | 40.381 | 224 | 65 | 2.5 | 14902 | 1.8 | 84 | 54 | 148 | 292 | 47.5
0.07 | 0.25 | 1.88 | 0.01 | 0.006 | 0.018 | 0.025 | 0.0015 | 0.0046 | 535 | 1205 | 155 | 1030 | 869 | 3.4 | 1393.4 | 28.19 | 20.962 | 197 | 98 | 3 | 19024 | 0.6 | 85 | 167 | 368 | 634 | 26.5
0.07 | 0.25 | 1.88 | 0.01 | 0.006 | 0.018 | 0.025 | 0.0015 | 0.0046 | 535 | 1205 | 155 | 1030 | 869 | 3.4 | 1393.4 | 28.19 | 20.962 | 197 | 98 | 3 | 19024 | 0.6 | 85 | 167 | 367 | 635 | 26.5
0.07 | 0.25 | 1.88 | 0.01 | 0.006 | 0.018 | 0.025 | 0.0015 | 0.0046 | 535 | 1205 | 155 | 1030 | 869 | 3.4 | 1393.4 | 28.19 | 20.962 | 197 | 98 | 3 | 19024 | 0.6 | 85 | 167 | 369 | 636 | 27
0.07 | 0.25 | 1.88 | 0.01 | 0.006 | 0.018 | 0.025 | 0.0015 | 0.0046 | 535 | 1205 | 155 | 1030 | 869 | 3.4 | 1393.4 | 28.19 | 20.962 | 197 | 98 | 3 | 19024 | 0.6 | 85 | 167 | 369 | 634 | 26.5
0.057 | 0.064 | 1.41 | 0.011 | 0.007 | 0.025 | 0 | 0 | 0.0029 | 624 | 1260 | 238 | 1042 | 876 | 2.846 | 1504 | 24.508 | 16.528 | 218 | 100 | 3 | 14108 | 0.8 | 83 | 111 | 289 | 497 | 30.5
0.073 | 0.25 | 1.87 | 0.014 | 0.007 | 0.022 | 0.024 | 0.0024 | 0.0016 | 581 | 1204 | 211 | 1025 | 867 | 3.4 | 1320.9 | 26.51 | 21.178 | 228 | 100 | 3 | 15573 | 0.6 | 83 | 175 | 357 | 616 | 25
0.073 | 0.25 | 1.87 | 0.014 | 0.007 | 0.022 | 0.024 | 0.0024 | 0.0016 | 581 | 1204 | 211 | 1025 | 867 | 3.4 | 1320.9 | 26.51 | 21.178 | 228 | 100 | 3 | 15573 | 0.6 | 83 | 175 | 383 | 615 | 25
0.073 | 0.25 | 1.87 | 0.014 | 0.007 | 0.022 | 0.024 | 0.0024 | 0.0016 | 581 | 1204 | 211 | 1025 | 867 | 3.4 | 1320.9 | 26.51 | 21.178 | 228 | 100 | 3 | 15573 | 0.6 | 83 | 175 | 357 | 614 | 24.5
0.001 | 0.001 | 0.22 | 0.007 | 0.006 | 0.077 | 0 | 0.0022 | 0.0024 | 709 | 1239 | 166 | 1031 | 912 | 3.5 | 1864 | 28.66 | 34.583 | 292 | 76 | 2.5 | 18024 | 0.8 | 97 | 137 | 152 | 294 | 45
0.001 | 0.001 | 0.22 | 0.007 | 0.006 | 0.077 | 0 | 0.0022 | 0.0024 | 709 | 1239 | 166 | 1031 | 912 | 3.5 | 1864 | 28.66 | 34.583 | 292 | 76 | 2.5 | 18024 | 0.8 | 97 | 137 | 158 | 302 | 46
0.001 | 0.001 | 0.22 | 0.007 | 0.006 | 0.077 | 0 | 0.0022 | 0.0024 | 709 | 1239 | 166 | 1031 | 912 | 3.5 | 1864 | 28.66 | 34.583 | 292 | 76 | 2.5 | 18024 | 0.8 | 97 | 137 | 151 | 292 | 45.5
0.0014 | 0.001 | 0.09 | 0.01 | 0.008 | 0.072 | 0.001 | 0.003 | 0.002 | 745 | 1215 | 187 | 1046 | 908 | 3.499 | 1674.4 | 29.438 | 38.4 | 237 | 64 | 2.5 | 15626 | 0.8 | 81 | 149 | 133 | 283 | 47.5
0.0014 | 0.001 | 0.09 | 0.01 | 0.008 | 0.072 | 0.001 | 0.003 | 0.002 | 745 | 1215 | 187 | 1046 | 908 | 3.499 | 1674.4 | 29.438 | 38.4 | 237 | 64 | 2.5 | 15626 | 0.8 | 81 | 149 | 136 | 279 | 48.5
0.0014 | 0.001 | 0.09 | 0.01 | 0.008 | 0.072 | 0.001 | 0.003 | 0.002 | 745 | 1215 | 187 | 1046 | 908 | 3.499 | 1674.4 | 29.438 | 38.4 | 237 | 64 | 2.5 | 15626 | 0.8 | 81 | 149 | 136 | 280 | 48
0.0014 | 0.001 | 0.09 | 0.01 | 0.008 | 0.072 | 0.001 | 0.003 | 0.002 | 745 | 1215 | 187 | 1046 | 908 | 3.499 | 1674.4 | 29.438 | 38.4 | 237 | 64 | 2.5 | 15626 | 0.8 | 81 | 149 | 138 | 282 | 48
0.074 | 0.25 | 1.85 | 0.012 | 0.002 | 0.018 | 0.026 | 0.0012 | 0.0041 | 549 | 1222 | 204 | 1040 | 873 | 3.801 | 1265.1 | 27.36 | 0 | 0 | 0 | 3 | 17454 | 0.4 | 0 | 0 | 379 | 616 | 26
0.074 | 0.25 | 1.85 | 0.012 | 0.002 | 0.018 | 0.026 | 0.0012 | 0.0041 | 549 | 1222 | 204 | 1040 | 873 | 3.801 | 1265.1 | 27.36 | 0 | 0 | 0 | 3 | 17454 | 0.4 | 0 | 0 | 379 | 616 | 25
0.07 | 0.26 | 1.89 | 0.017 | 0.005 | 0.021 | 0.023 | 0.0021 | 0.0031 | 539 | 1203 | 186 | 1033 | 869 | 3.4 | 1049.5 | 19.64 | 22.698 | 175 | 74 | 2.5 | 14377 | 0.6 | 83 | 158 | 367 | 622 | 28.5
0.07 | 0.26 | 1.89 | 0.017 | 0.005 | 0.021 | 0.023 | 0.0021 | 0.0031 | 539 | 1203 | 186 | 1033 | 869 | 3.4 | 1049.5 | 19.64 | 22.698 | 175 | 74 | 2.5 | 14377 | 0.6 | 83 | 158 | 379 | 612 | 26.5
0.07 | 0.26 | 1.89 | 0.017 | 0.005 | 0.021 | 0.023 | 0.0021 | 0.0031 | 539 | 1203 | 186 | 1033 | 869 | 3.4 | 1049.5 | 19.64 | 22.698 | 175 | 74 | 2.5 | 14377 | 0.6 | 83 | 158 | 370 | 625 | 26.5
0.069 | 0.072 | 1.42 | 0.011 | 0.005 | 0.026 | 0 | 0 | 0.0057 | 618 | 1192 | 159 | 999 | 876 | 3.1 | 1159.5 | 20.01 | 23.005 | 179 | 46 | 3 | 12564 | 0.8 | 85 | 167 | 275 | 504 | 30.5
0.053 | 0.074 | 1.46 | 0.019 | 0.008 | 0.027 | 0 | 0 | 0.0033 | 620 | 1206 | 173 | 1027 | 875 | 3.1 | 1384.6 | 29.57 | 25.934 | 197 | 88 | 3 | 16898 | 0.8 | 83 | 111 | 290 | 510 | 30
0.069 | 0.072 | 1.42 | 0.011 | 0.005 | 0.026 | 0 | 0 | 0.0057 | 618 | 1192 | 159 | 999 | 876 | 3.1 | 1159.5 | 20.01 | 23.005 | 179 | 46 | 3 | 12564 | 0.8 | 85 | 167 | 273 | 505 | 30.5
0.053 | 0.074 | 1.46 | 0.019 | 0.008 | 0.027 | 0 | 0 | 0.0033 | 620 | 1206 | 173 | 1027 | 875 | 3.1 | 1384.6 | 29.57 | 25.934 | 197 | 88 | 3 | 16898 | 0.8 | 83 | 111 | 290 | 511 | 30
0.048 | 0.001 | 0.27 | 0.013 | 0.012 | 0 | 0.01 | 0 | 0.0014 | 668 | 1203 | 183 | 1011 | 870 | 3.601 | 1198.3 | 19.79 | 26.504 | 152 | 58 | 3 | 10730 | 1.5 | 84 | 186 | 211 | 337 | 40
0.048 | 0.001 | 0.27 | 0.013 | 0.012 | 0 | 0.01 | 0 | 0.0014 | 668 | 1203 | 183 | 1011 | 870 | 3.601 | 1198.3 | 19.79 | 26.504 | 152 | 58 | 3 | 10730 | 1.5 | 84 | 186 | 249 | 352 | 35.5
0.048 | 0.001 | 0.27 | 0.013 | 0.012 | 0 | 0.01 | 0 | 0.0014 | 668 | 1203 | 183 | 1011 | 870 | 3.601 | 1198.3 | 19.79 | 26.504 | 152 | 58 | 3 | 10730 | 1.5 | 84 | 186 | 211 | 337 | 39
0.048 | 0.001 | 0.27 | 0.013 | 0.012 | 0 | 0.01 | 0 | 0.0014 | 668 | 1203 | 183 | 1011 | 870 | 3.601 | 1198.3 | 19.79 | 26.504 | 152 | 58 | 3 | 10730 | 1.5 | 84 | 186 | 244 | 351 | 35
0.0017 | 0.001 | 0.1 | 0.008 | 0.006 | 0.061 | 0 | 0.0022 | 0.0021 | 744 | 1206 | 198 | 1060 | 937 | 3.5 | 1365.8 | 24.06 | 36.232 | 189 | 43 | 3 | 12176 | 1.8 | 86 | 163 | 133 | 282 | 52
0.0017 | 0.001 | 0.1 | 0.008 | 0.006 | 0.061 | 0 | 0.0022 | 0.0021 | 744 | 1206 | 198 | 1060 | 937 | 3.5 | 1365.8 | 24.06 | 36.232 | 189 | 43 | 3 | 12176 | 1.8 | 86 | 163 | 133 | 282 | 53
0.0016 | 0.001 | 0.13 | 0.011 | 0.012 | 0.073 | 0 | 0.0019 | 0.0019 | 744 | 1216 | 179 | 1073 | 912 | 3.001 | 1697.6 | 27.72 | 33.782 | 182 | 49 | 3 | 13809 | 1 | 86 | 172 | 143 | 290 | 46
0.0016 | 0.001 | 0.13 | 0.011 | 0.012 | 0.073 | 0 | 0.0019 | 0.0019 | 744 | 1216 | 179 | 1073 | 912 | 3.001 | 1697.6 | 27.72 | 33.782 | 182 | 49 | 3 | 13809 | 1 | 86 | 172 | 141 | 284 | 45.5
0.0016 | 0.001 | 0.13 | 0.011 | 0.012 | 0.073 | 0 | 0.0019 | 0.0019 | 744 | 1216 | 179 | 1073 | 912 | 3.001 | 1697.6 | 27.72 | 33.782 | 182 | 49 | 3 | 13809 | 1 | 86 | 172 | 141 | 284 | 46.5
0.0013 | 0 | 0.1 | 0.008 | 0.01 | 0.071 | 0 | 0.0026 | 0.0018 | 743 | 1215 | 161 | 1058 | 907 | 3.5 | 1554.4 | 24.11 | 38.145 | 226 | 61 | 3 | 15084 | 1.8 | 84 | 179 | 136 | 283 | 47
0.0013 | 0 | 0.1 | 0.008 | 0.01 | 0.071 | 0 | 0.0026 | 0.0018 | 743 | 1215 | 161 | 1058 | 907 | 3.5 | 1554.4 | 24.11 | 38.145 | 226 | 61 | 3 | 15084 | 1.8 | 84 | 179 | 136 | 283 | 46.5
0.0017 | 0.001 | 0.1 | 0.008 | 0.006 | 0.061 | 0 | 0.0022 | 0.0021 | 745 | 1211 | 172 | 1053 | 929 | 4.001 | 1349.1 | 22.65 | 32.918 | 204 | 54 | 3 | 11327 | 1.8 | 85 | 122 | 143 | 282 | 49
0.0015 | 0.001 | 0.22 | 0.007 | 0.01 | 0.068 | 0 | 0.0018 | 0.0016 | 709 | 1243 | 175 | 1036 | 906 | 3.5 | 1854.8 | 29.9 | 35.349 | 242 | 53 | 2.5 | 16697 | 0.8 | 84 | 154 | 155 | 300 | 42.5
0.0015 | 0.001 | 0.22 | 0.007 | 0.01 | 0.068 | 0 | 0.0018 | 0.0016 | 709 | 1243 | 175 | 1036 | 906 | 3.5 | 1854.8 | 29.9 | 35.349 | 242 | 53 | 2.5 | 16697 | 0.8 | 84 | 154 | 157 | 306 | 43.5
0.0017 | 0.001 | 0.1 | 0.008 | 0.006 | 0.061 | 0 | 0.0022 | 0.0021 | 745 | 1211 | 172 | 1053 | 929 | 4.001 | 1349.1 | 22.65 | 32.918 | 204 | 54 | 3 | 11327 | 1.8 | 85 | 122 | 147 | 288 | 46
0.0017 | 0.001 | 0.1 | 0.008 | 0.006 | 0.061 | 0 | 0.0022 | 0.0021 | 745 | 1211 | 172 | 1053 | 929 | 4.001 | 1349.1 | 22.65 | 32.918 | 204 | 54 | 3 | 11327 | 1.8 | 85 | 122 | 148 | 288 | 46
0.001 | 0.001 | 0.08 | 0.007 | 0.005 | 0.077 | 0.001 | 0.0021 | 0.0021 | 740 | 1205 | 206 | 1046 | 909 | 3.501 | 1592.2 | 28.42 | 38.4 | 222 | 61 | 2.5 | 15086 | 1.8 | 83 | 141 | 140 | 295 | 45.5
0.001 | 0.001 | 0.08 | 0.007 | 0.005 | 0.077 | 0.001 | 0.0021 | 0.0021 | 740 | 1205 | 206 | 1046 | 909 | 3.501 | 1592.2 | 28.42 | 38.4 | 222 | 61 | 2.5 | 15086 | 1.8 | 83 | 141 | 142 | 289 | 45.5
0.02 | 0 | 0.24 | 0.011 | 0.009 | 0 | 0 | 0 | 0.0015 | 709 | 1201 | 168 | 968 | 890 | 4.528 | 1246.1 | 19.32 | 28.359 | 207 | 61 | 2.5 | 11935 | 1.6 | 82 | 91 | 204 | 326 | 42.5
0.001 | 0.001 | 0.08 | 0.007 | 0.005 | 0.077 | 0.001 | 0.0021 | 0.0021 | 740 | 1205 | 206 | 1046 | 909 | 3.501 | 1592.2 | 28.42 | 38.4 | 222 | 61 | 2.5 | 15086 | 1.8 | 83 | 141 | 142 | 298 | 46
0.02 | 0 | 0.24 | 0.011 | 0.009 | 0 | 0 | 0 | 0.0015 | 709 | 1201 | 168 | 968 | 890 | 4.528 | 1246.1 | 19.32 | 28.359 | 207 | 61 | 2.5 | 11935 | 1.6 | 82 | 91 | 204 | 326 | 42.5
0.02 | 0 | 0.24 | 0.011 | 0.009 | 0 | 0 | 0 | 0.0015 | 709 | 1201 | 168 | 968 | 890 | 4.528 | 1246.1 | 19.32 | 28.359 | 207 | 61 | 2.5 | 11935 | 1.6 | 82 | 91 | 204 | 326 | 42.5
0.0011 | 0 | 0.13 | 0.012 | 0.01 | 0.0746 | 0 | 0.0028 | 0.0018 | 723 | 1222 | 207 | 1033 | 905 | 3.5 | 1323.6 | 25.73 | 38.281 | 191 | 60 | 3 | 12566 | 1.8 | 85 | 161 | 144 | 295 | 44.5
0.0011 | 0 | 0.13 | 0.012 | 0.01 | 0.0746 | 0 | 0.0028 | 0.0018 | 723 | 1222 | 207 | 1033 | 905 | 3.5 | 1323.6 | 25.73 | 38.281 | 191 | 60 | 3 | 12566 | 1.8 | 85 | 161 | 144 | 295 | 44.5
0.0011 | 0 | 0.13 | 0.012 | 0.01 | 0.0746 | 0 | 0.0028 | 0.0018 | 723 | 1222 | 207 | 1033 | 905 | 3.5 | 1323.6 | 25.73 | 38.281 | 191 | 60 | 3 | 12566 | 1.8 | 85 | 161 | 144 | 295 | 44.5
0.0009 | 0.001 | 0.08 | 0.008 | 0.01 | 0.069 | 0 | 0.0025 | 0.0019 | 742 | 1215 | 185 | 1065 | 938 | 3.5 | 1554.2 | 29.81 | 38.04 | 228 | 61 | 3 | 14734 | 1.8 | 85 | 146 | 139 | 281 | 45
0.052 | 0.019 | 0.43 | 0.016 | 0.005 | 0 | 0.023 | 0 | 0.0029 | 599 | 1227 | 157 | 0 | 883 | 4.001 | 1649.6 | 26.67 | 16.478 | 295 | 100 | 3 | 14936 | 0.4 | 83 | 183 | 367 | 422 | 33.5
0.052 | 0.019 | 0.43 | 0.016 | 0.005 | 0 | 0.023 | 0 | 0.0029 | 599 | 1227 | 157 | 0 | 883 | 4.001 | 1649.6 | 26.67 | 16.478 | 295 | 100 | 3 | 14936 | 0.4 | 83 | 183 | 344 | 426 | 32.5
0.0009 | 0.001 | 0.08 | 0.008 | 0.01 | 0.069 | 0 | 0.0025 | 0.0019 | 742 | 1215 | 185 | 1065 | 938 | 3.5 | 1554.2 | 29.81 | 38.04 | 228 | 61 | 3 | 14734 | 1.8 | 85 | 146 | 138 | 282 | 44
0.0009 | 0.001 | 0.08 | 0.008 | 0.01 | 0.069 | 0 | 0.0025 | 0.0019 | 742 | 1215 | 185 | 1065 | 938 | 3.5 | 1554.2 | 29.81 | 38.04 | 228 | 61 | 3 | 14734 | 1.8 | 85 | 146 | 138 | 281 | 45.5
0.0009 | 0.001 | 0.08 | 0.008 | 0.01 | 0.069 | 0 | 0.0025 | 0.0019 | 742 | 1215 | 185 | 1065 | 938 | 3.5 | 1554.2 | 29.81 | 38.04 | 228 | 61 | 3 | 14734 | 1.8 | 85 | 146 | 138 | 281 | 45.5
0.001 | 0 | 0.11 | 0.013 | 0.005 | 0.0652 | 0 | 0.0021 | 0.0023 | 722 | 1194 | 161 | 1009 | 905 | 3.5 | 1238.7 | 28.18 | 31.022 | 170 | 35 | 3 | 10286 | 1.8 | 83 | 210 | 149 | 304 | 44.5
0.001 | 0 | 0.11 | 0.013 | 0.005 | 0.0652 | 0 | 0.0021 | 0.0023 | 722 | 1194 | 161 | 1009 | 905 | 3.5 | 1238.7 | 28.18 | 31.022 | 170 | 35 | 3 | 10286 | 1.8 | 83 | 210 | 149 | 304 | 44.5
0.001 | 0 | 0.11 | 0.013 | 0.005 | 0.0652 | 0 | 0.0021 | 0.0023 | 722 | 1194 | 161 | 1009 | 905 | 3.5 | 1238.7 | 28.18 | 31.022 | 170 | 35 | 3 | 10286 | 1.8 | 83 | 210 | 149 | 304 | 44.5
0.0011 | 0 | 0.11 | 0.008 | 0.005 | 0.035 | 0.02 | 0 | 0.0017 | 737 | 1214 | 208 | 1038 | 903 | 3.498 | 1674.7 | 28.299 | 33.902 | 200 | 53 | 3 | 13451 | 0.8 | 84 | 167 | 139 | 296 | 47.5
0.0011 | 0 | 0.11 | 0.008 | 0.005 | 0.035 | 0.02 | 0 | 0.0017 | 737 | 1214 | 208 | 1038 | 903 | 3.498 | 1674.7 | 28.299 | 33.902 | 200 | 53 | 3 | 13451 | 0.8 | 84 | 167 | 145 | 298 | 46.5
0.0014 | 0.001 | 0.09 | 0.005 | 0.005 | 0.073 | 0.001 | 0.0021 | 0.0012 | 737 | 1218 | 195 | 1069 | 921 | 3.5 | 1667.5 | 28.71 | 39.286 | 235 | 47 | 2.5 | 16875 | 0.8 | 80 | 150 | 135 | 282 | 48
0.0014 | 0.001 | 0.09 | 0.005 | 0.005 | 0.073 | 0.001 | 0.0021 | 0.0012 | 737 | 1218 | 195 | 1069 | 921 | 3.5 | 1667.5 | 28.71 | 39.286 | 235 | 47 | 2.5 | 16875 | 0.8 | 80 | 150 | 143 | 293 | 47
0.024 | 0 | 0.25 | 0.015 | 0.007 | 0 | 0.0012 | 0 | 0.0014 | 716 | 1198 | 204 | 1019 | 905 | 4.801 | 1530.8 | 29.93 | 25.065 | 206 | 100 | 3 | 13424 | 1.6 | 84 | 175 | 205 | 312 | 44
0.024 | 0 | 0.25 | 0.015 | 0.007 | 0 | 0.0012 | 0 | 0.0014 | 716 | 1198 | 204 | 1019 | 905 | 4.801 | 1530.8 | 29.93 | 25.065 | 206 | 100 | 3 | 13424 | 1.6 | 84 | 175 | 205 | 312 | 44
0.024 | 0 | 0.25 | 0.015 | 0.007 | 0 | 0.0012 | 0 | 0.0014 | 716 | 1198 | 204 | 1019 | 905 | 4.801 | 1530.8 | 29.93 | 25.065 | 206 | 100 | 3 | 13424 | 1.6 | 84 | 175 | 205 | 312 | 44
0.0011 | 0.001 | 0.1 | 0.011 | 0.007 | 0.078 | 0.001 | 0.0025 | 0.0013 | 733 | 1212 | 178 | 1012 | 909 | 3.501 | 1452.8 | 24.55 | 38.234 | 220 | 67 | 2.5 | 13144 | 1.8 | 81 | 133 | 147 | 300 | 43.5
0.0011 | 0.001 | 0.1 | 0.011 | 0.007 | 0.078 | 0.001 | 0.0025 | 0.0013 | 733 | 1212 | 178 | 1012 | 909 | 3.501 | 1452.8 | 24.55 | 38.234 | 220 | 67 | 2.5 | 13144 | 1.8 | 81 | 133 | 147 | 300 | 43.5
0.0015 | 0 | 0.09 | 0.01 | 0.006 | 0.076 | 0 | 0.0024 | 0.0013 | 740 | 1228 | 187 | 1066 | 941 | 3.5 | 1813.5 | 27.75 | 33.684 | 247 | 57 | 3 | 15275 | 0.8 | 80 | 122 | 131 | 276 | 46.5
0.0015 | 0 | 0.09 | 0.01 | 0.006 | 0.076 | 0 | 0.0024 | 0.0013 | 740 | 1228 | 187 | 1066 | 941 | 3.5 | 1813.5 | 27.75 | 33.684 | 247 | 57 | 3 | 15275 | 0.8 | 80 | 122 | 132 | 278 | 48
0.0015 | 0 | 0.09 | 0.01 | 0.006 | 0.076 | 0 | 0.0024 | 0.0013 | 740 | 1228 | 187 | 1066 | 941 | 3.5 | 1813.5 | 27.75 | 33.684 | 247 | 57 | 3 | 15275 | 0.8 | 80 | 122 | 132 | 277 | 47.5
0.0022 | 0.005 | 0.18 | 0.008 | 0.01 | 0.071 | 0 | 0.001 | 0.0021 | 712 | 1215 | 162 | 1043 | 905 | 3.501 | 1518.5 | 26.38 | 40.757 | 208 | 67 | 2.5 | 14009 | 1.8 | 84 | 145 | 153 | 304 | 46.5
0.073 | 0.28 | 1.89 | 0.016 | 0.003 | 0.021 | 0.025 | 0.0017 | 0.0036 | 548 | 1198 | 146 | 981 | 872 | 3.801 | 1515.2 | 29.29 | 19.87 | 274 | 100 | 2.5 | 22075 | 0.4 | 92 | 163 | 372 | 632 | 23.5
0.073 | 0.28 | 1.89 | 0.016 | 0.003 | 0.021 | 0.025 | 0.0017 | 0.0036 | 548 | 1198 | 146 | 981 | 872 | 3.801 | 1515.2 | 29.29 | 19.87 | 274 | 100 | 2.5 | 22075 | 0.4 | 92 | 163 | 374 | 632 | 24
0.073 | 0.28 | 1.89 | 0.016 | 0.003 | 0.021 | 0.025 | 0.0017 | 0.0036 | 548 | 1198 | 146 | 981 | 872 | 3.801 | 1515.2 | 29.29 | 19.87 | 274 | 100 | 2.5 | 22075 | 0.4 | 92 | 163 | 378 | 634 | 17
0.063 | 0.005 | 0.4 | 0.008 | 0.009 | 0 | 0.02 | 0 | 0.0048 | 601 | 1189 | 168 | 1023 | 881 | 4.8 | 1136.8 | 19.57 | 0 | 0 | 0 | 3 | 13217 | 0.4 | 0 | 0 | 299 | 395 | 33.5
0.069 | 0.2 | 1 | 0.01 | 0.002 | 0.033 | 0.039 | 0 | 0.003 | 592 | 1202 | 171 | 1034 | 879 | 4.499 | 1118.1 | 19.25 | 15.651 | 240 | 88 | 3 | 13245 | 0.3 | 84 | 148 | 473 | 563 | 20.5
0.0029 | 0 | 0.1 | 0.017 | 0.007 | 0.069 | 0.0018 | 0 | 0.0017 | 705 | 1216 | 202 | 1042 | 909 | 3.201 | 1296.4 | 20.98 | 35.829 | 163 | 41 | 3 | 12022 | 1.8 | 82 | 171 | 164 | 318 | 40
0.0013 | 0.001 | 0.18 | 0.008 | 0.005 | 0.074 | 0 | 0.002 | 0.0013 | 707 | 1212 | 189 | 1039 | 910 | 3.501 | 1475.7 | 28.85 | 39.022 | 201 | 45 | 2.5 | 13991 | 1.8 | 75 | 159 | 154 | 302 | 44.5
0.0013 | 0.001 | 0.18 | 0.008 | 0.005 | 0.074 | 0 | 0.002 | 0.0013 | 707 | 1212 | 189 | 1039 | 910 | 3.501 | 1475.7 | 28.85 | 39.022 | 201 | 45 | 2.5 | 13991 | 1.8 | 75 | 159 | 156 | 304 | 46.5
0.0029 | 0 | 0.1 | 0.017 | 0.007 | 0.069 | 0.0018 | 0 | 0.0017 | 705 | 1216 | 202 | 1042 | 909 | 3.201 | 1296.4 | 20.98 | 35.829 | 163 | 41 | 3 | 12022 | 1.8 | 82 | 171 | 164 | 318 | 40
0.0029 | 0 | 0.1 | 0.017 | 0.007 | 0.069 | 0.0018 | 0 | 0.0017 | 705 | 1216 | 202 | 1042 | 909 | 3.201 | 1296.4 | 20.98 | 35.829 | 163 | 41 | 3 | 12022 | 1.8 | 82 | 171 | 164 | 318 | 40
0.0013 | 0.001 | 0.18 | 0.008 | 0.005 | 0.074 | 0 | 0.002 | 0.0013 | 707 | 1212 | 189 | 1039 | 910 | 3.501 | 1475.7 | 28.85 | 39.022 | 201 | 45 | 2.5 | 13991 | 1.8 | 75 | 159 | 160 | 301 | 45
0.069 | 0.25 | 1.86 | 0.013 | 0.005 | 0.015 | 0.022 | 0.0022 | 0.0077 | 558 | 1199 | 163 | 1009 | 862 | 3.4 | 1283.7 | 20.01 | 20.733 | 182 | 91 | 3 | 16305 | 0.6 | 86 | 184 | 366 | 622 | 26.5
0.069 | 0.25 | 1.86 | 0.013 | 0.005 | 0.015 | 0.022 | 0.0022 | 0.0077 | 558 | 1199 | 163 | 1009 | 862 | 3.4 | 1283.7 | 20.01 | 20.733 | 182 | 91 | 3 | 16305 | 0.6 | 86 | 184 | 365 | 621 | 26.5
0.0012 | 0 | 0.11 | 0.01 | 0.011 | 0.061 | 0.0022 | 0 | 0.002 | 703 | 1203 | 186 | 1032 | 902 | 3.5 | 1285.8 | 28.84 | 26.629 | 153 | 51 | 3 | 8831 | 1.8 | 84 | 147 | 161 | 299 | 42
0.0012 | 0 | 0.11 | 0.01 | 0.011 | 0.061 | 0.0022 | 0 | 0.002 | 703 | 1203 | 186 | 1032 | 902 | 3.5 | 1285.8 | 28.84 | 26.629 | 153 | 51 | 3 | 8831 | 1.8 | 84 | 147 | 161 | 299 | 42
0.0012 | 0 | 0.11 | 0.01 | 0.011 | 0.061 | 0.0022 | 0 | 0.002 | 703 | 1203 | 186 | 1032 | 902 | 3.5 | 1285.8 | 28.84 | 26.629 | 153 | 51 | 3 | 8831 | 1.8 | 84 | 147 | 161 | 299 | 42
0.001 | 0.001 | 0.08 | 0.008 | 0.007 | 0.079 | 0 | 0.0021 | 0.0015 | 740 | 1225 | 151 | 1040 | 931 | 3.499 | 1699.3 | 29.3 | 36.759 | 252 | 50 | 2.5 | 15422 | 0.8 | 83 | 145 | 139 | 290 | 47.5
0.062 | 0.17 | 0.69 | 0.012 | 0.006 | 0 | 0.024 | 0 | 0.0039 | 597 | 1245 | 229 | 1040 | 866 | 4.301 | 1637.1 | 29.486 | 22.499 | 268 | 100 | 3 | 19055 | 0.4 | 86 | 151 | 371 | 464 | 23
0.062 | 0.17 | 0.69 | 0.012 | 0.006 | 0 | 0.024 | 0 | 0.0039 | 597 | 1245 | 229 | 1040 | 866 | 4.301 | 1637.1 | 29.486 | 22.499 | 268 | 100 | 3 | 19055 | 0.4 | 86 | 151 | 370 | 464 | 29
0.062 | 0.17 | 0.69 | 0.012 | 0.006 | 0 | 0.024 | 0 | 0.0039 | 597 | 1245 | 229 | 1040 | 866 | 4.301 | 1637.1 | 29.486 | 22.499 | 268 | 100 | 3 | 19055 | 0.4 | 86 | 151 | 366 | 460 | 22
0.001 | 0.001 | 0.08 | 0.008 | 0.007 | 0.079 | 0 | 0.0021 | 0.0015 | 740 | 1225 | 151 | 1040 | 931 | 3.499 | 1699.3 | 29.3 | 36.759 | 252 | 50 | 2.5 | 15422 | 0.8 | 83 | 145 | 140 | 289 | 47
0.001 | 0.001 | 0.08 | 0.008 | 0.007 | 0.079 | 0 | 0.0021 | 0.0015 | 740 | 1225 | 151 | 1040 | 931 | 3.499 | 1699.3 | 29.3 | 36.759 | 252 | 50 | 2.5 | 15422 | 0.8 | 83 | 145 | 142 | 294 | 51.5
0.075 | 0.23 | 1.9 | 0.016 | 0.006 | 0.021 | 0.022 | 0.0013 | 0.0037 | 536 | 1213 | 146 | 1016 | 859 | 3.4 | 1512.2 | 23.57 | 17.904 | 264 | 100 | 3 | 19949 | 0.6 | 85 | 170 | 369 | 656 | 25
0.0011 | 0 | 0.12 | 0.008 | 0.007 | 0.0782 | 0 | 0.0023 | 0.0016 | 721 | 1204 | 169 | 1054 | 906 | 3.501 | 1644.5 | 24.58 | 37.474 | 261 | 76 | 3 | 15301 | 0.8 | 83 | 169 | 142 | 291 | 45.5
0.075 | 0.23 | 1.9 | 0.016 | 0.006 | 0.021 | 0.022 | 0.0013 | 0.0037 | 536 | 1213 | 146 | 1016 | 859 | 3.4 | 1512.2 | 23.57 | 17.904 | 264 | 100 | 3 | 19949 | 0.6 | 85 | 170 | 376 | 652 | 25.5
0.0011 | 0 | 0.12 | 0.008 | 0.007 | 0.0782 | 0 | 0.0023 | 0.0016 | 721 | 1204 | 169 | 1054 | 906 | 3.501 | 1644.5 | 24.58 | 37.474 | 261 | 76 | 3 | 15301 | 0.8 | 83 | 169 | 142 | 291 | 45.5
0.07 | 0.18 | 0.71 | 0.009 | 0.003 | 0 | 0.028 | 0 | 0.003 | 595 | 1206 | 164 | 1031 | 883 | 5.5 | 1251.2 | 21.33 | 17.701 | 298 | 100 | 3 | 13604 | 0.3 | 83 | 147 | 364 | 466 | 30.5
0.07 | 0.18 | 0.71 | 0.009 | 0.003 | 0 | 0.028 | 0 | 0.003 | 595 | 1206 | 164 | 1031 | 883 | 5.5 | 1251.2 | 21.33 | 17.701 | 298 | 100 | 3 | 13604 | 0.3 | 83 | 147 | 363 | 466 | 30.5
0.07 | 0.18 | 0.71 | 0.009 | 0.003 | 0 | 0.028 | 0 | 0.003 | 595 | 1206 | 164 | 1031 | 883 | 5.5 | 1251.2 | 21.33 | 17.701 | 298 | 100 | 3 | 13604 | 0.3 | 83 | 147 | 364 | 466 | 30.5
0.069 | 0.31 | 1.83 | 0.012 | 0.003 | 0.02 | 0.023 | 0.0016 | 0.0046 | 580 | 1201 | 178 | 1007 | 865 | 3.801 | 1273.3 | 18.78 | 19.915 | 213 | 100 | 3 | 14647 | 0.4 | 84 | 170 | 378 | 601 | 26.5
0.069 | 0.31 | 1.83 | 0.012 | 0.003 | 0.02 | 0.023 | 0.0016 | 0.0046 | 580 | 1201 | 178 | 1007 | 865 | 3.801 | 1273.3 | 18.78 | 19.915 | 213 | 100 | 3 | 14647 | 0.4 | 84 | 170 | 378 | 600 | 26
0.0012 | 0.001 | 0.08 | 0.012 | 0.006 | 0.071 | 0.001 | 0.0034 | 0.0015 | 742 | 1209 | 191 | 1038 | 907 | 3.5 | 1312.2 | 28.84 | 37.807 | 189 | 51 | 3 | 10654 | 1.8 | 82 | 189 | 139 | 279 | 44.5
0.0014 | 0.001 | 0.09 | 0.009 | 0.005 | 0.077 | 0.002 | 0.002 | 0.002 | 741 | 1217 | 170 | 1044 | 906 | 3.499 | 1597.1 | 28.79 | 37.83 | 244 | 45 | 2.5 | 15091 | 1.8 | 82 | 150 | 140 | 284 | 46.5
0.0014 | 0.001 | 0.09 | 0.009 | 0.005 | 0.077 | 0.002 | 0.002 | 0.002 | 741 | 1217 | 170 | 1044 | 906 | 3.499 | 1597.1 | 28.79 | 37.83 | 244 | 45 | 2.5 | 15091 | 1.8 | 82 | 150 | 139 | 285 | 46
0.0014 | 0.001 | 0.09 | 0.009 | 0.005 | 0.077 | 0.002 | 0.002 | 0.002 | 741 | 1217 | 170 | 1044 | 906 | 3.499 | 1597.1 | 28.79 | 37.83 | 244 | 45 | 2.5 | 15091 | 1.8 | 82 | 150 | 139 | 285 | 48.5
0.0012 | 0.001 | 0.08 | 0.012 | 0.006 | 0.071 | 0.001 | 0.0034 | 0.0015 | 742 | 1209 | 191 | 1038 | 907 | 3.5 | 1312.2 | 28.84 | 37.807 | 189 | 51 | 3 | 10654 | 1.8 | 82 | 189 | 137 | 285 | 46.5
0.0014 | 0.001 | 0.09 | 0.009 | 0.005 | 0.077 | 0.002 | 0.002 | 0.002 | 741 | 1217 | 170 | 1044 | 906 | 3.499 | 1597.1 | 28.79 | 37.83 | 244 | 45 | 2.5 | 15091 | 1.8 | 82 | 150 | 139 | 286 | 47
0.0012 | 0.001 | 0.08 | 0.012 | 0.006 | 0.071 | 0.001 | 0.0034 | 0.0015 | 742 | 1209 | 191 | 1038 | 907 | 3.5 | 1312.2 | 28.84 | 37.807 | 189 | 51 | 3 | 10654 | 1.8 | 82 | 189 | 137 | 285 | 47
0.0011 | 0 | 0.1 | 0.008 | 0.005 | 0.033 | 0.004 | 0.0026 | 0.0024 | 737 | 1210 | 200 | 1030 | 905 | 3.5 | 1365.5 | 28.44 | 38.031 | 197 | 52 | 2.5 | 13565 | 1.8 | 84 | 109 | 144 | 286 | 48.5
0.0011 | 0 | 0.1 | 0.008 | 0.005 | 0.033 | 0.004 | 0.0026 | 0.0024 | 737 | 1210 | 200 | 1030 | 905 | 3.5 | 1365.5 | 28.44 | 38.031 | 197 | 52 | 2.5 | 13565 | 1.8 | 84 | 109 | 149 | 286 | 50
0.0011 | 0 | 0.1 | 0.008 | 0.005 | 0.033 | 0.004 | 0.0026 | 0.0024 | 737 | 1210 | 200 | 1030 | 905 | 3.5 | 1365.5 | 28.44 | 38.031 | 197 | 52 | 2.5 | 13565 | 1.8 | 84 | 109 | 144 | 289 | 46.5
0.07 | 0.25 | 1.85 | 0.016 | 0.007 | 0.019 | 0.023 | 0.0013 | 0.0044 | 555 | 1198 | 157 | 1044 | 867 | 3.4 | 1242.8 | 20.15 | 17.905 | 214 | 94 | 3 | 15748 | 0.6 | 83 | 204 | 360 | 614 | 27.5
0.07 | 0.25 | 1.85 | 0.016 | 0.007 | 0.019 | 0.023 | 0.0013 | 0.0044 | 555 | 1198 | 157 | 1044 | 867 | 3.4 | 1242.8 | 20.15 | 17.905 | 214 | 94 | 3 | 15748 | 0.6 | 83 | 204 | 363 | 615 | 26.5
0.07 | 0.25 | 1.85 | 0.016 | 0.007 | 0.019 | 0.023 | 0.0013 | 0.0044 | 555 | 1198 | 157 | 1044 | 867 | 3.4 | 1242.8 | 20.15 | 17.905 | 214 | 94 | 3 | 15748 | 0.6 | 83 | 204 | 362 | 613 | 29
0.076 | 0.28 | 1.86 | 0.009 | 0.005 | 0.019 | 0.026 | 0.0014 | 0.0052 | 551 | 1189 | 178 | 1015 | 866 | 4.501 | 1329.6 | 29.7 | 14.615 | 257 | 101 | 3 | 16051 | 0.3 | 84 | 201 | 384 | 618 | 25
0.076 | 0.28 | 1.86 | 0.009 | 0.005 | 0.019 | 0.026 | 0.0014 | 0.0052 | 551 | 1189 | 178 | 1015 | 866 | 4.501 | 1329.6 | 29.7 | 14.615 | 257 | 101 | 3 | 16051 | 0.3 | 84 | 201 | 389 | 616 | 25
0.076 | 0.28 | 1.86 | 0.009 | 0.005 | 0.019 | 0.026 | 0.0014 | 0.0052 | 551 | 1189 | 178 | 1015 | 866 | 4.501 | 1329.6 | 29.7 | 14.615 | 257 | 101 | 3 | 16051 | 0.3 | 84 | 201 | 384 | 613 | 26.5
0.078 | 0.25 | 1.86 | 0.01 | 0.004 | 0.022 | 0.026 | 0.0018 | 0.0049 | 579 | 1216 | 168 | 1039 | 862 | 3.1 | 1293.3 | 27.13 | 19.45 | 167 | 89 | 3 | 15112 | 0.6 | 83 | 170 | 381 | 608 | 27
0.078 | 0.25 | 1.86 | 0.01 | 0.004 | 0.022 | 0.026 | 0.0018 | 0.0049 | 579 | 1216 | 168 | 1039 | 862 | 3.1 | 1293.3 | 27.13 | 19.45 | 167 | 89 | 3 | 15112 | 0.6 | 83 | 170 | 374 | 604 | 26.5
0.078 | 0.25 | 1.86 | 0.01 | 0.004 | 0.022 | 0.026 | 0.0018 | 0.0049 | 579 | 1216 | 168 | 1039 | 862 | 3.1 | 1293.3 | 27.13 | 19.45 | 167 | 89 | 3 | 15112 | 0.6 | 83 | 170 | 349 | 612 | 26.5
0.072 | 0.21 | 1.82 | 0.016 | 0.004 | 0.02 | 0.021 | 0.0011 | 0.0032 | 547 | 1225 | 161 | 1060 | 876 | 3.801 | 1586.9 | 22.475 | 20.256 | 244 | 100 | 3 | 21858 | 0.4 | 82 | 159 | 383 | 628 | 23.5
0.0011 | 0.001 | 0.09 | 0.007 | 0.007 | 0.084 | 0.001 | 0.0025 | 0.0022 | 737 | 1221 | 163 | 1066 | 908 | 3.501 | 1423.5 | 20.55 | 36.611 | 200 | 45 | 3 | 13827 | 1.8 | 84 | 157 | 139 | 286 | 46
0.063 | 0.18 | 0.73 | 0.008 | 0.005 | 0 | 0.03 | 0 | 0.0038 | 599 | 1218 | 178 | 1034 | 888 | 4.3 | 1456.5 | 25.85 | 16.875 | 270 | 87 | 3 | 14846 | 0.4 | 83 | 169 | 365 | 464 | 30.5
0.063 | 0.18 | 0.73 | 0.008 | 0.005 | 0 | 0.03 | 0 | 0.0038 | 599 | 1218 | 178 | 1034 | 888 | 4.3 | 1456.5 | 25.85 | 16.875 | 270 | 87 | 3 | 14846 | 0.4 | 83 | 169 | 366 | 464 | 29
0.077 | 0.2 | 0.99 | 0.01 | 0.005 | 0.026 | 0.04 | 0 | 0.0038 | 595 | 1210 | 164 | 1020 | 887 | 3.4 | 1054.4 | 18.39 | 20.533 | 178 | 76 | 3 | 13568 | 0.6 | 84 | 180 | 432 | 542 | 23
0.0011 | 0.001 | 0.09 | 0.007 | 0.007 | 0.084 | 0.001 | 0.0025 | 0.0022 | 737 | 1221 | 163 | 1066 | 908 | 3.501 | 1423.5 | 20.55 | 36.611 | 200 | 45 | 3 | 13827 | 1.8 | 84 | 157 | 135 | 283 | 46.5
0.0011 | 0.001 | 0.09 | 0.007 | 0.007 | 0.084 | 0.001 | 0.0025 | 0.0022 | 737 | 1221 | 163 | 1066 | 908 | 3.501 | 1423.5 | 20.55 | 36.611 | 200 | 45 | 3 | 13827 | 1.8 | 84 | 157 | 134 | 280 | 48
0.084 | 0.21 | 1.82 | 0.011 | 0.002 | 0.016 | 0.023 | 0.0025 | 0.0039 | 547 | 1216 | 198 | 1027 | 877 | 3.801 | 1084.2 | 20.78 | 20.505 | 191 | 93 | 3 | 14464 | 0.4 | 83 | 191 | 380 | 634 | 25.5
0.077 | 0.2 | 0.99 | 0.01 | 0.005 | 0.026 | 0.04 | 0 | 0.0038 | 595 | 1210 | 164 | 1020 | 887 | 3.4 | 1054.4 | 18.39 | 20.533 | 178 | 76 | 3 | 13568 | 0.6 | 84 | 180 | 403 | 511 | 27
0.084 | 0.21 | 1.82 | 0.011 | 0.002 | 0.016 | 0.023 | 0.0025 | 0.0039 | 547 | 1216 | 198 | 1027 | 877 | 3.801 | 1084.2 | 20.78 | 20.505 | 191 | 93 | 3 | 14464 | 0.4 | 83 | 191 | 381 | 651 | 26.5
0.074 | 0.19 | 0.98 | 0.008 | 0.004 | 0.029 | 0.042 | 0 | 0.0061 | 604 | 1236 | 160 | 1042 | 885 | 3.8 | 1349.6 | 29.13 | 16.593 | 232 | 100 | 3 | 14782 | 0.6 | 82 | 177 | 390 | 502 | 30
0.074 | 0.19 | 0.98 | 0.008 | 0.004 | 0.029 | 0.042 | 0 | 0.0061 | 604 | 1236 | 160 | 1042 | 885 | 3.8 | 1349.6 | 29.13 | 16.593 | 232 | 100 | 3 | 14782 | 0.6 | 82 | 177 | 391 | 502 | 28.5
0.074 | 0.19 | 0.98 | 0.008 | 0.004 | 0.029 | 0.042 | 0 | 0.0061 | 604 | 1236 | 160 | 1042 | 885 | 3.8 | 1349.6 | 29.13 | 16.593 | 232 | 100 | 3 | 14782 | 0.6 | 82 | 177 | 384 | 497 | 29
0.065 | 0.18 | 0.86 | 0.011 | 0.005 | 0.016 | 0.042 | 0 | 0.004 | 608 | 1200 | 144 | 1013 | 880 | 4.3 | 1584.3 | 28.55 | 17.358 | 290 | 101 | 3 | 18381 | 0.4 | 84 | 161 | 393 | 496 | 28
0.065 | 0.18 | 0.86 | 0.011 | 0.005 | 0.016 | 0.042 | 0 | 0.004 | 608 | 1200 | 144 | 1013 | 880 | 4.3 | 1584.3 | 28.55 | 17.358 | 290 | 101 | 3 | 18381 | 0.4 | 84 | 161 | 393 | 498 | 28.5
0.065 | 0.18 | 0.86 | 0.011 | 0.005 | 0.016 | 0.042 | 0 | 0.004 | 608 | 1200 | 144 | 1013 | 880 | 4.3 | 1584.3 | 28.55 | 17.358 | 290 | 101 | 3 | 18381 | 0.4 | 84 | 161 | 393 | 497 | 27
0.001 | 0.001 | 0.1 | 0.009 | 0.005 | 0.07 | 0 | 0.0021 | 0.0014 | 740 | 1216 | 169 | 998 | 915 | 3.5 | 1273.6 | 27.5 | 35.672 | 179 | 31 | 2.5 | 12200 | 1.8 | 84 | 137 | 150 | 298 | 45.5
0.001 | 0.001 | 0.1 | 0.009 | 0.005 | 0.07 | 0 | 0.0021 | 0.0014 | 740 | 1232 | 203 | 998 | 915 | 3.5 | 1273.6 | 27.5 | 35.672 | 179 | 31 | 2.5 | 12200 | 1.8 | 84 | 137 | 150 | 298 | 45.5
0.001 | 0.001 | 0.1 | 0.009 | 0.005 | 0.07 | 0 | 0.0021 | 0.0014 | 740 | 1216 | 169 | 998 | 915 | 3.5 | 1273.6 | 27.5 | 35.672 | 179 | 31 | 2.5 | 12200 | 1.8 | 84 | 137 | 141 | 294 | 46.5
0.001 | 0.001 | 0.1 | 0.009 | 0.005 | 0.07 | 0 | 0.0021 | 0.0014 | 740 | 1232 | 203 | 998 | 915 | 3.5 | 1273.6 | 27.5 | 35.672 | 179 | 31 | 2.5 | 12200 | 1.8 | 84 | 137 | 141 | 294 | 46.5
0.0017 | 0.001 | 0.18 | 0.004 | 0.007 | 0.061 | 0 | 0.0025 | 0.0025 | 710 | 1215 | 167 | 1039 | 903 | 3.499 | 1529.8 | 28.22 | 37.601 | 231 | 67 | 2.5 | 14306 | 1.8 | 82 | 131 | 150 | 298 | 46.5
0.0017 | 0.001 | 0.18 | 0.004 | 0.007 | 0.061 | 0 | 0.0025 | 0.0025 | 710 | 1215 | 167 | 1039 | 903 | 3.499 | 1529.8 | 28.22 | 37.601 | 231 | 67 | 2.5 | 14306 | 1.8 | 82 | 131 | 152 | 301 | 49
0.0013 | 0 | 0.12 | 0.011 | 0.007 | 0.0659 | 0 | 0.0018 | 0.0029 | 717 | 1234 | 194 | 1058 | 908 | 3.001 | 1719.5 | 35.58 | 32.418 | 219 | 64 | 3 | 12843 | 1 | 83 | 159 | 147 | 294 | 43.5
0.0017 | 0.001 | 0.18 | 0.004 | 0.007 | 0.061 | 0 | 0.0025 | 0.0025 | 710 | 1215 | 167 | 1039 | 903 | 3.499 | 1529.8 | 28.22 | 37.601 | 231 | 67 | 2.5 | 14306 | 1.8 | 82 | 131 | 154 | 303 | 46.5
0.0013 | 0 | 0.12 | 0.011 | 0.007 | 0.0659 | 0 | 0.0018 | 0.0029 | 717 | 1234 | 194 | 1058 | 908 | 3.001 | 1719.5 | 35.58 | 32.418 | 219 | 64 | 3 | 12843 | 1 | 83 | 159 | 147 | 294 | 43.5
0.0013 | 0 | 0.12 | 0.011 | 0.007 | 0.0659 | 0 | 0.0018 | 0.0029 | 717 | 1234 | 194 | 1058 | 908 | 3.001 | 1719.5 | 35.58 | 32.418 | 219 | 64 | 3 | 12843 | 1 | 83 | 159 | 147 | 294 | 43.5
0.0013 | 0 | 0.12 | 0.011 | 0.007 | 0.0659 | 0 | 0.0018 | 0.0029 | 717 | 1234 | 194 | 1058 | 908 | 3.001 | 1719.5 | 35.58 | 32.418 | 219 | 64 | 3 | 12843 | 1 | 83 | 159 | 147 | 294 | 43.5
0.075 | 0.22 | 1.85 | 0.013 | 0.002 | 0.02 | 0.025 | 0.0011 | 0.0029 | 582 | 1222 | 165 | 1031 | 871 | 3.399 | 1558.6 | 29.45 | 20.063 | 266 | 100 | 3 | 18206 | 0.6 | 86 | 181 | 388 | 669 | 21.5
0.075 | 0.22 | 1.85 | 0.013 | 0.002 | 0.02 | 0.025 | 0.0011 | 0.0029 | 582 | 1222 | 165 | 1031 | 871 | 3.399 | 1558.6 | 29.45 | 20.063 | 266 | 100 | 3 | 18206 | 0.6 | 86 | 181 | 387 | 668 | 22.5
0.0012 | 0.001 | 0.19 | 0.01 | 0.007 | 0.068 | 0 | 0.0023 | 0.0015 | 717 | 1202 | 194 | 1051 | 906 | 3.5 | 1714.5 | 29.51 | 32.209 | 218 | 54 | 3 | 14848 | 0.8 | 80 | 136 | 147 | 298 | 43
0.0012 | 0.001 | 0.19 | 0.01 | 0.007 | 0.068 | 0 | 0.0023 | 0.0015 | 717 | 1202 | 194 | 1051 | 906 | 3.5 | 1714.5 | 29.51 | 32.209 | 218 | 54 | 3 | 14848 | 0.8 | 80 | 136 | 153 | 293 | 43
0.0012 | 0.001 | 0.19 | 0.01 | 0.007 | 0.068 | 0 | 0.0023 | 0.0015 | 717 | 1202 | 194 | 1051 | 906 | 3.5 | 1714.5 | 29.51 | 32.209 | 218 | 54 | 3 | 14848 | 0.8 | 80 | 136 | 151 | 299 | 43.5
0.0012 | 0.001 | 0.19 | 0.01 | 0.007 | 0.068 | 0 | 0.0023 | 0.0015 | 717 | 1202 | 194 | 1051 | 906 | 3.5 | 1714.5 | 29.51 | 32.209 | 218 | 54 | 3 | 14848 | 0.8 | 80 | 136 | 150 | 293 | 44
0.0016 | 0.001 | 0.18 | 0.008 | 0.005 | 0.064 | 0 | 0.0027 | 0.0018 | 714 | 1207 | 178 | 1065 | 905 | 3.5 | 1594.1 | 29.43 | 39.395 | 218 | 71 | 3 | 15268 | 1.8 | 79 | 141 | 155 | 300 | 46.5
0.0016 | 0.001 | 0.18 | 0.008 | 0.005 | 0.064 | 0 | 0.0027 | 0.0018 | 714 | 1207 | 178 | 1065 | 905 | 3.5 | 1594.1 | 29.43 | 39.395 | 218 | 71 | 3 | 15268 | 1.8 | 79 | 141 | 158 | 303 | 46
0.0016 | 0.001 | 0.18 | 0.008 | 0.005 | 0.064 | 0 | 0.0027 | 0.0018 | 714 | 1207 | 178 | 1065 | 905 | 3.5 | 1594.1 | 29.43 | 39.395 | 218 | 71 | 3 | 15268 | 1.8 | 79 | 141 | 158 | 303 | 47
0.076 | 0.26 | 1.91 | 0.012 | 0.004 | 0.016 | 0.024 | 0.0011 | 0.0045 | 533 | 1226 | 212 | 1047 | 876 | 3.8 | 1462 | 28.44 | 20.59 | 263 | 100 | 3 | 20529 | 0.4 | 86 | 150 | 378 | 669 | 26.5
0.076 | 0.26 | 1.91 | 0.012 | 0.004 | 0.016 | 0.024 | 0.0011 | 0.0045 | 533 | 1226 | 212 | 1047 | 876 | 3.8 | 1462 | 28.44 | 20.59 | 263 | 100 | 3 | 20529 | 0.4 | 86 | 150 | 378 | 664 | 26.5
0.076 | 0.26 | 1.91 | 0.012 | 0.004 | 0.016 | 0.024 | 0.0011 | 0.0045 | 533 | 1226 | 212 | 1047 | 876 | 3.8 | 1462 | 28.44 | 20.59 | 263 | 100 | 3 | 20529 | 0.4 | 86 | 150 | 379 | 673 | 26
0.076 | 0.26 | 1.91 | 0.012 | 0.004 | 0.016 | 0.024 | 0.0011 | 0.0045 | 533 | 1226 | 212 | 1047 | 876 | 3.8 | 1462 | 28.44 | 20.59 | 263 | 100 | 3 | 20529 | 0.4 | 86 | 150 | 373 | 668 | 25.5
0.015 | 0 | 0.18 | 0.011 | 0.007 | 0 | 0.001 | 0 | 0.0013 | 709 | 1215 | 150 | 1040 | 905 | 3.8 | 1434.5 | 28.43 | 0 | 0 | 0 | 3 | 15123 | 1.6 | 84 | 222 | 197 | 318 | 40.5
0.015 | 0 | 0.18 | 0.011 | 0.007 | 0 | 0.001 | 0 | 0.0013 | 709 | 1215 | 150 | 1040 | 905 | 3.8 | 1434.5 | 28.43 | 0 | 0 | 0 | 3 | 15123 | 1.6 | 84 | 222 | 197 | 318 | 40.5
0.015 | 0 | 0.18 | 0.011 | 0.007 | 0 | 0.001 | 0 | 0.0013 | 709 | 1215 | 150 | 1040 | 905 | 3.8 | 1434.5 | 28.43 | 0 | 0 | 0 | 3 | 15123 | 1.6 | 84 | 222 | 197 | 318 | 40.5
0.0014 | 0.001 | 0.07 | 0.009 | 0.003 | 0.075 | 0.001 | 0.0024 | 0.002 | 741 | 1219 | 179 | 1041 | 909 | 3.5 | 1665.8 | 28.68 | 39.088 | 233 | 63 | 2.5 | 16219 | 0.8 | 83 | 116 | 135 | 276 | 49.5
0.0011 | 0 | 0.12 | 0.014 | 0.008 | 0.067 | 0 | 0.0022 | 0.0019 | 720 | 1233 | 184 | 1058 | 911 | 3 | 1588.5 | 29.894 | 36.969 | 190 | 65 | 3 | 13561 | 1.8 | 86 | 166 | 159 | 311 | 44.5
0.0013 | 0.003 | 0.08 | 0.014 | 0.014 | 0.082 | 0.001 | 0.002 | 0.0016 | 718 | 1207 | 161 | 1026 | 907 | 4.5 | 1483.8 | 29.67 | 30.369 | 226 | 61 | 3 | 13035 | 1.8 | 85 | 183 | 162 | 299 | 46
0.0011 | 0 | 0.12 | 0.014 | 0.008 | 0.067 | 0 | 0.0022 | 0.0019 | 720 | 1233 | 184 | 1058 | 911 | 3 | 1588.5 | 29.894 | 36.969 | 190 | 65 | 3 | 13561 | 1.8 | 86 | 166 | 159 | 311 | 44.5
0.0014 | 0.001 | 0.07 | 0.009 | 0.003 | 0.075 | 0.001 | 0.0024 | 0.002 | 741 | 1219 | 179 | 1041 | 909 | 3.5 | 1665.8 | 28.68 | 39.088 | 233 | 63 | 2.5 | 16219 | 0.8 | 83 | 116 | 135 | 274 | 48.5
0.0013 | 0.003 | 0.08 | 0.014 | 0.014 | 0.082 | 0.001 | 0.002 | 0.0016 | 718 | 1207 | 161 | 1026 | 907 | 4.5 | 1483.8 | 29.67 | 30.369 | 226 | 61 | 3 | 13035 | 1.8 | 85 | 183 | 162 | 299 | 46
0.0013 | 0.003 | 0.08 | 0.014 | 0.014 | 0.082 | 0.001 | 0.002 | 0.0016 | 718 | 1207 | 161 | 1026 | 907 | 4.5 | 1483.8 | 29.67 | 30.369 | 226 | 61 | 3 | 13035 | 1.8 | 85 | 183 | 162 | 299 | 46
0.0013 | 0.003 | 0.08 | 0.014 | 0.014 | 0.082 | 0.001 | 0.002 | 0.0016 | 718 | 1207 | 161 | 1026 | 907 | 4.5 | 1483.8 | 29.67 | 30.369 | 226 | 61 | 3 | 13035 | 1.8 | 85 | 183 | 162 | 299 | 46
0.0011 | 0 | 0.12 | 0.014 | 0.008 | 0.067 | 0 | 0.0022 | 0.0019 | 720 | 1233 | 184 | 1058 | 911 | 3 | 1588.5 | 29.894 | 36.969 | 190 | 65 | 3 | 13561 | 1.8 | 86 | 166 | 159 | 311 | 44.5
0.068 | 0.26 | 1.85 | 0.012 | 0.005 | 0.02 | 0.026 | 0.0017 | 0.0046 | 548 | 1234 | 157 | 1035 | 872 | 3.8 | 1287.9 | 28.69 | 21.959 | 257 | 100 | 2.5 | 18854 | 0.4 | 84 | 137 | 374 | 610 | 26.5
0.071 | 0.21 | 1.87 | 0.013 | 0.005 | 0.018 | 0.027 | 0.0026 | 0.0031 | 547 | 1204 | 172 | 1008 | 867 | 3.8 | 1374.9 | 29.51 | 0 | 0 | 0 | 3 | 20939 | 0.4 | 0 | 0 | 369 | 623 | 23.5
0.068 | 0.26 | 1.85 | 0.012 | 0.005 | 0.02 | 0.026 | 0.0017 | 0.0046 | 548 | 1234 | 157 | 1035 | 872 | 3.8 | 1287.9 | 28.69 | 21.959 | 257 | 100 | 2.5 | 18854 | 0.4 | 84 | 137 | 372 | 610 | 27.5
0.071 | 0.21 | 1.87 | 0.013 | 0.005 | 0.018 | 0.027 | 0.0026 | 0.0031 | 547 | 1204 | 172 | 1008 | 867 | 3.8 | 1374.9 | 29.51 | 0 | 0 | 0 | 3 | 20939 | 0.4 | 0 | 0 | 369 | 624 | 24.5
0.068 | 0.26 | 1.85 | 0.012 | 0.005 | 0.02 | 0.026 | 0.0017 | 0.0046 | 548 | 1234 | 157 | 1035 | 872 | 3.8 | 1287.9 | 28.69 | 21.959 | 257 | 100 | 2.5 | 18854 | 0.4 | 84 | 137 | 371 | 609 | 26
0.068 | 0.19 | 0.73 | 0.011 | 0.006 | 0 | 0.023 | 0 | 0.0036 | 599 | 1217 | 182 | 1053 | 879 | 4.301 | 1658.7 | 29.47 | 22.3 | 306 | 100 | 3 | 19272 | 0.4 | 85 | 159 | 379 | 472 | 29
0.068 | 0.19 | 0.73 | 0.011 | 0.006 | 0 | 0.023 | 0 | 0.0036 | 599 | 1217 | 182 | 1053 | 879 | 4.301 | 1658.7 | 29.47 | 22.3 | 306 | 100 | 3 | 19272 | 0.4 | 85 | 159 | 375 | 473 | 29
0.06 | 0.069 | 1.41 | 0.011 | 0.006 | 0.025 | 0 | 0 | 0.0034 | 623 | 1240 | 169 | 1028 | 872 | 3.1 | 1566 | 28.89 | 24.244 | 242 | 99 | 3 | 17251 | 0.8 | 84 | 144 | 278 | 504 | 32
0.06 | 0.069 | 1.41 | 0.011 | 0.006 | 0.025 | 0 | 0 | 0.0034 | 623 | 1240 | 169 | 1028 | 872 | 3.1 | 1566 | 28.89 | 24.244 | 242 | 99 | 3 | 17251 | 0.8 | 84 | 144 | 276 | 501 | 31.5
0.06 | 0.069 | 1.41 | 0.011 | 0.006 | 0.025 | 0 | 0 | 0.0034 | 623 | 1240 | 169 | 1028 | 872 | 3.1 | 1566 | 28.89 | 24.244 | 242 | 99 | 3 | 17251 | 0.8 | 84 | 144 | 280 | 511 | 31
0.07 | 0.24 | 1.86 | 0.014 | 0.002 | 0.018 | 0.02 | 0.003 | 0.0047 | 545 | 1228 | 200 | 1030 | 872 | 4.501 | 1247.8 | 24.47 | 13.549 | 280 | 100 | 3 | 15802 | 0.3 | 83 | 209 | 349 | 579 | 31.5
0.07 | 0.24 | 1.86 | 0.014 | 0.002 | 0.018 | 0.02 | 0.003 | 0.0047 | 545 | 1228 | 200 | 1030 | 872 | 4.501 | 1247.8 | 24.47 | 13.549 | 280 | 100 | 3 | 15802 | 0.3 | 83 | 209 | 357 | 579 | 31
0.07 | 0.24 | 1.86 | 0.014 | 0.002 | 0.018 | 0.02 | 0.003 | 0.0047 | 545 | 1228 | 200 | 1030 | 872 | 4.501 | 1247.8 | 24.47 | 13.549 | 280 | 100 | 3 | 15802 | 0.3 | 83 | 209 | 360 | 581 | 31.5
0.054 | 0.059 | 1.38 | 0.011 | 0.007 | 0.024 | 0 | 0 | 0.0032 | 622 | 1241 | 174 | 1020 | 873 | 3.1 | 1427.1 | 23.515 | 24.582 | 228 | 91 | 3 | 15595 | 0.8 | 83 | 154 | 283 | 498 | 31.5
0.054 | 0.059 | 1.38 | 0.011 | 0.007 | 0.024 | 0 | 0 | 0.0032 | 622 | 1241 | 174 | 1020 | 873 | 3.1 | 1427.1 | 23.515 | 24.582 | 228 | 91 | 3 | 15595 | 0.8 | 83 | 154 | 282 | 499 | 31.5
0.0012 | 0.001 | 0.12 | 0.007 | 0.005 | 0.085 | 0 | 0.0022 | 0.0015 | 736 | 1219 | 170 | 1035 | 912 | 3.503 | 1485.5 | 28.69 | 40.411 | 215 | 41 | 2.5 | 14482 | 1.8 | 84 | 142 | 139 | 284 | 47
0.074 | 0.24 | 1.85 | 0.011 | 0.006 | 0.016 | 0.023 | 0.0016 | 0.0045 | 551 | 1209 | 160 | 1017 | 864 | 3.799 | 1132.6 | 18.82 | 19.059 | 216 | 100 | 3 | 14612 | 0.4 | 84 | 146 | 360 | 629 | 25
0.074 | 0.24 | 1.85 | 0.011 | 0.006 | 0.016 | 0.023 | 0.0016 | 0.0045 | 551 | 1209 | 160 | 1017 | 864 | 3.799 | 1132.6 | 18.82 | 19.059 | 216 | 100 | 3 | 14612 | 0.4 | 84 | 146 | 361 | 628 | 23.5
0.0012 | 0.001 | 0.12 | 0.007 | 0.005 | 0.085 | 0 | 0.0022 | 0.0015 | 736 | 1219 | 170 | 1035 | 912 | 3.503 | 1485.5 | 28.69 | 40.411 | 215 | 41 | 2.5 | 14482 | 1.8 | 84 | 142 | 140 | 285 | 47.5
0.073 | 0.23 | 1.84 | 0.017 | 0.004 | 0.02 | 0.024 | 0.0019 | 0.0044 | 542 | 1214 | 172 | 1011 | 865 | 3.399 | 1539.4 | 28.09 | 19.822 | 267 | 100 | 3 | 20319 | 0.6 | 83 | 155 | 359 | 631 | 27.5
0.073 | 0.23 | 1.84 | 0.017 | 0.004 | 0.02 | 0.024 | 0.0019 | 0.0044 | 542 | 1214 | 172 | 1011 | 865 | 3.399 | 1539.4 | 28.09 | 19.822 | 267 | 100 | 3 | 20319 | 0.6 | 83 | 155 | 362 | 629 | 27
0.073 | 0.23 | 1.84 | 0.017 | 0.004 | 0.02 | 0.024 | 0.0019 | 0.0044 | 542 | 1214 | 172 | 1011 | 865 | 3.399 | 1539.4 | 28.09 | 19.822 | 267 | 100 | 3 | 20319 | 0.6 | 83 | 155 | 358 | 629 | 27
0.073 | 0.23 | 1.84 | 0.017 | 0.004 | 0.02 | 0.024 | 0.0019 | 0.0044 | 542 | 1214 | 172 | 1011 | 865 | 3.399 | 1539.4 | 28.09 | 19.822 | 267 | 100 | 3 | 20319 | 0.6 | 83 | 155 | 359 | 632 | 27
0.0012 | 0 | 0.14 | 0.01 | 0.007 | 0.063 | 0.0035 | 0 | 0.0017 | 701 | 1199 | 155 | 1053 | 925 | 4.8 | 1300 | 25.79 | 0 | 0 | 0 | 3 | 12004 | 1.8 | 0 | 0 | 168 | 277 | 48.5
0.0012 | 0 | 0.14 | 0.01 | 0.007 | 0.063 | 0.0035 | 0 | 0.0017 | 701 | 1199 | 155 | 1053 | 925 | 4.8 | 1300 | 25.79 | 0 | 0 | 0 | 3 | 12004 | 1.8 | 0 | 0 | 168 | 278 | 50.5
0.0012 | 0.01 | 0.12 | 0.01 | 0.006 | 0.036 | 0.025 | 0 | 0.0018 | 702 | 1207 | 181 | 1034 | 903 | 3.5 | 1288.2 | 27.94 | 34.485 | 181 | 47 | 3 | 11756 | 1.8 | 82 | 207 | 155 | 297 | 44.5
0.0012 | 0.01 | 0.12 | 0.01 | 0.006 | 0.036 | 0.025 | 0 | 0.0018 | 702 | 1207 | 181 | 1034 | 903 | 3.5 | 1288.2 | 27.94 | 34.485 | 181 | 47 | 3 | 11756 | 1.8 | 82 | 207 | 155 | 297 | 44.5
0.0012 | 0.01 | 0.12 | 0.01 | 0.006 | 0.036 | 0.025 | 0 | 0.0018 | 702 | 1207 | 181 | 1034 | 903 | 3.5 | 1288.2 | 27.94 | 34.485 | 181 | 47 | 3 | 11756 | 1.8 | 82 | 207 | 155 | 297 | 44.5
0.116 | 0.23 | 1.48 | 0.011 | 0.004 | 0.022 | 0.046 | 0 | 0.0044 | 579 | 1211 | 155 | 1049 | 890 | 3.801 | 1381.7 | 19.52 | 19.707 | 258 | 100 | 3 | 16458 | 0.4 | 84 | 165 | 426 | 568 | 28
0.116 | 0.23 | 1.48 | 0.011 | 0.004 | 0.022 | 0.046 | 0 | 0.0044 | 579 | 1211 | 155 | 1049 | 890 | 3.801 | 1381.7 | 19.52 | 19.707 | 258 | 100 | 3 | 16458 | 0.4 | 84 | 165 | 433 | 576 | 28
0.0011 | 0.002 | 0.2 | 0.005 | 0.006 | 0.074 | 0 | 0.0029 | 0.002 | 714 | 1235 | 189 | 1033 | 907 | 3.501 | 1108.9 | 17.26 | 32.512 | 147 | 30 | 2.5 | 9619 | 1.8 | 84 | 131 | 155 | 298 | 47
0.0011 | 0.002 | 0.2 | 0.005 | 0.006 | 0.074 | 0 | 0.0029 | 0.002 | 714 | 1235 | 189 | 1033 | 907 | 3.501 | 1108.9 | 17.26 | 32.512 | 147 | 30 | 2.5 | 9619 | 1.8 | 84 | 131 | 158 | 300 | 43
0.124 | 0.38 | 1.94 | 0.029 | 0.004 | 0.003 | 0.022 | 0.0021 | 0.0048 | 543 | 1213 | 171 | 1033 | 878 | 3.5 | 1112.6 | 19.11 | 17.614 | 185 | 96 | 3 | 14457 | 0.4 | 86 | 152 | 493 | 854 | 18
0.124 | 0.38 | 1.94 | 0.029 | 0.004 | 0.003 | 0.022 | 0.0021 | 0.0048 | 543 | 1213 | 171 | 1033 | 878 | 3.5 | 1112.6 | 19.11 | 17.614 | 185 | 96 | 3 | 14457 | 0.4 | 86 | 152 | 505 | 868 | 19.5
0.0011 | 0.002 | 0.09 | 0.006 | 0.004 | 0.073 | 0 | 0.0022 | 0.0011 | 740 | 1227 | 167 | 1055 | 927 | 3.5 | 1682.1 | 28.82 | 39.734 | 227 | 47 | 2.5 | 16500 | 0.8 | 80 | 136 | 133 | 273 | 49.5
0.0013 | 0 | 0.11 | 0.011 | 0.013 | 0.0706 | 0 | 0.0019 | 0.0017 | 724 | 1215 | 184 | 1055 | 908 | 5.002 | 1459.4 | 26.72 | 27.57 | 263 | 73 | 3 | 13019 | 1.8 | 83 | 179 | 169 | 294 | 42.5
0.0013 | 0 | 0.11 | 0.011 | 0.013 | 0.0706 | 0 | 0.0019 | 0.0017 | 724 | 1215 | 184 | 1055 | 908 | 5.002 | 1459.4 | 26.72 | 27.57 | 263 | 73 | 3 | 13019 | 1.8 | 83 | 179 | 168 | 291 | 43.5
0.0011 | 0.002 | 0.09 | 0.006 | 0.004 | 0.073 | 0 | 0.0022 | 0.0011 | 740 | 1227 | 167 | 1055 | 927 | 3.5 | 1682.1 | 28.82 | 39.734 | 227 | 47 | 2.5 | 16500 | 0.8 | 80 | 136 | 129 | 278 | 48.5
0.0011 | 0.002 | 0.17 | 0.007 | 0.005 | 0.068 | 0 | 0.0022 | 0.0012 | 711 | 1214 | 163 | 1031 | 902 | 3.5 | 1632.2 | 28 | 38.027 | 239 | 71 | 2.5 | 15427 | 0.8 | 82 | 132 | 162 | 312 | 45
0.0011 | 0.003 | 0.18 | 0.006 | 0.007 | 0.071 | 0 | 0.0025 | 0.0016 | 726 | 1233 | 224 | 1039 | 904 | 3.5 | 1646.6 | 28.649 | 0 | 0 | 0 | 3 | 16690 | 0.8 | 0 | 0 | 146 | 299 | 46.5
0.0011 | 0.002 | 0.17 | 0.007 | 0.005 | 0.068 | 0 | 0.0022 | 0.0012 | 711 | 1214 | 163 | 1031 | 902 | 3.5 | 1632.2 | 28 | 38.027 | 239 | 71 | 2.5 | 15427 | 0.8 | 82 | 132 | 162 | 315 | 48
0.0011 | 0.003 | 0.18 | 0.006 | 0.007 | 0.071 | 0 | 0.0025 | 0.0016 | 726 | 1233 | 224 | 1039 | 904 | 3.5 | 1646.6 | 28.649 | 0 | 0 | 0 | 3 | 16690 | 0.8 | 0 | 0 | 146 | 299 | 46.5
0.001 | 0 | 0.12 | 0.007 | 0.005 | 0.0716 | 0 | 0.002 | 0.0016 | 722 | 1217 | 192 | 1064 | 908 | 3.501 | 1541.9 | 30.06 | 36.165 | 209 | 52 | 3 | 12955 | 1.8 | 81 | 192 | 149 | 280 | 47.5
0.0017 | 0.001 | 0.09 | 0.012 | 0.006 | 0.066 | 0 | 0.0023 | 0.002 | 742 | 1221 | 165 | 1057 | 930 | 4.001 | 1394.9 | 27.494 | 31.791 | 230 | 56 | 3 | 11956 | 1.8 | 83 | 160 | 145 | 280 | 48.5
0.001 | 0 | 0.12 | 0.007 | 0.005 | 0.0716 | 0 | 0.002 | 0.0016 | 722 | 1217 | 192 | 1064 | 908 | 3.501 | 1541.9 | 30.06 | 36.165 | 209 | 52 | 3 | 12955 | 1.8 | 81 | 192 | 149 | 280 | 47
0.0017 | 0.001 | 0.09 | 0.012 | 0.006 | 0.066 | 0 | 0.0023 | 0.002 | 742 | 1221 | 165 | 1057 | 930 | 4.001 | 1394.9 | 27.494 | 31.791 | 230 | 56 | 3 | 11956 | 1.8 | 83 | 160 | 142 | 280 | 48.5
0.054 | 0.069 | 1.43 | 0.012 | 0.005 | 0.022 | 0 | 0 | 0.003 | 619 | 1225 | 182 | 1041 | 874 | 3.75 | 1447.9 | 27.48 | 24.402 | 288 | 100 | 3 | 17904 | 0.6 | 84 | 108 | 290 | 507 | 31.5
0.001 | 0.001 | 0.09 | 0.01 | 0.009 | 0.071 | 0 | 0.0024 | 0.0013 | 739 | 1204 | 171 | 1029 | 925 | 3.499 | 1385.2 | 27.66 | 36.335 | 224 | 54 | 2.5 | 12862 | 1.8 | 83 | 154 | 141 | 295 | 45.5
0.001 | 0.001 | 0.09 | 0.01 | 0.009 | 0.071 | 0 | 0.0024 | 0.0013 | 739 | 1204 | 171 | 1029 | 925 | 3.499 | 1385.2 | 27.66 | 36.335 | 224 | 54 | 2.5 | 12862 | 1.8 | 83 | 154 | 147 | 299 | 46
0.054 | 0.069 | 1.43 | 0.012 | 0.005 | 0.022 | 0 | 0 | 0.003 | 619 | 1225 | 182 | 1041 | 874 | 3.75 | 1447.9 | 27.48 | 24.402 | 288 | 100 | 3 | 17904 | 0.6 | 84 | 108 | 289 | 502 | 32
0.054 | 0.069 | 1.43 | 0.012 | 0.005 | 0.022 | 0 | 0 | 0.003 | 619 | 1225 | 182 | 1041 | 874 | 3.75 | 1447.9 | 27.48 | 24.402 | 288 | 100 | 3 | 17904 | 0.6 | 84 | 108 | 287 | 503 | 32
0.0019 | 0.004 | 0.18 | 0.012 | 0.007 | 0.07 | 0 | 0.0025 | 0.0015 | 705 | 1221 | 192 | 1044 | 907 | 3.501 | 1542.6 | 29.45 | 40.582 | 219 | 67 | 2.5 | 15435 | 1.8 | 83 | 150 | 160 | 312 | 46.5
0.0019 | 0.004 | 0.18 | 0.012 | 0.007 | 0.07 | 0 | 0.0025 | 0.0015 | 705 | 1221 | 192 | 1044 | 907 | 3.501 | 1542.6 | 29.45 | 40.582 | 219 | 67 | 2.5 | 15435 | 1.8 | 83 | 150 | 160 | 316 | 43
0.071 | 0.22 | 1.88 | 0.013 | 0.006 | 0.021 | 0.026 | 0.0016 | 0.0043 | 566 | 1202 | 172 | 1025 | 866 | 4.099 | 1329 | 29.32 | 15.026 | 270 | 86 | 3 | 16537 | 0.4 | 84 | 171 | 374 | 617 | 26
0.071 | 0.22 | 1.88 | 0.013 | 0.006 | 0.021 | 0.026 | 0.0016 | 0.0043 | 566 | 1202 | 172 | 1025 | 866 | 4.099 | 1329 | 29.32 | 15.026 | 270 | 86 | 3 | 16537 | 0.4 | 84 | 171 | 372 | 615 | 25.5
0.071 | 0.25 | 1.87 | 0.016 | 0.008 | 0.019 | 0.026 | 0.0011 | 0.0039 | 531 | 1196 | 147 | 1021 | 866 | 3.4 | 1324 | 28.06 | 18.923 | 227 | 83 | 3 | 16955 | 0.6 | 84 | 182 | 378 | 642 | 26
0.071 | 0.25 | 1.87 | 0.016 | 0.008 | 0.019 | 0.026 | 0.0011 | 0.0039 | 531 | 1196 | 147 | 1021 | 866 | 3.4 | 1324 | 28.06 | 18.923 | 227 | 83 | 3 | 16955 | 0.6 | 84 | 182 | 378 | 642 | 25.5
0.071 | 0.25 | 1.87 | 0.016 | 0.008 | 0.019 | 0.026 | 0.0011 | 0.0039 | 531 | 1196 | 147 | 1021 | 866 | 3.4 | 1324 | 28.06 | 18.923 | 227 | 83 | 3 | 16955 | 0.6 | 84 | 182 | 376 | 642 | 26
0.071 | 0.25 | 1.87 | 0.016 | 0.008 | 0.019 | 0.026 | 0.0011 | 0.0039 | 531 | 1196 | 147 | 1021 | 866 | 3.4 | 1324 | 28.06 | 18.923 | 227 | 83 | 3 | 16955 | 0.6 | 84 | 182 | 385 | 643 | 26
0.0012 | 0.001 | 0.09 | 0.008 | 0.006 | 0.08 | 0.001 | 0.0021 | 0.0014 | 735 | 1233 | 177 | 1048 | 907 | 3.498 | 1686.1 | 28.7 | 39.446 | 252 | 48 | 2.5 | 15879 | 0.8 | 84 | 108 | 137 | 290 | 46
0.0012 | 0.001 | 0.09 | 0.008 | 0.006 | 0.08 | 0.001 | 0.0021 | 0.0014 | 735 | 1233 | 177 | 1048 | 907 | 3.498 | 1686.1 | 28.7 | 39.446 | 252 | 48 | 2.5 | 15879 | 0.8 | 84 | 108 | 135 | 287 | 45.5
0.0015 | 0.003 | 0.11 | 0.008 | 0.006 | 0.072 | 0.001 | 0.0015 | 0.0013 | 742 | 1213 | 167 | 1050 | 909 | 3.5 | 1672.4 | 28.28 | 38.423 | 276 | 48 | 2.5 | 15581 | 0.8 | 83 | 149 | 134 | 277 | 45.5
0.0015 | 0.003 | 0.11 | 0.008 | 0.006 | 0.072 | 0.001 | 0.0015 | 0.0013 | 742 | 1213 | 167 | 1050 | 909 | 3.5 | 1672.4 | 28.28 | 38.423 | 276 | 48 | 2.5 | 15581 | 0.8 | 83 | 149 | 133 | 277 | 46
0.0015 | 0.003 | 0.11 | 0.008 | 0.006 | 0.072 | 0.001 | 0.0015 | 0.0013 | 742 | 1213 | 167 | 1050 | 909 | 3.5 | 1672.4 | 28.28 | 38.423 | 276 | 48 | 2.5 | 15581 | 0.8 | 83 | 149 | 133 | 276 | 46.5
0.001 | 0.001 | 0.17 | 0.01 | 0.005 | 0.065 | 0 | 0.0019 | 0.0028 | 707 | 1237 | 214 | 1055 | 901 | 3.5 | 1524.6 | 29.35 | 40.052 | 209 | 67 | 2.5 | 14487 | 1.8 | 84 | 132 | 151 | 302 | 43
0.001 | 0.001 | 0.17 | 0.01 | 0.005 | 0.065 | 0 | 0.0019 | 0.0028 | 707 | 1237 | 214 | 1055 | 901 | 3.5 | 1524.6 | 29.35 | 40.052 | 209 | 67 | 2.5 | 14487 | 1.8 | 84 | 132 | 151 | 303 | 44.5
0.075 | 0.26 | 1.86 | 0.013 | 0.002 | 0.018 | 0.023 | 0.0009 | 0.0049 | 553 | 1218 | 156 | 1024 | 869 | 3.401 | 1329.2 | 19.54 | 21.565 | 225 | 99 | 3 | 17335 | 0.6 | 88 | 162 | 372 | 627 | 28
0.075 | 0.26 | 1.86 | 0.013 | 0.002 | 0.018 | 0.023 | 0.0009 | 0.0049 | 553 | 1218 | 156 | 1024 | 869 | 3.401 | 1329.2 | 19.54 | 21.565 | 225 | 99 | 3 | 17335 | 0.6 | 88 | 162 | 379 | 630 | 27.5
0.158 | 0.016 | 0.79 | 0.011 | 0.007 | 0.0013 | 0.001 | 0 | 0 | 637 | 1200 | 214 | 966 | 863 | 4.3 | 1346 | 26.01 | 16.34 | 287 | 100 | 3 | 11952 | 1 | 82 | 151 | 297 | 467 | 33.5
0.158 | 0.016 | 0.79 | 0.011 | 0.007 | 0.0013 | 0.001 | 0 | 0 | 637 | 1200 | 214 | 966 | 863 | 4.3 | 1346 | 26.01 | 16.34 | 287 | 100 | 3 | 11952 | 1 | 82 | 151 | 295 | 464 | 38.5
0.158 | 0.016 | 0.79 | 0.011 | 0.007 | 0.0013 | 0.001 | 0 | 0 | 637 | 1200 | 214 | 966 | 863 | 4.3 | 1346 | 26.01 | 16.34 | 287 | 100 | 3 | 11952 | 1 | 82 | 151 | 302 | 470 | 31.5
0.052 | 0.024 | 0.4 | 0.008 | 0.006 | 0 | 0.025 | 0 | 0.0042 | 594 | 1212 | 163 | 1045 | 887 | 4.002 | 1158.5 | 18.94 | 23.661 | 230 | 95 | 3 | 11025 | 0.6 | 85 | 169 | 339 | 415 | 35.5
0.052 | 0.024 | 0.4 | 0.008 | 0.006 | 0 | 0.025 | 0 | 0.0042 | 594 | 1212 | 163 | 1045 | 887 | 4.002 | 1158.5 | 18.94 | 23.661 | 230 | 95 | 3 | 11025 | 0.6 | 85 | 169 | 341 | 415 | 34.5
0.121 | 0.37 | 1.85 | 0.022 | 0.006 | 0.004 | 0.022 | 0.0013 | 0.0038 | 557 | 1221 | 162 | 1037 | 871 | 3.502 | 1360.5 | 28.63 | 18.67 | 230 | 100 | 3 | 18725 | 0.3 | 86 | 163 | 439 | 795 | 21.5
0.121 | 0.37 | 1.85 | 0.022 | 0.006 | 0.004 | 0.022 | 0.0013 | 0.0038 | 557 | 1221 | 162 | 1037 | 871 | 3.502 | 1360.5 | 28.63 | 18.67 | 230 | 100 | 3 | 18725 | 0.3 | 86 | 163 | 447 | 802 | 22
0.0013 | 0.004 | 0.09 | 0.008 | 0.005 | 0.072 | 0.001 | 0.002 | 0.0023 | 746 | 1214 | 183 | 1045 | 911 | 3.501 | 1673.2 | 29.15 | 38.538 | 235 | 64 | 2.5 | 15460 | 0.8 | 82 | 133 | 137 | 289 | 49
0.0013 | 0.004 | 0.09 | 0.008 | 0.005 | 0.072 | 0.001 | 0.002 | 0.0023 | 746 | 1214 | 183 | 1045 | 911 | 3.501 | 1673.2 | 29.15 | 38.538 | 235 | 64 | 2.5 | 15460 | 0.8 | 82 | 133 | 136 | 284 | 47
0.042 | 0.003 | 0.24 | 0.015 | 0.006 | 0 | 0.014 | 0 | 0.0025 | 637 | 1218 | 208 | 1043 | 885 | 4.301 | 1572.3 | 27.33 | 24.617 | 196 | 62 | 3 | 14929 | 1 | 82 | 145 | 296 | 372 | 37
0.042 | 0.003 | 0.24 | 0.015 | 0.006 | 0 | 0.014 | 0 | 0.0025 | 637 | 1218 | 208 | 1043 | 885 | 4.301 | 1572.3 | 27.33 | 24.617 | 196 | 62 | 3 | 14929 | 1 | 82 | 145 | 302 | 377 | 39
0.0013 | 0.004 | 0.09 | 0.008 | 0.005 | 0.072 | 0.001 | 0.002 | 0.0023 | 746 | 1214 | 183 | 1045 | 911 | 3.501 | 1673.2 | 29.15 | 38.538 | 235 | 64 | 2.5 | 15460 | 0.8 | 82 | 133 | 136 | 285 | 47.5
0.042 | 0.003 | 0.24 | 0.015 | 0.006 | 0 | 0.014 | 0 | 0.0025 | 637 | 1218 | 208 | 1043 | 885 | 4.301 | 1572.3 | 27.33 | 24.617 | 196 | 62 | 3 | 14929 | 1 | 82 | 145 | 298 | 373 | 37
0.0043 | 0.18 | 1.25 | 0.092 | 0.006 | 0.061 | 0.023 | 0 | 0.0032 | 709 | 1236 | 172 | 1043 | 898 | 4.301 | 1317 | 20.91 | 16.209 | 249 | 90 | 3 | 12861 | 1 | 82 | 108 | 362 | 475 | 36
0.0043 | 0.18 | 1.25 | 0.092 | 0.006 | 0.061 | 0.023 | 0 | 0.0032 | 709 | 1236 | 172 | 1043 | 898 | 4.301 | 1317 | 20.91 | 16.209 | 249 | 90 | 3 | 12861 | 1 | 82 | 108 | 334 | 457 | 37.5
0.0043 | 0.18 | 1.25 | 0.092 | 0.006 | 0.061 | 0.023 | 0 | 0.0032 | 709 | 1236 | 172 | 1043 | 898 | 4.301 | 1317 | 20.91 | 16.209 | 249 | 90 | 3 | 12861 | 1 | 82 | 108 | 324 | 449 | 41.5
0.019 | 0 | 0.22 | 0.012 | 0.009 | 0 | 0.001 | 0 | 0.001 | 709 | 1218 | 176 | 1060 | 902 | 3.799 | 1533.7 | 30.42 | 30.357 | 187 | 64 | 3 | 13112 | 1.6 | 83 | 169 | 183 | 312 | 43.5
0.019 | 0 | 0.22 | 0.012 | 0.009 | 0 | 0.001 | 0 | 0.001 | 709 | 1218 | 176 | 1060 | 902 | 3.799 | 1533.7 | 30.42 | 30.357 | 187 | 64 | 3 | 13112 | 1.6 | 83 | 169 | 183 | 312 | 43.5
0.019 | 0 | 0.22 | 0.012 | 0.009 | 0 | 0.001 | 0 | 0.001 | 709 | 1218 | 176 | 1060 | 902 | 3.799 | 1533.7 | 30.42 | 30.357 | 187 | 64 | 3 | 13112 | 1.6 | 83 | 169 | 183 | 312 | 43.5
0.073 | 0.22 | 1.87 | 0.011 | 0.002 | 0.02 | 0.028 | 0.0012 | 0.0033 | 584 | 1199 | 161 | 1021 | 868 | 3.399 | 1408.1 | 28.92 | 19.837 | 240 | 100 | 3 | 17283 | 0.6 | 97 | 160 | 374 | 647 | 25
0.073 | 0.22 | 1.87 | 0.011 | 0.002 | 0.02 | 0.028 | 0.0012 | 0.0033 | 584 | 1199 | 161 | 1021 | 868 | 3.399 | 1408.1 | 28.92 | 19.837 | 240 | 100 | 3 | 17283 | 0.6 | 97 | 160 | 382 | 680 | 22.5
0.073 | 0.22 | 1.87 | 0.011 | 0.002 | 0.02 | 0.028 | 0.0012 | 0.0033 | 584 | 1199 | 161 | 1021 | 868 | 3.399 | 1408.1 | 28.92 | 19.837 | 240 | 100 | 3 | 17283 | 0.6 | 97 | 160 | 374 | 659 | 23.5
0.0012 | 0.001 | 0.08 | 0.012 | 0.005 | 0.066 | 0 | 0.0024 | 0.0017 | 741 | 1225 | 197 | 1047 | 934 | 3.5 | 1470.6 | 28.42 | 38.298 | 203 | 43 | 3 | 14925 | 1.8 | 84 | 145 | 138 | 285 | 47
0.0012 | 0.001 | 0.08 | 0.012 | 0.005 | 0.066 | 0 | 0.0024 | 0.0017 | 741 | 1225 | 197 | 1047 | 934 | 3.5 | 1470.6 | 28.42 | 38.298 | 203 | 43 | 3 | 14925 | 1.8 | 84 | 145 | 134 | 284 | 47.5
0.0012 | 0.001 | 0.08 | 0.012 | 0.005 | 0.066 | 0 | 0.0024 | 0.0017 | 741 | 1225 | 197 | 1047 | 934 | 3.5 | 1470.6 | 28.42 | 38.298 | 203 | 43 | 3 | 14925 | 1.8 | 84 | 145 | 135 | 284 | 46
0.0014 | 0.001 | 0.09 | 0.009 | 0.006 | 0.071 | 0 | 0.0017 | 0.0019 | 747 | 1251 | 202 | 1063 | 907 | 3.501 | 1772.1 | 30.24 | 36.155 | 259 | 57 | 3 | 15239 | 0.8 | 83 | 103 | 138 | 284 | 49
0.0014 | 0.001 | 0.09 | 0.009 | 0.006 | 0.071 | 0 | 0.0017 | 0.0019 | 747 | 1251 | 202 | 1063 | 907 | 3.501 | 1772.1 | 30.24 | 36.155 | 259 | 57 | 3 | 15239 | 0.8 | 83 | 103 | 137 | 286 | 48
0.0014 | 0.001 | 0.09 | 0.009 | 0.006 | 0.071 | 0 | 0.0017 | 0.0019 | 747 | 1251 | 202 | 1063 | 907 | 3.501 | 1772.1 | 30.24 | 36.155 | 259 | 57 | 3 | 15239 | 0.8 | 83 | 103 | 139 | 286 | 48
0.075 | 0.24 | 1.83 | 0.014 | 0.007 | 0.018 | 0.023 | 0.0022 | 0.0059 | 536 | 1228 | 162 | 1015 | 862 | 3.398 | 1411.1 | 20.74 | 18.788 | 246 | 100 | 3 | 18358 | 0.6 | 82 | 164 | 367 | 625 | 26.5
0.075 | 0.24 | 1.83 | 0.014 | 0.007 | 0.018 | 0.023 | 0.0022 | 0.0059 | 536 | 1228 | 162 | 1015 | 862 | 3.398 | 1411.1 | 20.74 | 18.788 | 246 | 100 | 3 | 18358 | 0.6 | 82 | 164 | 366 | 623 | 26
0.075 | 0.24 | 1.83 | 0.014 | 0.007 | 0.018 | 0.023 | 0.0022 | 0.0059 | 536 | 1228 | 162 | 1015 | 862 | 3.398 | 1411.1 | 20.74 | 18.788 | 246 | 100 | 3 | 18358 | 0.6 | 82 | 164 | 366 | 623 | 26.5
0.053 | 0.069 | 1.41 | 0.01 | 0.003 | 0.024 | 0 | 0 | 0.0043 | 622 | 1198 | 149 | 1028 | 875 | 3.75 | 1243.1 | 23.72 | 24.655 | 237 | 88 | 3 | 13897 | 0.6 | 84 | 131 | 266 | 478 | 33
0.0013 | 0.002 | 0.1 | 0.009 | 0.004 | 0.071 | 0 | 0.002 | 0.0013 | 740 | 1226 | 181 | 1051 | 933 | 3.499 | 1523.4 | 25.96 | 40.013 | 211 | 43 | 2.5 | 14569 | 1.8 | 85 | 141 | 138 | 287 | 48.5
0.0013 | 0.002 | 0.1 | 0.009 | 0.004 | 0.071 | 0 | 0.002 | 0.0013 | 740 | 1226 | 181 | 1051 | 933 | 3.499 | 1523.4 | 25.96 | 40.013 | 211 | 43 | 2.5 | 14569 | 1.8 | 85 | 141 | 146 | 292 | 51.5
0.0014 | 0.001 | 0.11 | 0.008 | 0.007 | 0.08 | 0 | 0.0021 | 0.0026 | 741 | 1265 | 170 | 1070 | 937 | 3.501 | 1745.3 | 28.79 | 35.637 | 264 | 49 | 2.5 | 15904 | 0.8 | 83 | 143 | 139 | 284 | 48.5
0.0014 | 0.001 | 0.11 | 0.008 | 0.007 | 0.08 | 0 | 0.0021 | 0.0026 | 741 | 1265 | 170 | 1070 | 937 | 3.501 | 1745.3 | 28.79 | 35.637 | 264 | 49 | 2.5 | 15904 | 0.8 | 83 | 143 | 142 | 293 | 47
0.054 | 0.07 | 1.42 | 0.013 | 0.005 | 0.025 | 0 | 0 | 0.0044 | 622 | 1199 | 159 | 1014 | 871 | 4 | 1206.6 | 25.46 | 20.312 | 230 | 100 | 3 | 12208 | 0.4 | 83 | 135 | 277 | 470 | 37
0.0013 | 0.001 | 0.08 | 0.004 | 0.005 | 0.071 | 0 | 0.0023 | 0.0023 | 739 | 1247 | 172 | 1069 | 933 | 3.5 | 1742.7 | 29.56 | 37.113 | 237 | 49 | 2.5 | 15652 | 0.8 | 82 | 139 | 134 | 272 | 49.5
0.054 | 0.07 | 1.42 | 0.013 | 0.005 | 0.025 | 0 | 0 | 0.0044 | 622 | 1199 | 159 | 1014 | 871 | 4 | 1206.6 | 25.46 | 20.312 | 230 | 100 | 3 | 12208 | 0.4 | 83 | 135 | 277 | 471 | 35.5
0.054 | 0.07 | 1.42 | 0.013 | 0.005 | 0.025 | 0 | 0 | 0.0044 | 622 | 1199 | 159 | 1014 | 871 | 4 | 1206.6 | 25.46 | 20.312 | 230 | 100 | 3 | 12208 | 0.4 | 83 | 135 | 277 | 469 | 35.5
0.0013 | 0.001 | 0.08 | 0.004 | 0.005 | 0.071 | 0 | 0.0023 | 0.0023 | 739 | 1247 | 172 | 1069 | 933 | 3.5 | 1742.7 | 29.56 | 37.113 | 237 | 49 | 2.5 | 15652 | 0.8 | 82 | 139 | 134 | 280 | 49.5
0.001 | 0.001 | 0.1 | 0.007 | 0.005 | 0.07 | 0 | 0.0019 | 0.0016 | 738 | 1211 | 169 | 1036 | 928 | 3.5 | 1336 | 27.2 | 37.98 | 190 | 50 | 2.5 | 12730 | 1.8 | 84 | 161 | 136 | 279 | 45
0.001 | 0.001 | 0.1 | 0.007 | 0.005 | 0.07 | 0 | 0.0019 | 0.0016 | 738 | 1211 | 169 | 1036 | 928 | 3.5 | 1336 | 27.2 | 37.98 | 190 | 50 | 2.5 | 12730 | 1.8 | 84 | 161 | 138 | 277 | 47
0.0014 | 0 | 0.12 | 0.013 | 0.006 | 0.0647 | 0 | 0.002 | 0.0022 | 729 | 1184 | 178 | 1049 | 910 | 4.501 | 1365 | 22.14 | 30.6 | 232 | 42 | 3 | 12088 | 1.8 | 85 | 176 | 165 | 301 | 46
0.071 | 0.21 | 1.03 | 0.009 | 0.004 | 0.03 | 0.041 | 0 | 0.0047 | 597 | 1219 | 212 | 1032 | 885 | 3.8 | 1431.6 | 28.82 | 17.064 | 262 | 100 | 3 | 15954 | 0.6 | 85 | 163 | 438 | 556 | 22.5
0.071 | 0.21 | 1.03 | 0.009 | 0.004 | 0.03 | 0.041 | 0 | 0.0047 | 597 | 1219 | 212 | 1032 | 885 | 3.8 | 1431.6 | 28.82 | 17.064 | 262 | 100 | 3 | 15954 | 0.6 | 85 | 163 | 418 | 531 | 25
0.071 | 0.21 | 1.03 | 0.009 | 0.004 | 0.03 | 0.041 | 0 | 0.0047 | 597 | 1219 | 212 | 1032 | 885 | 3.8 | 1431.6 | 28.82 | 17.064 | 262 | 100 | 3 | 15954 | 0.6 | 85 | 163 | 439 | 555 | 22
0.0014 | 0 | 0.12 | 0.013 | 0.006 | 0.0647 | 0 | 0.002 | 0.0022 | 729 | 1184 | 178 | 1049 | 910 | 4.501 | 1365 | 22.14 | 30.6 | 232 | 42 | 3 | 12088 | 1.8 | 85 | 176 | 165 | 301 | 46
0.02 | 0 | 0.24 | 0.008 | 0.008 | 0 | 0.001 | 0 | 0.0016 | 708 | 1191 | 152 | 1020 | 897 | 4.502 | 1639 | 29.33 | 0 | 0 | 0 | 3 | 14711 | 0.6 | 0 | 0 | 211 | 320 | 41.5
0.02 | 0 | 0.24 | 0.008 | 0.008 | 0 | 0.001 | 0 | 0.0016 | 708 | 1191 | 152 | 1020 | 897 | 4.502 | 1639 | 29.33 | 0 | 0 | 0 | 3 | 14711 | 0.6 | 0 | 0 | 211 | 320 | 41.5
0.02 | 0 | 0.24 | 0.008 | 0.008 | 0 | 0.001 | 0 | 0.0016 | 708 | 1191 | 152 | 1020 | 897 | 4.502 | 1639 | 29.33 | 0 | 0 | 0 | 3 | 14711 | 0.6 | 0 | 0 | 211 | 320 | 41.5
0.071 | 0.24 | 1.85 | 0.011 | 0.006 | 0.02 | 0.024 | 0.0017 | 0.0044 | 581 | 1200 | 186 | 1029 | 864 | 4 | 1350.5 | 28.81 | 14.887 | 254 | 81 | 3 | 15031 | 0.4 | 84 | 171 | 388 | 604 | 25
0.001 | 0.002 | 0.11 | 0.009 | 0.007 | 0.062 | 0 | 0.0018 | 0.0009 | 737 | 1219 | 189 | 1060 | 903 | 3.5 | 1672.3 | 29.22 | 39.518 | 225 | 47 | 2.5 | 16520 | 0.8 | 80 | 134 | 136 | 281 | 46
0.071 | 0.24 | 1.85 | 0.011 | 0.006 | 0.02 | 0.024 | 0.0017 | 0.0044 | 581 | 1200 | 186 | 1029 | 864 | 4 | 1350.5 | 28.81 | 14.887 | 254 | 81 | 3 | 15031 | 0.4 | 84 | 171 | 388 | 603 | 25
0.001 | 0.002 | 0.11 | 0.009 | 0.007 | 0.062 | 0 | 0.0018 | 0.0009 | 737 | 1219 | 189 | 1060 | 903 | 3.5 | 1672.3 | 29.22 | 39.518 | 225 | 47 | 2.5 | 16520 | 0.8 | 80 | 134 | 134 | 286 | 48.5
0.071 | 0.24 | 1.85 | 0.011 | 0.006 | 0.02 | 0.024 | 0.0017 | 0.0044 | 581 | 1200 | 186 | 1029 | 864 | 4 | 1350.5 | 28.81 | 14.887 | 254 | 81 | 3 | 15031 | 0.4 | 84 | 171 | 390 | 609 | 25.5
0.0015 | 0.001 | 0.11 | 0.007 | 0.01 | 0.069 | 0 | 0.001 | 0.0022 | 743 | 1212 | 172 | 1051 | 911 | 5.999 | 1229.3 | 27.43 | 25.038 | 201 | 73 | 3 | 10601 | 1.2 | 80 | 153 | 178 | 287 | 50
0.0015 | 0.001 | 0.11 | 0.007 | 0.01 | 0.069 | 0 | 0.001 | 0.0022 | 743 | 1212 | 172 | 1051 | 911 | 5.999 | 1229.3 | 27.43 | 25.038 | 201 | 73 | 3 | 10601 | 1.2 | 80 | 153 | 170 | 284 | 49.5
0.081 | 0.68 | 1.74 | 0.012 | 0.003 | 0.01 | 0.008 | 0.0012 | 0.0044 | 551 | 1204 | 165 | 1011 | 877 | 3.4 | 1079.4 | 22.06 | 19.442 | 183 | 80 | 3 | 12768 | 0.6 | 84 | 170 | 385 | 644 | 27.5
0.081 | 0.68 | 1.74 | 0.012 | 0.003 | 0.01 | 0.008 | 0.0012 | 0.0044 | 551 | 1209 | 239 | 1011 | 877 | 3.4 | 1079.4 | 22.06 | 19.442 | 183 | 80 | 3 | 12768 | 0.6 | 84 | 170 | 385 | 644 | 27.5
0.081 | 0.68 | 1.74 | 0.012 | 0.003 | 0.01 | 0.008 | 0.0012 | 0.0044 | 551 | 1204 | 165 | 1011 | 877 | 3.4 | 1079.4 | 22.06 | 19.442 | 183 | 80 | 3 | 12768 | 0.6 | 84 | 170 | 385 | 644 | 27.5
0.081 | 0.68 | 1.74 | 0.012 | 0.003 | 0.01 | 0.008 | 0.0012 | 0.0044 | 551 | 1209 | 239 | 1011 | 877 | 3.4 | 1079.4 | 22.06 | 19.442 | 183 | 80 | 3 | 12768 | 0.6 | 84 | 170 | 385 | 644 | 27.5
0.081 | 0.68 | 1.74 | 0.012 | 0.003 | 0.01 | 0.008 | 0.0012 | 0.0044 | 551 | 1204 | 165 | 1011 | 877 | 3.4 | 1079.4 | 22.06 | 19.442 | 183 | 80 | 3 | 12768 | 0.6 | 84 | 170 | 384 | 643 | 27.5
0.081 | 0.68 | 1.74 | 0.012 | 0.003 | 0.01 | 0.008 | 0.0012 | 0.0044 | 551 | 1209 | 239 | 1011 | 877 | 3.4 | 1079.4 | 22.06 | 19.442 | 183 | 80 | 3 | 12768 | 0.6 | 84 | 170 | 384 | 643 | 27.5
0.081 | 0.68 | 1.74 | 0.012 | 0.003 | 0.01 | 0.008 | 0.0012 | 0.0044 | 551 | 1204 | 165 | 1011 | 877 | 3.4 | 1079.4 | 22.06 | 19.442 | 183 | 80 | 3 | 12768 | 0.6 | 84 | 170 | 384 | 643 | 27.5
0.081 | 0.68 | 1.74 | 0.012 | 0.003 | 0.01 | 0.008 | 0.0012 | 0.0044 | 551 | 1209 | 239 | 1011 | 877 | 3.4 | 1079.4 | 22.06 | 19.442 | 183 | 80 | 3 | 12768 | 0.6 | 84 | 170 | 384 | 643 | 27.5
0.081 | 0.68 | 1.74 | 0.012 | 0.003 | 0.01 | 0.008 | 0.0012 | 0.0044 | 551 | 1204 | 165 | 1011 | 877 | 3.4 | 1079.4 | 22.06 | 19.442 | 183 | 80 | 3 | 12768 | 0.6 | 84 | 170 | 386 | 643 | 29
0.081 | 0.68 | 1.74 | 0.012 | 0.003 | 0.01 | 0.008 | 0.0012 | 0.0044 | 551 | 1209 | 239 | 1011 | 877 | 3.4 | 1079.4 | 22.06 | 19.442 | 183 | 80 | 3 | 12768 | 0.6 | 84 | 170 | 386 | 643 | 29
0.081 | 0.68 | 1.74 | 0.012 | 0.003 | 0.01 | 0.008 | 0.0012 | 0.0044 | 551 | 1204 | 165 | 1011 | 877 | 3.4 | 1079.4 | 22.06 | 19.442 | 183 | 80 | 3 | 12768 | 0.6 | 84 | 170 | 386 | 643 | 29
0.081 | 0.68 | 1.74 | 0.012 | 0.003 | 0.01 | 0.008 | 0.0012 | 0.0044 | 551 | 1209 | 239 | 1011 | 877 | 3.4 | 1079.4 | 22.06 | 19.442 | 183 | 80 | 3 | 12768 | 0.6 | 84 | 170 | 386 | 643 | 29
0.073 | 0.24 | 1.88 | 0.02 | 0.003 | 0.021 | 0.023 | 0.0013 | 0.0034 | 550 | 1230 | 172 | 1032 | 872 | 3.798 | 1333.6 | 27.08 | 20.034 | 242 | 100 | 3 | 18710 | 0.4 | 82 | 174 | 388 | 629 | 27
0.026 | 0 | 0.23 | 0.013 | 0.008 | 0 | 0.0025 | 0 | 0.0018 | 712 | 1205 | 164 | 1038 | 909 | 4.798 | 1530.2 | 25.83 | 22.672 | 210 | 99 | 3 | 13083 | 1.6 | 83 | 159 | 212 | 318 | 43.5
0.073 | 0.24 | 1.88 | 0.02 | 0.003 | 0.021 | 0.023 | 0.0013 | 0.0034 | 550 | 1230 | 172 | 1032 | 872 | 3.798 | 1333.6 | 27.08 | 20.034 | 242 | 100 | 3 | 18710 | 0.4 | 82 | 174 | 383 | 625 | 25.5
0.026 | 0 | 0.23 | 0.013 | 0.008 | 0 | 0.0025 | 0 | 0.0018 | 712 | 1205 | 164 | 1038 | 909 | 4.798 | 1530.2 | 25.83 | 22.672 | 210 | 99 | 3 | 13083 | 1.6 | 83 | 159 | 212 | 318 | 43.5
0.073 | 0.24 | 1.88 | 0.02 | 0.003 | 0.021 | 0.023 | 0.0013 | 0.0034 | 550 | 1230 | 172 | 1032 | 872 | 3.798 | 1333.6 | 27.08 | 20.034 | 242 | 100 | 3 | 18710 | 0.4 | 82 | 174 | 388 | 627 | 28
0.026 | 0 | 0.23 | 0.013 | 0.008 | 0 | 0.0025 | 0 | 0.0018 | 712 | 1205 | 164 | 1038 | 909 | 4.798 | 1530.2 | 25.83 | 22.672 | 210 | 99 | 3 | 13083 | 1.6 | 83 | 159 | 212 | 318 | 43.5
0.022 | 0.01 | 0.17 | 0.019 | 0.008 | 0 | 0.001 | 0 | 0.0021 | 713 | 1234 | 167 | 1042 | 906 | 3.801 | 1285 | 23.5 | 29.073 | 167 | 53 | 3 | 11250 | 1.6 | 83 | 188 | 222 | 332 | 42
0.066 | 0.067 | 1.38 | 0.011 | 0.009 | 0.023 | 0 | 0 | 0.0021 | 617 | 1213 | 147 | 1025 | 868 | 4 | 1238.4 | 20.81 | 10.619 | 234 | 100 | 3 | 10394 | 0.4 | 83 | 162 | 338 | 501 | 31.5
0.022 | 0.01 | 0.17 | 0.019 | 0.008 | 0 | 0.001 | 0 | 0.0021 | 713 | 1234 | 167 | 1042 | 906 | 3.801 | 1285 | 23.5 | 29.073 | 167 | 53 | 3 | 11250 | 1.6 | 83 | 188 | 222 | 332 | 42
0.066 | 0.067 | 1.38 | 0.011 | 0.009 | 0.023 | 0 | 0 | 0.0021 | 617 | 1213 | 147 | 1025 | 868 | 4 | 1238.4 | 20.81 | 10.619 | 234 | 100 | 3 | 10394 | 0.4 | 83 | 162 | 363 | 544 | 27.5
0.058 | 0.013 | 0.39 | 0.012 | 0.007 | 0 | 0.021 | 0 | 0.0029 | 608 | 1218 | 160 | 1016 | 898 | 4.001 | 1111.3 | 18.92 | 15.832 | 219 | 100 | 3 | 9035 | 0.6 | 82 | 146 | 332 | 417 | 31.5
0.072 | 0.19 | 1.03 | 0.011 | 0.005 | 0.03 | 0.04 | 0 | 0.0049 | 602 | 1214 | 194 | 1055 | 887 | 3.801 | 1185 | 20.18 | 16.539 | 211 | 100 | 3 | 13826 | 0.6 | 83 | 154 | 466 | 570 | 21.5
0.072 | 0.19 | 1.03 | 0.011 | 0.005 | 0.03 | 0.04 | 0 | 0.0049 | 602 | 1214 | 194 | 1055 | 887 | 3.801 | 1185 | 20.18 | 16.539 | 211 | 100 | 3 | 13826 | 0.6 | 83 | 154 | 464 | 568 | 19.5
0.036 | 0.001 | 0.23 | 0.015 | 0.012 | 0.0006 | 0.001 | 0 | 0 | 655 | 1186 | 182 | 1012 | 882 | 6.001 | 1283.2 | 23.07 | 22.976 | 219 | 96 | 3 | 10250 | 1.2 | 82 | 114 | 255 | 346 | 39.5
0.036 | 0.001 | 0.23 | 0.015 | 0.012 | 0.0006 | 0.001 | 0 | 0 | 655 | 1186 | 182 | 1012 | 882 | 6.001 | 1283.2 | 23.07 | 22.976 | 219 | 96 | 3 | 10250 | 1.2 | 82 | 114 | 255 | 346 | 39.5
0.036 | 0.001 | 0.23 | 0.015 | 0.012 | 0.0006 | 0.001 | 0 | 0 | 655 | 1186 | 182 | 1012 | 882 | 6.001 | 1283.2 | 23.07 | 22.976 | 219 | 96 | 3 | 10250 | 1.2 | 82 | 114 | 255 | 346 | 39.5
0.072 | 0.24 | 1.85 | 0.008 | 0.008 | 0.021 | 0.026 | 0.0016 | 0.0067 | 581 | 1206 | 169 | 1010 | 869 | 3.8 | 1287.8 | 26.15 | 20.245 | 248 | 100 | 3 | 15678 | 0.4 | 85 | 164 | 372 | 595 | 26.5
0.002 | 0 | 0.13 | 0.008 | 0.006 | 0.0726 | 0 | 0.0017 | 0.0012 | 722 | 1211 | 177 | 1042 | 903 | 4.002 | 1288.2 | 29.63 | 29.757 | 196 | 54 | 3 | 11326 | 1.8 | 83 | 183 | 163 | 298 | 42.5
0.002 | 0 | 0.13 | 0.008 | 0.006 | 0.0726 | 0 | 0.0017 | 0.0012 | 722 | 1211 | 177 | 1042 | 903 | 4.002 | 1288.2 | 29.63 | 29.757 | 196 | 54 | 3 | 11326 | 1.8 | 83 | 183 | 163 | 298 | 42.5
0.072 | 0.24 | 1.85 | 0.008 | 0.008 | 0.021 | 0.026 | 0.0016 | 0.0067 | 581 | 1206 | 169 | 1010 | 869 | 3.8 | 1287.8 | 26.15 | 20.245 | 248 | 100 | 3 | 15678 | 0.4 | 85 | 164 | 378 | 597 | 26
0.072 | 0.24 | 1.85 | 0.008 | 0.008 | 0.021 | 0.026 | 0.0016 | 0.0067 | 581 | 1206 | 169 | 1010 | 869 | 3.8 | 1287.8 | 26.15 | 20.245 | 248 | 100 | 3 | 15678 | 0.4 | 85 | 164 | 366 | 598 | 28.5
0.002 | 0 | 0.13 | 0.008 | 0.006 | 0.0726 | 0 | 0.0017 | 0.0012 | 722 | 1211 | 177 | 1042 | 903 | 4.002 | 1288.2 | 29.63 | 29.757 | 196 | 54 | 3 | 11326 | 1.8 | 83 | 183 | 163 | 298 | 42.5
0.069 | 0.25 | 1.88 | 0.012 | 0.003 | 0.019 | 0.029 | 0.001 | 0.0038 | 547 | 1199 | 172 | 1039 | 869 | 3.8 | 1055 | 17.44 | 17.471 | 188 | 93 | 3 | 13694 | 0.4 | 84 | 168 | 369 | 636 | 26
0.069 | 0.25 | 1.88 | 0.012 | 0.003 | 0.019 | 0.029 | 0.001 | 0.0038 | 547 | 1199 | 172 | 1039 | 869 | 3.8 | 1055 | 17.44 | 17.471 | 188 | 93 | 3 | 13694 | 0.4 | 84 | 168 | 369 | 637 | 26.5
0.03 | 0 | 0.21 | 0.01 | 0.005 | 0 | 0.0015 | 0 | 0.001 | 709 | 1203 | 178 | 1024 | 893 | 4.802 | 1434.5 | 29 | 21.565 | 211 | 95 | 3 | 13125 | 1.6 | 83 | 153 | 217 | 317 | 45.5
0.0014 | 0.002 | 0.1 | 0.008 | 0.008 | 0.073 | 0 | 0.003 | 0.0017 | 718 | 1224 | 205 | 1037 | 901 | 4.001 | 1663.7 | 28.56 | 0 | 0 | 0 | 3 | 15492 | 0.8 | 0 | 0 | 161 | 291 | 43.5
0.001 | 0.001 | 0.12 | 0.007 | 0.006 | 0.074 | 0 | 0.002 | 0.0018 | 739 | 1213 | 190 | 1034 | 909 | 3.501 | 1511.9 | 29.44 | 38.154 | 206 | 46 | 2.5 | 14091 | 1.8 | 83 | 156 | 144 | 283 | 47
0.0014 | 0.002 | 0.1 | 0.008 | 0.008 | 0.073 | 0 | 0.003 | 0.0017 | 718 | 1224 | 205 | 1037 | 901 | 4.001 | 1663.7 | 28.56 | 0 | 0 | 0 | 3 | 15492 | 0.8 | 0 | 0 | 161 | 291 | 43.5
0.001 | 0.001 | 0.12 | 0.007 | 0.006 | 0.074 | 0 | 0.002 | 0.0018 | 739 | 1213 | 190 | 1034 | 909 | 3.501 | 1511.9 | 29.44 | 38.154 | 206 | 46 | 2.5 | 14091 | 1.8 | 83 | 156 | 146 | 288 | 48.5
0.0022 | 0.003 | 0.41 | 0.024 | 0.006 | 0.023 | 0.021 | 0.0019 | 0.0022 | 731 | 1219 | 215 | 1036 | 903 | 2.75 | 1390.4 | 27.42 | 31.17 | 188 | 57 | 2.5 | 13135 | 1.5 | 83 | 133 | 193 | 366 | 39
0.03 | 0 | 0.21 | 0.01 | 0.005 | 0 | 0.0015 | 0 | 0.001 | 709 | 1203 | 178 | 1024 | 893 | 4.802 | 1434.5 | 29 | 21.565 | 211 | 95 | 3 | 13125 | 1.6 | 83 | 153 | 217 | 317 | 45.5
0.03 | 0 | 0.21 | 0.01 | 0.005 | 0 | 0.0015 | 0 | 0.001 | 709 | 1203 | 178 | 1024 | 893 | 4.802 | 1434.5 | 29 | 21.565 | 211 | 95 | 3 | 13125 | 1.6 | 83 | 153 | 217 | 317 | 45.5
0.0014 | 0.002 | 0.1 | 0.008 | 0.008 | 0.073 | 0 | 0.003 | 0.0017 | 718 | 1224 | 205 | 1037 | 901 | 4.001 | 1663.7 | 28.56 | 0 | 0 | 0 | 3 | 15492 | 0.8 | 0 | 0 | 161 | 291 | 43.5
0.0022 | 0.003 | 0.41 | 0.024 | 0.006 | 0.023 | 0.021 | 0.0019 | 0.0022 | 731 | 1219 | 215 | 1036 | 903 | 2.75 | 1390.4 | 27.42 | 31.17 | 188 | 57 | 2.5 | 13135 | 1.5 | 83 | 133 | 184 | 360 | 39
0.0023 | 0 | 0.1 | 0.011 | 0.009 | 0.0672 | 0 | 0.0017 | 0.0021 | 725 | 1189 | 223 | 1048 | 907 | 5.001 | 1505.6 | 29.35 | 29.236 | 251 | 75 | 3 | 13645 | 1.8 | 81 | 155 | 173 | 296 | 46
0.0023 | 0 | 0.1 | 0.011 | 0.009 | 0.0672 | 0 | 0.0017 | 0.0021 | 725 | 1189 | 223 | 1048 | 907 | 5.001 | 1505.6 | 29.35 | 29.236 | 251 | 75 | 3 | 13645 | 1.8 | 81 | 155 | 173 | 296 | 46
0.0023 | 0 | 0.1 | 0.011 | 0.009 | 0.0672 | 0 | 0.0017 | 0.0021 | 725 | 1189 | 223 | 1048 | 907 | 5.001 | 1505.6 | 29.35 | 29.236 | 251 | 75 | 3 | 13645 | 1.8 | 81 | 155 | 173 | 296 | 46
0.069 | 0.23 | 1.84 | 0.009 | 0.005 | 0.02 | 0.022 | 0.0013 | 0.006 | 570 | 1197 | 153 | 1024 | 866 | 4.5 | 1290.1 | 27.94 | 13.503 | 289 | 97 | 2.5 | 13847 | 0.3 | 83 | 163 | 362 | 593 | 27.5
0.069 | 0.23 | 1.84 | 0.009 | 0.005 | 0.02 | 0.022 | 0.0013 | 0.006 | 570 | 1197 | 153 | 1024 | 866 | 4.5 | 1290.1 | 27.94 | 13.503 | 289 | 97 | 2.5 | 13847 | 0.3 | 83 | 163 | 367 | 595 | 24
0.069 | 0.23 | 1.84 | 0.009 | 0.005 | 0.02 | 0.022 | 0.0013 | 0.006 | 570 | 1197 | 153 | 1024 | 866 | 4.5 | 1290.1 | 27.94 | 13.503 | 289 | 97 | 2.5 | 13847 | 0.3 | 83 | 163 | 363 | 604 | 25.5
0.119 | 0.38 | 1.78 | 0.025 | 0.004 | 0.004 | 0.024 | 0.0015 | 0.0044 | 555 | 1219 | 181 | 1037 | 873 | 4 | 1457.2 | 22.03 | 15.189 | 298 | 100 | 3 | 19403 | 0.4 | 84 | 144 | 477 | 825 | 20.5
0.119 | 0.38 | 1.78 | 0.025 | 0.004 | 0.004 | 0.024 | 0.0015 | 0.0044 | 555 | 1219 | 181 | 1037 | 873 | 4 | 1457.2 | 22.03 | 15.189 | 298 | 100 | 3 | 19403 | 0.4 | 84 | 144 | 491 | 830 | 20.5
0.119 | 0.38 | 1.78 | 0.025 | 0.004 | 0.004 | 0.024 | 0.0015 | 0.0044 | 555 | 1219 | 181 | 1037 | 873 | 4 | 1457.2 | 22.03 | 15.189 | 298 | 100 | 3 | 19403 | 0.4 | 84 | 144 | 482 | 822 | 21
0.061 | 0.082 | 1.45 | 0.012 | 0.004 | 0.029 | 0 | 0 | 0.0032 | 615 | 1197 | 131 | 1030 | 871 | 4.501 | 1219.6 | 19.87 | 13.8 | 272 | 100 | 2.5 | 11899 | 0.3 | 82 | 146 | 316 | 523 | 32
0.061 | 0.082 | 1.45 | 0.012 | 0.004 | 0.029 | 0 | 0 | 0.0032 | 615 | 1197 | 131 | 1030 | 871 | 4.501 | 1219.6 | 19.87 | 13.8 | 272 | 100 | 2.5 | 11899 | 0.3 | 82 | 146 | 304 | 489 | 34
0.077 | 0.22 | 1.8 | 0.008 | 0.005 | 0.025 | 0.023 | 0.0023 | 0.002 | 548 | 1188 | 236 | 971 | 876 | 3.4 | 1229.5 | 23.32 | 19.908 | 208 | 93 | 3 | 16512 | 0.6 | 84 | 182 | 383 | 626 | 26.5
0.077 | 0.22 | 1.8 | 0.008 | 0.005 | 0.025 | 0.023 | 0.0023 | 0.002 | 548 | 1188 | 236 | 971 | 876 | 3.4 | 1229.5 | 23.32 | 19.908 | 208 | 93 | 3 | 16512 | 0.6 | 84 | 182 | 382 | 621 | 26.5
0.0014 | 0.002 | 0.18 | 0.014 | 0.008 | 0.07 | 0 | 0.0016 | 0.0011 | 721 | 1195 | 212 | 1034 | 905 | 3.5 | 1596.6 | 29.4 | 38.008 | 234 | 73 | 2.5 | 15046 | 1.8 | 81 | 117 | 149 | 303 | 44.5
0.0014 | 0.002 | 0.18 | 0.014 | 0.008 | 0.07 | 0 | 0.0016 | 0.0011 | 721 | 1195 | 212 | 1034 | 905 | 3.5 | 1596.6 | 29.4 | 38.008 | 234 | 73 | 2.5 | 15046 | 1.8 | 81 | 117 | 149 | 303 | 44.5
0.001 | 0.001 | 0.06 | 0.01 | 0.006 | 0.076 | 0 | 0.0027 | 0.0026 | 743 | 1239 | 273 | 1036 | 924 | 3.504 | 1594.4 | 29.08 | 38.824 | 220 | 43 | 3 | 14846 | 1.8 | 83 | 149 | 142 | 284 | 46.5
0.001 | 0.001 | 0.06 | 0.01 | 0.006 | 0.076 | 0 | 0.0027 | 0.0026 | 743 | 1239 | 273 | 1036 | 924 | 3.504 | 1594.4 | 29.08 | 38.824 | 220 | 43 | 3 | 14846 | 1.8 | 83 | 149 | 143 | 284 | 47
0.001 | 0.001 | 0.06 | 0.01 | 0.006 | 0.076 | 0 | 0.0027 | 0.0026 | 743 | 1239 | 273 | 1036 | 924 | 3.504 | 1594.4 | 29.08 | 38.824 | 220 | 43 | 3 | 14846 | 1.8 | 83 | 149 | 142 | 284 | 49
0.0017 | 0.002 | 0.07 | 0.007 | 0.005 | 0.065 | 0 | 0.0027 | 0.0019 | 719 | 1221 | 188 | 1055 | 909 | 2.999 | 1443.4 | 28.63 | 36.53 | 172 | 58 | 3 | 11996 | 1.8 | 84 | 151 | 149 | 299 | 47
0.0017 | 0.002 | 0.07 | 0.007 | 0.005 | 0.065 | 0 | 0.0027 | 0.0019 | 719 | 1221 | 188 | 1055 | 909 | 2.999 | 1443.4 | 28.63 | 36.53 | 172 | 58 | 3 | 11996 | 1.8 | 84 | 151 | 149 | 299 | 47
0.0017 | 0.002 | 0.07 | 0.007 | 0.005 | 0.065 | 0 | 0.0027 | 0.0019 | 719 | 1221 | 188 | 1055 | 909 | 2.999 | 1443.4 | 28.63 | 36.53 | 172 | 58 | 3 | 11996 | 1.8 | 84 | 151 | 149 | 299 | 47
0.068 | 0.2 | 1 | 0.011 | 0.007 | 0.032 | 0.042 | 0 | 0.005 | 603 | 1218 | 179 | 1038 | 886 | 3.401 | 1527.5 | 29.6 | 20.339 | 253 | 100 | 3 | 17622 | 0.6 | 82 | 110 | 438 | 539 | 23
0.068 | 0.2 | 1 | 0.011 | 0.007 | 0.032 | 0.042 | 0 | 0.005 | 603 | 1218 | 179 | 1038 | 886 | 3.401 | 1527.5 | 29.6 | 20.339 | 253 | 100 | 3 | 17622 | 0.6 | 82 | 110 | 439 | 541 | 24
0.068 | 0.2 | 1 | 0.011 | 0.007 | 0.032 | 0.042 | 0 | 0.005 | 603 | 1218 | 179 | 1038 | 886 | 3.401 | 1527.5 | 29.6 | 20.339 | 253 | 100 | 3 | 17622 | 0.6 | 82 | 110 | 438 | 539 | 22.5
0.0016 | 0.002 | 0.09 | 0.01 | 0.009 | 0.073 | 0.001 | 0.0023 | 0.0014 | 742 | 1214 | 173 | 1050 | 905 | 3.5 | 1553.5 | 27.56 | 37.637 | 253 | 44 | 2.5 | 14093 | 1.8 | 81 | 135 | 147 | 286 | 48
0.0011 | 0.001 | 0.09 | 0.009 | 0.004 | 0.074 | 0.002 | 0.0019 | 0.0018 | 735 | 1204 | 183 | 1046 | 933 | 3.499 | 1275.8 | 27.76 | 36.087 | 180 | 31 | 2.5 | 11215 | 1.8 | 86 | 151 | 136 | 282 | 47.5
0.0011 | 0.001 | 0.09 | 0.009 | 0.004 | 0.074 | 0.002 | 0.0019 | 0.0018 | 735 | 1204 | 183 | 1046 | 933 | 3.499 | 1275.8 | 27.76 | 36.087 | 180 | 31 | 2.5 | 11215 | 1.8 | 86 | 151 | 141 | 287 | 49
0.0011 | 0.001 | 0.07 | 0.004 | 0.006 | 0.069 | 0.001 | 0.0024 | 0.0012 | 739 | 1224 | 180 | 1070 | 922 | 3.5 | 1665.9 | 29.24 | 39.15 | 226 | 47 | 2.5 | 16243 | 0.8 | 80 | 131 | 133 | 283 | 50.5
0.0011 | 0.001 | 0.07 | 0.004 | 0.006 | 0.069 | 0.001 | 0.0024 | 0.0012 | 739 | 1224 | 180 | 1070 | 922 | 3.5 | 1665.9 | 29.24 | 39.15 | 226 | 47 | 2.5 | 16243 | 0.8 | 80 | 131 | 131 | 275 | 50
0.0016 | 0.004 | 0.19 | 0.007 | 0.004 | 0.07 | 0 | 0.0017 | 0.0018 | 710 | 1208 | 197 | 1032 | 902 | 3.5 | 1555.8 | 28.99 | 38.238 | 197 | 48 | 2.5 | 15352 | 1.8 | 83 | 141 | 155 | 299 | 46
0.0016 | 0.004 | 0.19 | 0.007 | 0.004 | 0.07 | 0 | 0.0017 | 0.0018 | 710 | 1208 | 197 | 1032 | 902 | 3.5 | 1555.8 | 28.99 | 38.238 | 197 | 48 | 2.5 | 15352 | 1.8 | 83 | 141 | 147 | 297 | 47
0.0016 | 0.004 | 0.19 | 0.007 | 0.004 | 0.07 | 0 | 0.0017 | 0.0018 | 710 | 1208 | 197 | 1032 | 902 | 3.5 | 1555.8 | 28.99 | 38.238 | 197 | 48 | 2.5 | 15352 | 1.8 | 83 | 141 | 152 | 302 | 46
0.0011 | 0.001 | 0.09 | 0.006 | 0.005 | 0.074 | 0.002 | 0.0018 | 0.0019 | 737 | 1211 | 172 | 1039 | 911 | 3.5 | 1612 | 30.41 | 38.715 | 225 | 62 | 3 | 14932 | 1.8 | 84 | 150 | 142 | 274 | 48.5
0.0021 | 0.002 | 0.19 | 0.009 | 0.004 | 0.073 | 0 | 0.002 | 0.0016 | 707 | 1207 | 194 | 1039 | 909 | 3.5 | 1375.8 | 27.4 | 37.946 | 206 | 39 | 2.5 | 12965 | 1.8 | 81 | 139 | 157 | 305 | 43.5
0.0021 | 0.002 | 0.19 | 0.009 | 0.004 | 0.073 | 0 | 0.002 | 0.0016 | 707 | 1207 | 194 | 1039 | 909 | 3.5 | 1375.8 | 27.4 | 37.946 | 206 | 39 | 2.5 | 12965 | 1.8 | 81 | 139 | 153 | 304 | 42.5
0.0021 | 0.002 | 0.19 | 0.009 | 0.004 | 0.073 | 0 | 0.002 | 0.0016 | 707 | 1207 | 194 | 1039 | 909 | 3.5 | 1375.8 | 27.4 | 37.946 | 206 | 39 | 2.5 | 12965 | 1.8 | 81 | 139 | 174 | 323 | 44
0.0011 | 0.001 | 0.09 | 0.006 | 0.005 | 0.074 | 0.002 | 0.0018 | 0.0019 | 737 | 1211 | 172 | 1039 | 911 | 3.5 | 1612 | 30.41 | 38.715 | 225 | 62 | 3 | 14932 | 1.8 | 84 | 150 | 142 | 274 | 49.5
0.024 | 0 | 0.24 | 0.01 | 0.01 | 0 | 0.001 | 0 | 0.0025 | 716 | 1238 | 165 | 1007 | 901 | 4.801 | 1535.2 | 30.76 | 26.119 | 235 | 100 | 3 | 13185 | 1.6 | 75 | 140 | 210 | 322 | 43.5
0.024 | 0 | 0.24 | 0.01 | 0.01 | 0 | 0.001 | 0 | 0.0025 | 716 | 1238 | 165 | 1007 | 901 | 4.801 | 1535.2 | 30.76 | 26.119 | 235 | 100 | 3 | 13185 | 1.6 | 75 | 140 | 210 | 322 | 43.5
0.0011 | 0.001 | 0.09 | 0.006 | 0.005 | 0.074 | 0.002 | 0.0018 | 0.0019 | 737 | 1211 | 172 | 1039 | 911 | 3.5 | 1612 | 30.41 | 38.715 | 225 | 62 | 3 | 14932 | 1.8 | 84 | 150 | 140 | 271 | 49.5
0.088 | 0.27 | 1.88 | 0.01 | 0.004 | 0.02 | 0.025 | 0.001 | 0.004 | 550 | 1184 | 142 | 1019 | 866 | 3.998 | 1286.2 | 20.1 | 15.525 | 252 | 100 | 3 | 14425 | 0.4 | 83 | 168 | 385 | 660 | 25
0.088 | 0.27 | 1.88 | 0.01 | 0.004 | 0.02 | 0.025 | 0.001 | 0.004 | 550 | 1184 | 142 | 1019 | 866 | 3.998 | 1286.2 | 20.1 | 15.525 | 252 | 100 | 3 | 14425 | 0.4 | 83 | 168 | 386 | 663 | 24
0.073 | 0.26 | 1.89 | 0.011 | 0.002 | 0.019 | 0.029 | 0.0016 | 0.0042 | 608 | 1195 | 267 | 999 | 856 | 3.1 | 1129.4 | 19.78 | 22.823 | 169 | 74 | 3 | 13268 | 0.6 | 83 | 181 | 374 | 622 | 23
0.022 | 0 | 0.19 | 0.014 | 0.009 | 0 | 0.0009 | 0 | 0.0019 | 711 | 1194 | 225 | 1018 | 894 | 3.499 | 1463.9 | 28.73 | 32.822 | 188 | 53 | 3 | 12287 | 1.6 | 83 | 154 | 192 | 317 | 40.5
0.022 | 0 | 0.19 | 0.014 | 0.009 | 0 | 0.0009 | 0 | 0.0019 | 711 | 1194 | 225 | 1018 | 894 | 3.499 | 1463.9 | 28.73 | 32.822 | 188 | 53 | 3 | 12287 | 1.6 | 83 | 154 | 192 | 317 | 40.5
0.022 | 0 | 0.19 | 0.014 | 0.009 | 0 | 0.0009 | 0 | 0.0019 | 711 | 1194 | 225 | 1018 | 894 | 3.499 | 1463.9 | 28.73 | 32.822 | 188 | 53 | 3 | 12287 | 1.6 | 83 | 154 | 192 | 317 | 40.5
0.072 | 0.24 | 1.9 | 0.011 | 0.004 | 0.025 | 0.026 | 0.0012 | 0.0041 | 547 | 1206 | 161 | 1014 | 864 | 3.8 | 1324 | 29.09 | 19.057 | 254 | 100 | 3 | 17595 | 0.4 | 84 | 207 | 379 | 665 | 22.5
0.072 | 0.24 | 1.9 | 0.011 | 0.004 | 0.025 | 0.026 | 0.0012 | 0.0041 | 547 | 1206 | 161 | 1014 | 864 | 3.8 | 1324 | 29.09 | 19.057 | 254 | 100 | 3 | 17595 | 0.4 | 84 | 207 | 371 | 659 | 22.5
0.072 | 0.24 | 1.9 | 0.011 | 0.004 | 0.025 | 0.026 | 0.0012 | 0.0041 | 547 | 1206 | 161 | 1014 | 864 | 3.8 | 1324 | 29.09 | 19.057 | 254 | 100 | 3 | 17595 | 0.4 | 84 | 207 | 374 | 673 | 23.5
0.0013 | 0.001 | 0.1 | 0.007 | 0.005 | 0.068 | 0 | 0.0021 | 0.0012 | 743 | 1219 | 170 | 1029 | 923 | 3.5 | 1513.2 | 29.41 | 39.225 | 210 | 42 | 2.5 | 15243 | 1.8 | 83 | 117 | 130 | 277 | 47
0.0013 | 0.001 | 0.1 | 0.007 | 0.005 | 0.068 | 0 | 0.0021 | 0.0012 | 743 | 1219 | 170 | 1029 | 923 | 3.5 | 1513.2 | 29.41 | 39.225 | 210 | 42 | 2.5 | 15243 | 1.8 | 83 | 117 | 131 | 276 | 46
0.0014 | 0.001 | 0.1 | 0.007 | 0.004 | 0.068 | 0 | 0.0017 | 0.0017 | 743 | 1230 | 180 | 1050 | 938 | 3.493 | 1531.3 | 29.47 | 39.996 | 214 | 43 | 2.5 | 15289 | 1.8 | 85 | 140 | 141 | 288 | 47.5
0.0014 | 0.001 | 0.1 | 0.007 | 0.004 | 0.068 | 0 | 0.0017 | 0.0017 | 743 | 1230 | 180 | 1050 | 938 | 3.493 | 1531.3 | 29.47 | 39.996 | 214 | 43 | 2.5 | 15289 | 1.8 | 85 | 140 | 131 | 287 | 45
0.075 | 0.24 | 1.83 | 0.014 | 0.007 | 0.018 | 0.023 | 0.0022 | 0.0059 | 539 | 1226 | 150 | 1018 | 866 | 3.397 | 1422.4 | 20.77 | 19.131 | 247 | 100 | 3 | 18007 | 0.6 | 85 | 199 | 365 | 622 | 28.5
0.075 | 0.24 | 1.83 | 0.014 | 0.007 | 0.018 | 0.023 | 0.0022 | 0.0059 | 539 | 1226 | 150 | 1018 | 866 | 3.397 | 1422.4 | 20.77 | 19.131 | 247 | 100 | 3 | 18007 | 0.6 | 85 | 199 | 361 | 623 | 28.5
0.075 | 0.24 | 1.83 | 0.014 | 0.007 | 0.018 | 0.023 | 0.0022 | 0.0059 | 539 | 1226 | 150 | 1018 | 866 | 3.397 | 1422.4 | 20.77 | 19.131 | 247 | 100 | 3 | 18007 | 0.6 | 85 | 199 | 364 | 622 | 28
0.0005 | 0.001 | 0.1 | 0.01 | 0.005 | 0.079 | 0.001 | 0.0021 | 0.0016 | 742 | 1209 | 209 | 1042 | 909 | 3.501 | 1594.2 | 29.21 | 38.46 | 226 | 61 | 2.5 | 15127 | 1.8 | 83 | 48 | 136 | 274 | 48.5
0.0005 | 0.001 | 0.1 | 0.01 | 0.005 | 0.079 | 0.001 | 0.0021 | 0.0016 | 742 | 1209 | 209 | 1042 | 909 | 3.501 | 1594.2 | 29.21 | 38.46 | 226 | 61 | 2.5 | 15127 | 1.8 | 83 | 48 | 137 | 274 | 49
0.0005 | 0.001 | 0.1 | 0.01 | 0.005 | 0.079 | 0.001 | 0.0021 | 0.0016 | 742 | 1209 | 209 | 1042 | 909 | 3.501 | 1594.2 | 29.21 | 38.46 | 226 | 61 | 2.5 | 15127 | 1.8 | 83 | 48 | 139 | 281 | 49
0.024 | 0 | 0.18 | 0.013 | 0.012 | 0 | 0.001 | 0 | 0.002 | 715 | 1212 | 145 | 1049 | 910 | 4.8 | 1537.3 | 31.06 | 25.77 | 211 | 100 | 3 | 13962 | 1.6 | 83 | 160 | 204 | 312 | 44.5
0.024 | 0 | 0.18 | 0.013 | 0.012 | 0 | 0.001 | 0 | 0.002 | 715 | 1212 | 145 | 1049 | 910 | 4.8 | 1537.3 | 31.06 | 25.77 | 211 | 100 | 3 | 13962 | 1.6 | 83 | 160 | 204 | 312 | 44.5
0.024 | 0 | 0.18 | 0.013 | 0.012 | 0 | 0.001 | 0 | 0.002 | 715 | 1212 | 145 | 1049 | 910 | 4.8 | 1537.3 | 31.06 | 25.77 | 211 | 100 | 3 | 13962 | 1.6 | 83 | 160 | 204 | 312 | 44.5
0.0013 | 0.001 | 0.18 | 0.01 | 0.004 | 0.075 | 0 | 0.0017 | 0.002 | 722 | 1225 | 197 | 1049 | 915 | 4.502 | 1645.1 | 29.76 | 30.761 | 250 | 68 | 3 | 13962 | 0.6 | 83 | 142 | 158 | 293 | 46.5
0.026 | 0 | 0.19 | 0.011 | 0.007 | 0 | 0.001 | 0 | 0.0012 | 704 | 1199 | 164 | 1001 | 898 | 4.8 | 1285.8 | 28.57 | 0 | 0 | 0 | 3 | 10789 | 1.6 | 0 | 0 | 204 | 312 | 44.5
0.026 | 0 | 0.19 | 0.011 | 0.007 | 0 | 0.001 | 0 | 0.0012 | 704 | 1199 | 164 | 1001 | 898 | 4.8 | 1285.8 | 28.57 | 0 | 0 | 0 | 3 | 10789 | 1.6 | 0 | 0 | 204 | 312 | 44.5
0.026 | 0 | 0.19 | 0.011 | 0.007 | 0 | 0.001 | 0 | 0.0012 | 704 | 1199 | 164 | 1001 | 898 | 4.8 | 1285.8 | 28.57 | 0 | 0 | 0 | 3 | 10789 | 1.6 | 0 | 0 | 204 | 312 | 44.5
0.0013 | 0.001 | 0.18 | 0.01 | 0.004 | 0.075 | 0 | 0.0017 | 0.002 | 722 | 1225 | 197 | 1049 | 915 | 4.502 | 1645.1 | 29.76 | 30.761 | 250 | 68 | 3 | 13962 | 0.6 | 83 | 142 | 157 | 293 | 47.5
0.0013 | 0.001 | 0.18 | 0.01 | 0.004 | 0.075 | 0 | 0.0017 | 0.002 | 722 | 1225 | 197 | 1049 | 915 | 4.502 | 1645.1 | 29.76 | 30.761 | 250 | 68 | 3 | 13962 | 0.6 | 83 | 142 | 158 | 294 | 43
0.073 | 0.24 | 1.85 | 0.009 | 0.002 | 0.02 | 0.024 | 0.0013 | 0.0037 | 546 | 1242 | 165 | 1057 | 876 | 3.401 | 1482.4 | 22.89 | 20.508 | 242 | 100 | 3 | 19198 | 0.6 | 82 | 151 | 371 | 620 | 27
0.073 | 0.24 | 1.85 | 0.009 | 0.002 | 0.02 | 0.024 | 0.0013 | 0.0037 | 546 | 1242 | 165 | 1057 | 876 | 3.401 | 1482.4 | 22.89 | 20.508 | 242 | 100 | 3 | 19198 | 0.6 | 82 | 151 | 378 | 622 | 26
0.0014 | 0.002 | 0.19 | 0.012 | 0.005 | 0.073 | 0 | 0.0027 | 0.0015 | 717 | 1195 | 177 | 1049 | 908 | 4.501 | 1312.7 | 25.87 | 26.701 | 187 | 62 | 3 | 11146 | 1.8 | 84 | 184 | 169 | 297 | 47
0.0014 | 0.002 | 0.19 | 0.012 | 0.005 | 0.073 | 0 | 0.0027 | 0.0015 | 717 | 1195 | 177 | 1049 | 908 | 4.501 | 1312.7 | 25.87 | 26.701 | 187 | 62 | 3 | 11146 | 1.8 | 84 | 184 | 170 | 296 | 46
0.016 | 0 | 0.18 | 0.016 | 0.009 | 0 | 0.001 | 0 | 0.0017 | 714 | 1185 | 210 | 1016 | 900 | 3.801 | 1431.2 | 29.23 | 27.829 | 178 | 59 | 3 | 11699 | 1.6 | 84 | 131 | 196 | 316 | 43
0.016 | 0 | 0.18 | 0.016 | 0.009 | 0 | 0.001 | 0 | 0.0017 | 714 | 1185 | 210 | 1016 | 900 | 3.801 | 1431.2 | 29.23 | 27.829 | 178 | 59 | 3 | 11699 | 1.6 | 84 | 131 | 196 | 316 | 43
0.016 | 0 | 0.18 | 0.016 | 0.009 | 0 | 0.001 | 0 | 0.0017 | 714 | 1185 | 210 | 1016 | 900 | 3.801 | 1431.2 | 29.23 | 27.829 | 178 | 59 | 3 | 11699 | 1.6 | 84 | 131 | 196 | 316 | 43
0.07 | 0.24 | 1.92 | 0.012 | 0.003 | 0.017 | 0.026 | 0.0022 | 0.0036 | 579 | 1215 | 189 | 1036 | 863 | 3.4 | 1389.6 | 24.34 | 23.378 | 195 | 99 | 3 | 17023 | 0.6 | 83 | 173 | 386 | 656 | 23
0.07 | 0.24 | 1.92 | 0.012 | 0.003 | 0.017 | 0.026 | 0.0022 | 0.0036 | 579 | 1215 | 189 | 1036 | 863 | 3.4 | 1389.6 | 24.34 | 23.378 | 195 | 99 | 3 | 17023 | 0.6 | 83 | 173 | 387 | 662 | 23
0.07 | 0.24 | 1.92 | 0.012 | 0.003 | 0.017 | 0.026 | 0.0022 | 0.0036 | 579 | 1215 | 189 | 1036 | 863 | 3.4 | 1389.6 | 24.34 | 23.378 | 195 | 99 | 3 | 17023 | 0.6 | 83 | 173 | 389 | 677 | 22.5
0.07 | 0.24 | 1.86 | 0.011 | 0.003 | 0.02 | 0.023 | 0.0014 | 0.0049 | 556 | 1223 | 225 | 1042 | 878 | 3.8 | 1581.5 | 29.01 | 20.893 | 254 | 100 | 3 | 22790 | 0.4 | 85 | 178 | 382 | 616 | 27
0.07 | 0.24 | 1.86 | 0.011 | 0.003 | 0.02 | 0.023 | 0.0014 | 0.0049 | 556 | 1223 | 225 | 1042 | 878 | 3.8 | 1581.5 | 29.01 | 20.893 | 254 | 100 | 3 | 22790 | 0.4 | 85 | 178 | 379 | 615 | 31.5
0.07 | 0.24 | 1.86 | 0.011 | 0.003 | 0.02 | 0.023 | 0.0014 | 0.0049 | 556 | 1223 | 225 | 1042 | 878 | 3.8 | 1581.5 | 29.01 | 20.893 | 254 | 100 | 3 | 22790 | 0.4 | 85 | 178 | 382 | 603 | 26
0.07 | 0.24 | 1.86 | 0.011 | 0.003 | 0.02 | 0.023 | 0.0014 | 0.0049 | 556 | 1223 | 225 | 1042 | 878 | 3.8 | 1581.5 | 29.01 | 20.893 | 254 | 100 | 3 | 22790 | 0.4 | 85 | 178 | 382 | 617 | 27.5
0.0011 | 0 | 0.13 | 0.01 | 0.006 | 0.072 | 0 | 0.0022 | 0.0022 | 721 | 1209 | 151 | 1016 | 907 | 3.5 | 1294 | 28.43 | 35.604 | 195 | 41 | 3 | 11852 | 1.8 | 83 | 172 | 144 | 304 | 45.5
0.0011 | 0 | 0.13 | 0.01 | 0.006 | 0.072 | 0 | 0.0022 | 0.0022 | 721 | 1209 | 151 | 1016 | 907 | 3.5 | 1294 | 28.43 | 35.604 | 195 | 41 | 3 | 11852 | 1.8 | 83 | 172 | 144 | 304 | 45.5
0.067 | 0.18 | 0.7 | 0.008 | 0.006 | 0 | 0.023 | 0 | 0.0033 | 604 | 1206 | 196 | 1033 | 888 | 4.3 | 1311.9 | 25.34 | 21.695 | 297 | 100 | 3 | 13511 | 0.4 | 83 | 130 | 379 | 462 | 32.5
0.0015 | 0.004 | 0.1 | 0.007 | 0.006 | 0.071 | 0.002 | 0.0023 | 0.0016 | 742 | 1185 | 191 | 1032 | 905 | 5 | 1302.7 | 26.74 | 30.984 | 210 | 65 | 3 | 12044 | 1.8 | 84 | 167 | 160 | 281 | 48
0.058 | 0.06 | 1.43 | 0.011 | 0.003 | 0.026 | 0 | 0 | 0.0039 | 620 | 1219 | 175 | 1014 | 877 | 3.1 | 1320.2 | 26.41 | 24.807 | 202 | 85 | 3 | 14465 | 0.8 | 83 | 184 | 277 | 493 | 28.5
0.0015 | 0.004 | 0.1 | 0.007 | 0.006 | 0.071 | 0.002 | 0.0023 | 0.0016 | 742 | 1185 | 191 | 1032 | 905 | 5 | 1302.7 | 26.74 | 30.984 | 210 | 65 | 3 | 12044 | 1.8 | 84 | 167 | 161 | 284 | 48.5
0.058 | 0.06 | 1.43 | 0.011 | 0.003 | 0.026 | 0 | 0 | 0.0039 | 620 | 1219 | 175 | 1014 | 877 | 3.1 | 1320.2 | 26.41 | 24.807 | 202 | 85 | 3 | 14465 | 0.8 | 83 | 184 | 276 | 493 | 29
0.067 | 0.18 | 0.7 | 0.008 | 0.006 | 0 | 0.023 | 0 | 0.0033 | 604 | 1206 | 196 | 1033 | 888 | 4.3 | 1311.9 | 25.34 | 21.695 | 297 | 100 | 3 | 13511 | 0.4 | 83 | 130 | 379 | 462 | 29.5
0.058 | 0.06 | 1.43 | 0.011 | 0.003 | 0.026 | 0 | 0 | 0.0039 | 620 | 1219 | 175 | 1014 | 877 | 3.1 | 1320.2 | 26.41 | 24.807 | 202 | 85 | 3 | 14465 | 0.8 | 83 | 184 | 277 | 497 | 29
0.0015 | 0.004 | 0.1 | 0.007 | 0.006 | 0.071 | 0.002 | 0.0023 | 0.0016 | 742 | 1185 | 191 | 1032 | 905 | 5 | 1302.7 | 26.74 | 30.984 | 210 | 65 | 3 | 12044 | 1.8 | 84 | 167 | 167 | 289 | 47.5
0.0014 | 0.001 | 0.07 | 0.009 | 0.006 | 0.071 | 0 | 0.0025 | 0.0011 | 739 | 1218 | 185 | 1044 | 924 | 3.5 | 1699.6 | 29.33 | 36.826 | 234 | 50 | 2.5 | 15585 | 0.8 | 82 | 139 | 140 | 283 | 46.5
0.0014 | 0.001 | 0.07 | 0.009 | 0.006 | 0.071 | 0 | 0.0025 | 0.0011 | 739 | 1218 | 185 | 1044 | 924 | 3.5 | 1699.6 | 29.33 | 36.826 | 234 | 50 | 2.5 | 15585 | 0.8 | 82 | 139 | 142 | 285 | 43.5
0.0014 | 0.001 | 0.07 | 0.009 | 0.006 | 0.071 | 0 | 0.0025 | 0.0011 | 739 | 1218 | 185 | 1044 | 924 | 3.5 | 1699.6 | 29.33 | 36.826 | 234 | 50 | 2.5 | 15585 | 0.8 | 82 | 139 | 141 | 285 | 44
0.075 | 0.23 | 1.86 | 0.011 | 0.002 | 0.022 | 0.024 | 0.0012 | 0.0054 | 531 | 1218 | 156 | 1015 | 857 | 3.799 | 1386.8 | 28.98 | 15.129 | 250 | 100 | 3 | 17125 | 0.4 | 84 | 206 | 375 | 652 | 23.5
0.075 | 0.23 | 1.86 | 0.011 | 0.002 | 0.022 | 0.024 | 0.0012 | 0.0054 | 531 | 1218 | 156 | 1015 | 857 | 3.799 | 1386.8 | 28.98 | 15.129 | 250 | 100 | 3 | 17125 | 0.4 | 84 | 206 | 379 | 655 | 23
0.075 | 0.23 | 1.86 | 0.011 | 0.002 | 0.022 | 0.024 | 0.0012 | 0.0054 | 531 | 1218 | 156 | 1015 | 857 | 3.799 | 1386.8 | 28.98 | 15.129 | 250 | 100 | 3 | 17125 | 0.4 | 84 | 206 | 371 | 646 | 23.5
0.021 | 0 | 0.18 | 0.01 | 0.007 | 0 | 0.001 | 0 | 0.0025 | 717 | 1188 | 187 | 1021 | 906 | 3.498 | 1286.4 | 22.88 | 36.373 | 174 | 47 | 3 | 11721 | 1.6 | 80 | 203 | 223 | 335 | 40.5
0.021 | 0 | 0.18 | 0.01 | 0.007 | 0 | 0.001 | 0 | 0.0025 | 717 | 1188 | 187 | 1021 | 906 | 3.498 | 1286.4 | 22.88 | 36.373 | 174 | 47 | 3 | 11721 | 1.6 | 80 | 203 | 223 | 335 | 40.5
0.0011 | 0 | 0.08 | 0.006 | 0.005 | 0.071 | 0 | 0.0019 | 0.0015 | 729 | 1207 | 170 | 1068 | 911 | 4.001 | 1284.6 | 20.33 | 37.394 | 182 | 45 | 3 | 11900 | 1.8 | 83 | 191 | 145 | 282 | 44.5
0.0013 | 0.002 | 0.09 | 0.011 | 0.006 | 0.084 | 0.003 | 0.0023 | 0.0021 | 743 | 1227 | 191 | 1045 | 905 | 3.499 | 1557.7 | 29.84 | 37.257 | 239 | 46 | 3 | 14048 | 1.8 | 85 | 171 | 141 | 294 | 46
0.0011 | 0 | 0.08 | 0.006 | 0.005 | 0.071 | 0 | 0.0019 | 0.0015 | 729 | 1207 | 170 | 1068 | 911 | 4.001 | 1284.6 | 20.33 | 37.394 | 182 | 45 | 3 | 11900 | 1.8 | 83 | 191 | 145 | 282 | 44.5
0.0011 | 0 | 0.08 | 0.006 | 0.005 | 0.071 | 0 | 0.0019 | 0.0015 | 729 | 1207 | 170 | 1068 | 911 | 4.001 | 1284.6 | 20.33 | 37.394 | 182 | 45 | 3 | 11900 | 1.8 | 83 | 191 | 145 | 282 | 44.5
0.0013 | 0.002 | 0.09 | 0.011 | 0.006 | 0.084 | 0.003 | 0.0023 | 0.0021 | 743 | 1227 | 191 | 1045 | 905 | 3.499 | 1557.7 | 29.84 | 37.257 | 239 | 46 | 3 | 14048 | 1.8 | 85 | 171 | 149 | 295 | 46.5
0.0013 | 0.002 | 0.09 | 0.011 | 0.006 | 0.084 | 0.003 | 0.0023 | 0.0021 | 743 | 1227 | 191 | 1045 | 905 | 3.499 | 1557.7 | 29.84 | 37.257 | 239 | 46 | 3 | 14048 | 1.8 | 85 | 171 | 140 | 291 | 45
0.156 | 0.026 | 0.74 | 0.011 | 0.01 | 0.0011 | 0.001 | 0 | 0 | 644 | 1219 | 183 | 995 | 855 | 4.3 | 1351.3 | 22.55 | 17.876 | 293 | 100 | 3 | 14575 | 1 | 84 | 110 | 300 | 468 | 33.5
0.156 | 0.026 | 0.74 | 0.011 | 0.01 | 0.0011 | 0.001 | 0 | 0 | 644 | 1219 | 183 | 995 | 855 | 4.3 | 1351.3 | 22.55 | 17.876 | 293 | 100 | 3 | 14575 | 1 | 84 | 110 | 301 | 468 | 35.5
0.04 | 0.004 | 0.27 | 0.009 | 0.005 | 0 | 0.01 | 0 | 0.0023 | 636 | 1244 | 195 | 1041 | 885 | 4.299 | 1569.8 | 30.3 | 24.496 | 200 | 62 | 3 | 15424 | 1 | 83 | 185 | 268 | 346 | 40
0.04 | 0.004 | 0.27 | 0.009 | 0.005 | 0 | 0.01 | 0 | 0.0023 | 636 | 1244 | 195 | 1041 | 885 | 4.299 | 1569.8 | 30.3 | 24.496 | 200 | 62 | 3 | 15424 | 1 | 83 | 185 | 271 | 350 | 38
0.0012 | 0 | 0.12 | 0.015 | 0.009 | 0.0695 | 0 | 0.0021 | 0.0019 | 722 | 1215 | 149 | 1045 | 905 | 4.001 | 1288.9 | 21.3 | 36.71 | 202 | 45 | 3 | 12556 | 1.8 | 84 | 191 | 161 | 301 | 42.5
0.04 | 0.004 | 0.27 | 0.009 | 0.005 | 0 | 0.01 | 0 | 0.0023 | 636 | 1244 | 195 | 1041 | 885 | 4.299 | 1569.8 | 30.3 | 24.496 | 200 | 62 | 3 | 15424 | 1 | 83 | 185 | 273 | 350 | 39.5
0.0012 | 0 | 0.12 | 0.015 | 0.009 | 0.0695 | 0 | 0.0021 | 0.0019 | 722 | 1215 | 149 | 1045 | 905 | 4.001 | 1288.9 | 21.3 | 36.71 | 202 | 45 | 3 | 12556 | 1.8 | 84 | 191 | 161 | 301 | 42.5
0.0012 | 0 | 0.12 | 0.015 | 0.009 | 0.0695 | 0 | 0.0021 | 0.0019 | 722 | 1215 | 149 | 1045 | 905 | 4.001 | 1288.9 | 21.3 | 36.71 | 202 | 45 | 3 | 12556 | 1.8 | 84 | 191 | 161 | 301 | 42.5
0.041 | 0.004 | 0.28 | 0.015 | 0.007 | 0.0007 | 0.001 | 0 | 0 | 655 | 1212 | 201 | 1027 | 889 | 4.801 | 1435.3 | 30.21 | 21.354 | 191 | 95 | 3 | 12922 | 1.6 | 81 | 183 | 266 | 353 | 40.5
0.041 | 0.004 | 0.28 | 0.015 | 0.007 | 0.0007 | 0.001 | 0 | 0 | 655 | 1212 | 201 | 1027 | 889 | 4.801 | 1435.3 | 30.21 | 21.354 | 191 | 95 | 3 | 12922 | 1.6 | 81 | 183 | 266 | 353 | 40.5
0.041 | 0.004 | 0.28 | 0.015 | 0.007 | 0.0007 | 0.001 | 0 | 0 | 655 | 1212 | 201 | 1027 | 889 | 4.801 | 1435.3 | 30.21 | 21.354 | 191 | 95 | 3 | 12922 | 1.6 | 81 | 183 | 266 | 353 | 40.5
0.0011 | 0.001 | 0.13 | 0.006 | 0.006 | 0.083 | 0 | 0.0022 | 0.0025 | 710 | 1213 | 157 | 1055 | 910 | 3.501 | 1078 | 18.42 | 35.03 | 152 | 26 | 2.5 | 9298 | 1.8 | 84 | 140 | 149 | 296 | 46
0.0011 | 0.001 | 0.13 | 0.006 | 0.006 | 0.083 | 0 | 0.0022 | 0.0025 | 710 | 1213 | 157 | 1055 | 910 | 3.501 | 1078 | 18.42 | 35.03 | 152 | 26 | 2.5 | 9298 | 1.8 | 84 | 140 | 154 | 297 | 46.5
0.0011 | 0.001 | 0.13 | 0.006 | 0.006 | 0.083 | 0 | 0.0022 | 0.0025 | 710 | 1213 | 157 | 1055 | 910 | 3.501 | 1078 | 18.42 | 35.03 | 152 | 26 | 2.5 | 9298 | 1.8 | 84 | 140 | 146 | 292 | 46.5
0.0014 | 0 | 0.14 | 0.014 | 0.008 | 0.0771 | 0 | 0.0022 | 0.0033 | 725 | 1237 | 171 | 1043 | 906 | 4 | 1632.3 | 29.79 | 37.729 | 264 | 58 | 3 | 16061 | 0.8 | 82 | 146 | 156 | 305 | 43
0.0014 | 0 | 0.14 | 0.014 | 0.008 | 0.0771 | 0 | 0.0022 | 0.0033 | 725 | 1237 | 171 | 1043 | 906 | 4 | 1632.3 | 29.79 | 37.729 | 264 | 58 | 3 | 16061 | 0.8 | 82 | 146 | 156 | 305 | 43.5
0.0014 | 0 | 0.14 | 0.014 | 0.008 | 0.0771 | 0 | 0.0022 | 0.0033 | 725 | 1237 | 171 | 1043 | 906 | 4 | 1632.3 | 29.79 | 37.729 | 264 | 58 | 3 | 16061 | 0.8 | 82 | 146 | 156 | 305 | 43.5
0.073 | 0.25 | 1.88 | 0.012 | 0.003 | 0.022 | 0.024 | 0.0014 | 0.0036 | 535 | 1220 | 170 | 1020 | 861 | 3.4 | 1558.6 | 27.57 | 20.246 | 268 | 100 | 3 | 19642 | 0.6 | 83 | 146 | 367 | 636 | 24
0.073 | 0.25 | 1.88 | 0.012 | 0.003 | 0.022 | 0.024 | 0.0014 | 0.0036 | 535 | 1220 | 170 | 1020 | 861 | 3.4 | 1558.6 | 27.57 | 20.246 | 268 | 100 | 3 | 19642 | 0.6 | 83 | 146 | 373 | 640 | 25
0.073 | 0.25 | 1.88 | 0.012 | 0.003 | 0.022 | 0.024 | 0.0014 | 0.0036 | 535 | 1220 | 170 | 1020 | 861 | 3.4 | 1558.6 | 27.57 | 20.246 | 268 | 100 | 3 | 19642 | 0.6 | 83 | 146 | 378 | 649 | 23.5
0.072 | 0.28 | 1.87 | 0.008 | 0.004 | 0.021 | 0.024 | 0.0013 | 0.0039 | 543 | 1204 | 154 | 1029 | 869 | 3.4 | 1393.6 | 28.01 | 20.866 | 195 | 98 | 3 | 19211 | 0.6 | 83 | 172 | 371 | 633 | 26
0.072 | 0.28 | 1.87 | 0.008 | 0.004 | 0.021 | 0.024 | 0.0013 | 0.0039 | 543 | 1204 | 154 | 1029 | 869 | 3.4 | 1393.6 | 28.01 | 20.866 | 195 | 98 | 3 | 19211 | 0.6 | 83 | 172 | 379 | 642 | 25.5
0.072 | 0.28 | 1.87 | 0.008 | 0.004 | 0.021 | 0.024 | 0.0013 | 0.0039 | 543 | 1204 | 154 | 1029 | 869 | 3.4 | 1393.6 | 28.01 | 20.866 | 195 | 98 | 3 | 19211 | 0.6 | 83 | 172 | 378 | 642 | 26
0.05 | 0.003 | 0.25 | 0.01 | 0.006 | 0 | 0.011 | 0 | 0.0013 | 667 | 1216 | 185 | 1019 | 876 | 3.104 | 1415 | 30.28 | 30.282 | 173 | 69 | 3 | 13333 | 1.5 | 83 | 157 | 296 | 373 | 37.5
0.05 | 0.003 | 0.25 | 0.01 | 0.006 | 0 | 0.011 | 0 | 0.0013 | 667 | 1216 | 185 | 1019 | 876 | 3.104 | 1415 | 30.28 | 30.282 | 173 | 69 | 3 | 13333 | 1.5 | 83 | 157 | 306 | 377 | 36
0.072 | 0.28 | 1.87 | 0.008 | 0.004 | 0.021 | 0.024 | 0.0013 | 0.0039 | 543 | 1204 | 154 | 1029 | 869 | 3.4 | 1393.6 | 28.01 | 20.866 | 195 | 98 | 3 | 19211 | 0.6 | 83 | 172 | 375 | 643 | 26.5
0.05 | 0.003 | 0.25 | 0.01 | 0.006 | 0 | 0.011 | 0 | 0.0013 | 667 | 1216 | 185 | 1019 | 876 | 3.104 | 1415 | 30.28 | 30.282 | 173 | 69 | 3 | 13333 | 1.5 | 83 | 157 | 281 | 371 | 40
0.001 | 0 | 0.08 | 0.01 | 0.013 | 0.076 | 0 | 0.0036 | 0.002 | 730 | 1205 | 170 | 1045 | 913 | 3.501 | 1457 | 23.98 | 38.02 | 237 | 57 | 2.5 | 14042 | 1.8 | 84 | 179 | 138 | 285 | 46
0.001 | 0 | 0.08 | 0.01 | 0.013 | 0.076 | 0 | 0.0036 | 0.002 | 730 | 1205 | 170 | 1045 | 913 | 3.501 | 1457 | 23.98 | 38.02 | 237 | 57 | 2.5 | 14042 | 1.8 | 84 | 179 | 137 | 290 | 44.5
0.021 | 0 | 0.21 | 0.012 | 0.011 | 0 | 0.0023 | 0 | 0.002 | 713 | 1232 | 200 | 1033 | 894 | 3.499 | 1282 | 22.83 | 34.283 | 195 | 47 | 3 | 11467 | 1.6 | 81 | 203 | 231 | 336 | 40
0.021 | 0 | 0.21 | 0.012 | 0.011 | 0 | 0.0023 | 0 | 0.002 | 713 | 1232 | 200 | 1033 | 894 | 3.499 | 1282 | 22.83 | 34.283 | 195 | 47 | 3 | 11467 | 1.6 | 81 | 203 | 231 | 336 | 40
0.001 | 0.001 | 0.09 | 0.005 | 0.005 | 0.075 | 0 | 0.0024 | 0.0012 | 737 | 1220 | 180 | 1058 | 934 | 3.499 | 1698.4 | 28.95 | 35.689 | 217 | 56 | 2.5 | 15853 | 0.8 | 80 | 135 | 138 | 277 | 45.5
0.001 | 0.001 | 0.09 | 0.005 | 0.005 | 0.075 | 0 | 0.0024 | 0.0012 | 737 | 1220 | 180 | 1058 | 934 | 3.499 | 1698.4 | 28.95 | 35.689 | 217 | 56 | 2.5 | 15853 | 0.8 | 80 | 135 | 137 | 284 | 43.5
0.001 | 0.001 | 0.09 | 0.005 | 0.005 | 0.075 | 0 | 0.0024 | 0.0012 | 737 | 1220 | 180 | 1058 | 934 | 3.499 | 1698.4 | 28.95 | 35.689 | 217 | 56 | 2.5 | 15853 | 0.8 | 80 | 135 | 139 | 277 | 45.5
0.074 | 0.25 | 1.87 | 0.016 | 0.004 | 0.016 | 0.024 | 0.001 | 0.0032 | 548 | 1205 | 202 | 1036 | 890 | 2.5 | 1184.3 | 20.93 | 25.98 | 129 | 65 | 3 | 14835 | 0.6 | 82 | 161 | 375 | 629 | 25.5
0.0007 | 0.001 | 0.09 | 0.008 | 0.003 | 0.069 | 0.002 | 0.0021 | 0.0019 | 745 | 1208 | 187 | 1049 | 910 | 3.5 | 1599 | 29.29 | 38.504 | 220 | 61 | 2.5 | 14684 | 1.8 | 82 | 141 | 136 | 274 | 46.5
0.074 | 0.25 | 1.87 | 0.016 | 0.004 | 0.016 | 0.024 | 0.001 | 0.0032 | 548 | 1205 | 202 | 1036 | 890 | 2.5 | 1184.3 | 20.93 | 25.98 | 129 | 65 | 3 | 14835 | 0.6 | 82 | 161 | 377 | 626 | 27.5
0.0007 | 0.001 | 0.09 | 0.008 | 0.003 | 0.069 | 0.002 | 0.0021 | 0.0019 | 745 | 1208 | 187 | 1049 | 910 | 3.5 | 1599 | 29.29 | 38.504 | 220 | 61 | 2.5 | 14684 | 1.8 | 82 | 141 | 138 | 276 | 47.5
0.074 | 0.25 | 1.87 | 0.016 | 0.004 | 0.016 | 0.024 | 0.001 | 0.0032 | 548 | 1205 | 202 | 1036 | 890 | 2.5 | 1184.3 | 20.93 | 25.98 | 129 | 65 | 3 | 14835 | 0.6 | 82 | 161 | 377 | 625 | 26.5
0.0007 | 0.001 | 0.09 | 0.008 | 0.003 | 0.069 | 0.002 | 0.0021 | 0.0019 | 745 | 1208 | 187 | 1049 | 910 | 3.5 | 1599 | 29.29 | 38.504 | 220 | 61 | 2.5 | 14684 | 1.8 | 82 | 141 | 139 | 281 | 50
0.0011 | 0 | 0.08 | 0.008 | 0.009 | 0.073 | 0 | 0.0026 | 0.0018 | 736 | 1231 | 159 | 1038 | 927 | 3.5 | 1586.8 | 28.7 | 37.299 | 251 | 47 | 2.5 | 15069 | 1.8 | 82 | 149 | 138 | 287 | 46.5
0.0012 | 0.001 | 0.17 | 0.012 | 0.004 | 0.071 | 0 | 0.0015 | 0.0015 | 712 | 1217 | 169 | 1032 | 904 | 3.5 | 1556.3 | 29.39 | 38.133 | 195 | 48 | 2.5 | 14915 | 1.8 | 83 | 159 | 159 | 300 | 44
0.076 | 0.23 | 1.87 | 0.013 | 0.003 | 0.02 | 0.027 | 0.0017 | 0.0044 | 564 | 1201 | 266 | 1009 | 856 | 4 | 1141.3 | 19.46 | 15.907 | 212 | 100 | 3 | 12966 | 0.4 | 83 | 146 | 364 | 622 | 23
0.0011 | 0 | 0.08 | 0.008 | 0.009 | 0.073 | 0 | 0.0026 | 0.0018 | 736 | 1231 | 159 | 1038 | 927 | 3.5 | 1586.8 | 28.7 | 37.299 | 251 | 47 | 2.5 | 15069 | 1.8 | 82 | 149 | 146 | 293 | 44.5
0.0012 | 0.001 | 0.17 | 0.012 | 0.004 | 0.071 | 0 | 0.0015 | 0.0015 | 712 | 1217 | 169 | 1032 | 904 | 3.5 | 1556.3 | 29.39 | 38.133 | 195 | 48 | 2.5 | 14915 | 1.8 | 83 | 159 | 151 | 296 | 45
0.0012 | 0.001 | 0.17 | 0.012 | 0.004 | 0.071 | 0 | 0.0015 | 0.0015 | 712 | 1217 | 169 | 1032 | 904 | 3.5 | 1556.3 | 29.39 | 38.133 | 195 | 48 | 2.5 | 14915 | 1.8 | 83 | 159 | 158 | 299 | 46
0.076 | 0.23 | 1.87 | 0.013 | 0.003 | 0.02 | 0.027 | 0.0017 | 0.0044 | 564 | 1201 | 266 | 1009 | 856 | 4 | 1141.3 | 19.46 | 15.907 | 212 | 100 | 3 | 12966 | 0.4 | 83 | 146 | 366 | 622 | 23
0.076 | 0.23 | 1.87 | 0.013 | 0.003 | 0.02 | 0.027 | 0.0017 | 0.0044 | 564 | 1201 | 266 | 1009 | 856 | 4 | 1141.3 | 19.46 | 15.907 | 212 | 100 | 3 | 12966 | 0.4 | 83 | 146 | 363 | 621 | 23.5
0.076 | 0.26 | 1.84 | 0.011 | 0.004 | 0.022 | 0.025 | 0.0015 | 0.0045 | 575 | 1199 | 198 | 1017 | 864 | 4 | 1303.9 | 20.23 | 15.537 | 250 | 100 | 3 | 13415 | 0.4 | 85 | 140 | 362 | 606 | 26
0.076 | 0.26 | 1.84 | 0.011 | 0.004 | 0.022 | 0.025 | 0.0015 | 0.0045 | 575 | 1199 | 198 | 1017 | 864 | 4 | 1303.9 | 20.23 | 15.537 | 250 | 100 | 3 | 13415 | 0.4 | 85 | 140 | 357 | 601 | 30
0.0014 | 0.001 | 0.08 | 0.004 | 0.007 | 0.077 | 0 | 0.0019 | 0.001 | 741 | 1219 | 175 | 1063 | 930 | 3.5 | 1644.9 | 28.71 | 39.471 | 221 | 47 | 2.5 | 15851 | 0.8 | 80 | 118 | 130 | 281 | 48.5
0.001 | 0.002 | 0.1 | 0.012 | 0.005 | 0.073 | 0 | 0.0017 | 0.0025 | 735 | 1214 | 168 | 1028 | 929 | 3.502 | 1514 | 28.63 | 37.546 | 232 | 46 | 2.5 | 15525 | 1.8 | 96 | 91 | 145 | 296 | 45
0.001 | 0.002 | 0.1 | 0.012 | 0.005 | 0.073 | 0 | 0.0017 | 0.0025 | 735 | 1214 | 168 | 1028 | 929 | 3.502 | 1514 | 28.63 | 37.546 | 232 | 46 | 2.5 | 15525 | 1.8 | 96 | 91 | 137 | 287 | 45.5
0.0014 | 0.001 | 0.08 | 0.004 | 0.007 | 0.077 | 0 | 0.0019 | 0.001 | 741 | 1219 | 175 | 1063 | 930 | 3.5 | 1644.9 | 28.71 | 39.471 | 221 | 47 | 2.5 | 15851 | 0.8 | 80 | 118 | 133 | 276 | 48.5
0.024 | 0 | 0.24 | 0.014 | 0.006 | 0 | 0.0015 | 0 | 0.0016 | 709 | 1204 | 198 | 1016 | 891 | 3.5 | 1534.9 | 30.07 | 30.906 | 197 | 56 | 3 | 12558 | 1.6 | 84 | 197 | 202 | 321 | 41.5
0.024 | 0 | 0.24 | 0.014 | 0.006 | 0 | 0.0015 | 0 | 0.0016 | 709 | 1204 | 198 | 1016 | 891 | 3.5 | 1534.9 | 30.07 | 30.906 | 197 | 56 | 3 | 12558 | 1.6 | 84 | 197 | 202 | 321 | 41.5
0.024 | 0 | 0.24 | 0.014 | 0.006 | 0 | 0.0015 | 0 | 0.0016 | 709 | 1204 | 198 | 1016 | 891 | 3.5 | 1534.9 | 30.07 | 30.906 | 197 | 56 | 3 | 12558 | 1.6 | 84 | 197 | 202 | 321 | 41.5
0.027 | 0 | 0.2 | 0.014 | 0.007 | 0 | 0.0001 | 0 | 0.0016 | 715 | 1197 | 216 | 1035 | 899 | 3.8 | 1533 | 29.632 | 25.58 | 185 | 74 | 2.5 | 12718 | 1.6 | 86 | 143 | 196 | 317 | 43.5
0.0012 | 0.001 | 0.08 | 0.008 | 0.004 | 0.067 | 0 | 0.0025 | 0.0023 | 742 | 1229 | 198 | 1057 | 936 | 3.501 | 1697.3 | 29.969 | 35.925 | 260 | 55 | 3 | 14723 | 0.8 | 83 | 167 | 136 | 275 | 47.5
0.027 | 0 | 0.2 | 0.014 | 0.007 | 0 | 0.0001 | 0 | 0.0016 | 715 | 1197 | 216 | 1035 | 899 | 3.8 | 1533 | 29.632 | 25.58 | 185 | 74 | 2.5 | 12718 | 1.6 | 86 | 143 | 196 | 317 | 43.5
0.0012 | 0.001 | 0.08 | 0.008 | 0.004 | 0.067 | 0 | 0.0025 | 0.0023 | 742 | 1229 | 198 | 1057 | 936 | 3.501 | 1697.3 | 29.969 | 35.925 | 260 | 55 | 3 | 14723 | 0.8 | 83 | 167 | 136 | 275 | 48.5
0.027 | 0 | 0.2 | 0.014 | 0.007 | 0 | 0.0001 | 0 | 0.0016 | 715 | 1197 | 216 | 1035 | 899 | 3.8 | 1533 | 29.632 | 25.58 | 185 | 74 | 2.5 | 12718 | 1.6 | 86 | 143 | 196 | 317 | 43.5
0.0012 | 0.001 | 0.08 | 0.008 | 0.004 | 0.067 | 0 | 0.0025 | 0.0023 | 742 | 1229 | 198 | 1057 | 936 | 3.501 | 1697.3 | 29.969 | 35.925 | 260 | 55 | 3 | 14723 | 0.8 | 83 | 167 | 136 | 274 | 48.5
0.0013 | 0.001 | 0.09 | 0.007 | 0.007 | 0.061 | 0.001 | 0.0026 | 0.0014 | 738 | 1243 | 148 | 1040 | 928 | 3.5 | 1745.4 | 29.56 | 36.9 | 227 | 49 | 2.5 | 15961 | 0.8 | 84 | 132 | 134 | 286 | 45
0.0013 | 0.001 | 0.09 | 0.007 | 0.007 | 0.061 | 0.001 | 0.0026 | 0.0014 | 738 | 1243 | 148 | 1040 | 928 | 3.5 | 1745.4 | 29.56 | 36.9 | 227 | 49 | 2.5 | 15961 | 0.8 | 84 | 132 | 136 | 290 | 44.5
0.0024 | 0 | 0.11 | 0.014 | 0.006 | 0.0702 | 0 | 0.0023 | 0.0015 | 726 | 1218 | 184 | 1056 | 906 | 4.501 | 1675.2 | 30.14 | 29.444 | 222 | 73 | 3 | 14858 | 0.6 | 96 | 168 | 172 | 305 | 46
0.0024 | 0 | 0.11 | 0.014 | 0.006 | 0.0702 | 0 | 0.0023 | 0.0015 | 726 | 1218 | 184 | 1056 | 906 | 4.501 | 1675.2 | 30.14 | 29.444 | 222 | 73 | 3 | 14858 | 0.6 | 96 | 168 | 169 | 304 | 45.5
0.081 | 0.23 | 1.85 | 0.014 | 0.008 | 0.02 | 0.023 | 0.0017 | 0.0079 | 552 | 1209 | 191 | 1045 | 875 | 3.401 | 1291.6 | 19.66 | 24.226 | 186 | 91 | 3 | 18052 | 0.6 | 82 | 207 | 392 | 625 | 26.5
0.081 | 0.23 | 1.85 | 0.014 | 0.008 | 0.02 | 0.023 | 0.0017 | 0.0079 | 552 | 1209 | 191 | 1045 | 875 | 3.401 | 1291.6 | 19.66 | 24.226 | 186 | 91 | 3 | 18052 | 0.6 | 82 | 207 | 398 | 626 | 28
0.081 | 0.23 | 1.85 | 0.014 | 0.008 | 0.02 | 0.023 | 0.0017 | 0.0079 | 552 | 1209 | 191 | 1045 | 875 | 3.401 | 1291.6 | 19.66 | 24.226 | 186 | 91 | 3 | 18052 | 0.6 | 82 | 207 | 388 | 622 | 27
0.0011 | 0.001 | 0.1 | 0.01 | 0.004 | 0.081 | 0.001 | 0.0019 | 0.0015 | 740 | 1213 | 197 | 1037 | 914 | 3.5 | 1601.6 | 29.57 | 39.358 | 246 | 45 | 2.5 | 15042 | 1.8 | 83 | 151 | 139 | 286 | 47.5
0.0011 | 0.001 | 0.1 | 0.01 | 0.004 | 0.081 | 0.001 | 0.0019 | 0.0015 | 740 | 1213 | 197 | 1037 | 914 | 3.5 | 1601.6 | 29.57 | 39.358 | 246 | 45 | 2.5 | 15042 | 1.8 | 83 | 151 | 138 | 282 | 47
0.085 | 0.25 | 1.82 | 0.013 | 0.009 | 0.016 | 0.023 | 0.0014 | 0.006 | 580 | 1193 | 194 | 1018 | 863 | 3.8 | 1282.3 | 27.75 | 16.243 | 228 | 95 | 3 | 13796 | 0.4 | 84 | 173 | 389 | 605 | 25.5
0.085 | 0.25 | 1.82 | 0.013 | 0.009 | 0.016 | 0.023 | 0.0014 | 0.006 | 580 | 1193 | 194 | 1018 | 863 | 3.8 | 1282.3 | 27.75 | 16.243 | 228 | 95 | 3 | 13796 | 0.4 | 84 | 173 | 391 | 603 | 25
0.085 | 0.25 | 1.82 | 0.013 | 0.009 | 0.016 | 0.023 | 0.0014 | 0.006 | 580 | 1193 | 194 | 1018 | 863 | 3.8 | 1282.3 | 27.75 | 16.243 | 228 | 95 | 3 | 13796 | 0.4 | 84 | 173 | 385 | 603 | 25
0.026 | 0 | 0.19 | 0.016 | 0.006 | 0 | 0.001 | 0 | 0.0026 | 716 | 1233 | 151 | 1024 | 902 | 4.502 | 1542.4 | 30.7 | 29.833 | 223 | 77 | 2.5 | 14044 | 1.6 | 84 | 222 | 210 | 324 | 42
0.026 | 0 | 0.19 | 0.016 | 0.006 | 0 | 0.001 | 0 | 0.0026 | 716 | 1233 | 151 | 1024 | 902 | 4.502 | 1542.4 | 30.7 | 29.833 | 223 | 77 | 2.5 | 14044 | 1.6 | 84 | 222 | 210 | 324 | 42
0.026 | 0 | 0.19 | 0.016 | 0.006 | 0 | 0.001 | 0 | 0.0026 | 716 | 1233 | 151 | 1024 | 902 | 4.502 | 1542.4 | 30.7 | 29.833 | 223 | 77 | 2.5 | 14044 | 1.6 | 84 | 222 | 210 | 324 | 42
0.07 | 0.26 | 1.86 | 0.015 | 0.007 | 0.021 | 0.025 | 0.0019 | 0.0051 | 579 | 1211 | 185 | 1038 | 870 | 3.8 | 1394.5 | 26.75 | 19.4 | 258 | 100 | 3 | 17018 | 0.4 | 85 | 164 | 378 | 621 | 26
0.0017 | 0.003 | 0.2 | 0.007 | 0.006 | 0.073 | 0 | 0.0021 | 0.001 | 711 | 1225 | 185 | 1046 | 907 | 3.5 | 1512.8 | 29.46 | 38.174 | 213 | 71 | 2.5 | 14679 | 1.8 | 83 | 126 | 160 | 307 | 47.5
0.07 | 0.26 | 1.86 | 0.015 | 0.007 | 0.021 | 0.025 | 0.0019 | 0.0051 | 579 | 1211 | 185 | 1038 | 870 | 3.8 | 1394.5 | 26.75 | 19.4 | 258 | 100 | 3 | 17018 | 0.4 | 85 | 164 | 378 | 620 | 26.5
0.0017 | 0.003 | 0.2 | 0.007 | 0.006 | 0.073 | 0 | 0.0021 | 0.001 | 711 | 1225 | 185 | 1046 | 907 | 3.5 | 1512.8 | 29.46 | 38.174 | 213 | 71 | 2.5 | 14679 | 1.8 | 83 | 126 | 154 | 304 | 43
0.07 | 0.26 | 1.86 | 0.015 | 0.007 | 0.021 | 0.025 | 0.0019 | 0.0051 | 579 | 1211 | 185 | 1038 | 870 | 3.8 | 1394.5 | 26.75 | 19.4 | 258 | 100 | 3 | 17018 | 0.4 | 85 | 164 | 379 | 622 | 26
0.001 | 0.002 | 0.09 | 0.011 | 0.006 | 0.069 | 0 | 0.0026 | 0.0024 | 720 | 1228 | 194 | 1028 | 909 | 3.498 | 1821.2 | 28.751 | 36.326 | 269 | 57 | 2.5 | 15956 | 0.8 | 89 | 130 | 138 | 285 | 49
0.001 | 0.002 | 0.09 | 0.011 | 0.006 | 0.069 | 0 | 0.0026 | 0.0024 | 720 | 1228 | 194 | 1028 | 909 | 3.498 | 1821.2 | 28.751 | 36.326 | 269 | 57 | 2.5 | 15956 | 0.8 | 89 | 130 | 137 | 284 | 48
0.001 | 0.002 | 0.09 | 0.011 | 0.006 | 0.069 | 0 | 0.0026 | 0.0024 | 720 | 1228 | 194 | 1028 | 909 | 3.498 | 1821.2 | 28.751 | 36.326 | 269 | 57 | 2.5 | 15956 | 0.8 | 89 | 130 | 138 | 285 | 49.5
0.0017 | 0.001 | 0.08 | 0.008 | 0.004 | 0.071 | 0 | 0.0022 | 0.002 | 741 | 1210 | 168 | 1054 | 933 | 3.5 | 1509.6 | 28.77 | 39.048 | 206 | 43 | 2.5 | 14051 | 1.8 | 84 | 143 | 133 | 282 | 49.5
0.0017 | 0.001 | 0.08 | 0.008 | 0.004 | 0.071 | 0 | 0.0022 | 0.002 | 741 | 1210 | 168 | 1054 | 933 | 3.5 | 1509.6 | 28.77 | 39.048 | 206 | 43 | 2.5 | 14051 | 1.8 | 84 | 143 | 132 | 276 | 47
0.0017 | 0.001 | 0.08 | 0.008 | 0.004 | 0.071 | 0 | 0.0022 | 0.002 | 741 | 1210 | 168 | 1054 | 933 | 3.5 | 1509.6 | 28.77 | 39.048 | 206 | 43 | 2.5 | 14051 | 1.8 | 84 | 143 | 133 | 280 | 46.5
0.0017 | 0.001 | 0.08 | 0.008 | 0.004 | 0.071 | 0 | 0.0022 | 0.002 | 741 | 1210 | 168 | 1054 | 933 | 3.5 | 1509.6 | 28.77 | 39.048 | 206 | 43 | 2.5 | 14051 | 1.8 | 84 | 143 | 136 | 281 | 49.5
0.025 | 0 | 0.2 | 0.019 | 0.008 | 0 | 0.001 | 0 | 0.0011 | 709 | 1203 | 158 | 1041 | 904 | 3.499 | 1534.8 | 29.69 | 29.601 | 219 | 56 | 3 | 12580 | 1.6 | 81 | 164 | 198 | 328 | 41
0.064 | 0.2 | 1.03 | 0.01 | 0.004 | 0.03 | 0.038 | 0 | 0.0048 | 600 | 1257 | 195 | 1064 | 879 | 3.2 | 1547.4 | 28.879 | 13.302 | 234 | 90 | 3 | 18205 | 0.8 | 82 | 185 | 408 | 525 | 21.5
0.064 | 0.2 | 1.03 | 0.01 | 0.004 | 0.03 | 0.038 | 0 | 0.0048 | 600 | 1257 | 195 | 1064 | 879 | 3.2 | 1547.4 | 28.879 | 13.302 | 234 | 90 | 3 | 18205 | 0.8 | 82 | 185 | 500 | 601 | 15
0.025 | 0 | 0.2 | 0.019 | 0.008 | 0 | 0.001 | 0 | 0.0011 | 709 | 1203 | 158 | 1041 | 904 | 3.499 | 1534.8 | 29.69 | 29.601 | 219 | 56 | 3 | 12580 | 1.6 | 81 | 164 | 198 | 328 | 41
0.064 | 0.2 | 1.03 | 0.01 | 0.004 | 0.03 | 0.038 | 0 | 0.0048 | 600 | 1257 | 195 | 1064 | 879 | 3.2 | 1547.4 | 28.879 | 13.302 | 234 | 90 | 3 | 18205 | 0.8 | 82 | 185 | 417 | 533 | 22
0.025 | 0 | 0.2 | 0.019 | 0.008 | 0 | 0.001 | 0 | 0.0011 | 709 | 1203 | 158 | 1041 | 904 | 3.499 | 1534.8 | 29.69 | 29.601 | 219 | 56 | 3 | 12580 | 1.6 | 81 | 164 | 198 | 328 | 41
0.071 | 0.24 | 1.86 | 0.018 | 0.006 | 0.019 | 0.023 | 0.0012 | 0.006 | 540 | 1221 | 151 | 1012 | 870 | 3.801 | 1344.1 | 20.8 | 22.598 | 229 | 100 | 3 | 18744 | 0.4 | 83 | 159 | 419 | 636 | 24.5
0.071 | 0.24 | 1.86 | 0.018 | 0.006 | 0.019 | 0.023 | 0.0012 | 0.006 | 540 | 1221 | 151 | 1012 | 870 | 3.801 | 1344.1 | 20.8 | 22.598 | 229 | 100 | 3 | 18744 | 0.4 | 83 | 159 | 377 | 611 | 24
0.022 | 0 | 0.19 | 0.015 | 0.012 | 0 | 0.0021 | 0 | 0.0011 | 711 | 1218 | 167 | 1039 | 903 | 3.5 | 1434 | 25.4 | 33.963 | 198 | 52 | 3 | 12448 | 1.6 | 83 | 190 | 203 | 325 | 40
0.022 | 0 | 0.19 | 0.015 | 0.012 | 0 | 0.0021 | 0 | 0.0011 | 711 | 1218 | 167 | 1039 | 903 | 3.5 | 1434 | 25.4 | 33.963 | 198 | 52 | 3 | 12448 | 1.6 | 83 | 190 | 203 | 325 | 40
0.022 | 0 | 0.19 | 0.015 | 0.012 | 0 | 0.0021 | 0 | 0.0011 | 711 | 1218 | 167 | 1039 | 903 | 3.5 | 1434 | 25.4 | 33.963 | 198 | 52 | 3 | 12448 | 1.6 | 83 | 190 | 203 | 325 | 40
0.069 | 0.058 | 1.42 | 0.012 | 0.004 | 0.023 | 0 | 0 | 0.0043 | 620 | 1197 | 211 | 1023 | 878 | 3.75 | 1251.9 | 22.21 | 24.556 | 232 | 72 | 3 | 14294 | 0.6 | 84 | 138 | 279 | 488 | 27.5
0.069 | 0.058 | 1.42 | 0.012 | 0.004 | 0.023 | 0 | 0 | 0.0043 | 620 | 1197 | 211 | 1023 | 878 | 3.75 | 1251.9 | 22.21 | 24.556 | 232 | 72 | 3 | 14294 | 0.6 | 84 | 138 | 280 | 488 | 28.5
0.069 | 0.058 | 1.42 | 0.012 | 0.004 | 0.023 | 0 | 0 | 0.0043 | 620 | 1197 | 211 | 1023 | 878 | 3.75 | 1251.9 | 22.21 | 24.556 | 232 | 72 | 3 | 14294 | 0.6 | 84 | 138 | 279 | 488 | 32.5
0.07 | 0.25 | 1.88 | 0.013 | 0.004 | 0.018 | 0.025 | 0.0018 | 0.0053 | 560 | 1198 | 162 | 1025 | 860 | 4 | 1217.9 | 20.17 | 18.671 | 231 | 100 | 3 | 15067 | 0.4 | 85 | 170 | 363 | 630 | 24.5
0.07 | 0.25 | 1.88 | 0.013 | 0.004 | 0.018 | 0.025 | 0.0018 | 0.0053 | 560 | 1198 | 162 | 1025 | 860 | 4 | 1217.9 | 20.17 | 18.671 | 231 | 100 | 3 | 15067 | 0.4 | 85 | 170 | 365 | 630 | 24.5
0.0014 | 0.001 | 0.18 | 0.008 | 0.006 | 0.067 | 0 | 0.0022 | 0.0019 | 711 | 1214 | 171 | 1043 | 900 | 3.5 | 1519.1 | 28.43 | 39.187 | 226 | 67 | 2.5 | 13606 | 1.8 | 85 | 149 | 158 | 312 | 46
0.02 | 0 | 0.19 | 0.009 | 0.014 | 0 | 0.001 | 0 | 0.0022 | 710 | 1236 | 193 | 1052 | 897 | 3.8 | 1431.4 | 29.44 | 28.862 | 186 | 59 | 3 | 11233 | 1.6 | 86 | 177 | 185 | 311 | 39
0.0014 | 0.001 | 0.18 | 0.008 | 0.006 | 0.067 | 0 | 0.0022 | 0.0019 | 711 | 1214 | 171 | 1043 | 900 | 3.5 | 1519.1 | 28.43 | 39.187 | 226 | 67 | 2.5 | 13606 | 1.8 | 85 | 149 | 156 | 311 | 44.5
0.0014 | 0.001 | 0.18 | 0.008 | 0.006 | 0.067 | 0 | 0.0022 | 0.0019 | 711 | 1214 | 171 | 1043 | 900 | 3.5 | 1519.1 | 28.43 | 39.187 | 226 | 67 | 2.5 | 13606 | 1.8 | 85 | 149 | 158 | 310 | 43
0.0014 | 0.001 | 0.18 | 0.008 | 0.006 | 0.067 | 0 | 0.0022 | 0.0019 | 711 | 1214 | 171 | 1043 | 900 | 3.5 | 1519.1 | 28.43 | 39.187 | 226 | 67 | 2.5 | 13606 | 1.8 | 85 | 149 | 158 | 310 | 43
0.02 | 0 | 0.19 | 0.009 | 0.014 | 0 | 0.001 | 0 | 0.0022 | 710 | 1236 | 193 | 1052 | 897 | 3.8 | 1431.4 | 29.44 | 28.862 | 186 | 59 | 3 | 11233 | 1.6 | 86 | 177 | 185 | 311 | 39
0.02 | 0 | 0.19 | 0.009 | 0.014 | 0 | 0.001 | 0 | 0.0022 | 710 | 1236 | 193 | 1052 | 897 | 3.8 | 1431.4 | 29.44 | 28.862 | 186 | 59 | 3 | 11233 | 1.6 | 86 | 177 | 185 | 311 | 39
0.0013 | 0.01 | 0.1 | 0.006 | 0.007 | 0.032 | 0.026 | 0 | 0.0012 | 743 | 1215 | 198 | 1045 | 899 | 4.001 | 1463.7 | 29.22 | 32.313 | 205 | 58 | 3 | 13108 | 1.8 | 84 | 136 | 154 | 301 | 46
0.0013 | 0.01 | 0.1 | 0.006 | 0.007 | 0.032 | 0.026 | 0 | 0.0012 | 743 | 1215 | 198 | 1045 | 899 | 4.001 | 1463.7 | 29.22 | 32.313 | 205 | 58 | 3 | 13108 | 1.8 | 84 | 136 | 156 | 297 | 45.5
0.0013 | 0.01 | 0.1 | 0.006 | 0.007 | 0.032 | 0.026 | 0 | 0.0012 | 743 | 1215 | 198 | 1045 | 899 | 4.001 | 1463.7 | 29.22 | 32.313 | 205 | 58 | 3 | 13108 | 1.8 | 84 | 136 | 155 | 296 | 45.5
0.053 | 0.073 | 1.43 | 0.011 | 0.004 | 0.025 | 0 | 0 | 0.0027 | 614 | 1255 | 196 | 1047 | 882 | 3.099 | 1568.2 | 27.74 | 0 | 0 | 0 | 3 | 18995 | 0.8 | 0 | 0 | 280 | 500 | 31.5
0.053 | 0.073 | 1.43 | 0.011 | 0.004 | 0.025 | 0 | 0 | 0.0027 | 614 | 1255 | 196 | 1047 | 882 | 3.099 | 1568.2 | 27.74 | 0 | 0 | 0 | 3 | 18995 | 0.8 | 0 | 0 | 276 | 504 | 30.5
0.053 | 0.073 | 1.43 | 0.011 | 0.004 | 0.025 | 0 | 0 | 0.0027 | 614 | 1255 | 196 | 1047 | 882 | 3.099 | 1568.2 | 27.74 | 0 | 0 | 0 | 3 | 18995 | 0.8 | 0 | 0 | 280 | 503 | 31.5
0.055 | 0.064 | 1.4 | 0.01 | 0.006 | 0.023 | 0 | 0 | 0.0029 | 618 | 1197 | 144 | 1016 | 870 | 3.999 | 1209.4 | 17.68 | 20.419 | 241 | 77 | 2.5 | 13623 | 0.4 | 83 | 133 | 291 | 491 | 30
0.055 | 0.064 | 1.4 | 0.01 | 0.006 | 0.023 | 0 | 0 | 0.0029 | 618 | 1197 | 144 | 1016 | 870 | 3.999 | 1209.4 | 17.68 | 20.419 | 241 | 77 | 2.5 | 13623 | 0.4 | 83 | 133 | 284 | 476 | 33
0.072 | 0.24 | 1.86 | 0.01 | 0.004 | 0.02 | 0.023 | 0.0016 | 0.0065 | 550 | 1239 | 174 | 1042 | 865 | 3.199 | 1580.3 | 26.332 | 13.512 | 233 | 100 | 3 | 17616 | 0.6 | 81 | 114 | 354 | 635 | 26
0.072 | 0.24 | 1.86 | 0.01 | 0.004 | 0.02 | 0.023 | 0.0016 | 0.0065 | 550 | 1239 | 174 | 1042 | 865 | 3.199 | 1580.3 | 26.332 | 13.512 | 233 | 100 | 3 | 17616 | 0.6 | 81 | 114 | 349 | 635 | 26
0.072 | 0.24 | 1.86 | 0.01 | 0.004 | 0.02 | 0.023 | 0.0016 | 0.0065 | 550 | 1239 | 174 | 1042 | 865 | 3.199 | 1580.3 | 26.332 | 13.512 | 233 | 100 | 3 | 17616 | 0.6 | 81 | 114 | 358 | 638 | 25.5
0.072 | 0.24 | 1.86 | 0.01 | 0.004 | 0.02 | 0.023 | 0.0016 | 0.0065 | 550 | 1239 | 174 | 1042 | 865 | 3.199 | 1580.3 | 26.332 | 13.512 | 233 | 100 | 3 | 17616 | 0.6 | 81 | 114 | 351 | 638 | 27
0.067 | 0.24 | 1.86 | 0.012 | 0.003 | 0.02 | 0.024 | 0.0014 | 0.0044 | 529 | 1205 | 157 | 1042 | 864 | 3.8 | 1222.3 | 25.82 | 17.231 | 217 | 100 | 3 | 14632 | 0.4 | 83 | 184 | 350 | 622 | 27.5
0.067 | 0.24 | 1.86 | 0.012 | 0.003 | 0.02 | 0.024 | 0.0014 | 0.0044 | 529 | 1205 | 157 | 1042 | 864 | 3.8 | 1222.3 | 25.82 | 17.231 | 217 | 100 | 3 | 14632 | 0.4 | 83 | 184 | 356 | 627 | 26.5
0.0012 | 0.001 | 0.09 | 0.007 | 0.006 | 0.081 | 0.001 | 0.0026 | 0.0011 | 740 | 1204 | 168 | 1045 | 916 | 3.502 | 1319.4 | 20.361 | 37.875 | 188 | 55 | 3 | 12483 | 1.8 | 82 | 176 | 135 | 279 | 43
0.0012 | 0.001 | 0.09 | 0.007 | 0.006 | 0.081 | 0.001 | 0.0026 | 0.0011 | 740 | 1204 | 168 | 1045 | 916 | 3.502 | 1319.4 | 20.361 | 37.875 | 188 | 55 | 3 | 12483 | 1.8 | 82 | 176 | 140 | 280 | 45.5
0.0012 | 0.001 | 0.09 | 0.007 | 0.006 | 0.081 | 0.001 | 0.0026 | 0.0011 | 740 | 1204 | 168 | 1045 | 916 | 3.502 | 1319.4 | 20.361 | 37.875 | 188 | 55 | 3 | 12483 | 1.8 | 82 | 176 | 134 | 277 | 48.5
0.0012 | 0.001 | 0.09 | 0.005 | 0.006 | 0.072 | 0 | 0.0022 | 0.0015 | 712 | 1225 | 170 | 1022 | 902 | 3.501 | 1822.4 | 29.07 | 0 | 0 | 0 | 3 | 17060 | 0.8 | 0 | 0 | 141 | 295 | 45.5
0.0012 | 0.001 | 0.09 | 0.005 | 0.006 | 0.072 | 0 | 0.0022 | 0.0015 | 712 | 1225 | 170 | 1022 | 902 | 3.501 | 1822.4 | 29.07 | 0 | 0 | 0 | 3 | 17060 | 0.8 | 0 | 0 | 141 | 295 | 45.5
0.071 | 0.029 | 0.92 | 0.008 | 0.004 | 0.001 | 0.041 | 0 | 0.0036 | 626 | 1200 | 151 | 972 | 878 | 4.001 | 1202.2 | 19.44 | 24.865 | 250 | 68 | 3 | 13755 | 0.4 | 86 | 174 | 354 | 461 | 25.5
0.071 | 0.029 | 0.92 | 0.008 | 0.004 | 0.001 | 0.041 | 0 | 0.0036 | 626 | 1200 | 151 | 972 | 878 | 4.001 | 1202.2 | 19.44 | 24.865 | 250 | 68 | 3 | 13755 | 0.4 | 86 | 174 | 364 | 469 | 26.5
0.071 | 0.029 | 0.92 | 0.008 | 0.004 | 0.001 | 0.041 | 0 | 0.0036 | 626 | 1200 | 151 | 972 | 878 | 4.001 | 1202.2 | 19.44 | 24.865 | 250 | 68 | 3 | 13755 | 0.4 | 86 | 174 | 367 | 469 | 26.5
0.001 | 0.002 | 0.2 | 0.011 | 0.006 | 0.073 | 0 | 0.0024 | 0.0017 | 708 | 1214 | 183 | 1050 | 894 | 3.501 | 1366.3 | 28.07 | 38.315 | 194 | 61 | 2.5 | 13322 | 1.8 | 84 | 111 | 160 | 308 | 45.5
0.001 | 0.002 | 0.2 | 0.011 | 0.006 | 0.073 | 0 | 0.0024 | 0.0017 | 708 | 1214 | 183 | 1050 | 894 | 3.501 | 1366.3 | 28.07 | 38.315 | 194 | 61 | 2.5 | 13322 | 1.8 | 84 | 111 | 160 | 308 | 44
0.0015 | 0 | 0.11 | 0.01 | 0.006 | 0.0641 | 0 | 0.0025 | 0.0021 | 710 | 1197 | 187 | 1025 | 906 | 4.5 | 1346 | 26.31 | 30.457 | 207 | 56 | 3 | 11841 | 1.8 | 83 | 185 | 160 | 302 | 46
0.023 | 0 | 0.18 | 0.013 | 0.008 | 0 | 0 | 0 | 0.0011 | 709 | 1257 | 168 | 1074 | 899 | 3.799 | 1431.1 | 30.449 | 29.688 | 187 | 59 | 3 | 12591 | 1.6 | 85 | 197 | 189 | 315 | 43
0.0015 | 0 | 0.11 | 0.01 | 0.006 | 0.0641 | 0 | 0.0025 | 0.0021 | 710 | 1197 | 187 | 1025 | 906 | 4.5 | 1346 | 26.31 | 30.457 | 207 | 56 | 3 | 11841 | 1.8 | 83 | 185 | 160 | 302 | 46
0.0015 | 0 | 0.11 | 0.01 | 0.006 | 0.0641 | 0 | 0.0025 | 0.0021 | 710 | 1197 | 187 | 1025 | 906 | 4.5 | 1346 | 26.31 | 30.457 | 207 | 56 | 3 | 11841 | 1.8 | 83 | 185 | 160 | 302 | 46
0.023 | 0 | 0.18 | 0.013 | 0.008 | 0 | 0 | 0 | 0.0011 | 709 | 1257 | 168 | 1074 | 899 | 3.799 | 1431.1 | 30.449 | 29.688 | 187 | 59 | 3 | 12591 | 1.6 | 85 | 197 | 189 | 315 | 43
0.023 | 0 | 0.18 | 0.013 | 0.008 | 0 | 0 | 0 | 0.0011 | 709 | 1257 | 168 | 1074 | 899 | 3.799 | 1431.1 | 30.449 | 29.688 | 187 | 59 | 3 | 12591 | 1.6 | 85 | 197 | 189 | 315 | 43
0.0014 | 0.001 | 0.09 | 0.007 | 0.006 | 0.082 | 0.001 | 0.0014 | 0.0018 | 743 | 1228 | 172 | 1058 | 909 | 3.5 | 1664.9 | 27.71 | 39.36 | 262 | 47 | 2.5 | 15705 | 0.8 | 83 | 142 | 141 | 290 | 47
0.0014 | 0.001 | 0.09 | 0.007 | 0.006 | 0.082 | 0.001 | 0.0014 | 0.0018 | 743 | 1228 | 172 | 1058 | 909 | 3.5 | 1664.9 | 27.71 | 39.36 | 262 | 47 | 2.5 | 15705 | 0.8 | 83 | 142 | 139 | 285 | 47
0.117 | 0.39 | 1.86 | 0.023 | 0.006 | 0.004 | 0.023 | 0.0009 | 0.0028 | 543 | 1221 | 160 | 1029 | 868 | 4.001 | 1478.3 | 20.72 | 16.508 | 258 | 100 | 3 | 20085 | 0.4 | 78 | 99 | 442 | 789 | 25.5
0.117 | 0.39 | 1.86 | 0.023 | 0.006 | 0.004 | 0.023 | 0.0009 | 0.0028 | 543 | 1221 | 160 | 1029 | 868 | 4.001 | 1478.3 | 20.72 | 16.508 | 258 | 100 | 3 | 20085 | 0.4 | 78 | 99 | 446 | 790 | 23.5
0.117 | 0.39 | 1.86 | 0.023 | 0.006 | 0.004 | 0.023 | 0.0009 | 0.0028 | 543 | 1221 | 160 | 1029 | 868 | 4.001 | 1478.3 | 20.72 | 16.508 | 258 | 100 | 3 | 20085 | 0.4 | 78 | 99 | 446 | 818 | 23
0.001 | 0 | 0.12 | 0.009 | 0.006 | 0.0689 | 0 | 0.0023 | 0.0017 | 717 | 1213 | 195 | 1060 | 910 | 4.002 | 1677.6 | 29.93 | 31.496 | 235 | 61 | 3 | 14544 | 0.8 | 86 | 97 | 163 | 300 | 44
0.001 | 0 | 0.12 | 0.009 | 0.006 | 0.0689 | 0 | 0.0023 | 0.0017 | 717 | 1213 | 195 | 1060 | 910 | 4.002 | 1677.6 | 29.93 | 31.496 | 235 | 61 | 3 | 14544 | 0.8 | 86 | 97 | 163 | 300 | 44
0.001 | 0 | 0.12 | 0.009 | 0.006 | 0.0689 | 0 | 0.0023 | 0.0017 | 717 | 1213 | 195 | 1060 | 910 | 4.002 | 1677.6 | 29.93 | 31.496 | 235 | 61 | 3 | 14544 | 0.8 | 86 | 97 | 163 | 300 | 44
0.0045 | 0.2 | 1.32 | 0.087 | 0.011 | 0.063 | 0.027 | 0 | 0.0012 | 712 | 1208 | 208 | 1037 | 912 | 4.3 | 1309.9 | 25.69 | 16.611 | 158 | 100 | 3 | 13461 | 1 | 82 | 134 | 334 | 456 | 38
0.0045 | 0.2 | 1.32 | 0.087 | 0.011 | 0.063 | 0.027 | 0 | 0.0012 | 712 | 1208 | 208 | 1037 | 912 | 4.3 | 1309.9 | 25.69 | 16.611 | 158 | 100 | 3 | 13461 | 1 | 82 | 134 | 317 | 445 | 38
0.0045 | 0.2 | 1.32 | 0.087 | 0.011 | 0.063 | 0.027 | 0 | 0.0012 | 712 | 1208 | 208 | 1037 | 912 | 4.3 | 1309.9 | 25.69 | 16.611 | 158 | 100 | 3 | 13461 | 1 | 82 | 134 | 334 | 456 | 37.5
0.018 | 0 | 0.22 | 0.012 | 0.007 | 0 | 0.0013 | 0 | 0.0042 | 712 | 1194 | 204 | 1041 | 902 | 3.8 | 1439.9 | 28.79 | 28.846 | 189 | 60 | 0.7 | 12298 | 1.6 | 83 | 197 | 208 | 318 | 42
0.018 | 0 | 0.22 | 0.012 | 0.007 | 0 | 0.0013 | 0 | 0.0042 | 712 | 1194 | 204 | 1041 | 902 | 3.8 | 1439.9 | 28.79 | 28.846 | 189 | 60 | 0.7 | 12298 | 1.6 | 83 | 197 | 208 | 318 | 42
0.018 | 0 | 0.22 | 0.012 | 0.007 | 0 | 0.0013 | 0 | 0.0042 | 712 | 1194 | 204 | 1041 | 902 | 3.8 | 1439.9 | 28.79 | 28.846 | 189 | 60 | 0.7 | 12298 | 1.6 | 83 | 197 | 208 | 318 | 42
0.043 | 0.001 | 0.23 | 0.013 | 0.006 | 0.0003 | 0.001 | 0 | 0 | 674 | 1206 | 202 | 1022 | 893 | 3.499 | 1661.8 | 29.47 | 28.612 | 210 | 66 | 2.5 | 14475 | 0.8 | 83 | 154 | 266 | 357 | 35
0.043 | 0.001 | 0.23 | 0.013 | 0.006 | 0.0003 | 0.001 | 0 | 0 | 674 | 1206 | 202 | 1022 | 893 | 3.499 | 1661.8 | 29.47 | 28.612 | 210 | 66 | 2.5 | 14475 | 0.8 | 83 | 154 | 266 | 357 | 35
0.071 | 0.24 | 1.86 | 0.012 | 0.005 | 0.016 | 0.025 | 0.0026 | 0.0035 | 581 | 1207 | 220 | 1026 | 862 | 3.4 | 1350.8 | 26.77 | 21.47 | 236 | 100 | 3 | 16123 | 0.6 | 84 | 161 | 385 | 614 | 25.5
0.071 | 0.24 | 1.86 | 0.012 | 0.005 | 0.016 | 0.025 | 0.0026 | 0.0035 | 581 | 1207 | 220 | 1026 | 862 | 3.4 | 1350.8 | 26.77 | 21.47 | 236 | 100 | 3 | 16123 | 0.6 | 84 | 161 | 381 | 610 | 25.5
0.043 | 0.001 | 0.23 | 0.013 | 0.006 | 0.0003 | 0.001 | 0 | 0 | 674 | 1206 | 202 | 1022 | 893 | 3.499 | 1661.8 | 29.47 | 28.612 | 210 | 66 | 2.5 | 14475 | 0.8 | 83 | 154 | 266 | 357 | 35
0.071 | 0.24 | 1.86 | 0.012 | 0.005 | 0.016 | 0.025 | 0.0026 | 0.0035 | 581 | 1207 | 220 | 1026 | 862 | 3.4 | 1350.8 | 26.77 | 21.47 | 236 | 100 | 3 | 16123 | 0.6 | 84 | 161 | 381 | 612 | 25
0.0016 | 0.003 | 0.18 | 0.005 | 0.005 | 0.076 | 0 | 0.0025 | 0.0016 | 714 | 1220 | 191 | 1041 | 908 | 3.499 | 1074.1 | 16.79 | 34.338 | 151 | 27 | 2.5 | 9224 | 1.8 | 86 | 123 | 167 | 308 | 40.5
0.0016 | 0.003 | 0.18 | 0.005 | 0.005 | 0.076 | 0 | 0.0025 | 0.0016 | 714 | 1220 | 191 | 1041 | 908 | 3.499 | 1074.1 | 16.79 | 34.338 | 151 | 27 | 2.5 | 9224 | 1.8 | 86 | 123 | 152 | 305 | 45
0.069 | 0.25 | 1.88 | 0.012 | 0.003 | 0.019 | 0.029 | 0.001 | 0.0038 | 543 | 1200 | 174 | 1032 | 867 | 3.8 | 1094 | 17.48 | 22.068 | 229 | 91 | 3 | 14375 | 0.4 | 84 | 142 | 365 | 646 | 22
0.0018 | 0.001 | 0.08 | 0.008 | 0.004 | 0.074 | 0.001 | 0.0022 | 0.0023 | 743 | 1204 | 168 | 1043 | 909 | 3.5 | 1672.3 | 29.52 | 38.692 | 235 | 63 | 2.5 | 16154 | 0.8 | 83 | 139 | 129 | 279 | 47.5
0.0018 | 0.001 | 0.08 | 0.008 | 0.004 | 0.074 | 0.001 | 0.0022 | 0.0023 | 743 | 1204 | 168 | 1043 | 909 | 3.5 | 1672.3 | 29.52 | 38.692 | 235 | 63 | 2.5 | 16154 | 0.8 | 83 | 139 | 135 | 276 | 47
0.0018 | 0.001 | 0.08 | 0.008 | 0.004 | 0.074 | 0.001 | 0.0022 | 0.0023 | 743 | 1204 | 168 | 1043 | 909 | 3.5 | 1672.3 | 29.52 | 38.692 | 235 | 63 | 2.5 | 16154 | 0.8 | 83 | 139 | 134 | 274 | 46.5
0.0018 | 0.001 | 0.08 | 0.008 | 0.004 | 0.074 | 0.001 | 0.0022 | 0.0023 | 743 | 1204 | 168 | 1043 | 909 | 3.5 | 1672.3 | 29.52 | 38.692 | 235 | 63 | 2.5 | 16154 | 0.8 | 83 | 139 | 133 | 274 | 47
0.0012 | 0.001 | 0.08 | 0.008 | 0.005 | 0.073 | 0 | 0.0021 | 0.0026 | 743 | 1232 | 168 | 1081 | 937 | 3.501 | 1693.6 | 30.06 | 35.472 | 244 | 55 | 3 | 15127 | 0.8 | 83 | 128 | 136 | 275 | 48.5
0.0012 | 0.001 | 0.08 | 0.008 | 0.005 | 0.073 | 0 | 0.0021 | 0.0026 | 743 | 1232 | 168 | 1081 | 937 | 3.501 | 1693.6 | 30.06 | 35.472 | 244 | 55 | 3 | 15127 | 0.8 | 83 | 128 | 137 | 275 | 47
0.0023 | 0 | 0.1 | 0.01 | 0.006 | 0.0594 | 0 | 0.0025 | 0.0016 | 723 | 1200 | 155 | 1024 | 906 | 5.999 | 1533.8 | 28.15 | 24.298 | 244 | 92 | 3 | 13472 | 1.2 | 82 | 153 | 169 | 280 | 45
0.0023 | 0 | 0.1 | 0.01 | 0.006 | 0.0594 | 0 | 0.0025 | 0.0016 | 723 | 1200 | 155 | 1024 | 906 | 5.999 | 1533.8 | 28.15 | 24.298 | 244 | 92 | 3 | 13472 | 1.2 | 82 | 153 | 169 | 280 | 45
0.028 | 0 | 0.21 | 0.015 | 0.006 | 0 | 0.0015 | 0 | 0.0012 | 715 | 1213 | 158 | 1000 | 896 | 4.501 | 1439 | 28.11 | 32.079 | 218 | 72 | 3 | 14653 | 1.6 | 82 | 150 | 209 | 315 | 41.5
0.028 | 0 | 0.21 | 0.015 | 0.006 | 0 | 0.0015 | 0 | 0.0012 | 715 | 1213 | 158 | 1000 | 896 | 4.501 | 1439 | 28.11 | 32.079 | 218 | 72 | 3 | 14653 | 1.6 | 82 | 150 | 209 | 315 | 41.5
0.028 | 0 | 0.21 | 0.015 | 0.006 | 0 | 0.0015 | 0 | 0.0012 | 715 | 1213 | 158 | 1000 | 896 | 4.501 | 1439 | 28.11 | 32.079 | 218 | 72 | 3 | 14653 | 1.6 | 82 | 150 | 209 | 315 | 41.5
0.001 | 0.001 | 0.18 | 0.014 | 0.005 | 0.074 | 0 | 0.002 | 0.0024 | 713 | 1206 | 241 | 1029 | 903 | 3.501 | 1523.1 | 28.59 | 38.764 | 208 | 68 | 2.5 | 14400 | 1.8 | 84 | 141 | 155 | 299 | 47
0.001 | 0.001 | 0.18 | 0.014 | 0.005 | 0.074 | 0 | 0.002 | 0.0024 | 713 | 1206 | 241 | 1029 | 903 | 3.501 | 1523.1 | 28.59 | 38.764 | 208 | 68 | 2.5 | 14400 | 1.8 | 84 | 141 | 148 | 285 | 46.5
0.001 | 0.001 | 0.18 | 0.014 | 0.005 | 0.074 | 0 | 0.002 | 0.0024 | 713 | 1206 | 241 | 1029 | 903 | 3.501 | 1523.1 | 28.59 | 38.764 | 208 | 68 | 2.5 | 14400 | 1.8 | 84 | 141 | 154 | 298 | 47.5
0.076 | 0.24 | 1.87 | 0.013 | 0.001 | 0.02 | 0.027 | 0.002 | 0.0048 | 582 | 1197 | 171 | 1024 | 870 | 4.001 | 1284.8 | 27.59 | 15.202 | 241 | 100 | 3 | 14284 | 0.4 | 87 | 158 | 379 | 641 | 25
0.0011 | 0 | 0.08 | 0.006 | 0.005 | 0.071 | 0 | 0.0019 | 0.0015 | 722 | 1194 | 174 | 1054 | 904 | 4 | 1259.8 | 20.36 | 31.863 | 197 | 46 | 3 | 9772 | 1.8 | 83 | 178 | 146 | 289 | 43.5
0.0011 | 0 | 0.08 | 0.006 | 0.005 | 0.071 | 0 | 0.0019 | 0.0015 | 722 | 1194 | 174 | 1054 | 904 | 4 | 1259.8 | 20.36 | 31.863 | 197 | 46 | 3 | 9772 | 1.8 | 83 | 178 | 146 | 289 | 43.5
0.076 | 0.24 | 1.87 | 0.013 | 0.001 | 0.02 | 0.027 | 0.002 | 0.0048 | 582 | 1197 | 171 | 1024 | 870 | 4.001 | 1284.8 | 27.59 | 15.202 | 241 | 100 | 3 | 14284 | 0.4 | 87 | 158 | 379 | 642 | 25
0.076 | 0.24 | 1.87 | 0.013 | 0.001 | 0.02 | 0.027 | 0.002 | 0.0048 | 582 | 1197 | 171 | 1024 | 870 | 4.001 | 1284.8 | 27.59 | 15.202 | 241 | 100 | 3 | 14284 | 0.4 | 87 | 158 | 377 | 638 | 25
0.068 | 0.23 | 1.86 | 0.02 | 0.003 | 0.02 | 0.024 | 0.0023 | 0.0045 | 546 | 1233 | 181 | 1038 | 874 | 3.801 | 1536.8 | 29.32 | 0 | 0 | 0 | 3 | 21315 | 0.4 | 0 | 0 | 374 | 627 | 24.5
0.068 | 0.23 | 1.86 | 0.02 | 0.003 | 0.02 | 0.024 | 0.0023 | 0.0045 | 546 | 1233 | 181 | 1038 | 874 | 3.801 | 1536.8 | 29.32 | 0 | 0 | 0 | 3 | 21315 | 0.4 | 0 | 0 | 373 | 622 | 25
0.078 | 0.25 | 1.86 | 0.01 | 0.004 | 0.022 | 0.026 | 0.0018 | 0.0049 | 580 | 1208 | 168 | 1045 | 858 | 3.1 | 1294.5 | 27.11 | 19.762 | 167 | 89 | 3 | 15635 | 0.6 | 83 | 167 | 376 | 595 | 26
0.001 | 0.003 | 0.18 | 0.01 | 0.004 | 0.067 | 0 | 0.0027 | 0.0015 | 709 | 1215 | 189 | 1040 | 911 | 3.5 | 1540 | 29.43 | 40.162 | 219 | 68 | 2.5 | 15473 | 1.8 | 84 | 119 | 158 | 308 | 45.5
0.001 | 0.003 | 0.18 | 0.01 | 0.004 | 0.067 | 0 | 0.0027 | 0.0015 | 709 | 1215 | 189 | 1040 | 911 | 3.5 | 1540 | 29.43 | 40.162 | 219 | 68 | 2.5 | 15473 | 1.8 | 84 | 119 | 163 | 303 | 43.5
0.078 | 0.25 | 1.86 | 0.01 | 0.004 | 0.022 | 0.026 | 0.0018 | 0.0049 | 580 | 1208 | 168 | 1045 | 858 | 3.1 | 1294.5 | 27.11 | 19.762 | 167 | 89 | 3 | 15635 | 0.6 | 83 | 167 | 377 | 595 | 27
0.078 | 0.25 | 1.86 | 0.01 | 0.004 | 0.022 | 0.026 | 0.0018 | 0.0049 | 580 | 1208 | 168 | 1045 | 858 | 3.1 | 1294.5 | 27.11 | 19.762 | 167 | 89 | 3 | 15635 | 0.6 | 83 | 167 | 376 | 595 | 26
0.074 | 0.27 | 1.87 | 0.013 | 0.003 | 0.022 | 0.023 | 0.0012 | 0.0037 | 557 | 1194 | 152 | 1054 | 867 | 4 | 1025.9 | 17.39 | 16.659 | 199 | 100 | 3 | 12702 | 0.4 | 85 | 169 | 373 | 634 | 28.5
0.074 | 0.27 | 1.87 | 0.013 | 0.003 | 0.022 | 0.023 | 0.0012 | 0.0037 | 557 | 1194 | 152 | 1054 | 867 | 4 | 1025.9 | 17.39 | 16.659 | 199 | 100 | 3 | 12702 | 0.4 | 85 | 169 | 372 | 636 | 27.5
0.076 | 0.25 | 1.87 | 0.011 | 0.004 | 0.02 | 0.023 | 0.0016 | 0.0059 | 541 | 1208 | 220 | 1002 | 867 | 3.399 | 1422 | 28.86 | 20.562 | 243 | 100 | 3 | 18391 | 0.6 | 87 | 171 | 380 | 646 | 25.5
0.076 | 0.25 | 1.87 | 0.011 | 0.004 | 0.02 | 0.023 | 0.0016 | 0.0059 | 541 | 1208 | 220 | 1002 | 867 | 3.399 | 1422 | 28.86 | 20.562 | 243 | 100 | 3 | 18391 | 0.6 | 87 | 171 | 393 | 652 | 27
0.076 | 0.25 | 1.87 | 0.011 | 0.004 | 0.02 | 0.023 | 0.0016 | 0.0059 | 541 | 1208 | 220 | 1002 | 867 | 3.399 | 1422 | 28.86 | 20.562 | 243 | 100 | 3 | 18391 | 0.6 | 87 | 171 | 382 | 661 | 26
0.076 | 0.25 | 1.87 | 0.011 | 0.004 | 0.02 | 0.023 | 0.0016 | 0.0059 | 541 | 1208 | 220 | 1002 | 867 | 3.399 | 1422 | 28.86 | 20.562 | 243 | 100 | 3 | 18391 | 0.6 | 87 | 171 | 392 | 648 | 27.5
0.019 | 0 | 0.24 | 0.009 | 0.008 | 0 | 0.001 | 0 | 0.0011 | 709 | 1207 | 196 | 1005 | 897 | 3.801 | 1440 | 26.63 | 30.723 | 198 | 60 | 3 | 11977 | 1.6 | 83 | 185 | 202 | 319 | 43
0.019 | 0 | 0.24 | 0.009 | 0.008 | 0 | 0.001 | 0 | 0.0011 | 709 | 1207 | 196 | 1005 | 897 | 3.801 | 1440 | 26.63 | 30.723 | 198 | 60 | 3 | 11977 | 1.6 | 83 | 185 | 202 | 319 | 43
0.061 | 0.009 | 0.92 | 0.014 | 0.009 | 0 | 0.037 | 0 | 0.0031 | 602 | 1202 | 196 | 1028 | 871 | 4.701 | 1296.6 | 20.65 | 17.345 | 300 | 100 | 3 | 12970 | 0.3 | 85 | 108 | 350 | 472 | 29
0.036 | 0.001 | 0.22 | 0.01 | 0.005 | 0 | 0.013 | 0 | 0.0018 | 637 | 1218 | 158 | 1039 | 882 | 4.301 | 1414.7 | 29.17 | 24.865 | 205 | 100 | 3 | 14494 | 1 | 85 | 141 | 297 | 377 | 37.5
0.061 | 0.009 | 0.92 | 0.014 | 0.009 | 0 | 0.037 | 0 | 0.0031 | 602 | 1202 | 196 | 1028 | 871 | 4.701 | 1296.6 | 20.65 | 17.345 | 300 | 100 | 3 | 12970 | 0.3 | 85 | 108 | 352 | 473 | 29.5
0.061 | 0.009 | 0.92 | 0.014 | 0.009 | 0 | 0.037 | 0 | 0.0031 | 602 | 1202 | 196 | 1028 | 871 | 4.701 | 1296.6 | 20.65 | 17.345 | 300 | 100 | 3 | 12970 | 0.3 | 85 | 108 | 351 | 473 | 30.5
0.036 | 0.001 | 0.22 | 0.01 | 0.005 | 0 | 0.013 | 0 | 0.0018 | 637 | 1218 | 158 | 1039 | 882 | 4.301 | 1414.7 | 29.17 | 24.865 | 205 | 100 | 3 | 14494 | 1 | 85 | 141 | 290 | 371 | 37
0.07 | 0.25 | 1.86 | 0.015 | 0.003 | 0.018 | 0.023 | 0.0017 | 0.0028 | 554 | 1206 | 184 | 1034 | 875 | 3.4 | 1191 | 21.66 | 20.593 | 200 | 90 | 3 | 16038 | 0.6 | 83 | 136 | 386 | 624 | 26.5
0.07 | 0.25 | 1.86 | 0.015 | 0.003 | 0.018 | 0.023 | 0.0017 | 0.0028 | 554 | 1206 | 184 | 1034 | 875 | 3.4 | 1191 | 21.66 | 20.593 | 200 | 90 | 3 | 16038 | 0.6 | 83 | 136 | 379 | 623 | 26.5
0.069 | 0.23 | 1.86 | 0.017 | 0.003 | 0.015 | 0.025 | 0.0013 | 0.0034 | 574 | 1211 | 166 | 1020 | 857 | 4 | 1158.4 | 18.81 | 17.9 | 226 | 100 | 3 | 14332 | 0.4 | 84 | 176 | 367 | 634 | 22.5
0.001 | 0.001 | 0.09 | 0.006 | 0.008 | 0.073 | 0 | 0.0021 | 0.0016 | 735 | 1231 | 165 | 1051 | 929 | 3.501 | 1646.5 | 29.33 | 34.033 | 229 | 47 | 3 | 14128 | 0.8 | 82 | 131 | 142 | 282 | 48
0.069 | 0.23 | 1.86 | 0.017 | 0.003 | 0.015 | 0.025 | 0.0013 | 0.0034 | 574 | 1211 | 166 | 1020 | 857 | 4 | 1158.4 | 18.81 | 17.9 | 226 | 100 | 3 | 14332 | 0.4 | 84 | 176 | 365 | 633 | 22.5
0.001 | 0.001 | 0.09 | 0.006 | 0.008 | 0.073 | 0 | 0.0021 | 0.0016 | 735 | 1231 | 165 | 1051 | 929 | 3.501 | 1646.5 | 29.33 | 34.033 | 229 | 47 | 3 | 14128 | 0.8 | 82 | 131 | 138 | 287 | 44.5
0.0011 | 0.001 | 0.1 | 0.01 | 0.005 | 0.072 | 0 | 0.0028 | 0.0024 | 742 | 1212 | 178 | 1042 | 925 | 3.501 | 1698 | 28.55 | 35.518 | 223 | 56 | 2.5 | 16223 | 0.8 | 78 | 121 | 134 | 281 | 45.5
0.0015 | 0 | 0.13 | 0.011 | 0.009 | 0.074 | 0 | 0.0021 | 0.0015 | 717 | 1228 | 240 | 1042 | 902 | 3.5 | 1470.6 | 26.63 | 37.239 | 203 | 68 | 3 | 13607 | 1.8 | 85 | 168 | 145 | 292 | 47.5
0.0015 | 0 | 0.13 | 0.011 | 0.009 | 0.074 | 0 | 0.0021 | 0.0015 | 717 | 1228 | 240 | 1042 | 902 | 3.5 | 1470.6 | 26.63 | 37.239 | 203 | 68 | 3 | 13607 | 1.8 | 85 | 168 | 145 | 292 | 47.5
0.0015 | 0 | 0.13 | 0.011 | 0.009 | 0.074 | 0 | 0.0021 | 0.0015 | 717 | 1228 | 240 | 1042 | 902 | 3.5 | 1470.6 | 26.63 | 37.239 | 203 | 68 | 3 | 13607 | 1.8 | 85 | 168 | 145 | 292 | 47.5
0.0011 | 0.001 | 0.1 | 0.01 | 0.005 | 0.072 | 0 | 0.0028 | 0.0024 | 742 | 1212 | 178 | 1042 | 925 | 3.501 | 1698 | 28.55 | 35.518 | 223 | 56 | 2.5 | 16223 | 0.8 | 78 | 121 | 137 | 287 | 46
0.0011 | 0.001 | 0.1 | 0.01 | 0.005 | 0.072 | 0 | 0.0028 | 0.0024 | 742 | 1212 | 178 | 1042 | 925 | 3.501 | 1698 | 28.55 | 35.518 | 223 | 56 | 2.5 | 16223 | 0.8 | 78 | 121 | 143 | 287 | 46
0.063 | 0.19 | 1.05 | 0.021 | 0.005 | 0.034 | 0.039 | 0 | 0.0042 | 606 | 1243 | 255 | 1069 | 892 | 3.801 | 1188.6 | 19.18 | 16.39 | 209 | 100 | 3 | 14505 | 0.6 | 84 | 185 | 512 | 617 | 15.5
0.063 | 0.19 | 1.05 | 0.021 | 0.005 | 0.034 | 0.039 | 0 | 0.0042 | 606 | 1243 | 255 | 1069 | 892 | 3.801 | 1188.6 | 19.18 | 16.39 | 209 | 100 | 3 | 14505 | 0.6 | 84 | 185 | 498 | 601 | 15
0.063 | 0.19 | 1.05 | 0.021 | 0.005 | 0.034 | 0.039 | 0 | 0.0042 | 606 | 1243 | 255 | 1069 | 892 | 3.801 | 1188.6 | 19.18 | 16.39 | 209 | 100 | 3 | 14505 | 0.6 | 84 | 185 | 509 | 613 | 15
0.0014 | 0.001 | 0.18 | 0.009 | 0.008 | 0.073 | 0 | 0.002 | 0.0013 | 708 | 1230 | 183 | 1064 | 902 | 3.501 | 1849 | 32.88 | 35.892 | 237 | 52 | 2.5 | 17169 | 0.8 | 83 | 122 | 154 | 306 | 44.5
0.071 | 0.24 | 1.89 | 0.013 | 0.004 | 0.015 | 0.024 | 0.0029 | 0.0023 | 556 | 1209 | 153 | 1022 | 859 | 3.4 | 1184.8 | 16.93 | 24.916 | 205 | 86 | 3 | 15629 | 0.6 | 85 | 161 | 371 | 611 | 23.5
0.0014 | 0.001 | 0.18 | 0.009 | 0.008 | 0.073 | 0 | 0.002 | 0.0013 | 708 | 1230 | 183 | 1064 | 902 | 3.501 | 1849 | 32.88 | 35.892 | 237 | 52 | 2.5 | 17169 | 0.8 | 83 | 122 | 157 | 307 | 34
0.0014 | 0.001 | 0.18 | 0.009 | 0.008 | 0.073 | 0 | 0.002 | 0.0013 | 708 | 1230 | 183 | 1064 | 902 | 3.501 | 1849 | 32.88 | 35.892 | 237 | 52 | 2.5 | 17169 | 0.8 | 83 | 122 | 150 | 303 | 45
0.065 | 0.064 | 1.39 | 0.014 | 0.004 | 0.023 | 0 | 0 | 0.0034 | 618 | 1200 | 200 | 1031 | 875 | 3.749 | 1054.3 | 17.96 | 21.908 | 199 | 81 | 3 | 10533 | 0.6 | 86 | 153 | 288 | 490 | 30
0.065 | 0.064 | 1.39 | 0.014 | 0.004 | 0.023 | 0 | 0 | 0.0034 | 618 | 1200 | 200 | 1031 | 875 | 3.749 | 1054.3 | 17.96 | 21.908 | 199 | 81 | 3 | 10533 | 0.6 | 86 | 153 | 290 | 490 | 30.5
0.0014 | 0 | 0.11 | 0.011 | 0.006 | 0.0599 | 0 | 0.0019 | 0.0008 | 719 | 1197 | 191 | 1037 | 903 | 4.002 | 1287 | 29.91 | 38.202 | 208 | 45 | 3 | 12439 | 1.8 | 83 | 174 | 156 | 296 | 42
0.0014 | 0 | 0.11 | 0.011 | 0.006 | 0.0599 | 0 | 0.0019 | 0.0008 | 719 | 1197 | 191 | 1037 | 903 | 4.002 | 1287 | 29.91 | 38.202 | 208 | 45 | 3 | 12439 | 1.8 | 83 | 174 | 156 | 296 | 42
0.0014 | 0 | 0.11 | 0.011 | 0.006 | 0.0599 | 0 | 0.0019 | 0.0008 | 719 | 1197 | 191 | 1037 | 903 | 4.002 | 1287 | 29.91 | 38.202 | 208 | 45 | 3 | 12439 | 1.8 | 83 | 174 | 156 | 296 | 42
0.077 | 0.26 | 1.84 | 0.013 | 0.007 | 0.021 | 0.023 | 0.0014 | 0.0045 | 583 | 1190 | 190 | 1026 | 864 | 3.8 | 1269.9 | 21.11 | 20.649 | 227 | 100 | 3 | 15152 | 0.4 | 84 | 184 | 384 | 598 | 25
0.077 | 0.26 | 1.84 | 0.013 | 0.007 | 0.021 | 0.023 | 0.0014 | 0.0045 | 583 | 1190 | 190 | 1026 | 864 | 3.8 | 1269.9 | 21.11 | 20.649 | 227 | 100 | 3 | 15152 | 0.4 | 84 | 184 | 385 | 597 | 26
0.075 | 0.22 | 1.86 | 0.01 | 0.004 | 0.017 | 0.023 | 0.0014 | 0.0034 | 548 | 1207 | 169 | 1011 | 860 | 3.8 | 1368 | 26.84 | 20.819 | 249 | 100 | 2.5 | 17697 | 0.4 | 82 | 176 | 348 | 616 | 26
0.076 | 0.23 | 1.84 | 0.01 | 0.004 | 0.016 | 0.022 | 0.0017 | 0.0058 | 519 | 1214 | 180 | 1027 | 870 | 3.4 | 1254.8 | 20.79 | 17.405 | 215 | 94 | 3 | 14658 | 0.6 | 84 | 157 | 366 | 612 | 28
0.075 | 0.22 | 1.86 | 0.01 | 0.004 | 0.017 | 0.023 | 0.0014 | 0.0034 | 548 | 1207 | 169 | 1011 | 860 | 3.8 | 1368 | 26.84 | 20.819 | 249 | 100 | 2.5 | 17697 | 0.4 | 82 | 176 | 349 | 616 | 25.5
0.075 | 0.22 | 1.86 | 0.01 | 0.004 | 0.017 | 0.023 | 0.0014 | 0.0034 | 548 | 1207 | 169 | 1011 | 860 | 3.8 | 1368 | 26.84 | 20.819 | 249 | 100 | 2.5 | 17697 | 0.4 | 82 | 176 | 350 | 615 | 26
0.076 | 0.23 | 1.84 | 0.01 | 0.004 | 0.016 | 0.022 | 0.0017 | 0.0058 | 519 | 1214 | 180 | 1027 | 870 | 3.4 | 1254.8 | 20.79 | 17.405 | 215 | 94 | 3 | 14658 | 0.6 | 84 | 157 | 365 | 606 | 27
0.024 | 0 | 0.22 | 0.01 | 0.008 | 0 | 0.0009 | 0 | 0.0017 | 711 | 1201 | 168 | 1028 | 895 | 3 | 1451.8 | 25.17 | 38.55 | 165 | 46 | 2.5 | 12913 | 1.6 | 74 | 95 | 184 | 321 | 42.5
0.024 | 0 | 0.22 | 0.01 | 0.008 | 0 | 0.0009 | 0 | 0.0017 | 711 | 1201 | 168 | 1028 | 895 | 3 | 1451.8 | 25.17 | 38.55 | 165 | 46 | 2.5 | 12913 | 1.6 | 74 | 95 | 184 | 321 | 42.5
0.07 | 0.25 | 1.92 | 0.012 | 0.003 | 0.021 | 0.025 | 0.0012 | 0.0034 | 542 | 1205 | 149 | 1043 | 872 | 3.4 | 1133.8 | 19.6 | 18.27 | 191 | 86 | 2.5 | 13581 | 0.6 | 84 | 194 | 372 | 623 | 26.5
0.07 | 0.25 | 1.92 | 0.012 | 0.003 | 0.021 | 0.025 | 0.0012 | 0.0034 | 542 | 1205 | 149 | 1043 | 872 | 3.4 | 1133.8 | 19.6 | 18.27 | 191 | 86 | 2.5 | 13581 | 0.6 | 84 | 194 | 374 | 627 | 26.5
0.07 | 0.25 | 1.92 | 0.012 | 0.003 | 0.021 | 0.025 | 0.0012 | 0.0034 | 542 | 1205 | 149 | 1043 | 872 | 3.4 | 1133.8 | 19.6 | 18.27 | 191 | 86 | 2.5 | 13581 | 0.6 | 84 | 194 | 374 | 633 | 26
0.001 | 0.001 | 0.09 | 0.007 | 0.006 | 0.074 | 0 | 0.0021 | 0.0014 | 741 | 1198 | 206 | 1032 | 907 | 3.5 | 1481.9 | 20.55 | 39.248 | 219 | 56 | 2.5 | 14227 | 1.8 | 83 | 125 | 148 | 309 | 47
0.072 | 0.25 | 1.86 | 0.01 | 0.005 | 0.021 | 0.022 | 0.0009 | 0.0052 | 539 | 1201 | 160 | 1038 | 864 | 3.4 | 1230.6 | 18.85 | 21.589 | 206 | 92 | 3 | 15516 | 0.6 | 83 | 187 | 373 | 626 | 26.5
0.001 | 0.001 | 0.09 | 0.007 | 0.006 | 0.074 | 0 | 0.0021 | 0.0014 | 741 | 1198 | 206 | 1032 | 907 | 3.5 | 1481.9 | 20.55 | 39.248 | 219 | 56 | 2.5 | 14227 | 1.8 | 83 | 125 | 150 | 297 | 44
0.072 | 0.25 | 1.86 | 0.01 | 0.005 | 0.021 | 0.022 | 0.0009 | 0.0052 | 539 | 1201 | 160 | 1038 | 864 | 3.4 | 1230.6 | 18.85 | 21.589 | 206 | 92 | 3 | 15516 | 0.6 | 83 | 187 | 373 | 626 | 27.5
0.074 | 0.2 | 1.06 | 0.01 | 0.006 | 0.033 | 0.042 | 0 | 0.0045 | 602 | 1227 | 191 | 1057 | 887 | 3.8 | 1139.5 | 18.68 | 13.641 | 220 | 100 | 3 | 11800 | 0.6 | 83 | 162 | 440 | 548 | 22
0.074 | 0.2 | 1.06 | 0.01 | 0.006 | 0.033 | 0.042 | 0 | 0.0045 | 602 | 1227 | 191 | 1057 | 887 | 3.8 | 1139.5 | 18.68 | 13.641 | 220 | 100 | 3 | 11800 | 0.6 | 83 | 162 | 440 | 547 | 20.5
0.0015 | 0.001 | 0.12 | 0.012 | 0.004 | 0.067 | 0 | 0.0019 | 0.0017 | 725 | 1229 | 184 | 1047 | 906 | 4.001 | 1682 | 30.21 | 31.607 | 257 | 61 | 3 | 14500 | 0.8 | 76 | 155 | 170 | 317 | 46
0.0011 | 0.003 | 0.18 | 0.009 | 0.007 | 0.072 | 0 | 0.0018 | 0.0017 | 713 | 1218 | 174 | 1027 | 907 | 3.5 | 1516.3 | 27.29 | 36.996 | 238 | 67 | 2.5 | 14164 | 1.8 | 70 | 123 | 149 | 302 | 43.5
0.0011 | 0.003 | 0.18 | 0.009 | 0.007 | 0.072 | 0 | 0.0018 | 0.0017 | 713 | 1218 | 174 | 1027 | 907 | 3.5 | 1516.3 | 27.29 | 36.996 | 238 | 67 | 2.5 | 14164 | 1.8 | 70 | 123 | 149 | 302 | 43
0.0015 | 0.001 | 0.12 | 0.012 | 0.004 | 0.067 | 0 | 0.0019 | 0.0017 | 725 | 1229 | 184 | 1047 | 906 | 4.001 | 1682 | 30.21 | 31.607 | 257 | 61 | 3 | 14500 | 0.8 | 76 | 155 | 170 | 317 | 46
0.0015 | 0.001 | 0.12 | 0.012 | 0.004 | 0.067 | 0 | 0.0019 | 0.0017 | 725 | 1229 | 184 | 1047 | 906 | 4.001 | 1682 | 30.21 | 31.607 | 257 | 61 | 3 | 14500 | 0.8 | 76 | 155 | 170 | 317 | 46
0.056 | 0.064 | 1.48 | 0.01 | 0.004 | 0.026 | 0 | 0 | 0.0037 | 622 | 1201 | 129 | 1026 | 879 | 3.752 | 1235.2 | 19.91 | 24.155 | 232 | 59 | 2.5 | 15989 | 0.6 | 81 | 187 | 286 | 507 | 30.5
0.056 | 0.064 | 1.48 | 0.01 | 0.004 | 0.026 | 0 | 0 | 0.0037 | 622 | 1201 | 129 | 1026 | 879 | 3.752 | 1235.2 | 19.91 | 24.155 | 232 | 59 | 2.5 | 15989 | 0.6 | 81 | 187 | 281 | 488 | 32
0.068 | 0.19 | 0.73 | 0.011 | 0.006 | 0 | 0.023 | 0 | 0.0036 | 602 | 1219 | 181 | 1047 | 881 | 4.301 | 1653.5 | 29.81 | 22.265 | 306 | 100 | 3 | 19385 | 0.4 | 86 | 161 | 380 | 471 | 30.5
0.068 | 0.19 | 0.73 | 0.011 | 0.006 | 0 | 0.023 | 0 | 0.0036 | 602 | 1219 | 181 | 1047 | 881 | 4.301 | 1653.5 | 29.81 | 22.265 | 306 | 100 | 3 | 19385 | 0.4 | 86 | 161 | 374 | 467 | 29
0.0011 | 0.001 | 0.16 | 0.005 | 0.005 | 0.07 | 0 | 0.002 | 0.0019 | 714 | 1218 | 165 | 1046 | 906 | 3.501 | 1533.8 | 29.28 | 39.422 | 214 | 43 | 3 | 14417 | 1.8 | 83 | 152 | 148 | 294 | 43.5
0.0011 | 0.001 | 0.16 | 0.005 | 0.005 | 0.07 | 0 | 0.002 | 0.0019 | 714 | 1218 | 165 | 1046 | 906 | 3.501 | 1533.8 | 29.28 | 39.422 | 214 | 43 | 3 | 14417 | 1.8 | 83 | 152 | 155 | 300 | 47.5
0.069 | 0.31 | 1.83 | 0.012 | 0.003 | 0.02 | 0.023 | 0.0016 | 0.0046 | 557 | 1205 | 172 | 1036 | 855 | 4.5 | 1178 | 18.92 | 12.83 | 269 | 100 | 3 | 12671 | 0.3 | 85 | 170 | 408 | 611 | 25
0.069 | 0.31 | 1.83 | 0.012 | 0.003 | 0.02 | 0.023 | 0.0016 | 0.0046 | 557 | 1205 | 172 | 1036 | 855 | 4.5 | 1178 | 18.92 | 12.83 | 269 | 100 | 3 | 12671 | 0.3 | 85 | 170 | 409 | 612 | 25.5
0.0017 | 0.002 | 0.42 | 0.031 | 0.004 | 0.026 | 0.02 | 0.0026 | 0.0012 | 733 | 1219 | 167 | 1032 | 904 | 3.8 | 1212.9 | 19.32 | 30.55 | 212 | 39 | 3 | 11816 | 1 | 83 | 80 | 206 | 357 | 40
0.0017 | 0.002 | 0.42 | 0.031 | 0.004 | 0.026 | 0.02 | 0.0026 | 0.0012 | 733 | 1219 | 167 | 1032 | 904 | 3.8 | 1212.9 | 19.32 | 30.55 | 212 | 39 | 3 | 11816 | 1 | 83 | 80 | 207 | 360 | 38.5
0.0017 | 0.002 | 0.42 | 0.031 | 0.004 | 0.026 | 0.02 | 0.0026 | 0.0012 | 733 | 1219 | 167 | 1032 | 904 | 3.8 | 1212.9 | 19.32 | 30.55 | 212 | 39 | 3 | 11816 | 1 | 83 | 80 | 220 | 368 | 35.5
0.088 | 0.27 | 1.88 | 0.01 | 0.004 | 0.02 | 0.025 | 0.001 | 0.004 | 554 | 1190 | 145 | 1009 | 863 | 4 | 1285.3 | 20.08 | 16.022 | 254 | 100 | 2.5 | 14638 | 0.4 | 83 | 165 | 357 | 608 | 26
0.088 | 0.27 | 1.88 | 0.01 | 0.004 | 0.02 | 0.025 | 0.001 | 0.004 | 554 | 1190 | 145 | 1009 | 863 | 4 | 1285.3 | 20.08 | 16.022 | 254 | 100 | 2.5 | 14638 | 0.4 | 83 | 165 | 360 | 610 | 26
0.0014 | 0.001 | 0.2 | 0.006 | 0.005 | 0.074 | 0 | 0.0016 | 0.0018 | 707 | 1226 | 215 | 1043 | 902 | 3.501 | 1879 | 23.559 | 35.972 | 266 | 54 | 2.5 | 16654 | 0.8 | 79 | 148 | 152 | 300 | 46.5
0.0014 | 0.001 | 0.2 | 0.006 | 0.005 | 0.074 | 0 | 0.0016 | 0.0018 | 707 | 1226 | 215 | 1043 | 902 | 3.501 | 1879 | 23.559 | 35.972 | 266 | 54 | 2.5 | 16654 | 0.8 | 79 | 148 | 155 | 306 | 41
0.069 | 0.23 | 1.92 | 0.014 | 0.005 | 0.014 | 0.024 | 0.0011 | 0.0041 | 586 | 1215 | 161 | 1046 | 869 | 3.8 | 1382.4 | 25.07 | 21.994 | 271 | 98 | 3 | 17753 | 0.4 | 83 | 134 | 404 | 607 | 27
0.069 | 0.23 | 1.92 | 0.014 | 0.005 | 0.014 | 0.024 | 0.0011 | 0.0041 | 586 | 1215 | 161 | 1046 | 869 | 3.8 | 1382.4 | 25.07 | 21.994 | 271 | 98 | 3 | 17753 | 0.4 | 83 | 134 | 383 | 608 | 28
0.069 | 0.23 | 1.92 | 0.014 | 0.005 | 0.014 | 0.024 | 0.0011 | 0.0041 | 586 | 1215 | 161 | 1046 | 869 | 3.8 | 1382.4 | 25.07 | 21.994 | 271 | 98 | 3 | 17753 | 0.4 | 83 | 134 | 385 | 604 | 27.5
0.111 | 0.25 | 1.51 | 0.014 | 0.002 | 0.022 | 0.051 | 0 | 0.0035 | 581 | 1215 | 210 | 1004 | 882 | 3.4 | 1499.3 | 28.601 | 17.793 | 265 | 100 | 3 | 17870 | 0.6 | 83 | 187 | 501 | 719 | 19.5
0.111 | 0.25 | 1.51 | 0.014 | 0.002 | 0.022 | 0.051 | 0 | 0.0035 | 581 | 1215 | 210 | 1004 | 882 | 3.4 | 1499.3 | 28.601 | 17.793 | 265 | 100 | 3 | 17870 | 0.6 | 83 | 187 | 435 | 605 | 27.5
0.066 | 0.17 | 0.71 | 0.012 | 0.006 | 0 | 0.022 | 0 | 0.0039 | 601 | 1227 | 229 | 1053 | 882 | 4 | 1433.1 | 28.92 | 21.644 | 273 | 100 | 3 | 16113 | 0.4 | 85 | 138 | 374 | 462 | 31
0.066 | 0.17 | 0.71 | 0.012 | 0.006 | 0 | 0.022 | 0 | 0.0039 | 601 | 1227 | 229 | 1053 | 882 | 4 | 1433.1 | 28.92 | 21.644 | 273 | 100 | 3 | 16113 | 0.4 | 85 | 138 | 378 | 463 | 32
0.066 | 0.17 | 0.71 | 0.012 | 0.006 | 0 | 0.022 | 0 | 0.0039 | 601 | 1227 | 229 | 1053 | 882 | 4 | 1433.1 | 28.92 | 21.644 | 273 | 100 | 3 | 16113 | 0.4 | 85 | 138 | 382 | 464 | 32.5
0.0011 | 0.001 | 0.18 | 0.008 | 0.007 | 0.076 | 0 | 0.002 | 0.002 | 712 | 1210 | 171 | 1039 | 904 | 3.5 | 1532.3 | 27.39 | 38.406 | 234 | 68 | 2.5 | 14255 | 1.8 | 75 | 138 | 146 | 298 | 46
0.0011 | 0.001 | 0.18 | 0.008 | 0.007 | 0.076 | 0 | 0.002 | 0.002 | 712 | 1210 | 171 | 1039 | 904 | 3.5 | 1532.3 | 27.39 | 38.406 | 234 | 68 | 2.5 | 14255 | 1.8 | 75 | 138 | 143 | 297 | 45
0.073 | 0.24 | 1.87 | 0.012 | 0.003 | 0.024 | 0.027 | 0.0018 | 0.0035 | 538 | 1208 | 210 | 1059 | 871 | 3.4 | 1090.9 | 16.663 | 19.927 | 183 | 83 | 3 | 13472 | 0.6 | 84 | 80 | 376 | 622 | 24.5
0.057 | 0.071 | 1.41 | 0.01 | 0.008 | 0.023 | 0 | 0 | 0.003 | 618 | 1225 | 132 | 1033 | 874 | 3.752 | 1500.1 | 28.59 | 25.718 | 278 | 100 | 3 | 18199 | 0.6 | 84 | 144 | 307 | 507 | 29.5
0.057 | 0.071 | 1.41 | 0.01 | 0.008 | 0.023 | 0 | 0 | 0.003 | 618 | 1225 | 132 | 1033 | 874 | 3.752 | 1500.1 | 28.59 | 25.718 | 278 | 100 | 3 | 18199 | 0.6 | 84 | 144 | 300 | 517 | 27.5
0.057 | 0.071 | 1.41 | 0.01 | 0.008 | 0.023 | 0 | 0 | 0.003 | 618 | 1225 | 132 | 1033 | 874 | 3.752 | 1500.1 | 28.59 | 25.718 | 278 | 100 | 3 | 18199 | 0.6 | 84 | 144 | 300 | 503 | 31
0.057 | 0.071 | 1.41 | 0.01 | 0.008 | 0.023 | 0 | 0 | 0.003 | 618 | 1225 | 132 | 1033 | 874 | 3.752 | 1500.1 | 28.59 | 25.718 | 278 | 100 | 3 | 18199 | 0.6 | 84 | 144 | 304 | 506 | 29
0.0013 | 0.001 | 0.18 | 0.009 | 0.004 | 0.07 | 0 | 0.0027 | 0.0018 | 711 | 1223 | 174 | 1034 | 904 | 3.501 | 1494 | 28.53 | 39.828 | 199 | 65 | 2.5 | 14710 | 1.8 | 83 | 147 | 156 | 303 | 41.5
0.0013 | 0.001 | 0.18 | 0.009 | 0.004 | 0.07 | 0 | 0.0027 | 0.0018 | 711 | 1224 | 180 | 1034 | 904 | 3.501 | 1494 | 28.53 | 39.828 | 199 | 65 | 2.5 | 14710 | 1.8 | 83 | 147 | 156 | 303 | 41.5
0.0013 | 0.001 | 0.18 | 0.009 | 0.004 | 0.07 | 0 | 0.0027 | 0.0018 | 711 | 1223 | 174 | 1034 | 904 | 3.501 | 1494 | 28.53 | 39.828 | 199 | 65 | 2.5 | 14710 | 1.8 | 83 | 147 | 154 | 304 | 46
0.0013 | 0.001 | 0.18 | 0.009 | 0.004 | 0.07 | 0 | 0.0027 | 0.0018 | 711 | 1224 | 180 | 1034 | 904 | 3.501 | 1494 | 28.53 | 39.828 | 199 | 65 | 2.5 | 14710 | 1.8 | 83 | 147 | 154 | 304 | 46
0.014 | 0 | 0.19 | 0.019 | 0.007 | 0 | 0.0029 | 0 | 0.0018 | 713 | 1188 | 206 | 1028 | 898 | 3.5 | 1436.3 | 28.81 | 35.378 | 209 | 52 | 3 | 12539 | 1.6 | 85 | 147 | 205 | 321 | 41
0.066 | 0.19 | 0.8 | 0.014 | 0.006 | 0 | 0.024 | 0 | 0.0046 | 597 | 1214 | 174 | 1026 | 879 | 3.6 | 1661.7 | 27.77 | 25.844 | 280 | 100 | 3 | 20211 | 0.6 | 84 | 125 | 392 | 480 | 27
0.066 | 0.19 | 0.8 | 0.014 | 0.006 | 0 | 0.024 | 0 | 0.0046 | 597 | 1214 | 174 | 1026 | 879 | 3.6 | 1661.7 | 27.77 | 25.844 | 280 | 100 | 3 | 20211 | 0.6 | 84 | 125 | 400 | 488 | 25.5
0.014 | 0 | 0.19 | 0.019 | 0.007 | 0 | 0.0029 | 0 | 0.0018 | 713 | 1188 | 206 | 1028 | 898 | 3.5 | 1436.3 | 28.81 | 35.378 | 209 | 52 | 3 | 12539 | 1.6 | 85 | 147 | 205 | 321 | 41
0.014 | 0 | 0.19 | 0.019 | 0.007 | 0 | 0.0029 | 0 | 0.0018 | 713 | 1188 | 206 | 1028 | 898 | 3.5 | 1436.3 | 28.81 | 35.378 | 209 | 52 | 3 | 12539 | 1.6 | 85 | 147 | 205 | 321 | 41
0.066 | 0.19 | 0.8 | 0.014 | 0.006 | 0 | 0.024 | 0 | 0.0046 | 597 | 1214 | 174 | 1026 | 879 | 3.6 | 1661.7 | 27.77 | 25.844 | 280 | 100 | 3 | 20211 | 0.6 | 84 | 125 | 409 | 481 | 27
0.0016 | 0 | 0.14 | 0.015 | 0.008 | 0.0688 | 0 | 0.003 | 0.0016 | 715 | 1205 | 153 | 1021 | 909 | 3.499 | 1453.6 | 29.22 | 37.891 | 200 | 46 | 3 | 14548 | 1.8 | 83 | 196 | 156 | 309 | 44.5
0.0016 | 0 | 0.14 | 0.015 | 0.008 | 0.0688 | 0 | 0.003 | 0.0016 | 715 | 1205 | 153 | 1021 | 909 | 3.499 | 1453.6 | 29.22 | 37.891 | 200 | 46 | 3 | 14548 | 1.8 | 83 | 196 | 156 | 309 | 44.5
0.0016 | 0 | 0.14 | 0.015 | 0.008 | 0.0688 | 0 | 0.003 | 0.0016 | 715 | 1205 | 153 | 1021 | 909 | 3.499 | 1453.6 | 29.22 | 37.891 | 200 | 46 | 3 | 14548 | 1.8 | 83 | 196 | 156 | 309 | 44.5
0.04 | 0.001 | 0.27 | 0.008 | 0.011 | 0.001 | 0.001 | 0 | 0 | 667 | 1209 | 189 | 1042 | 881 | 3.8 | 1734 | 27.39 | 28.334 | 234 | 71 | 3 | 14362 | 0.8 | 84 | 124 | 297 | 357 | 39.5
0.04 | 0.001 | 0.27 | 0.008 | 0.011 | 0.001 | 0.001 | 0 | 0 | 667 | 1209 | 189 | 1042 | 881 | 3.8 | 1734 | 27.39 | 28.334 | 234 | 71 | 3 | 14362 | 0.8 | 84 | 124 | 297 | 357 | 39.5
0.04 | 0.001 | 0.27 | 0.008 | 0.011 | 0.001 | 0.001 | 0 | 0 | 667 | 1209 | 189 | 1042 | 881 | 3.8 | 1734 | 27.39 | 28.334 | 234 | 71 | 3 | 14362 | 0.8 | 84 | 124 | 297 | 357 | 39.5
0.019 | 0 | 0.18 | 0.012 | 0.007 | 0 | 0.001 | 0 | 0.002 | 711 | 1217 | 179 | 1017 | 908 | 4.8 | 1432.4 | 29.879 | 20.193 | 187 | 95 | 3 | 10803 | 1.6 | 84 | 187 | 218 | 323 | 42.5
0.019 | 0 | 0.18 | 0.012 | 0.007 | 0 | 0.001 | 0 | 0.002 | 711 | 1217 | 179 | 1017 | 908 | 4.8 | 1432.4 | 29.879 | 20.193 | 187 | 95 | 3 | 10803 | 1.6 | 84 | 187 | 218 | 323 | 42.5
0.019 | 0 | 0.18 | 0.012 | 0.007 | 0 | 0.001 | 0 | 0.002 | 711 | 1217 | 179 | 1017 | 908 | 4.8 | 1432.4 | 29.879 | 20.193 | 187 | 95 | 3 | 10803 | 1.6 | 84 | 187 | 218 | 323 | 42.5
0.079 | 0.28 | 1.85 | 0.01 | 0.005 | 0.018 | 0.023 | 0.0031 | 0.0046 | 552 | 1201 | 172 | 1009 | 878 | 3.8 | 1083.5 | 20.8 | 20.631 | 200 | 93 | 3 | 13639 | 0.4 | 84 | 180 | 378 | 638 | 26.5
0.079 | 0.28 | 1.85 | 0.01 | 0.005 | 0.018 | 0.023 | 0.0031 | 0.0046 | 552 | 1201 | 172 | 1009 | 878 | 3.8 | 1083.5 | 20.8 | 20.631 | 200 | 93 | 3 | 13639 | 0.4 | 84 | 180 | 370 | 640 | 26.5
0.0017 | 0.001 | 0.17 | 0.009 | 0.005 | 0.07 | 0 | 0.0019 | 0.0019 | 715 | 1225 | 162 | 1038 | 907 | 3.5 | 1630.7 | 27.92 | 38.197 | 231 | 71 | 2.5 | 15816 | 0.8 | 82 | 136 | 163 | 319 | 49.5
0.0017 | 0.001 | 0.17 | 0.009 | 0.005 | 0.07 | 0 | 0.0019 | 0.0019 | 715 | 1225 | 162 | 1038 | 907 | 3.5 | 1630.7 | 27.92 | 38.197 | 231 | 71 | 2.5 | 15816 | 0.8 | 82 | 136 | 160 | 316 | 44
0.067 | 0.25 | 1.81 | 0.017 | 0.002 | 0.018 | 0.022 | 0.0023 | 0.0049 | 549 | 1216 | 202 | 1036 | 877 | 3.4 | 1089.4 | 20.93 | 23.794 | 187 | 77 | 3 | 14025 | 0.6 | 85 | 156 | 381 | 632 | 27
0.067 | 0.25 | 1.81 | 0.017 | 0.002 | 0.018 | 0.022 | 0.0023 | 0.0049 | 549 | 1216 | 202 | 1036 | 877 | 3.4 | 1089.4 | 20.93 | 23.794 | 187 | 77 | 3 | 14025 | 0.6 | 85 | 156 | 379 | 625 | 27.5
0.067 | 0.25 | 1.81 | 0.017 | 0.002 | 0.018 | 0.022 | 0.0023 | 0.0049 | 549 | 1216 | 202 | 1036 | 877 | 3.4 | 1089.4 | 20.93 | 23.794 | 187 | 77 | 3 | 14025 | 0.6 | 85 | 156 | 379 | 625 | 28
0.08 | 0.24 | 1.87 | 0.01 | 0.008 | 0.021 | 0.026 | 0.0015 | 0.0052 | 576 | 1191 | 178 | 1021 | 857 | 3.8 | 1365.8 | 26.3 | 20.258 | 259 | 100 | 3 | 16815 | 0.4 | 85 | 155 | 383 | 598 | 26
0.08 | 0.24 | 1.87 | 0.01 | 0.008 | 0.021 | 0.026 | 0.0015 | 0.0052 | 576 | 1191 | 178 | 1021 | 857 | 3.8 | 1365.8 | 26.3 | 20.258 | 259 | 100 | 3 | 16815 | 0.4 | 85 | 155 | 383 | 600 | 26
0.08 | 0.24 | 1.87 | 0.01 | 0.008 | 0.021 | 0.026 | 0.0015 | 0.0052 | 576 | 1191 | 178 | 1021 | 857 | 3.8 | 1365.8 | 26.3 | 20.258 | 259 | 100 | 3 | 16815 | 0.4 | 85 | 155 | 384 | 599 | 27
0.0014 | 0.02 | 0.11 | 0.008 | 0.006 | 0.037 | 0.026 | 0 | 0.0018 | 697 | 1205 | 193 | 1034 | 910 | 3.799 | 1555.8 | 30.34 | 0 | 0 | 0 | 3 | 13318 | 1.8 | 0 | 0 | 162 | 312 | 44.5
0.0014 | 0.02 | 0.11 | 0.008 | 0.006 | 0.037 | 0.026 | 0 | 0.0018 | 697 | 1205 | 193 | 1034 | 910 | 3.799 | 1555.8 | 30.34 | 0 | 0 | 0 | 3 | 13318 | 1.8 | 0 | 0 | 162 | 312 | 44.5
0.0014 | 0.02 | 0.11 | 0.008 | 0.006 | 0.037 | 0.026 | 0 | 0.0018 | 697 | 1205 | 193 | 1034 | 910 | 3.799 | 1555.8 | 30.34 | 0 | 0 | 0 | 3 | 13318 | 1.8 | 0 | 0 | 162 | 312 | 44.5
0.0013 | 0.001 | 0.18 | 0.009 | 0.008 | 0.069 | 0 | 0.0018 | 0.0011 | 709 | 1227 | 171 | 1039 | 911 | 3.502 | 1535.6 | 29.26 | 40.428 | 236 | 43 | 2.5 | 14553 | 1.8 | 83 | 106 | 151 | 295 | 44
0.0013 | 0.001 | 0.18 | 0.009 | 0.008 | 0.069 | 0 | 0.0018 | 0.0011 | 709 | 1227 | 171 | 1039 | 911 | 3.502 | 1535.6 | 29.26 | 40.428 | 236 | 43 | 2.5 | 14553 | 1.8 | 83 | 106 | 149 | 297 | 45.5
0.0013 | 0.001 | 0.18 | 0.009 | 0.008 | 0.069 | 0 | 0.0018 | 0.0011 | 709 | 1227 | 171 | 1039 | 911 | 3.502 | 1535.6 | 29.26 | 40.428 | 236 | 43 | 2.5 | 14553 | 1.8 | 83 | 106 | 150 | 295 | 45
0.073 | 0.24 | 1.83 | 0.013 | 0.006 | 0.024 | 0.022 | 0.0017 | 0.0044 | 581 | 1207 | 146 | 1054 | 865 | 3.4 | 1240.2 | 20.36 | 22.017 | 208 | 80 | 3 | 15380 | 0.6 | 84 | 148 | 385 | 602 | 26.5
0.073 | 0.24 | 1.83 | 0.013 | 0.006 | 0.024 | 0.022 | 0.0017 | 0.0044 | 581 | 1207 | 146 | 1054 | 865 | 3.4 | 1240.2 | 20.36 | 22.017 | 208 | 80 | 3 | 15380 | 0.6 | 84 | 148 | 385 | 603 | 26.5
0.001 | 0.001 | 0.19 | 0.007 | 0.004 | 0.082 | 0 | 0.0022 | 0.0012 | 713 | 1224 | 172 | 1056 | 904 | 3.501 | 1639.7 | 28.79 | 38.822 | 237 | 76 | 2.5 | 15385 | 0.8 | 80 | 173 | 147 | 291 | 45
0.001 | 0.001 | 0.19 | 0.007 | 0.004 | 0.082 | 0 | 0.0022 | 0.0012 | 713 | 1224 | 172 | 1056 | 904 | 3.501 | 1639.7 | 28.79 | 38.822 | 237 | 76 | 2.5 | 15385 | 0.8 | 80 | 173 | 147 | 291 | 45
0.074 | 0.26 | 1.88 | 0.012 | 0.005 | 0.022 | 0.027 | 0.0013 | 0.0046 | 579 | 1208 | 213 | 1039 | 865 | 3.1 | 1176.2 | 19.55 | 21.808 | 182 | 77 | 3 | 13556 | 0.6 | 86 | 179 | 367 | 620 | 25.5
0.053 | 0.064 | 1.42 | 0.017 | 0.005 | 0.027 | 0 | 0 | 0.0024 | 608 | 1197 | 180 | 1026 | 877 | 3.102 | 1293.7 | 20.9 | 25.395 | 198 | 83 | 3 | 15528 | 0.8 | 85 | 126 | 317 | 537 | 29.5
0.053 | 0.064 | 1.42 | 0.017 | 0.005 | 0.027 | 0 | 0 | 0.0024 | 608 | 1197 | 180 | 1026 | 877 | 3.102 | 1293.7 | 20.9 | 25.395 | 198 | 83 | 3 | 15528 | 0.8 | 85 | 126 | 313 | 524 | 30.5
0.074 | 0.26 | 1.88 | 0.012 | 0.005 | 0.022 | 0.027 | 0.0013 | 0.0046 | 579 | 1208 | 213 | 1039 | 865 | 3.1 | 1176.2 | 19.55 | 21.808 | 182 | 77 | 3 | 13556 | 0.6 | 86 | 179 | 368 | 615 | 24
0.053 | 0.064 | 1.42 | 0.017 | 0.005 | 0.027 | 0 | 0 | 0.0024 | 608 | 1197 | 180 | 1026 | 877 | 3.102 | 1293.7 | 20.9 | 25.395 | 198 | 83 | 3 | 15528 | 0.8 | 85 | 126 | 310 | 521 | 29.5
0.0011 | 0.001 | 0.09 | 0.007 | 0.006 | 0.078 | 0.001 | 0.0021 | 0.0011 | 740 | 1226 | 179 | 1066 | 939 | 3.499 | 1645.9 | 28.93 | 39.178 | 221 | 47 | 2.5 | 15954 | 0.8 | 80 | 126 | 133 | 281 | 49
0.0011 | 0.001 | 0.09 | 0.007 | 0.006 | 0.078 | 0.001 | 0.0021 | 0.0011 | 740 | 1226 | 179 | 1066 | 939 | 3.499 | 1645.9 | 28.93 | 39.178 | 221 | 47 | 2.5 | 15954 | 0.8 | 80 | 126 | 136 | 290 | 51
0.0024 | 0 | 0.1 | 0.013 | 0.01 | 0.0664 | 0 | 0.0016 | 0.0019 | 719 | 1216 | 156 | 1049 | 905 | 3.501 | 1545.9 | 24.68 | 36.717 | 221 | 52 | 3 | 14068 | 1.8 | 83 | 157 | 149 | 285 | 46.5
0.0024 | 0 | 0.1 | 0.013 | 0.01 | 0.0664 | 0 | 0.0016 | 0.0019 | 719 | 1216 | 156 | 1049 | 905 | 3.501 | 1545.9 | 24.68 | 36.717 | 221 | 52 | 3 | 14068 | 1.8 | 83 | 157 | 155 | 295 | 44.5
0.0012 | 0.001 | 0.09 | 0.008 | 0.005 | 0.07 | 0.003 | 0.002 | 0.0029 | 741 | 1225 | 167 | 1007 | 905 | 3.499 | 1292.8 | 27.77 | 37.382 | 183 | 48 | 2.5 | 12100 | 1.8 | 82 | 144 | 139 | 284 | 45
0.0012 | 0.001 | 0.09 | 0.008 | 0.005 | 0.07 | 0.003 | 0.002 | 0.0029 | 741 | 1225 | 167 | 1007 | 905 | 3.499 | 1292.8 | 27.77 | 37.382 | 183 | 48 | 2.5 | 12100 | 1.8 | 82 | 144 | 137 | 279 | 45.5
0.069 | 0.24 | 1.87 | 0.011 | 0.006 | 0.019 | 0.025 | 0.0012 | 0.0052 | 586 | 1207 | 181 | 1040 | 881 | 3.8 | 1225.9 | 19.44 | 19.164 | 235 | 100 | 3 | 14545 | 0.4 | 84 | 145 | 374 | 601 | 25
0.069 | 0.24 | 1.87 | 0.011 | 0.006 | 0.019 | 0.025 | 0.0012 | 0.0052 | 586 | 1207 | 181 | 1040 | 881 | 3.8 | 1225.9 | 19.44 | 19.164 | 235 | 100 | 3 | 14545 | 0.4 | 84 | 145 | 383 | 601 | 27
0.117 | 0.39 | 1.85 | 0.023 | 0.004 | 0.004 | 0.024 | 0.001 | 0.0025 | 552 | 1197 | 173 | 1033 | 867 | 4.001 | 1177.7 | 20.71 | 16.347 | 221 | 100 | 3 | 14722 | 0.4 | 83 | 146 | 463 | 808 | 19.5
0.117 | 0.39 | 1.85 | 0.023 | 0.004 | 0.004 | 0.024 | 0.001 | 0.0025 | 552 | 1197 | 173 | 1033 | 867 | 4.001 | 1177.7 | 20.71 | 16.347 | 221 | 100 | 3 | 14722 | 0.4 | 83 | 146 | 445 | 796 | 21.5
0.117 | 0.39 | 1.85 | 0.023 | 0.004 | 0.004 | 0.024 | 0.001 | 0.0025 | 552 | 1197 | 173 | 1033 | 867 | 4.001 | 1177.7 | 20.71 | 16.347 | 221 | 100 | 3 | 14722 | 0.4 | 83 | 146 | 444 | 791 | 22.5
0.0011 | 0.001 | 0.1 | 0.007 | 0.004 | 0.076 | 0.001 | 0.002 | 0.0016 | 748 | 1221 | 190 | 1058 | 922 | 4.5 | 1722.8 | 28.38 | 31.866 | 272 | 70 | 3 | 16088 | 0.6 | 81 | 130 | 153 | 287 | 45
0.0011 | 0.001 | 0.1 | 0.007 | 0.004 | 0.076 | 0.001 | 0.002 | 0.0016 | 748 | 1221 | 190 | 1058 | 922 | 4.5 | 1722.8 | 28.38 | 31.866 | 272 | 70 | 3 | 16088 | 0.6 | 81 | 130 | 157 | 287 | 44
0.0011 | 0.001 | 0.1 | 0.007 | 0.004 | 0.076 | 0.001 | 0.002 | 0.0016 | 748 | 1221 | 190 | 1058 | 922 | 4.5 | 1722.8 | 28.38 | 31.866 | 272 | 70 | 3 | 16088 | 0.6 | 81 | 130 | 151 | 286 | 45.5
0.0011 | 0.001 | 0.09 | 0.004 | 0.007 | 0.073 | 0 | 0.0024 | 0.0015 | 739 | 1228 | 184 | 1071 | 931 | 3.499 | 1740.1 | 28.63 | 36.275 | 216 | 54 | 2.5 | 16203 | 0.8 | 80 | 142 | 133 | 274 | 47.5
0.0011 | 0.001 | 0.09 | 0.004 | 0.007 | 0.073 | 0 | 0.0024 | 0.0015 | 739 | 1228 | 184 | 1071 | 931 | 3.499 | 1740.1 | 28.63 | 36.275 | 216 | 54 | 2.5 | 16203 | 0.8 | 80 | 142 | 127 | 276 | 46
0.059 | 0.058 | 1.43 | 0.013 | 0.004 | 0.028 | 0 | 0 | 0.0035 | 622 | 1218 | 155 | 1050 | 872 | 3.752 | 1451.5 | 24.74 | 25.61 | 265 | 100 | 3 | 18870 | 0.6 | 82 | 159 | 292 | 509 | 31
0.019 | 0 | 0.19 | 0.008 | 0.01 | 0 | 0.001 | 0 | 0.0014 | 706 | 1208 | 167 | 1015 | 910 | 4.8 | 1530.5 | 25.62 | 21.488 | 197 | 88 | 3 | 12893 | 1.6 | 82 | 172 | 210 | 317 | 41.5
0.0011 | 0.001 | 0.09 | 0.01 | 0.004 | 0.078 | 0.001 | 0.0025 | 0.0021 | 740 | 1221 | 160 | 1040 | 906 | 3.5 | 1673.8 | 26.25 | 39.07 | 237 | 64 | 2.5 | 16779 | 0.8 | 84 | 125 | 133 | 278 | 45
0.019 | 0 | 0.19 | 0.008 | 0.01 | 0 | 0.001 | 0 | 0.0014 | 706 | 1208 | 167 | 1015 | 910 | 4.8 | 1530.5 | 25.62 | 21.488 | 197 | 88 | 3 | 12893 | 1.6 | 82 | 172 | 210 | 317 | 41.5
0.019 | 0 | 0.19 | 0.008 | 0.01 | 0 | 0.001 | 0 | 0.0014 | 706 | 1208 | 167 | 1015 | 910 | 4.8 | 1530.5 | 25.62 | 21.488 | 197 | 88 | 3 | 12893 | 1.6 | 82 | 172 | 210 | 317 | 41.5
0.0011 | 0.001 | 0.09 | 0.01 | 0.004 | 0.078 | 0.001 | 0.0025 | 0.0021 | 740 | 1221 | 160 | 1040 | 906 | 3.5 | 1673.8 | 26.25 | 39.07 | 237 | 64 | 2.5 | 16779 | 0.8 | 84 | 125 | 137 | 276 | 45.5
0.0011 | 0.001 | 0.09 | 0.01 | 0.004 | 0.078 | 0.001 | 0.0025 | 0.0021 | 740 | 1221 | 160 | 1040 | 906 | 3.5 | 1673.8 | 26.25 | 39.07 | 237 | 64 | 2.5 | 16779 | 0.8 | 84 | 125 | 141 | 276 | 46
0.071 | 0.21 | 1.87 | 0.013 | 0.005 | 0.018 | 0.027 | 0.0026 | 0.0031 | 537 | 1205 | 166 | 1018 | 865 | 3.8 | 1376 | 29.48 | 0 | 0 | 0 | 3 | 20953 | 0.4 | 0 | 0 | 369 | 624 | 25.5
0.02 | 0 | 0.23 | 0.012 | 0.01 | 0 | 0.0013 | 0 | 0.0015 | 676 | 1195 | 154 | 1008 | 885 | 4.801 | 1284.8 | 29.89 | 21.85 | 171 | 92 | 3 | 9636 | 1.6 | 84 | 201 | 214 | 319 | 40.5
0.071 | 0.21 | 1.87 | 0.013 | 0.005 | 0.018 | 0.027 | 0.0026 | 0.0031 | 537 | 1205 | 166 | 1018 | 865 | 3.8 | 1376 | 29.48 | 0 | 0 | 0 | 3 | 20953 | 0.4 | 0 | 0 | 370 | 626 | 23
0.02 | 0 | 0.23 | 0.012 | 0.01 | 0 | 0.0013 | 0 | 0.0015 | 676 | 1195 | 154 | 1008 | 885 | 4.801 | 1284.8 | 29.89 | 21.85 | 171 | 92 | 3 | 9636 | 1.6 | 84 | 201 | 214 | 319 | 40.5
0.02 | 0 | 0.23 | 0.012 | 0.01 | 0 | 0.0013 | 0 | 0.0015 | 676 | 1195 | 154 | 1008 | 885 | 4.801 | 1284.8 | 29.89 | 21.85 | 171 | 92 | 3 | 9636 | 1.6 | 84 | 201 | 214 | 319 | 40.5
0.071 | 0.24 | 1.81 | 0.017 | 0.004 | 0.014 | 0.023 | 0.0017 | 0.0041 | 574 | 1215 | 152 | 1013 | 875 | 4 | 1288.5 | 28.06 | 13.366 | 269 | 88 | 3 | 15711 | 0.4 | 84 | 86 | 364 | 621 | 31.5
0.001 | 0.002 | 0.13 | 0.007 | 0.005 | 0.072 | 0 | 0.0018 | 0.0015 | 738 | 1221 | 178 | 1045 | 910 | 3.5 | 1513.3 | 29.11 | 38.017 | 207 | 46 | 2.5 | 14505 | 1.8 | 83 | 123 | 152 | 290 | 42
0.0012 | 0.003 | 0.17 | 0.009 | 0.007 | 0.067 | 0 | 0.0024 | 0.0018 | 706 | 1255 | 174 | 1063 | 910 | 3.5 | 1849.5 | 29.61 | 34.807 | 240 | 52 | 2.5 | 17360 | 0.8 | 83 | 126 | 152 | 303 | 48
0.071 | 0.24 | 1.81 | 0.017 | 0.004 | 0.014 | 0.023 | 0.0017 | 0.0041 | 574 | 1215 | 152 | 1013 | 875 | 4 | 1288.5 | 28.06 | 13.366 | 269 | 88 | 3 | 15711 | 0.4 | 84 | 86 | 366 | 619 | 24
0.071 | 0.24 | 1.81 | 0.017 | 0.004 | 0.014 | 0.023 | 0.0017 | 0.0041 | 574 | 1215 | 152 | 1013 | 875 | 4 | 1288.5 | 28.06 | 13.366 | 269 | 88 | 3 | 15711 | 0.4 | 84 | 86 | 387 | 663 | 31.5
0.0012 | 0.003 | 0.17 | 0.009 | 0.007 | 0.067 | 0 | 0.0024 | 0.0018 | 706 | 1255 | 174 | 1063 | 910 | 3.5 | 1849.5 | 29.61 | 34.807 | 240 | 52 | 2.5 | 17360 | 0.8 | 83 | 126 | 150 | 298 | 44
0.0012 | 0.003 | 0.17 | 0.009 | 0.007 | 0.067 | 0 | 0.0024 | 0.0018 | 706 | 1255 | 174 | 1063 | 910 | 3.5 | 1849.5 | 29.61 | 34.807 | 240 | 52 | 2.5 | 17360 | 0.8 | 83 | 126 | 150 | 298 | 44.5
0.001 | 0.002 | 0.13 | 0.007 | 0.005 | 0.072 | 0 | 0.0018 | 0.0015 | 738 | 1221 | 178 | 1045 | 910 | 3.5 | 1513.3 | 29.11 | 38.017 | 207 | 46 | 2.5 | 14505 | 1.8 | 83 | 123 | 143 | 285 | 48.5
0.0014 | 0.001 | 0.07 | 0.009 | 0.006 | 0.071 | 0 | 0.0025 | 0.0011 | 735 | 1231 | 167 | 1049 | 929 | 3.502 | 1823.1 | 29.2 | 36.36 | 226 | 57 | 2.5 | 16728 | 0.8 | 80 | 120 | 137 | 282 | 47.5
0.0011 | 0.001 | 0.1 | 0.004 | 0.004 | 0.076 | 0 | 0.0023 | 0.0012 | 726 | 1227 | 224 | 1047 | 904 | 3.501 | 1744.7 | 28.97 | 0 | 0 | 0 | 3 | 16326 | 0.8 | 0 | 0 | 139 | 287 | 46.5
0.0011 | 0.001 | 0.1 | 0.004 | 0.004 | 0.076 | 0 | 0.0023 | 0.0012 | 726 | 1227 | 224 | 1047 | 904 | 3.501 | 1744.7 | 28.97 | 0 | 0 | 0 | 3 | 16326 | 0.8 | 0 | 0 | 139 | 287 | 46.5
0.074 | 0.23 | 1.86 | 0.009 | 0.002 | 0.018 | 0.024 | 0.0014 | 0.0044 | 577 | 1190 | 183 | 1048 | 870 | 3.8 | 1192 | 19.97 | 18.972 | 211 | 100 | 3 | 14218 | 0.4 | 85 | 177 | 362 | 611 | 27.5
0.0011 | 0 | 0.12 | 0.011 | 0.005 | 0.0667 | 0 | 0.0023 | 0.0023 | 721 | 1207 | 161 | 1019 | 903 | 3.5 | 1474.5 | 29.85 | 36.628 | 225 | 67 | 3 | 14505 | 1.8 | 82 | 180 | 146 | 302 | 42.5
0.074 | 0.23 | 1.86 | 0.009 | 0.002 | 0.018 | 0.024 | 0.0014 | 0.0044 | 577 | 1190 | 183 | 1048 | 870 | 3.8 | 1192 | 19.97 | 18.972 | 211 | 100 | 3 | 14218 | 0.4 | 85 | 177 | 362 | 610 | 26.5
0.0011 | 0 | 0.12 | 0.011 | 0.005 | 0.0667 | 0 | 0.0023 | 0.0023 | 721 | 1207 | 161 | 1019 | 903 | 3.5 | 1474.5 | 29.85 | 36.628 | 225 | 67 | 3 | 14505 | 1.8 | 82 | 180 | 146 | 302 | 42.5
0.074 | 0.23 | 1.86 | 0.009 | 0.002 | 0.018 | 0.024 | 0.0014 | 0.0044 | 577 | 1190 | 183 | 1048 | 870 | 3.8 | 1192 | 19.97 | 18.972 | 211 | 100 | 3 | 14218 | 0.4 | 85 | 177 | 357 | 610 | 27.5
0.074 | 0.26 | 1.85 | 0.013 | 0.003 | 0.02 | 0.027 | 0.0016 | 0.0042 | 542 | 1193 | 162 | 1029 | 867 | 3.8 | 1201.4 | 25.81 | 19.593 | 217 | 100 | 3 | 15856 | 0.4 | 84 | 148 | 365 | 659 | 26
0.074 | 0.26 | 1.85 | 0.013 | 0.003 | 0.02 | 0.027 | 0.0016 | 0.0042 | 542 | 1193 | 162 | 1029 | 867 | 3.8 | 1201.4 | 25.81 | 19.593 | 217 | 100 | 3 | 15856 | 0.4 | 84 | 148 | 367 | 661 | 25.5
0.074 | 0.26 | 1.85 | 0.013 | 0.003 | 0.02 | 0.027 | 0.0016 | 0.0042 | 542 | 1193 | 162 | 1029 | 867 | 3.8 | 1201.4 | 25.81 | 19.593 | 217 | 100 | 3 | 15856 | 0.4 | 84 | 148 | 361 | 656 | 26
0.0014 | 0.001 | 0.09 | 0.009 | 0.008 | 0.073 | 0 | 0.0018 | 0.0014 | 737 | 1213 | 215 | 1055 | 934 | 3.499 | 1426.1 | 29.24 | 38.276 | 206 | 56 | 2.5 | 13262 | 1.8 | 84 | 169 | 138 | 287 | 45.5
0.0014 | 0.001 | 0.09 | 0.009 | 0.008 | 0.073 | 0 | 0.0018 | 0.0014 | 737 | 1213 | 215 | 1055 | 934 | 3.499 | 1426.1 | 29.24 | 38.276 | 206 | 56 | 2.5 | 13262 | 1.8 | 84 | 169 | 136 | 285 | 47
0.0014 | 0.001 | 0.09 | 0.009 | 0.008 | 0.073 | 0 | 0.0018 | 0.0014 | 737 | 1213 | 215 | 1055 | 934 | 3.499 | 1426.1 | 29.24 | 38.276 | 206 | 56 | 2.5 | 13262 | 1.8 | 84 | 169 | 138 | 286 | 46
0.074 | 0.27 | 1.87 | 0.013 | 0.003 | 0.022 | 0.023 | 0.0012 | 0.0037 | 552 | 1203 | 149 | 1007 | 865 | 2.8 | 1116.8 | 17.534 | 14.38 | 159 | 84 | 3 | 12005 | 0.6 | 83 | 181 | 361 | 620 | 26.5
0.074 | 0.27 | 1.87 | 0.013 | 0.003 | 0.022 | 0.023 | 0.0012 | 0.0037 | 552 | 1203 | 149 | 1007 | 865 | 2.8 | 1116.8 | 17.534 | 14.38 | 159 | 84 | 3 | 12005 | 0.6 | 83 | 181 | 368 | 621 | 26.5
0.074 | 0.27 | 1.87 | 0.013 | 0.003 | 0.022 | 0.023 | 0.0012 | 0.0037 | 552 | 1203 | 149 | 1007 | 865 | 2.8 | 1116.8 | 17.534 | 14.38 | 159 | 84 | 3 | 12005 | 0.6 | 83 | 181 | 362 | 619 | 26.5
0.0011 | 0.002 | 0.19 | 0.005 | 0.005 | 0.072 | 0 | 0.0021 | 0.0014 | 706 | 1222 | 196 | 1049 | 903 | 3.5 | 1857 | 29.37 | 34.822 | 228 | 52 | 2.5 | 17432 | 0.8 | 83 | 130 | 149 | 300 | 44
0.0011 | 0.002 | 0.19 | 0.005 | 0.005 | 0.072 | 0 | 0.0021 | 0.0014 | 706 | 1222 | 196 | 1049 | 903 | 3.5 | 1857 | 29.37 | 34.822 | 228 | 52 | 2.5 | 17432 | 0.8 | 83 | 130 | 150 | 297 | 44.5
0.0011 | 0.002 | 0.19 | 0.005 | 0.005 | 0.072 | 0 | 0.0021 | 0.0014 | 706 | 1222 | 196 | 1049 | 903 | 3.5 | 1857 | 29.37 | 34.822 | 228 | 52 | 2.5 | 17432 | 0.8 | 83 | 130 | 148 | 293 | 44.5
0.0011 | 0.002 | 0.12 | 0.01 | 0.006 | 0.072 | 0 | 0.002 | 0.0013 | 744 | 1211 | 153 | 1030 | 905 | 3.499 | 1670.2 | 28.42 | 38.951 | 231 | 47 | 2.5 | 16299 | 0.8 | 75 | 137 | 139 | 292 | 48
0.0011 | 0.002 | 0.12 | 0.01 | 0.006 | 0.072 | 0 | 0.002 | 0.0013 | 744 | 1211 | 153 | 1030 | 905 | 3.499 | 1670.2 | 28.42 | 38.951 | 231 | 47 | 2.5 | 16299 | 0.8 | 75 | 137 | 145 | 292 | 47.5
0.0012 | 0 | 0.11 | 0.013 | 0.006 | 0.0632 | 0 | 0.002 | 0.001 | 721 | 1214 | 190 | 1043 | 904 | 4.001 | 1283.3 | 29.75 | 38.316 | 209 | 45 | 3 | 13031 | 1.8 | 82 | 184 | 168 | 304 | 42
0.0012 | 0 | 0.11 | 0.013 | 0.006 | 0.0632 | 0 | 0.002 | 0.001 | 721 | 1214 | 190 | 1043 | 904 | 4.001 | 1283.3 | 29.75 | 38.316 | 209 | 45 | 3 | 13031 | 1.8 | 82 | 184 | 168 | 304 | 42
0.0012 | 0 | 0.11 | 0.013 | 0.006 | 0.0632 | 0 | 0.002 | 0.001 | 721 | 1214 | 190 | 1043 | 904 | 4.001 | 1283.3 | 29.75 | 38.316 | 209 | 45 | 3 | 13031 | 1.8 | 82 | 184 | 168 | 304 | 42
0.0017 | 0.004 | 0.19 | 0.013 | 0.012 | 0.074 | 0 | 0.0019 | 0.0016 | 709 | 1221 | 177 | 1032 | 900 | 3.5 | 1520.9 | 28.141 | 37.604 | 230 | 67 | 2.5 | 14501 | 1.8 | 82 | 132 | 159 | 313 | 40.5
0.0017 | 0.004 | 0.19 | 0.013 | 0.012 | 0.074 | 0 | 0.0019 | 0.0016 | 709 | 1221 | 177 | 1032 | 900 | 3.5 | 1520.9 | 28.141 | 37.604 | 230 | 67 | 2.5 | 14501 | 1.8 | 82 | 132 | 162 | 315 | 44.5
0.0017 | 0.004 | 0.19 | 0.013 | 0.012 | 0.074 | 0 | 0.0019 | 0.0016 | 709 | 1221 | 177 | 1032 | 900 | 3.5 | 1520.9 | 28.141 | 37.604 | 230 | 67 | 2.5 | 14501 | 1.8 | 82 | 132 | 157 | 309 | 42.5
0.001 | 0.001 | 0.08 | 0.006 | 0.008 | 0.074 | 0.003 | 0.0028 | 0.0016 | 742 | 1225 | 200 | 1027 | 906 | 3.499 | 1562.7 | 25.31 | 37.045 | 215 | 46 | 3 | 13959 | 1.8 | 83 | 130 | 146 | 282 | 47.5
0.001 | 0.001 | 0.08 | 0.006 | 0.008 | 0.074 | 0.003 | 0.0028 | 0.0016 | 742 | 1225 | 200 | 1027 | 906 | 3.499 | 1562.7 | 25.31 | 37.045 | 215 | 46 | 3 | 13959 | 1.8 | 83 | 130 | 141 | 279 | 48
0.001 | 0.001 | 0.08 | 0.006 | 0.008 | 0.074 | 0.003 | 0.0028 | 0.0016 | 742 | 1225 | 200 | 1027 | 906 | 3.499 | 1562.7 | 25.31 | 37.045 | 215 | 46 | 3 | 13959 | 1.8 | 83 | 130 | 140 | 276 | 49
0.0022 | 0 | 0.12 | 0.011 | 0.011 | 0.0639 | 0 | 0.0023 | 0.0023 | 719 | 1224 | 181 | 1066 | 906 | 4.001 | 1534.1 | 29.92 | 37.724 | 236 | 56 | 3 | 15774 | 1.8 | 83 | 109 | 165 | 305 | 41.5
0.0022 | 0 | 0.12 | 0.011 | 0.011 | 0.0639 | 0 | 0.0023 | 0.0023 | 719 | 1224 | 181 | 1066 | 906 | 4.001 | 1534.1 | 29.92 | 37.724 | 236 | 56 | 3 | 15774 | 1.8 | 83 | 109 | 165 | 305 | 41.5
0.0022 | 0 | 0.12 | 0.011 | 0.011 | 0.0639 | 0 | 0.0023 | 0.0023 | 719 | 1224 | 181 | 1066 | 906 | 4.001 | 1534.1 | 29.92 | 37.724 | 236 | 56 | 3 | 15774 | 1.8 | 83 | 109 | 165 | 305 | 41.5
0.0013 | 0.001 | 0.12 | 0.009 | 0.012 | 0.076 | 0 | 0.0017 | 0.0019 | 744 | 1193 | 184 | 1044 | 911 | 5.499 | 1383 | 21.39 | 29.376 | 259 | 49 | 3 | 13680 | 1.2 | 82 | 149 | 174 | 287 | 48
0.073 | 0.18 | 1 | 0.01 | 0.003 | 0.03 | 0.04 | 0 | 0.0023 | 594 | 1235 | 168 | 1039 | 881 | 3.401 | 1440 | 29.58 | 23.375 | 204 | 100 | 3 | 20291 | 0.6 | 84 | 170 | 512 | 630 | 16.5
0.073 | 0.18 | 1 | 0.01 | 0.003 | 0.03 | 0.04 | 0 | 0.0023 | 594 | 1235 | 168 | 1039 | 881 | 3.401 | 1440 | 29.58 | 23.375 | 204 | 100 | 3 | 20291 | 0.6 | 84 | 170 | 521 | 634 | 15
0.001 | 0 | 0.13 | 0.014 | 0.008 | 0.0597 | 0 | 0.0023 | 0.0022 | 719 | 1208 | 169 | 1040 | 902 | 3.5 | 1482.7 | 24.02 | 37.897 | 217 | 68 | 2.5 | 14355 | 1.8 | 49 | 100 | 147 | 294 | 55
0.001 | 0 | 0.13 | 0.014 | 0.008 | 0.0597 | 0 | 0.0023 | 0.0022 | 719 | 1208 | 169 | 1040 | 902 | 3.5 | 1482.7 | 24.02 | 37.897 | 217 | 68 | 2.5 | 14355 | 1.8 | 49 | 100 | 147 | 294 | 55
0.08 | 0.68 | 1.77 | 0.015 | 0.003 | 0 | 0.01 | 0.0011 | 0.0024 | 553 | 1209 | 176 | 1040 | 885 | 3.4 | 1120.8 | 19.83 | 18.84 | 185 | 86 | 3 | 12841 | 0.6 | 83 | 188 | 378 | 632 | 26
0.08 | 0.68 | 1.77 | 0.015 | 0.003 | 0 | 0.01 | 0.0011 | 0.0024 | 553 | 1209 | 176 | 1040 | 885 | 3.4 | 1120.8 | 19.83 | 18.84 | 185 | 86 | 3 | 12841 | 0.6 | 83 | 188 | 371 | 630 | 27
0.08 | 0.68 | 1.77 | 0.015 | 0.003 | 0 | 0.01 | 0.0011 | 0.0024 | 553 | 1209 | 176 | 1040 | 885 | 3.4 | 1120.8 | 19.83 | 18.84 | 185 | 86 | 3 | 12841 | 0.6 | 83 | 188 | 374 | 632 | 28
0.0013 | 0.001 | 0.12 | 0.012 | 0.005 | 0.072 | 0 | 0.0025 | 0.0025 | 742 | 1214 | 193 | 1045 | 911 | 4.499 | 1727 | 28.17 | 31.922 | 272 | 71 | 3 | 16535 | 0.6 | 81 | 135 | 157 | 298 | 47.5
0.0013 | 0.001 | 0.12 | 0.012 | 0.005 | 0.072 | 0 | 0.0025 | 0.0025 | 742 | 1214 | 193 | 1045 | 911 | 4.499 | 1727 | 28.17 | 31.922 | 272 | 71 | 3 | 16535 | 0.6 | 81 | 135 | 160 | 300 | 46
0.0013 | 0.001 | 0.12 | 0.012 | 0.005 | 0.072 | 0 | 0.0025 | 0.0025 | 742 | 1214 | 193 | 1045 | 911 | 4.499 | 1727 | 28.17 | 31.922 | 272 | 71 | 3 | 16535 | 0.6 | 81 | 135 | 167 | 303 | 43
0.0012 | 0 | 0.14 | 0.01 | 0.006 | 0.0653 | 0 | 0.0019 | 0.002 | 721 | 1206 | 180 | 1040 | 909 | 4.001 | 1602.1 | 30.26 | 29.684 | 215 | 66 | 3 | 13631 | 1.8 | 66 | 155 | 165 | 297 | 45.5
0.0012 | 0 | 0.14 | 0.01 | 0.006 | 0.0653 | 0 | 0.0019 | 0.002 | 721 | 1206 | 180 | 1040 | 909 | 4.001 | 1602.1 | 30.26 | 29.684 | 215 | 66 | 3 | 13631 | 1.8 | 66 | 155 | 165 | 297 | 45.5
0.069 | 0.24 | 1.89 | 0.011 | 0.004 | 0.02 | 0.026 | 0.0024 | 0.0024 | 575 | 1201 | 207 | 1048 | 866 | 3.999 | 1025.6 | 17.49 | 15.659 | 217 | 100 | 3 | 11702 | 0.4 | 85 | 166 | 362 | 626 | 26
0.0011 | 0.001 | 0.18 | 0.006 | 0.007 | 0.071 | 0 | 0.0023 | 0.001 | 708 | 1224 | 178 | 1040 | 905 | 3.5 | 1698.2 | 29.28 | 34.979 | 208 | 48 | 2.5 | 15927 | 0.8 | 82 | 123 | 154 | 308 | 44.5
0.0011 | 0.001 | 0.18 | 0.006 | 0.007 | 0.071 | 0 | 0.0023 | 0.001 | 708 | 1224 | 178 | 1040 | 905 | 3.5 | 1698.2 | 29.28 | 34.979 | 208 | 48 | 2.5 | 15927 | 0.8 | 82 | 123 | 149 | 294 | 45
0.0011 | 0.001 | 0.18 | 0.006 | 0.007 | 0.071 | 0 | 0.0023 | 0.001 | 708 | 1224 | 178 | 1040 | 905 | 3.5 | 1698.2 | 29.28 | 34.979 | 208 | 48 | 2.5 | 15927 | 0.8 | 82 | 123 | 146 | 293 | 47.5
0.0011 | 0.001 | 0.18 | 0.006 | 0.007 | 0.071 | 0 | 0.0023 | 0.001 | 708 | 1224 | 178 | 1040 | 905 | 3.5 | 1698.2 | 29.28 | 34.979 | 208 | 48 | 2.5 | 15927 | 0.8 | 82 | 123 | 152 | 298 | 48.5
0.069 | 0.24 | 1.89 | 0.011 | 0.004 | 0.02 | 0.026 | 0.0024 | 0.0024 | 575 | 1201 | 207 | 1048 | 866 | 3.999 | 1025.6 | 17.49 | 15.659 | 217 | 100 | 3 | 11702 | 0.4 | 85 | 166 | 359 | 627 | 26.5
0.001 | 0.003 | 0.15 | 0.011 | 0.005 | 0.069 | 0 | 0.0016 | 0.0016 | 740 | 1248 | 173 | 1049 | 916 | 3.501 | 1919.6 | 29.93 | 36.541 | 225 | 55 | 2.5 | 18128 | 0.8 | 84 | 90 | 144 | 297 | 42
0.001 | 0.003 | 0.15 | 0.011 | 0.005 | 0.069 | 0 | 0.0016 | 0.0016 | 740 | 1248 | 173 | 1049 | 916 | 3.501 | 1919.6 | 29.93 | 36.541 | 225 | 55 | 2.5 | 18128 | 0.8 | 84 | 90 | 142 | 291 | 43.5
0.059 | 0.011 | 0.39 | 0.011 | 0.006 | 0 | 0.024 | 0 | 0.0022 | 594 | 1209 | 179 | 1011 | 888 | 4.001 | 1136.6 | 19.86 | 18.191 | 214 | 82 | 3 | 10555 | 0.6 | 71 | 161 | 340 | 422 | 32
0.058 | 0.18 | 0.69 | 0.008 | 0.004 | 0 | 0.032 | 0 | 0.006 | 606 | 1227 | 159 | 1052 | 883 | 4.301 | 1177.3 | 17.15 | 17.403 | 247 | 100 | 3 | 11913 | 0.4 | 85 | 153 | 371 | 469 | 30
0.058 | 0.18 | 0.69 | 0.008 | 0.004 | 0 | 0.032 | 0 | 0.006 | 606 | 1227 | 159 | 1052 | 883 | 4.301 | 1177.3 | 17.15 | 17.403 | 247 | 100 | 3 | 11913 | 0.4 | 85 | 153 | 373 | 469 | 30
0.0014 | 0 | 0.13 | 0.011 | 0.007 | 0.0667 | 0 | 0.0026 | 0.0022 | 722 | 1197 | 161 | 1011 | 903 | 3.5 | 1235.9 | 27.96 | 30.768 | 169 | 35 | 3 | 10246 | 1.8 | 84 | 145 | 146 | 299 | 46
0.0014 | 0 | 0.13 | 0.011 | 0.007 | 0.0667 | 0 | 0.0026 | 0.0022 | 722 | 1197 | 161 | 1011 | 903 | 3.5 | 1235.9 | 27.96 | 30.768 | 169 | 35 | 3 | 10246 | 1.8 | 84 | 145 | 146 | 299 | 46
0.0014 | 0 | 0.13 | 0.011 | 0.007 | 0.0667 | 0 | 0.0026 | 0.0022 | 722 | 1197 | 161 | 1011 | 903 | 3.5 | 1235.9 | 27.96 | 30.768 | 169 | 35 | 3 | 10246 | 1.8 | 84 | 145 | 146 | 299 | 46
0.0015 | 0.002 | 0.18 | 0.012 | 0.008 | 0.07 | 0 | 0.0021 | 0.0016 | 711 | 1223 | 151 | 1049 | 922 | 3.498 | 1239.2 | 21.39 | 32.463 | 196 | 34 | 2.5 | 10400 | 1.8 | 86 | 126 | 159 | 305 | 43.5
0.0015 | 0.002 | 0.18 | 0.012 | 0.008 | 0.07 | 0 | 0.0021 | 0.0016 | 711 | 1223 | 151 | 1049 | 922 | 3.498 | 1239.2 | 21.39 | 32.463 | 196 | 34 | 2.5 | 10400 | 1.8 | 86 | 126 | 152 | 304 | 43
0.0014 | 0 | 0.13 | 0.011 | 0.007 | 0.0667 | 0 | 0.0026 | 0.0022 | 721 | 1184 | 171 | 1007 | 903 | 3.499 | 1294.7 | 28.43 | 37.249 | 196 | 41 | 3 | 11630 | 1.8 | 83 | 152 | 143 | 301 | 45.5
0.0014 | 0 | 0.13 | 0.011 | 0.007 | 0.0667 | 0 | 0.0026 | 0.0022 | 721 | 1184 | 171 | 1007 | 903 | 3.499 | 1294.7 | 28.43 | 37.249 | 196 | 41 | 3 | 11630 | 1.8 | 83 | 152 | 143 | 301 | 45.5
0.0014 | 0 | 0.13 | 0.011 | 0.007 | 0.0667 | 0 | 0.0026 | 0.0022 | 721 | 1184 | 171 | 1007 | 903 | 3.499 | 1294.7 | 28.43 | 37.249 | 196 | 41 | 3 | 11630 | 1.8 | 83 | 152 | 143 | 301 | 45.5
0.0015 | 0 | 0.12 | 0.011 | 0.005 | 0.063 | 0 | 0.0013 | 0.0018 | 722 | 1214 | 151 | 1013 | 902 | 3.5 | 1335.1 | 29.75 | 35.886 | 218 | 61 | 3 | 11625 | 1.8 | 79 | 161 | 144 | 304 | 47
0.0015 | 0 | 0.12 | 0.011 | 0.005 | 0.063 | 0 | 0.0013 | 0.0018 | 722 | 1214 | 151 | 1013 | 902 | 3.5 | 1335.1 | 29.75 | 35.886 | 218 | 61 | 3 | 11625 | 1.8 | 79 | 161 | 144 | 304 | 47
0.0013 | 0 | 0.12 | 0.017 | 0.011 | 0.0623 | 0 | 0.0025 | 0.0014 | 711 | 1201 | 176 | 1031 | 902 | 4.501 | 1532.3 | 30.269 | 30.563 | 221 | 62 | 3 | 12946 | 1.8 | 84 | 150 | 174 | 305 | 43.5
0.0013 | 0 | 0.12 | 0.017 | 0.011 | 0.0623 | 0 | 0.0025 | 0.0014 | 711 | 1201 | 176 | 1031 | 902 | 4.501 | 1532.3 | 30.269 | 30.563 | 221 | 62 | 3 | 12946 | 1.8 | 84 | 150 | 174 | 305 | 43.5
0.001 | 0 | 0.12 | 0.017 | 0.008 | 0.058 | 0.0013 | 0 | 0.0031 | 697 | 1193 | 187 | 1032 | 905 | 4.8 | 1431.3 | 29.05 | 23.235 | 191 | 92 | 3 | 11283 | 1.8 | 83 | 155 | 179 | 292 | 46
0.001 | 0 | 0.12 | 0.017 | 0.008 | 0.058 | 0.0013 | 0 | 0.0031 | 697 | 1193 | 187 | 1032 | 905 | 4.8 | 1431.3 | 29.05 | 23.235 | 191 | 92 | 3 | 11283 | 1.8 | 83 | 155 | 179 | 292 | 46
0.001 | 0 | 0.12 | 0.017 | 0.008 | 0.058 | 0.0013 | 0 | 0.0031 | 697 | 1193 | 187 | 1032 | 905 | 4.8 | 1431.3 | 29.05 | 23.235 | 191 | 92 | 3 | 11283 | 1.8 | 83 | 155 | 179 | 292 | 46
0.001 | 0.001 | 0.11 | 0.006 | 0.005 | 0.067 | 0 | 0.0019 | 0.0017 | 747 | 1224 | 208 | 1059 | 912 | 4.501 | 1676.8 | 30.59 | 31.417 | 248 | 69 | 2.5 | 15109 | 0.6 | 83 | 160 | 157 | 281 | 47
0.0011 | 0.001 | 0.18 | 0.007 | 0.005 | 0.07 | 0 | 0.0021 | 0.0022 | 713 | 1212 | 200 | 1031 | 907 | 3.5 | 1515.7 | 28.954 | 38.666 | 205 | 67 | 2.5 | 14543 | 1.8 | 83 | 163 | 149 | 290 | 47
0.001 | 0.001 | 0.11 | 0.006 | 0.005 | 0.067 | 0 | 0.0019 | 0.0017 | 747 | 1224 | 208 | 1059 | 912 | 4.501 | 1676.8 | 30.59 | 31.417 | 248 | 69 | 2.5 | 15109 | 0.6 | 83 | 160 | 157 | 281 | 48.5
0.059 | 0.08 | 1.44 | 0.012 | 0.003 | 0.026 | 0 | 0 | 0.0029 | 621 | 1216 | 198 | 1043 | 880 | 3.751 | 1239.6 | 21.88 | 24.263 | 236 | 58 | 3 | 16329 | 0.6 | 84 | 135 | 292 | 504 | 30
0.059 | 0.08 | 1.44 | 0.012 | 0.003 | 0.026 | 0 | 0 | 0.0029 | 621 | 1216 | 198 | 1043 | 880 | 3.751 | 1239.6 | 21.88 | 24.263 | 236 | 58 | 3 | 16329 | 0.6 | 84 | 135 | 293 | 513 | 29.5
0.001 | 0.001 | 0.12 | 0.006 | 0.003 | 0.074 | 0 | 0.0022 | 0.002 | 691 | 1220 | 164 | 1030 | 898 | 4.8 | 1368.8 | 28.6 | 21.414 | 201 | 100 | 3 | 10439 | 1.8 | 82 | 207 | 171 | 292 | 45
0.074 | 0.23 | 1.85 | 0.016 | 0.003 | 0.017 | 0.027 | 0.0014 | 0.0041 | 581 | 1201 | 178 | 1039 | 873 | 3.801 | 1208.2 | 19.42 | 18.542 | 203 | 99 | 3 | 13705 | 0.4 | 84 | 168 | 383 | 596 | 27.5
0.074 | 0.23 | 1.85 | 0.016 | 0.003 | 0.017 | 0.027 | 0.0014 | 0.0041 | 581 | 1204 | 253 | 1039 | 873 | 3.801 | 1208.2 | 19.42 | 18.542 | 203 | 99 | 3 | 13705 | 0.4 | 84 | 168 | 383 | 596 | 27.5
0.0014 | 0.001 | 0.09 | 0.007 | 0.005 | 0.075 | 0.002 | 0.0017 | 0.0015 | 741 | 1208 | 161 | 1034 | 905 | 3.5 | 1663.1 | 27.21 | 39.056 | 263 | 47 | 2.5 | 15731 | 0.8 | 83 | 149 | 139 | 284 | 50
0.0014 | 0.001 | 0.09 | 0.007 | 0.005 | 0.075 | 0.002 | 0.0017 | 0.0015 | 741 | 1208 | 161 | 1034 | 905 | 3.5 | 1663.1 | 27.21 | 39.056 | 263 | 47 | 2.5 | 15731 | 0.8 | 83 | 149 | 141 | 284 | 49
0.001 | 0.001 | 0.12 | 0.006 | 0.003 | 0.074 | 0 | 0.0022 | 0.002 | 691 | 1220 | 164 | 1030 | 898 | 4.8 | 1368.8 | 28.6 | 21.414 | 201 | 100 | 3 | 10439 | 1.8 | 82 | 207 | 171 | 292 | 45
0.074 | 0.23 | 1.85 | 0.016 | 0.003 | 0.017 | 0.027 | 0.0014 | 0.0041 | 581 | 1201 | 178 | 1039 | 873 | 3.801 | 1208.2 | 19.42 | 18.542 | 203 | 99 | 3 | 13705 | 0.4 | 84 | 168 | 394 | 598 | 27
0.074 | 0.23 | 1.85 | 0.016 | 0.003 | 0.017 | 0.027 | 0.0014 | 0.0041 | 581 | 1204 | 253 | 1039 | 873 | 3.801 | 1208.2 | 19.42 | 18.542 | 203 | 99 | 3 | 13705 | 0.4 | 84 | 168 | 394 | 598 | 27
0.067 | 0.19 | 1 | 0.015 | 0.006 | 0.03 | 0.041 | 0 | 0.0034 | 604 | 1222 | 162 | 1021 | 885 | 3.801 | 1346.3 | 28.27 | 16.843 | 243 | 100 | 3 | 16504 | 0.6 | 85 | 173 | 430 | 529 | 23
0.0013 | 0.001 | 0.18 | 0.008 | 0.005 | 0.074 | 0 | 0.0016 | 0.0018 | 707 | 1224 | 201 | 1044 | 902 | 3.501 | 1854.5 | 29.25 | 34.948 | 229 | 52 | 2.5 | 17525 | 0.8 | 83 | 127 | 151 | 302 | 43.5
0.067 | 0.19 | 1 | 0.015 | 0.006 | 0.03 | 0.041 | 0 | 0.0034 | 604 | 1222 | 162 | 1021 | 885 | 3.801 | 1346.3 | 28.27 | 16.843 | 243 | 100 | 3 | 16504 | 0.6 | 85 | 173 | 429 | 528 | 22.5
0.067 | 0.19 | 1 | 0.015 | 0.006 | 0.03 | 0.041 | 0 | 0.0034 | 604 | 1222 | 162 | 1021 | 885 | 3.801 | 1346.3 | 28.27 | 16.843 | 243 | 100 | 3 | 16504 | 0.6 | 85 | 173 | 429 | 529 | 26.5
0.0013 | 0.001 | 0.18 | 0.008 | 0.005 | 0.074 | 0 | 0.0016 | 0.0018 | 707 | 1224 | 201 | 1044 | 902 | 3.501 | 1854.5 | 29.25 | 34.948 | 229 | 52 | 2.5 | 17525 | 0.8 | 83 | 127 | 154 | 300 | 44
0.0013 | 0.001 | 0.18 | 0.008 | 0.005 | 0.074 | 0 | 0.0016 | 0.0018 | 707 | 1224 | 201 | 1044 | 902 | 3.501 | 1854.5 | 29.25 | 34.948 | 229 | 52 | 2.5 | 17525 | 0.8 | 83 | 127 | 155 | 300 | 46.5
0.064 | 0.025 | 0.9 | 0.012 | 0.007 | 0.001 | 0.043 | 0 | 0.0041 | 631 | 1203 | 173 | 988 | 879 | 3.6 | 1192.1 | 17.96 | 28.045 | 219 | 48 | 3 | 13742 | 0.6 | 85 | 171 | 376 | 476 | 26
0.064 | 0.025 | 0.9 | 0.012 | 0.007 | 0.001 | 0.043 | 0 | 0.0041 | 631 | 1203 | 173 | 988 | 879 | 3.6 | 1192.1 | 17.96 | 28.045 | 219 | 48 | 3 | 13742 | 0.6 | 85 | 171 | 382 | 481 | 25.5
0.079 | 0.24 | 1.88 | 0.014 | 0.006 | 0.021 | 0.024 | 0.001 | 0.0054 | 545 | 1228 | 195 | 1047 | 871 | 3.8 | 1373.8 | 27.58 | 16.334 | 254 | 100 | 3 | 17768 | 0.4 | 88 | 187 | 382 | 639 | 28.5
0.079 | 0.24 | 1.88 | 0.014 | 0.006 | 0.021 | 0.024 | 0.001 | 0.0054 | 545 | 1228 | 195 | 1047 | 871 | 3.8 | 1373.8 | 27.58 | 16.334 | 254 | 100 | 3 | 17768 | 0.4 | 88 | 187 | 386 | 649 | 25.5
0.078 | 0.25 | 1.87 | 0.01 | 0.005 | 0.018 | 0.025 | 0.0013 | 0.0031 | 579 | 1192 | 201 | 1024 | 861 | 3.8 | 1043.6 | 17.76 | 16.142 | 186 | 100 | 3 | 11131 | 0.4 | 86 | 158 | 366 | 631 | 24
0.078 | 0.25 | 1.87 | 0.01 | 0.005 | 0.018 | 0.025 | 0.0013 | 0.0031 | 579 | 1192 | 201 | 1024 | 861 | 3.8 | 1043.6 | 17.76 | 16.142 | 186 | 100 | 3 | 11131 | 0.4 | 86 | 158 | 362 | 628 | 27
0.074 | 0.25 | 1.87 | 0.013 | 0.003 | 0.014 | 0.025 | 0.0018 | 0.0045 | 547 | 1207 | 183 | 1021 | 875 | 3.8 | 1235.6 | 19.15 | 20.011 | 220 | 100 | 3 | 16490 | 0.4 | 83 | 199 | 380 | 620 | 27.5
0.074 | 0.25 | 1.87 | 0.013 | 0.003 | 0.014 | 0.025 | 0.0018 | 0.0045 | 547 | 1207 | 183 | 1021 | 875 | 3.8 | 1235.6 | 19.15 | 20.011 | 220 | 100 | 3 | 16490 | 0.4 | 83 | 199 | 381 | 619 | 27
0.067 | 0.21 | 1.08 | 0.015 | 0.003 | 0.032 | 0.043 | 0 | 0.0046 | 597 | 1218 | 167 | 996 | 888 | 3.8 | 1378 | 29.56 | 19.045 | 249 | 100 | 3 | 17038 | 0.6 | 87 | 150 | 451 | 563 | 24.5
0.074 | 0.25 | 1.87 | 0.013 | 0.003 | 0.014 | 0.025 | 0.0018 | 0.0045 | 547 | 1207 | 183 | 1021 | 875 | 3.8 | 1235.6 | 19.15 | 20.011 | 220 | 100 | 3 | 16490 | 0.4 | 83 | 199 | 385 | 624 | 26.5
0.0015 | 0.001 | 0.1 | 0.007 | 0.006 | 0.07 | 0 | 0.0019 | 0.0016 | 732 | 1221 | 187 | 1049 | 918 | 3 | 1283.7 | 27.78 | 36.539 | 170 | 49 | 2.5 | 11295 | 1.8 | 84 | 103 | 141 | 279 | 46
0.163 | 0.04 | 0.78 | 0.018 | 0.004 | 0.0012 | 0.001 | 0 | 0 | 636 | 1212 | 182 | 1002 | 859 | 4.3 | 1462.9 | 28.57 | 16.931 | 254 | 100 | 3 | 14067 | 1 | 83 | 186 | 324 | 497 | 37.5
0.163 | 0.04 | 0.78 | 0.018 | 0.004 | 0.0012 | 0.001 | 0 | 0 | 636 | 1212 | 182 | 1002 | 859 | 4.3 | 1462.9 | 28.57 | 16.931 | 254 | 100 | 3 | 14067 | 1 | 83 | 186 | 323 | 494 | 34
0.163 | 0.04 | 0.78 | 0.018 | 0.004 | 0.0012 | 0.001 | 0 | 0 | 636 | 1212 | 182 | 1002 | 859 | 4.3 | 1462.9 | 28.57 | 16.931 | 254 | 100 | 3 | 14067 | 1 | 83 | 186 | 324 | 500 | 34.5
0.0015 | 0.001 | 0.1 | 0.007 | 0.006 | 0.07 | 0 | 0.0019 | 0.0016 | 732 | 1221 | 187 | 1049 | 918 | 3 | 1283.7 | 27.78 | 36.539 | 170 | 49 | 2.5 | 11295 | 1.8 | 84 | 103 | 141 | 280 | 46
0.0017 | 0 | 0.12 | 0.008 | 0.009 | 0.0732 | 0 | 0.0025 | 0.0029 | 722 | 1241 | 184 | 1072 | 905 | 3.001 | 1741.9 | 29.63 | 31.493 | 227 | 66 | 3 | 14081 | 1 | 82 | 130 | 152 | 305 | 46
0.0017 | 0 | 0.12 | 0.008 | 0.009 | 0.0732 | 0 | 0.0025 | 0.0029 | 722 | 1241 | 184 | 1072 | 905 | 3.001 | 1741.9 | 29.63 | 31.493 | 227 | 66 | 3 | 14081 | 1 | 82 | 130 | 152 | 305 | 46
0.0017 | 0 | 0.12 | 0.008 | 0.009 | 0.0732 | 0 | 0.0025 | 0.0029 | 722 | 1241 | 184 | 1072 | 905 | 3.001 | 1741.9 | 29.63 | 31.493 | 227 | 66 | 3 | 14081 | 1 | 82 | 130 | 152 | 305 | 46
0.023 | 0 | 0.18 | 0.013 | 0.007 | 0 | 0.0025 | 0 | 0.0015 | 714 | 1227 | 204 | 1044 | 898 | 3 | 1300.1 | 27.4 | 39.141 | 149 | 41 | 2.5 | 12023 | 1.6 | 85 | 147 | 199 | 328 | 40.5
0.023 | 0 | 0.18 | 0.013 | 0.007 | 0 | 0.0025 | 0 | 0.0015 | 714 | 1227 | 204 | 1044 | 898 | 3 | 1300.1 | 27.4 | 39.141 | 149 | 41 | 2.5 | 12023 | 1.6 | 85 | 147 | 199 | 328 | 40.5
0.023 | 0 | 0.18 | 0.013 | 0.007 | 0 | 0.0025 | 0 | 0.0015 | 714 | 1227 | 204 | 1044 | 898 | 3 | 1300.1 | 27.4 | 39.141 | 149 | 41 | 2.5 | 12023 | 1.6 | 85 | 147 | 199 | 328 | 40.5
0.0012 | 0.001 | 0.12 | 0.009 | 0.009 | 0.065 | 0 | 0.0015 | 0.0013 | 735 | 1212 | 166 | 1039 | 905 | 3.501 | 1639.1 | 28.91 | 39.013 | 227 | 49 | 2.5 | 14834 | 0.8 | 82 | 122 | 141 | 285 | 46.5
0.0012 | 0.001 | 0.12 | 0.009 | 0.009 | 0.065 | 0 | 0.0015 | 0.0013 | 735 | 1212 | 166 | 1039 | 905 | 3.501 | 1639.1 | 28.91 | 39.013 | 227 | 49 | 2.5 | 14834 | 0.8 | 82 | 122 | 144 | 289 | 43.5
0.0022 | 0 | 0.1 | 0.013 | 0.007 | 0.051 | 0.0048 | 0 | 0.0017 | 704 | 1210 | 219 | 1016 | 900 | 3.199 | 1300.2 | 24.81 | 36.116 | 163 | 42 | 3 | 11928 | 1.8 | 84 | 159 | 152 | 310 | 41.5
0.0022 | 0 | 0.1 | 0.013 | 0.007 | 0.051 | 0.0048 | 0 | 0.0017 | 704 | 1210 | 219 | 1016 | 900 | 3.199 | 1300.2 | 24.81 | 36.116 | 163 | 42 | 3 | 11928 | 1.8 | 84 | 159 | 152 | 310 | 41.5
0.0022 | 0 | 0.1 | 0.013 | 0.007 | 0.051 | 0.0048 | 0 | 0.0017 | 704 | 1210 | 219 | 1016 | 900 | 3.199 | 1300.2 | 24.81 | 36.116 | 163 | 42 | 3 | 11928 | 1.8 | 84 | 159 | 152 | 310 | 41.5
0.0011 | 0.001 | 0.18 | 0.009 | 0.005 | 0.074 | 0 | 0.0016 | 0.0011 | 704 | 1220 | 182 | 1048 | 901 | 3.5 | 1538.1 | 27.2 | 40.608 | 209 | 67 | 2.5 | 15214 | 1.8 | 86 | 150 | 162 | 308 | 44.5
0.0011 | 0.001 | 0.18 | 0.009 | 0.005 | 0.074 | 0 | 0.0016 | 0.0011 | 704 | 1220 | 182 | 1048 | 901 | 3.5 | 1538.1 | 27.2 | 40.608 | 209 | 67 | 2.5 | 15214 | 1.8 | 86 | 150 | 153 | 309 | 43.5
0.018 | 0 | 0.21 | 0.012 | 0.004 | 0 | 0.001 | 0 | 0.001 | 715 | 1219 | 222 | 1037 | 907 | 3.5 | 1634.9 | 27.68 | 31.303 | 241 | 59 | 3 | 13696 | 0.8 | 86 | 133 | 189 | 330 | 40
0.018 | 0 | 0.21 | 0.012 | 0.004 | 0 | 0.001 | 0 | 0.001 | 715 | 1219 | 222 | 1037 | 907 | 3.5 | 1634.9 | 27.68 | 31.303 | 241 | 59 | 3 | 13696 | 0.8 | 86 | 133 | 189 | 330 | 40
0.018 | 0 | 0.21 | 0.012 | 0.004 | 0 | 0.001 | 0 | 0.001 | 715 | 1219 | 222 | 1037 | 907 | 3.5 | 1634.9 | 27.68 | 31.303 | 241 | 59 | 3 | 13696 | 0.8 | 86 | 133 | 189 | 330 | 40
0.123 | 0.38 | 1.88 | 0.025 | 0.004 | 0.004 | 0.02 | 0.0013 | 0.0035 | 545 | 1230 | 206 | 1054 | 876 | 3.501 | 1250.3 | 19.99 | 18.683 | 212 | 99 | 3 | 16712 | 0.3 | 83 | 135 | 440 | 794 | 20.5
0.0026 | 0.004 | 0.66 | 0.055 | 0.009 | 0.028 | 0.027 | 0 | 0.0018 | 734 | 1214 | 207 | 1019 | 912 | 4.1 | 1674.2 | 30.62 | 29.826 | 220 | 69 | 3 | 17365 | 0.8 | 84 | 68 | 212 | 336 | 38.5
0.0026 | 0.004 | 0.66 | 0.055 | 0.009 | 0.028 | 0.027 | 0 | 0.0018 | 734 | 1214 | 207 | 1019 | 912 | 4.1 | 1674.2 | 30.62 | 29.826 | 220 | 69 | 3 | 17365 | 0.8 | 84 | 68 | 202 | 335 | 37.5
0.0026 | 0.004 | 0.66 | 0.055 | 0.009 | 0.028 | 0.027 | 0 | 0.0018 | 734 | 1214 | 207 | 1019 | 912 | 4.1 | 1674.2 | 30.62 | 29.826 | 220 | 69 | 3 | 17365 | 0.8 | 84 | 68 | 209 | 335 | 34
0.0017 | 0 | 0.1 | 0.009 | 0.009 | 0.0687 | 0 | 0.0018 | 0.0015 | 720 | 1213 | 204 | 1045 | 901 | 3.999 | 1283.3 | 28.6 | 0 | 0 | 0 | 3 | 12546 | 1.8 | 0 | 0 | 153 | 288 | 46
0.0017 | 0 | 0.1 | 0.009 | 0.009 | 0.0687 | 0 | 0.0018 | 0.0015 | 720 | 1213 | 204 | 1045 | 901 | 3.999 | 1283.3 | 28.6 | 0 | 0 | 0 | 3 | 12546 | 1.8 | 0 | 0 | 153 | 288 | 46
0.123 | 0.38 | 1.88 | 0.025 | 0.004 | 0.004 | 0.02 | 0.0013 | 0.0035 | 545 | 1230 | 206 | 1054 | 876 | 3.501 | 1250.3 | 19.99 | 18.683 | 212 | 99 | 3 | 16712 | 0.3 | 83 | 135 | 439 | 798 | 21.5
0.0017 | 0 | 0.1 | 0.009 | 0.009 | 0.0687 | 0 | 0.0018 | 0.0015 | 720 | 1213 | 204 | 1045 | 901 | 3.999 | 1283.3 | 28.6 | 0 | 0 | 0 | 3 | 12546 | 1.8 | 0 | 0 | 153 | 288 | 46
0.016 | 0 | 0.28 | 0.015 | 0.017 | 0 | 0.001 | 0 | 0.0024 | 710 | 1225 | 209 | 1035 | 902 | 3.502 | 1321.9 | 20.337 | 35.311 | 192 | 49 | 2.5 | 12762 | 1.6 | 83 | 140 | 232 | 342 | 40
0.016 | 0 | 0.28 | 0.015 | 0.017 | 0 | 0.001 | 0 | 0.0024 | 710 | 1225 | 209 | 1035 | 902 | 3.502 | 1321.9 | 20.337 | 35.311 | 192 | 49 | 2.5 | 12762 | 1.6 | 83 | 140 | 232 | 342 | 40
0.0011 | 0.001 | 0.09 | 0.009 | 0.009 | 0.075 | 0 | 0.0024 | 0.0008 | 734 | 1209 | 192 | 1050 | 931 | 5.506 | 1486.3 | 27.24 | 27.795 | 241 | 98 | 3 | 14330 | 1.2 | 82 | 165 | 166 | 285 | 48.5
0.0011 | 0.001 | 0.09 | 0.009 | 0.009 | 0.075 | 0 | 0.0024 | 0.0008 | 734 | 1209 | 192 | 1050 | 931 | 5.506 | 1486.3 | 27.24 | 27.795 | 241 | 98 | 3 | 14330 | 1.2 | 82 | 165 | 167 | 285 | 46
0.0011 | 0.001 | 0.09 | 0.009 | 0.009 | 0.075 | 0 | 0.0024 | 0.0008 | 734 | 1209 | 192 | 1050 | 931 | 5.506 | 1486.3 | 27.24 | 27.795 | 241 | 98 | 3 | 14330 | 1.2 | 82 | 165 | 160 | 282 | 49
0.065 | 0.17 | 0.71 | 0.008 | 0.005 | 0 | 0.027 | 0 | 0.004 | 603 | 1215 | 170 | 1030 | 875 | 4.3 | 1330.7 | 21.28 | 19.119 | 289 | 100 | 3 | 13798 | 0.4 | 85 | 146 | 355 | 451 | 32.5
0.065 | 0.17 | 0.71 | 0.008 | 0.005 | 0 | 0.027 | 0 | 0.004 | 603 | 1215 | 170 | 1030 | 875 | 4.3 | 1330.7 | 21.28 | 19.119 | 289 | 100 | 3 | 13798 | 0.4 | 85 | 146 | 359 | 455 | 33.5
0.0017 | 0.001 | 0.09 | 0.012 | 0.006 | 0.075 | 0 | 0.0019 | 0.0013 | 742 | 1207 | 184 | 1066 | 938 | 3.5 | 1285.7 | 22.3 | 38.047 | 187 | 50 | 2.5 | 12066 | 1.8 | 83 | 176 | 145 | 298 | 44.5
0.0017 | 0.001 | 0.09 | 0.012 | 0.006 | 0.075 | 0 | 0.0019 | 0.0013 | 742 | 1207 | 184 | 1066 | 938 | 3.5 | 1285.7 | 22.3 | 38.047 | 187 | 50 | 2.5 | 12066 | 1.8 | 83 | 176 | 144 | 299 | 46.5
0.158 | 0.016 | 0.79 | 0.011 | 0.007 | 0.0013 | 0.001 | 0 | 0 | 680 | 1204 | 209 | 984 | 883 | 3.1 | 1347.8 | 24.98 | 27.258 | 185 | 67 | 3 | 12158 | 1.5 | 84 | 185 | 313 | 470 | 32.5
0.158 | 0.016 | 0.79 | 0.011 | 0.007 | 0.0013 | 0.001 | 0 | 0 | 680 | 1204 | 209 | 984 | 883 | 3.1 | 1347.8 | 24.98 | 27.258 | 185 | 67 | 3 | 12158 | 1.5 | 84 | 185 | 313 | 471 | 32
0.158 | 0.016 | 0.79 | 0.011 | 0.007 | 0.0013 | 0.001 | 0 | 0 | 680 | 1204 | 209 | 984 | 883 | 3.1 | 1347.8 | 24.98 | 27.258 | 185 | 67 | 3 | 12158 | 1.5 | 84 | 185 | 317 | 477 | 32
0.001 | 0.004 | 0.12 | 0.009 | 0.008 | 0.074 | 0 | 0.0017 | 0.0018 | 743 | 1235 | 183 | 1040 | 904 | 5 | 1762 | 29.23 | 30.571 | 293 | 84 | 3 | 16849 | 0.4 | 81 | 125 | 159 | 280 | 48
0.001 | 0.004 | 0.12 | 0.009 | 0.008 | 0.074 | 0 | 0.0017 | 0.0018 | 743 | 1235 | 183 | 1040 | 904 | 5 | 1762 | 29.23 | 30.571 | 293 | 84 | 3 | 16849 | 0.4 | 81 | 125 | 171 | 292 | 45.5
0.0014 | 0.001 | 0.4 | 0.03 | 0.006 | 0.024 | 0.018 | 0.0027 | 0.0011 | 733 | 1213 | 168 | 1035 | 912 | 4.401 | 1040.8 | 19.79 | 26.045 | 136 | 71 | 3 | 9365 | 1 | 83 | 177 | 211 | 343 | 40.5
0.0014 | 0.001 | 0.4 | 0.03 | 0.006 | 0.024 | 0.018 | 0.0027 | 0.0011 | 733 | 1213 | 168 | 1035 | 912 | 4.401 | 1040.8 | 19.79 | 26.045 | 136 | 71 | 3 | 9365 | 1 | 83 | 177 | 215 | 344 | 40
0.0014 | 0.001 | 0.4 | 0.03 | 0.006 | 0.024 | 0.018 | 0.0027 | 0.0011 | 733 | 1213 | 168 | 1035 | 912 | 4.401 | 1040.8 | 19.79 | 26.045 | 136 | 71 | 3 | 9365 | 1 | 83 | 177 | 216 | 344 | 39.5
0.0012 | 0.001 | 0.11 | 0.008 | 0.0045 | 0.076 | 0 | 0.0022 | 0.0016 | 743 | 1207 | 197 | 1018 | 910 | 6 | 1148.5 | 18.48 | 23.224 | 187 | 99 | 2.5 | 10128 | 1.2 | 83 | 83 | 176 | 286 | 47.5
0.0012 | 0.001 | 0.11 | 0.008 | 0.0045 | 0.076 | 0 | 0.0022 | 0.0016 | 743 | 1207 | 197 | 1018 | 910 | 6 | 1148.5 | 18.48 | 23.224 | 187 | 99 | 2.5 | 10128 | 1.2 | 83 | 83 | 171 | 282 | 51
0.068 | 0.19 | 0.98 | 0.015 | 0.008 | 0.032 | 0.042 | 0 | 0.0043 | 600 | 1224 | 174 | 1050 | 880 | 4.501 | 1346.5 | 28.5 | 11.708 | 290 | 101 | 3 | 14559 | 0.3 | 83 | 177 | 471 | 567 | 18.5
0.068 | 0.19 | 0.98 | 0.015 | 0.008 | 0.032 | 0.042 | 0 | 0.0043 | 600 | 1224 | 174 | 1050 | 880 | 4.501 | 1346.5 | 28.5 | 11.708 | 290 | 101 | 3 | 14559 | 0.3 | 83 | 177 | 490 | 585 | 16.5
0.068 | 0.19 | 0.98 | 0.015 | 0.008 | 0.032 | 0.042 | 0 | 0.0043 | 600 | 1224 | 174 | 1050 | 880 | 4.501 | 1346.5 | 28.5 | 11.708 | 290 | 101 | 3 | 14559 | 0.3 | 83 | 177 | 487 | 583 | 17.5
0.045 | 0.004 | 0.26 | 0.011 | 0.008 | 0.0017 | 0.001 | 0 | 0 | 646 | 1193 | 190 | 1026 | 901 | 4.801 | 1531.3 | 30.039 | 22.325 | 212 | 91 | 3 | 13229 | 1.6 | 84 | 215 | 253 | 350 | 40.5
0.045 | 0.004 | 0.26 | 0.011 | 0.008 | 0.0017 | 0.001 | 0 | 0 | 646 | 1193 | 190 | 1026 | 901 | 4.801 | 1531.3 | 30.039 | 22.325 | 212 | 91 | 3 | 13229 | 1.6 | 84 | 215 | 253 | 350 | 40.5
0.045 | 0.004 | 0.26 | 0.011 | 0.008 | 0.0017 | 0.001 | 0 | 0 | 646 | 1193 | 190 | 1026 | 901 | 4.801 | 1531.3 | 30.039 | 22.325 | 212 | 91 | 3 | 13229 | 1.6 | 84 | 215 | 253 | 350 | 40.5
0.012 | 0 | 0.19 | 0.015 | 0.012 | 0 | 0.0019 | 0 | 0.0019 | 715 | 1210 | 173 | 1044 | 913 | 4.801 | 1439.1 | 29.1 | 24.806 | 206 | 97 | 3 | 11692 | 1.6 | 75 | 180 | 225 | 323 | 42
0.08 | 0.24 | 1.85 | 0.012 | 0.004 | 0.019 | 0.023 | 0.0013 | 0.0045 | 581 | 1193 | 188 | 1017 | 864 | 3.8 | 1272.8 | 27.82 | 19.849 | 211 | 100 | 3 | 14787 | 0.4 | 84 | 187 | 389 | 603 | 27.5
0.08 | 0.24 | 1.85 | 0.012 | 0.004 | 0.019 | 0.023 | 0.0013 | 0.0045 | 581 | 1193 | 188 | 1017 | 864 | 3.8 | 1272.8 | 27.82 | 19.849 | 211 | 100 | 3 | 14787 | 0.4 | 84 | 187 | 387 | 602 | 25.5
0.012 | 0 | 0.19 | 0.015 | 0.012 | 0 | 0.0019 | 0 | 0.0019 | 715 | 1210 | 173 | 1044 | 913 | 4.801 | 1439.1 | 29.1 | 24.806 | 206 | 97 | 3 | 11692 | 1.6 | 75 | 180 | 225 | 323 | 42
0.012 | 0 | 0.19 | 0.015 | 0.012 | 0 | 0.0019 | 0 | 0.0019 | 715 | 1210 | 173 | 1044 | 913 | 4.801 | 1439.1 | 29.1 | 24.806 | 206 | 97 | 3 | 11692 | 1.6 | 75 | 180 | 225 | 323 | 42
0.08 | 0.24 | 1.85 | 0.012 | 0.004 | 0.019 | 0.023 | 0.0013 | 0.0045 | 581 | 1193 | 188 | 1017 | 864 | 3.8 | 1272.8 | 27.82 | 19.849 | 211 | 100 | 3 | 14787 | 0.4 | 84 | 187 | 390 | 604 | 29
0.0013 | 0 | 0.12 | 0.009 | 0.009 | 0.072 | 0 | 0.0024 | 0.0014 | 744 | 1216 | 149 | 1043 | 919 | 5.8 | 1301 | 29.54 | 24.899 | 213 | 84 | 3 | 10868 | 1.2 | 83 | 160 | 172 | 279 | 48
0.0014 | 0.001 | 0.12 | 0.008 | 0.005 | 0.073 | 0 | 0.0024 | 0.0017 | 741 | 1204 | 173 | 1039 | 912 | 6 | 1275.2 | 27.48 | 25.405 | 211 | 76 | 3 | 11309 | 1.2 | 83 | 120 | 173 | 286 | 47.5
0.0014 | 0.001 | 0.12 | 0.008 | 0.005 | 0.073 | 0 | 0.0024 | 0.0017 | 741 | 1204 | 173 | 1039 | 912 | 6 | 1275.2 | 27.48 | 25.405 | 211 | 76 | 3 | 11309 | 1.2 | 83 | 120 | 171 | 285 | 48
0.0013 | 0 | 0.12 | 0.009 | 0.009 | 0.072 | 0 | 0.0024 | 0.0014 | 744 | 1216 | 149 | 1043 | 919 | 5.8 | 1301 | 29.54 | 24.899 | 213 | 84 | 3 | 10868 | 1.2 | 83 | 160 | 171 | 279 | 52
0.025 | 0 | 0.23 | 0.019 | 0.01 | 0 | 0.0015 | 0 | 0.0016 | 714 | 1230 | 153 | 1044 | 909 | 3.499 | 1535 | 31.04 | 30.961 | 198 | 56 | 2.5 | 12706 | 1.6 | 82 | 194 | 204 | 325 | 42
0.0018 | 0.001 | 0.2 | 0.01 | 0.006 | 0.07 | 0 | 0.002 | 0.0015 | 707 | 1217 | 185 | 1040 | 899 | 3.5 | 1538.7 | 29.22 | 40.34 | 214 | 67 | 2.5 | 14395 | 1.8 | 83 | 128 | 155 | 311 | 45
0.025 | 0 | 0.23 | 0.019 | 0.01 | 0 | 0.0015 | 0 | 0.0016 | 714 | 1230 | 153 | 1044 | 909 | 3.499 | 1535 | 31.04 | 30.961 | 198 | 56 | 2.5 | 12706 | 1.6 | 82 | 194 | 204 | 325 | 42
0.0018 | 0.001 | 0.2 | 0.01 | 0.006 | 0.07 | 0 | 0.002 | 0.0015 | 707 | 1217 | 185 | 1040 | 899 | 3.5 | 1538.7 | 29.22 | 40.34 | 214 | 67 | 2.5 | 14395 | 1.8 | 83 | 128 | 155 | 305 | 45
0.025 | 0 | 0.23 | 0.019 | 0.01 | 0 | 0.0015 | 0 | 0.0016 | 714 | 1230 | 153 | 1044 | 909 | 3.499 | 1535 | 31.04 | 30.961 | 198 | 56 | 2.5 | 12706 | 1.6 | 82 | 194 | 204 | 325 | 42
0.156 | 0.029 | 0.78 | 0.01 | 0.004 | 0.0011 | 0.001 | 0 | 0 | 644 | 1211 | 179 | 1019 | 859 | 5 | 1221.4 | 20.6 | 17.911 | 296 | 100 | 2.5 | 13639 | 0.8 | 83 | 133 | 311 | 484 | 42
0.156 | 0.029 | 0.78 | 0.01 | 0.004 | 0.0011 | 0.001 | 0 | 0 | 644 | 1211 | 179 | 1019 | 859 | 5 | 1221.4 | 20.6 | 17.911 | 296 | 100 | 2.5 | 13639 | 0.8 | 83 | 133 | 316 | 489 | 37
0.073 | 0.22 | 1.86 | 0.012 | 0.002 | 0.02 | 0.024 | 0.0019 | 0.0033 | 582 | 1201 | 191 | 1019 | 868 | 3.8 | 1043.9 | 19.97 | 16.489 | 188 | 100 | 3 | 11289 | 0.4 | 86 | 187 | 364 | 621 | 29
0.041 | 0.002 | 0.24 | 0.005 | 0.007 | 0 | 0.012 | 0 | 0.0024 | 674 | 1210 | 155 | 1023 | 885 | 3.6 | 1202.4 | 20.27 | 26.533 | 149 | 59 | 3 | 11141 | 1.5 | 83 | 181 | 292 | 368 | 35.5
0.041 | 0.002 | 0.24 | 0.005 | 0.007 | 0 | 0.012 | 0 | 0.0024 | 674 | 1210 | 155 | 1023 | 885 | 3.6 | 1202.4 | 20.27 | 26.533 | 149 | 59 | 3 | 11141 | 1.5 | 83 | 181 | 281 | 362 | 39.5
0.073 | 0.22 | 1.86 | 0.012 | 0.002 | 0.02 | 0.024 | 0.0019 | 0.0033 | 582 | 1201 | 191 | 1019 | 868 | 3.8 | 1043.9 | 19.97 | 16.489 | 188 | 100 | 3 | 11289 | 0.4 | 86 | 187 | 361 | 618 | 27
0.073 | 0.22 | 1.86 | 0.012 | 0.002 | 0.02 | 0.024 | 0.0019 | 0.0033 | 582 | 1201 | 191 | 1019 | 868 | 3.8 | 1043.9 | 19.97 | 16.489 | 188 | 100 | 3 | 11289 | 0.4 | 86 | 187 | 360 | 620 | 27.5
0.041 | 0.002 | 0.24 | 0.005 | 0.007 | 0 | 0.012 | 0 | 0.0024 | 674 | 1210 | 155 | 1023 | 885 | 3.6 | 1202.4 | 20.27 | 26.533 | 149 | 59 | 3 | 11141 | 1.5 | 83 | 181 | 293 | 367 | 36.5
0.001 | 0 | 0.1 | 0.011 | 0.007 | 0.0729 | 0 | 0.0017 | 0.0017 | 718 | 1210 | 175 | 1039 | 901 | 4 | 1283.3 | 28.423 | 37.548 | 203 | 45 | 3 | 13326 | 1.8 | 83 | 169 | 156 | 295 | 39
0.001 | 0 | 0.1 | 0.011 | 0.007 | 0.0729 | 0 | 0.0017 | 0.0017 | 718 | 1210 | 175 | 1039 | 901 | 4 | 1283.3 | 28.423 | 37.548 | 203 | 45 | 3 | 13326 | 1.8 | 83 | 169 | 156 | 295 | 39
0.001 | 0 | 0.1 | 0.011 | 0.007 | 0.0729 | 0 | 0.0017 | 0.0017 | 718 | 1210 | 175 | 1039 | 901 | 4 | 1283.3 | 28.423 | 37.548 | 203 | 45 | 3 | 13326 | 1.8 | 83 | 169 | 156 | 295 | 39
0.083 | 0.68 | 1.76 | 0.013 | 0.002 | 0.01 | 0.009 | 0.0028 | 0.0023 | 586 | 1205 | 163 | 1026 | 890 | 4.5 | 1171.7 | 18.38 | 14.086 | 272 | 90 | 3 | 15195 | 0.3 | 86 | 149 | 397 | 639 | 27.5
0.083 | 0.68 | 1.76 | 0.013 | 0.002 | 0.01 | 0.009 | 0.0028 | 0.0023 | 586 | 1205 | 163 | 1026 | 890 | 4.5 | 1171.7 | 18.38 | 14.086 | 272 | 90 | 3 | 15195 | 0.3 | 86 | 149 | 402 | 637 | 28.5
0.11 | 0.25 | 1.49 | 0.01 | 0.003 | 0.024 | 0.051 | 0 | 0.0042 | 583 | 1192 | 158 | 989 | 884 | 3.4 | 1266.3 | 27.694 | 24.831 | 182 | 91 | 3 | 17248 | 0.6 | 84 | 144 | 426 | 591 | 26.5
0.11 | 0.25 | 1.49 | 0.01 | 0.003 | 0.024 | 0.051 | 0 | 0.0042 | 583 | 1192 | 158 | 989 | 884 | 3.4 | 1266.3 | 27.694 | 24.831 | 182 | 91 | 3 | 17248 | 0.6 | 84 | 144 | 421 | 581 | 24
0.068 | 0.25 | 1.86 | 0.015 | 0.003 | 0.024 | 0.024 | 0.0014 | 0.0041 | 541 | 1248 | 180 | 1041 | 880 | 3.4 | 1618.5 | 29.24 | 22.763 | 278 | 100 | 3 | 21724 | 0.6 | 83 | 180 | 402 | 642 | 26
0.073 | 0.25 | 1.85 | 0.013 | 0.005 | 0.019 | 0.022 | 0.0017 | 0.0054 | 548 | 1204 | 152 | 1020 | 849 | 3.8 | 1058 | 18.57 | 18.829 | 199 | 91 | 3 | 13458 | 0.4 | 84 | 176 | 352 | 623 | 28
0.068 | 0.25 | 1.86 | 0.015 | 0.003 | 0.024 | 0.024 | 0.0014 | 0.0041 | 541 | 1248 | 180 | 1041 | 880 | 3.4 | 1618.5 | 29.24 | 22.763 | 278 | 100 | 3 | 21724 | 0.6 | 83 | 180 | 409 | 644 | 26
0.068 | 0.25 | 1.86 | 0.015 | 0.003 | 0.024 | 0.024 | 0.0014 | 0.0041 | 541 | 1248 | 180 | 1041 | 880 | 3.4 | 1618.5 | 29.24 | 22.763 | 278 | 100 | 3 | 21724 | 0.6 | 83 | 180 | 407 | 644 | 26
0.073 | 0.25 | 1.85 | 0.013 | 0.005 | 0.019 | 0.022 | 0.0017 | 0.0054 | 548 | 1204 | 152 | 1020 | 849 | 3.8 | 1058 | 18.57 | 18.829 | 199 | 91 | 3 | 13458 | 0.4 | 84 | 176 | 353 | 623 | 28.5
0.07 | 0.25 | 1.87 | 0.01 | 0.002 | 0.02 | 0.022 | 0.0014 | 0.0046 | 577 | 1208 | 189 | 1025 | 850 | 4 | 1533.3 | 22.89 | 15.292 | 263 | 101 | 3 | 17602 | 0.4 | 84 | 135 | 365 | 582 | 27
0.07 | 0.25 | 1.87 | 0.01 | 0.002 | 0.02 | 0.022 | 0.0014 | 0.0046 | 577 | 1208 | 189 | 1025 | 850 | 4 | 1533.3 | 22.89 | 15.292 | 263 | 101 | 3 | 17602 | 0.4 | 84 | 135 | 364 | 581 | 27
0.07 | 0.25 | 1.87 | 0.01 | 0.002 | 0.02 | 0.022 | 0.0014 | 0.0046 | 577 | 1208 | 189 | 1025 | 850 | 4 | 1533.3 | 22.89 | 15.292 | 263 | 101 | 3 | 17602 | 0.4 | 84 | 135 | 366 | 582 | 26.5
0.063 | 0.005 | 0.4 | 0.008 | 0.009 | 0 | 0.02 | 0 | 0.0048 | 598 | 1197 | 178 | 1029 | 882 | 5.401 | 1121.3 | 19.5 | 0 | 0 | 0 | 3 | 13000 | 0.4 | 0 | 0 | 306 | 407 | 31.5
0.0012 | 0.001 | 0.09 | 0.008 | 0.005 | 0.07 | 0.003 | 0.002 | 0.0029 | 743 | 1221 | 209 | 1023 | 907 | 3.5 | 1290.3 | 27.69 | 37.233 | 184 | 48 | 2.5 | 12091 | 1.8 | 83 | 132 | 136 | 286 | 45.5
0.0012 | 0.001 | 0.09 | 0.008 | 0.005 | 0.07 | 0.003 | 0.002 | 0.0029 | 743 | 1221 | 209 | 1023 | 907 | 3.5 | 1290.3 | 27.69 | 37.233 | 184 | 48 | 2.5 | 12091 | 1.8 | 83 | 132 | 141 | 291 | 45
0.072 | 0.25 | 1.8 | 0.015 | 0.005 | 0.019 | 0.024 | 0.0017 | 0.004 | 544 | 1211 | 200 | 1034 | 876 | 3.8 | 1249.7 | 24.69 | 19.338 | 228 | 100 | 3 | 18129 | 0.4 | 83 | 197 | 374 | 624 | 27.5
0.021 | 0 | 0.19 | 0.013 | 0.011 | 0 | 0.001 | 0 | 0.0017 | 712 | 1191 | 149 | 1034 | 894 | 3.498 | 1437.3 | 23.88 | 36.451 | 194 | 53 | 3 | 13060 | 1.6 | 84 | 194 | 231 | 330 | 41.5
0.021 | 0 | 0.19 | 0.013 | 0.011 | 0 | 0.001 | 0 | 0.0017 | 712 | 1191 | 149 | 1034 | 894 | 3.498 | 1437.3 | 23.88 | 36.451 | 194 | 53 | 3 | 13060 | 1.6 | 84 | 194 | 231 | 330 | 41.5
0.072 | 0.25 | 1.8 | 0.015 | 0.005 | 0.019 | 0.024 | 0.0017 | 0.004 | 544 | 1211 | 200 | 1034 | 876 | 3.8 | 1249.7 | 24.69 | 19.338 | 228 | 100 | 3 | 18129 | 0.4 | 83 | 197 | 374 | 622 | 28
0.022 | 0 | 0.18 | 0.01 | 0.008 | 0 | 0.001 | 0 | 0.0013 | 712 | 1212 | 123 | 1043 | 903 | 3.498 | 1436 | 29.64 | 36.642 | 209 | 52 | 3 | 13525 | 1.6 | 84 | 184 | 189 | 317 | 42
0.022 | 0 | 0.18 | 0.01 | 0.008 | 0 | 0.001 | 0 | 0.0013 | 712 | 1212 | 123 | 1043 | 903 | 3.498 | 1436 | 29.64 | 36.642 | 209 | 52 | 3 | 13525 | 1.6 | 84 | 184 | 189 | 317 | 42
0.073 | 0.17 | 0.86 | 0.011 | 0.004 | 0.012 | 0.044 | 0 | 0.005 | 614 | 1221 | 178 | 1031 | 873 | 4.001 | 1660 | 24.15 | 22.203 | 270 | 100 | 3 | 19769 | 0.4 | 85 | 141 | 411 | 500 | 26
0.073 | 0.17 | 0.86 | 0.011 | 0.004 | 0.012 | 0.044 | 0 | 0.005 | 614 | 1221 | 178 | 1031 | 873 | 4.001 | 1660 | 24.15 | 22.203 | 270 | 100 | 3 | 19769 | 0.4 | 85 | 141 | 411 | 500 | 26
0.073 | 0.17 | 0.86 | 0.011 | 0.004 | 0.012 | 0.044 | 0 | 0.005 | 614 | 1221 | 178 | 1031 | 873 | 4.001 | 1660 | 24.15 | 22.203 | 270 | 100 | 3 | 19769 | 0.4 | 85 | 141 | 411 | 501 | 25.5
0.021 | 0 | 0.21 | 0.012 | 0.013 | 0 | 0.001 | 0 | 0.0018 | 714 | 1222 | 159 | 1039 | 895 | 3.799 | 1436.2 | 23.78 | 29.821 | 185 | 60 | 3 | 12314 | 1.6 | 83 | 159 | 212 | 323 | 41.5
0.021 | 0 | 0.21 | 0.012 | 0.013 | 0 | 0.001 | 0 | 0.0018 | 714 | 1222 | 159 | 1039 | 895 | 3.799 | 1436.2 | 23.78 | 29.821 | 185 | 60 | 3 | 12314 | 1.6 | 83 | 159 | 212 | 323 | 41.5
0.074 | 0.26 | 1.85 | 0.012 | 0.003 | 0.017 | 0.023 | 0.0021 | 0.0022 | 542 | 1221 | 164 | 1018 | 873 | 3.801 | 1382.5 | 28.91 | 16.989 | 222 | 101 | 3 | 18119 | 0.4 | 84 | 189 | 377 | 624 | 26.5
0.074 | 0.26 | 1.85 | 0.012 | 0.003 | 0.017 | 0.023 | 0.0021 | 0.0022 | 542 | 1221 | 164 | 1018 | 873 | 3.801 | 1382.5 | 28.91 | 16.989 | 222 | 101 | 3 | 18119 | 0.4 | 84 | 189 | 387 | 626 | 26.5
0.069 | 0.28 | 2.01 | 0.015 | 0.008 | 0.018 | 0.026 | 0.0031 | 0.0035 | 544 | 1203 | 165 | 1024 | 862 | 3.8 | 1098.2 | 18.37 | 18.417 | 194 | 94 | 3 | 14625 | 0.4 | 84 | 186 | 375 | 668 | 24.5
0.069 | 0.28 | 2.01 | 0.015 | 0.008 | 0.018 | 0.026 | 0.0031 | 0.0035 | 544 | 1203 | 165 | 1024 | 862 | 3.8 | 1098.2 | 18.37 | 18.417 | 194 | 94 | 3 | 14625 | 0.4 | 84 | 186 | 374 | 672 | 24.5
0.062 | 0.17 | 0.77 | 0.009 | 0.008 | 0 | 0.031 | 0 | 0.0026 | 623 | 1203 | 135 | 1014 | 890 | 5.501 | 1556.9 | 26.27 | 17.299 | 300 | 101 | 3 | 19683 | 0.3 | 85 | 129 | 367 | 471 | 31.5
0.062 | 0.17 | 0.77 | 0.009 | 0.008 | 0 | 0.031 | 0 | 0.0026 | 623 | 1203 | 135 | 1014 | 890 | 5.501 | 1556.9 | 26.27 | 17.299 | 300 | 101 | 3 | 19683 | 0.3 | 85 | 129 | 369 | 471 | 24.5
0.0027 | 0 | 0.11 | 0.006 | 0.005 | 0.0702 | 0 | 0.0022 | 0.0016 | 717 | 1206 | 148 | 1043 | 906 | 4 | 1283.7 | 26.35 | 36.789 | 201 | 45 | 3 | 12281 | 1.8 | 84 | 185 | 153 | 291 | 43.5
0.0027 | 0 | 0.11 | 0.006 | 0.005 | 0.0702 | 0 | 0.0022 | 0.0016 | 717 | 1206 | 148 | 1043 | 906 | 4 | 1283.7 | 26.35 | 36.789 | 201 | 45 | 3 | 12281 | 1.8 | 84 | 185 | 153 | 291 | 43.5
0.074 | 0.24 | 1.87 | 0.016 | 0.003 | 0.021 | 0.025 | 0.0013 | 0.0033 | 552 | 1260 | 175 | 1051 | 882 | 3.4 | 1617 | 29.7 | 22.657 | 260 | 100 | 3 | 22634 | 0.6 | 84 | 100 | 424 | 673 | 24
0.074 | 0.24 | 1.87 | 0.016 | 0.003 | 0.021 | 0.025 | 0.0013 | 0.0033 | 552 | 1260 | 175 | 1051 | 882 | 3.4 | 1617 | 29.7 | 22.657 | 260 | 100 | 3 | 22634 | 0.6 | 84 | 100 | 408 | 651 | 25.5
0.001 | 0.001 | 0.11 | 0.008 | 0.004 | 0.074 | 0 | 0.0019 | 0.0017 | 743 | 1233 | 218 | 1032 | 903 | 5.001 | 1766.9 | 34.51 | 29.576 | 280 | 87 | 2.5 | 15730 | 0.4 | 83 | 129 | 167 | 284 | 47.5
0.001 | 0.001 | 0.11 | 0.008 | 0.004 | 0.074 | 0 | 0.0019 | 0.0017 | 743 | 1233 | 218 | 1032 | 903 | 5.001 | 1766.9 | 34.51 | 29.576 | 280 | 87 | 2.5 | 15730 | 0.4 | 83 | 129 | 166 | 284 | 46
0.074 | 0.24 | 1.87 | 0.016 | 0.003 | 0.021 | 0.025 | 0.0013 | 0.0033 | 552 | 1260 | 175 | 1051 | 882 | 3.4 | 1617 | 29.7 | 22.657 | 260 | 100 | 3 | 22634 | 0.6 | 84 | 100 | 419 | 663 | 25
0.001 | 0.001 | 0.11 | 0.008 | 0.004 | 0.074 | 0 | 0.0019 | 0.0017 | 743 | 1233 | 218 | 1032 | 903 | 5.001 | 1766.9 | 34.51 | 29.576 | 280 | 87 | 2.5 | 15730 | 0.4 | 83 | 129 | 166 | 282 | 47.5
0.0014 | 0 | 0.12 | 0.008 | 0.011 | 0.0674 | 0 | 0.0028 | 0.0019 | 720 | 1207 | 189 | 1011 | 911 | 3.5 | 1584.1 | 30.311 | 38.027 | 226 | 50 | 3 | 15304 | 1.8 | 81 | 165 | 149 | 297 | 43.5
0.0014 | 0 | 0.12 | 0.008 | 0.011 | 0.0674 | 0 | 0.0028 | 0.0019 | 720 | 1207 | 189 | 1011 | 911 | 3.5 | 1584.1 | 30.311 | 38.027 | 226 | 50 | 3 | 15304 | 1.8 | 81 | 165 | 149 | 297 | 43.5
0.0014 | 0 | 0.12 | 0.008 | 0.011 | 0.0674 | 0 | 0.0028 | 0.0019 | 720 | 1207 | 189 | 1011 | 911 | 3.5 | 1584.1 | 30.311 | 38.027 | 226 | 50 | 3 | 15304 | 1.8 | 81 | 165 | 149 | 297 | 43.5
0.07 | 0.23 | 1.85 | 0.013 | 0.003 | 0.016 | 0.027 | 0.0013 | 0.0036 | 545 | 1233 | 171 | 1039 | 882 | 3.1 | 1484.5 | 29.14 | 22.765 | 235 | 97 | 3 | 19988 | 0.6 | 86 | 192 | 389 | 613 | 26
0.07 | 0.23 | 1.85 | 0.013 | 0.003 | 0.016 | 0.027 | 0.0013 | 0.0036 | 545 | 1233 | 171 | 1039 | 882 | 3.1 | 1484.5 | 29.14 | 22.765 | 235 | 97 | 3 | 19988 | 0.6 | 86 | 192 | 389 | 617 | 26
0.125 | 0.4 | 1.86 | 0.026 | 0.007 | 0.004 | 0.02 | 0.001 | 0.0035 | 553 | 1205 | 161 | 1027 | 875 | 4 | 1361 | 27.13 | 15.316 | 285 | 101 | 3 | 16969 | 0.4 | 83 | 176 | 465 | 816 | 21
0.125 | 0.4 | 1.86 | 0.026 | 0.007 | 0.004 | 0.02 | 0.001 | 0.0035 | 553 | 1205 | 161 | 1027 | 875 | 4 | 1361 | 27.13 | 15.316 | 285 | 101 | 3 | 16969 | 0.4 | 83 | 176 | 463 | 814 | 23
0.125 | 0.4 | 1.86 | 0.026 | 0.007 | 0.004 | 0.02 | 0.001 | 0.0035 | 553 | 1205 | 161 | 1027 | 875 | 4 | 1361 | 27.13 | 15.316 | 285 | 101 | 3 | 16969 | 0.4 | 83 | 176 | 462 | 816 | 23.5
0.072 | 0.19 | 1.03 | 0.011 | 0.005 | 0.03 | 0.04 | 0 | 0.0049 | 604 | 1228 | 200 | 1058 | 887 | 3.801 | 1213.4 | 20.17 | 19.428 | 227 | 99 | 3 | 15474 | 0.6 | 83 | 180 | 451 | 552 | 21
0.0012 | 0.001 | 0.1 | 0.01 | 0.008 | 0.074 | 0.002 | 0.0019 | 0.0023 | 742 | 1217 | 171 | 1045 | 906 | 3.499 | 1662.3 | 28.47 | 38.727 | 263 | 47 | 2.5 | 15401 | 0.8 | 82 | 141 | 133 | 285 | 46
0.0014 | 0.001 | 0.18 | 0.014 | 0.007 | 0.058 | 0 | 0.002 | 0.0015 | 711 | 1209 | 151 | 1040 | 906 | 3.5 | 1520.2 | 27.818 | 38.956 | 208 | 67 | 2.5 | 14832 | 1.8 | 86 | 147 | 156 | 303 | 44.5
0.001 | 0.01 | 0.11 | 0.012 | 0.006 | 0.04 | 0.024 | 0 | 0.0014 | 749 | 1203 | 163 | 1048 | 904 | 5.002 | 1392.3 | 22.47 | 31.432 | 240 | 68 | 3 | 13416 | 1.8 | 83 | 190 | 165 | 301 | 48
0.0012 | 0.001 | 0.1 | 0.01 | 0.008 | 0.074 | 0.002 | 0.0019 | 0.0023 | 742 | 1217 | 171 | 1045 | 906 | 3.499 | 1662.3 | 28.47 | 38.727 | 263 | 47 | 2.5 | 15401 | 0.8 | 82 | 141 | 135 | 281 | 48.5
0.001 | 0.01 | 0.11 | 0.012 | 0.006 | 0.04 | 0.024 | 0 | 0.0014 | 749 | 1203 | 163 | 1048 | 904 | 5.002 | 1392.3 | 22.47 | 31.432 | 240 | 68 | 3 | 13416 | 1.8 | 83 | 190 | 164 | 301 | 47
0.0014 | 0.001 | 0.18 | 0.014 | 0.007 | 0.058 | 0 | 0.002 | 0.0015 | 711 | 1209 | 151 | 1040 | 906 | 3.5 | 1520.2 | 27.818 | 38.956 | 208 | 67 | 2.5 | 14832 | 1.8 | 86 | 147 | 169 | 316 | 55
0.072 | 0.19 | 1.03 | 0.011 | 0.005 | 0.03 | 0.04 | 0 | 0.0049 | 604 | 1228 | 200 | 1058 | 887 | 3.801 | 1213.4 | 20.17 | 19.428 | 227 | 99 | 3 | 15474 | 0.6 | 83 | 180 | 452 | 552 | 20.5
0.001 | 0.01 | 0.11 | 0.012 | 0.006 | 0.04 | 0.024 | 0 | 0.0014 | 749 | 1203 | 163 | 1048 | 904 | 5.002 | 1392.3 | 22.47 | 31.432 | 240 | 68 | 3 | 13416 | 1.8 | 83 | 190 | 170 | 307 | 46.5
0.0014 | 0.001 | 0.18 | 0.014 | 0.007 | 0.058 | 0 | 0.002 | 0.0015 | 711 | 1209 | 151 | 1040 | 906 | 3.5 | 1520.2 | 27.818 | 38.956 | 208 | 67 | 2.5 | 14832 | 1.8 | 86 | 147 | 158 | 319 | 45
0.025 | 0 | 0.21 | 0.014 | 0.008 | 0 | 0.0017 | 0 | 0.0017 | 706 | 1194 | 156 | 1031 | 902 | 2.999 | 1332.1 | 30.23 | 39.839 | 151 | 41 | 3 | 10868 | 1.6 | 83 | 160 | 184 | 319 | 41.5
0.0014 | 0 | 0.13 | 0.015 | 0.007 | 0.0642 | 0 | 0.0019 | 0.0013 | 723 | 1193 | 167 | 1044 | 907 | 4.001 | 1346.3 | 30.019 | 37.131 | 208 | 49 | 3 | 13342 | 1.8 | 77 | 135 | 158 | 299 | 46
0.025 | 0 | 0.21 | 0.014 | 0.008 | 0 | 0.0017 | 0 | 0.0017 | 706 | 1194 | 156 | 1031 | 902 | 2.999 | 1332.1 | 30.23 | 39.839 | 151 | 41 | 3 | 10868 | 1.6 | 83 | 160 | 184 | 319 | 41.5
0.0014 | 0 | 0.13 | 0.015 | 0.007 | 0.0642 | 0 | 0.0019 | 0.0013 | 723 | 1193 | 167 | 1044 | 907 | 4.001 | 1346.3 | 30.019 | 37.131 | 208 | 49 | 3 | 13342 | 1.8 | 77 | 135 | 158 | 299 | 46
0.025 | 0 | 0.21 | 0.014 | 0.008 | 0 | 0.0017 | 0 | 0.0017 | 706 | 1194 | 156 | 1031 | 902 | 2.999 | 1332.1 | 30.23 | 39.839 | 151 | 41 | 3 | 10868 | 1.6 | 83 | 160 | 184 | 319 | 41.5
0.0014 | 0 | 0.13 | 0.015 | 0.007 | 0.0642 | 0 | 0.0019 | 0.0013 | 723 | 1193 | 167 | 1044 | 907 | 4.001 | 1346.3 | 30.019 | 37.131 | 208 | 49 | 3 | 13342 | 1.8 | 77 | 135 | 158 | 299 | 46
0.0011 | 0 | 0.11 | 0.011 | 0.014 | 0.0612 | 0 | 0.0021 | 0.0019 | 724 | 1198 | 195 | 1040 | 910 | 4.501 | 1406 | 21.32 | 30.135 | 241 | 59 | 3 | 12010 | 1.8 | 83 | 185 | 158 | 289 | 47
0.058 | 0.061 | 1.42 | 0.01 | 0.004 | 0.025 | 0 | 0 | 0.0038 | 614 | 1221 | 187 | 1031 | 878 | 3.1 | 1248.6 | 27.75 | 24.025 | 193 | 49 | 2.5 | 15411 | 0.8 | 84 | 105 | 282 | 511 | 31
0.058 | 0.061 | 1.42 | 0.01 | 0.004 | 0.025 | 0 | 0 | 0.0038 | 614 | 1221 | 187 | 1031 | 878 | 3.1 | 1248.6 | 27.75 | 24.025 | 193 | 49 | 2.5 | 15411 | 0.8 | 84 | 105 | 283 | 512 | 30.5
0.0011 | 0 | 0.11 | 0.011 | 0.014 | 0.0612 | 0 | 0.0021 | 0.0019 | 724 | 1198 | 195 | 1040 | 910 | 4.501 | 1406 | 21.32 | 30.135 | 241 | 59 | 3 | 12010 | 1.8 | 83 | 185 | 158 | 288 | 48
0.058 | 0.061 | 1.42 | 0.01 | 0.004 | 0.025 | 0 | 0 | 0.0038 | 614 | 1221 | 187 | 1031 | 878 | 3.1 | 1248.6 | 27.75 | 24.025 | 193 | 49 | 2.5 | 15411 | 0.8 | 84 | 105 | 285 | 515 | 31.5
0.058 | 0.061 | 1.42 | 0.01 | 0.004 | 0.025 | 0 | 0 | 0.0038 | 614 | 1221 | 187 | 1031 | 878 | 3.1 | 1248.6 | 27.75 | 24.025 | 193 | 49 | 2.5 | 15411 | 0.8 | 84 | 105 | 287 | 515 | 31
0.0033 | 0.2 | 1.28 | 0.09 | 0.008 | 0.062 | 0.026 | 0 | 0.0032 | 709 | 1198 | 157 | 1034 | 909 | 4.294 | 1317.1 | 19.565 | 17.721 | 157 | 89 | 3 | 13246 | 1 | 83 | 119 | 350 | 473 | 35.5
0.0033 | 0.2 | 1.28 | 0.09 | 0.008 | 0.062 | 0.026 | 0 | 0.0032 | 709 | 1198 | 157 | 1034 | 909 | 4.294 | 1317.1 | 19.565 | 17.721 | 157 | 89 | 3 | 13246 | 1 | 83 | 119 | 321 | 446 | 39.5
0.001 | 0.001 | 0.08 | 0.005 | 0.008 | 0.086 | 0.001 | 0.0023 | 0.0018 | 738 | 1225 | 169 | 1041 | 912 | 3.5 | 1675.8 | 29.12 | 38.536 | 235 | 48 | 2.5 | 16905 | 0.8 | 85 | 131 | 139 | 295 | 48.5
0.001 | 0.001 | 0.08 | 0.005 | 0.008 | 0.086 | 0.001 | 0.0023 | 0.0018 | 738 | 1225 | 169 | 1041 | 912 | 3.5 | 1675.8 | 29.12 | 38.536 | 235 | 48 | 2.5 | 16905 | 0.8 | 85 | 131 | 137 | 288 | 48
0.001 | 0.001 | 0.09 | 0.008 | 0.006 | 0.078 | 0.003 | 0.0019 | 0.0014 | 744 | 1213 | 168 | 1045 | 908 | 3.499 | 1676.9 | 24.47 | 38.373 | 265 | 48 | 2.5 | 15531 | 0.8 | 82 | 153 | 136 | 280 | 49
0.001 | 0.001 | 0.09 | 0.008 | 0.006 | 0.078 | 0.003 | 0.0019 | 0.0014 | 744 | 1213 | 168 | 1045 | 908 | 3.499 | 1676.9 | 24.47 | 38.373 | 265 | 48 | 2.5 | 15531 | 0.8 | 82 | 153 | 140 | 278 | 47.5
0.0012 | 0.001 | 0.18 | 0.007 | 0.006 | 0.074 | 0 | 0.0022 | 0.0022 | 709 | 1223 | 195 | 1052 | 905 | 3.5 | 1516.1 | 28.63 | 38.573 | 226 | 67 | 2.5 | 14104 | 1.8 | 85 | 112 | 154 | 304 | 46
0.0012 | 0.001 | 0.18 | 0.007 | 0.006 | 0.074 | 0 | 0.0022 | 0.0022 | 709 | 1223 | 195 | 1052 | 905 | 3.5 | 1516.1 | 28.63 | 38.573 | 226 | 67 | 2.5 | 14104 | 1.8 | 85 | 112 | 162 | 303 | 45
0.0012 | 0.001 | 0.18 | 0.007 | 0.006 | 0.074 | 0 | 0.0022 | 0.0022 | 709 | 1223 | 195 | 1052 | 905 | 3.5 | 1516.1 | 28.63 | 38.573 | 226 | 67 | 2.5 | 14104 | 1.8 | 85 | 112 | 160 | 302 | 46.5
0.0012 | 0.001 | 0.18 | 0.007 | 0.006 | 0.074 | 0 | 0.0022 | 0.0022 | 709 | 1223 | 195 | 1052 | 905 | 3.5 | 1516.1 | 28.63 | 38.573 | 226 | 67 | 2.5 | 14104 | 1.8 | 85 | 112 | 152 | 301 | 45
0.069 | 0.23 | 1.84 | 0.013 | 0.003 | 0.017 | 0.023 | 0.0015 | 0.0042 | 532 | 1195 | 157 | 1012 | 862 | 3.8 | 1368.5 | 27.09 | 19.443 | 268 | 100 | 3 | 17789 | 0.4 | 82 | 142 | 359 | 639 | 26.5
0.069 | 0.23 | 1.84 | 0.013 | 0.003 | 0.017 | 0.023 | 0.0015 | 0.0042 | 532 | 1195 | 157 | 1012 | 862 | 3.8 | 1368.5 | 27.09 | 19.443 | 268 | 100 | 3 | 17789 | 0.4 | 82 | 142 | 369 | 634 | 24.5
0.069 | 0.23 | 1.84 | 0.013 | 0.003 | 0.017 | 0.023 | 0.0015 | 0.0042 | 532 | 1195 | 157 | 1012 | 862 | 3.8 | 1368.5 | 27.09 | 19.443 | 268 | 100 | 3 | 17789 | 0.4 | 82 | 142 | 374 | 631 | 25.5
0.02 | 0 | 0.2 | 0.016 | 0.008 | 0 | 0.0017 | 0 | 0.0019 | 714 | 1231 | 172 | 1034 | 902 | 3.5 | 1537.7 | 29.647 | 33.3 | 205 | 56 | 3 | 13088 | 1.6 | 84 | 171 | 204 | 321 | 41
0.02 | 0 | 0.2 | 0.016 | 0.008 | 0 | 0.0017 | 0 | 0.0019 | 714 | 1231 | 172 | 1034 | 902 | 3.5 | 1537.7 | 29.647 | 33.3 | 205 | 56 | 3 | 13088 | 1.6 | 84 | 171 | 204 | 321 | 41
0.001 | 0.003 | 0.43 | 0.025 | 0.006 | 0.026 | 0.02 | 0.0017 | 0.0017 | 735 | 1222 | 177 | 1021 | 902 | 2.75 | 1391.6 | 26.42 | 31.556 | 183 | 50 | 2.5 | 13298 | 1.5 | 83 | 192 | 182 | 349 | 39.5
0.001 | 0.003 | 0.43 | 0.025 | 0.006 | 0.026 | 0.02 | 0.0017 | 0.0017 | 735 | 1222 | 177 | 1021 | 902 | 2.75 | 1391.6 | 26.42 | 31.556 | 183 | 50 | 2.5 | 13298 | 1.5 | 83 | 192 | 188 | 357 | 41
0.001 | 0.003 | 0.43 | 0.025 | 0.006 | 0.026 | 0.02 | 0.0017 | 0.0017 | 735 | 1222 | 177 | 1021 | 902 | 2.75 | 1391.6 | 26.42 | 31.556 | 183 | 50 | 2.5 | 13298 | 1.5 | 83 | 192 | 197 | 359 | 38.5
0.0013 | 0.001 | 0.09 | 0.01 | 0.008 | 0.068 | 0 | 0.0029 | 0.0018 | 740 | 1234 | 142 | 1054 | 934 | 3.501 | 1604.7 | 30.56 | 39.274 | 251 | 47 | 3 | 16537 | 1.8 | 82 | 188 | 136 | 286 | 46
0.0013 | 0.001 | 0.09 | 0.01 | 0.008 | 0.068 | 0 | 0.0029 | 0.0018 | 740 | 1234 | 142 | 1054 | 934 | 3.501 | 1604.7 | 30.56 | 39.274 | 251 | 47 | 3 | 16537 | 1.8 | 82 | 188 | 136 | 286 | 46
0.0013 | 0.001 | 0.09 | 0.01 | 0.008 | 0.068 | 0 | 0.0029 | 0.0018 | 740 | 1234 | 142 | 1054 | 934 | 3.501 | 1604.7 | 30.56 | 39.274 | 251 | 47 | 3 | 16537 | 1.8 | 82 | 188 | 136 | 286 | 46
0.0011 | 0.001 | 0.18 | 0.011 | 0.004 | 0.069 | 0 | 0.0016 | 0.0022 | 704 | 1215 | 176 | 1032 | 898 | 3.501 | 1546.1 | 29.3 | 39.274 | 193 | 47 | 2.5 | 14087 | 1.8 | 85 | 121 | 156 | 309 | 45
0.0011 | 0.001 | 0.18 | 0.011 | 0.004 | 0.069 | 0 | 0.0016 | 0.0022 | 704 | 1215 | 176 | 1032 | 898 | 3.501 | 1546.1 | 29.3 | 39.274 | 193 | 47 | 2.5 | 14087 | 1.8 | 85 | 121 | 155 | 309 | 44.5
0.0011 | 0.001 | 0.18 | 0.011 | 0.004 | 0.069 | 0 | 0.0016 | 0.0022 | 704 | 1215 | 176 | 1032 | 898 | 3.501 | 1546.1 | 29.3 | 39.274 | 193 | 47 | 2.5 | 14087 | 1.8 | 85 | 121 | 155 | 310 | 44
0.076 | 0.24 | 1.86 | 0.014 | 0.003 | 0.023 | 0.023 | 0.0015 | 0.0041 | 541 | 1212 | 165 | 1040 | 864 | 3.8 | 1303.7 | 20.1 | 15.445 | 238 | 100 | 2.5 | 15054 | 0.4 | 84 | 190 | 384 | 673 | 25.5
0.076 | 0.24 | 1.86 | 0.014 | 0.003 | 0.023 | 0.023 | 0.0015 | 0.0041 | 541 | 1212 | 165 | 1040 | 864 | 3.8 | 1303.7 | 20.1 | 15.445 | 238 | 100 | 2.5 | 15054 | 0.4 | 84 | 190 | 385 | 674 | 25
0.0018 | 0.001 | 0.12 | 0.009 | 0.004 | 0.069 | 0 | 0.0026 | 0.0018 | 751 | 1180 | 171 | 1041 | 912 | 5.5 | 1381.5 | 24.56 | 0 | 0 | 0 | 3 | 14491 | 1.2 | 0 | 0 | 164 | 284 | 49
0.0018 | 0.001 | 0.12 | 0.009 | 0.004 | 0.069 | 0 | 0.0026 | 0.0018 | 751 | 1180 | 171 | 1041 | 912 | 5.5 | 1381.5 | 24.56 | 0 | 0 | 0 | 3 | 14491 | 1.2 | 0 | 0 | 164 | 285 | 48.5
0.001 | 0.001 | 0.09 | 0.011 | 0.006 | 0.071 | 0 | 0.0024 | 0.0016 | 737 | 1208 | 224 | 1044 | 923 | 3.5 | 1588.8 | 24.48 | 39.008 | 253 | 63 | 3 | 14385 | 1.8 | 83 | 192 | 132 | 280 | 45
0.001 | 0.001 | 0.09 | 0.011 | 0.006 | 0.071 | 0 | 0.0024 | 0.0016 | 737 | 1208 | 224 | 1044 | 923 | 3.5 | 1588.8 | 24.48 | 39.008 | 253 | 63 | 3 | 14385 | 1.8 | 83 | 192 | 135 | 281 | 49.5
0.0018 | 0.001 | 0.1 | 0.01 | 0.004 | 0.069 | 0 | 0.002 | 0.0017 | 742 | 1224 | 197 | 1072 | 953 | 3.5 | 1556.7 | 29.3 | 38.6 | 249 | 61 | 3 | 14297 | 1.8 | 83 | 136 | 148 | 294 | 45
0.0018 | 0.001 | 0.1 | 0.01 | 0.004 | 0.069 | 0 | 0.002 | 0.0017 | 742 | 1224 | 197 | 1072 | 953 | 3.5 | 1556.7 | 29.3 | 38.6 | 249 | 61 | 3 | 14297 | 1.8 | 83 | 136 | 141 | 285 | 45
0.0018 | 0.001 | 0.1 | 0.01 | 0.004 | 0.069 | 0 | 0.002 | 0.0017 | 742 | 1224 | 197 | 1072 | 953 | 3.5 | 1556.7 | 29.3 | 38.6 | 249 | 61 | 3 | 14297 | 1.8 | 83 | 136 | 143 | 289 | 43.5
0.115 | 0.25 | 1.54 | 0.021 | 0.006 | 0.023 | 0.046 | 0 | 0.0043 | 581 | 1203 | 191 | 1019 | 878 | 3.8 | 1235.3 | 18.836 | 0 | 0 | 0 | 3 | 13832 | 0.4 | 0 | 0 | 455 | 614 | 29.5
0.115 | 0.25 | 1.54 | 0.021 | 0.006 | 0.023 | 0.046 | 0 | 0.0043 | 581 | 1203 | 191 | 1019 | 878 | 3.8 | 1235.3 | 18.836 | 0 | 0 | 0 | 3 | 13832 | 0.4 | 0 | 0 | 454 | 614 | 27.5
0.069 | 0.24 | 1.86 | 0.012 | 0.007 | 0.021 | 0.022 | 0.0012 | 0.0031 | 547 | 1217 | 162 | 1040 | 877 | 3.801 | 1589.7 | 22.66 | 21.592 | 274 | 100 | 3 | 21568 | 0.4 | 83 | 144 | 367 | 596 | 26.5
0.054 | 0.071 | 1.42 | 0.01 | 0.008 | 0.027 | 0 | 0 | 0.0036 | 620 | 1212 | 131 | 1024 | 874 | 3.1 | 1304.6 | 21.66 | 25.143 | 202 | 84 | 3 | 15366 | 0.8 | 84 | 135 | 298 | 493 | 32
0.054 | 0.071 | 1.42 | 0.01 | 0.008 | 0.027 | 0 | 0 | 0.0036 | 620 | 1212 | 131 | 1024 | 874 | 3.1 | 1304.6 | 21.66 | 25.143 | 202 | 84 | 3 | 15366 | 0.8 | 84 | 135 | 289 | 482 | 30
0.054 | 0.071 | 1.42 | 0.01 | 0.008 | 0.027 | 0 | 0 | 0.0036 | 620 | 1212 | 131 | 1024 | 874 | 3.1 | 1304.6 | 21.66 | 25.143 | 202 | 84 | 3 | 15366 | 0.8 | 84 | 135 | 300 | 498 | 29.5
0.014 | 0 | 0.17 | 0.008 | 0.009 | 0.0015 | 0.0016 | 0.0022 | 0.0012 | 707 | 1200 | 147 | 1014 | 899 | 3.797 | 1289.2 | 26.47 | 29.817 | 181 | 54 | 3 | 10969 | 1.8 | 84 | 205 | 192 | 313 | 42
0.014 | 0 | 0.17 | 0.008 | 0.009 | 0.0015 | 0.0016 | 0.0022 | 0.0012 | 707 | 1200 | 147 | 1014 | 899 | 3.797 | 1289.2 | 26.47 | 29.817 | 181 | 54 | 3 | 10969 | 1.8 | 84 | 205 | 192 | 313 | 42
0.014 | 0 | 0.17 | 0.008 | 0.009 | 0.0015 | 0.0016 | 0.0022 | 0.0012 | 707 | 1200 | 147 | 1014 | 899 | 3.797 | 1289.2 | 26.47 | 29.817 | 181 | 54 | 3 | 10969 | 1.8 | 84 | 205 | 192 | 313 | 42
0.001 | 0.001 | 0.12 | 0.006 | 0.005 | 0.072 | 0 | 0.0019 | 0.0015 | 744 | 1227 | 154 | 1068 | 905 | 3.502 | 1512.7 | 29.52 | 38.458 | 209 | 45 | 2.5 | 13972 | 1.8 | 82 | 163 | 146 | 280 | 50
0.001 | 0.001 | 0.12 | 0.006 | 0.005 | 0.072 | 0 | 0.0019 | 0.0015 | 744 | 1227 | 154 | 1068 | 905 | 3.502 | 1512.7 | 29.52 | 38.458 | 209 | 45 | 2.5 | 13972 | 1.8 | 82 | 163 | 141 | 277 | 51.5
0.001 | 0.001 | 0.12 | 0.006 | 0.005 | 0.072 | 0 | 0.0019 | 0.0015 | 744 | 1227 | 154 | 1068 | 905 | 3.502 | 1512.7 | 29.52 | 38.458 | 209 | 45 | 2.5 | 13972 | 1.8 | 82 | 163 | 147 | 283 | 43
0.16 | 0.021 | 0.76 | 0.009 | 0.008 | 0.0009 | 0.0018 | 0 | 0 | 643 | 1207 | 160 | 949 | 870 | 4 | 1112.9 | 18.93 | 21.149 | 225 | 63 | 3 | 10592 | 1 | 83 | 178 | 312 | 492 | 33
0.025 | 0 | 0.21 | 0.008 | 0.005 | 0 | 0.0017 | 0 | 0.0014 | 710 | 1190 | 167 | 1011 | 900 | 4.5 | 1331.8 | 20.74 | 27.668 | 178 | 85 | 3 | 11482 | 1.6 | 83 | 128 | 201 | 314 | 45
0.16 | 0.021 | 0.76 | 0.009 | 0.008 | 0.0009 | 0.0018 | 0 | 0 | 643 | 1207 | 160 | 949 | 870 | 4 | 1112.9 | 18.93 | 21.149 | 225 | 63 | 3 | 10592 | 1 | 83 | 178 | 324 | 484 | 31.5
0.025 | 0 | 0.21 | 0.008 | 0.005 | 0 | 0.0017 | 0 | 0.0014 | 710 | 1190 | 167 | 1011 | 900 | 4.5 | 1331.8 | 20.74 | 27.668 | 178 | 85 | 3 | 11482 | 1.6 | 83 | 128 | 201 | 314 | 45
0.067 | 0.2 | 0.7 | 0.008 | 0.003 | 0 | 0.027 | 0 | 0.0034 | 595 | 1201 | 179 | 1029 | 883 | 5.5 | 1182.8 | 19.37 | 17.524 | 307 | 100 | 3 | 14123 | 0.3 | 86 | 146 | 372 | 470 | 32
0.067 | 0.2 | 0.7 | 0.008 | 0.003 | 0 | 0.027 | 0 | 0.0034 | 595 | 1201 | 179 | 1029 | 883 | 5.5 | 1182.8 | 19.37 | 17.524 | 307 | 100 | 3 | 14123 | 0.3 | 86 | 146 | 366 | 465 | 32.5
0.0016 | 0 | 0.12 | 0.009 | 0.005 | 0.0699 | 0 | 0.0019 | 0.0024 | 728 | 1198 | 217 | 1050 | 910 | 4.501 | 1284.1 | 26.2 | 29.912 | 198 | 52 | 3 | 11562 | 1.8 | 83 | 181 | 159 | 298 | 42
0.0016 | 0 | 0.12 | 0.009 | 0.005 | 0.0699 | 0 | 0.0019 | 0.0024 | 728 | 1198 | 217 | 1050 | 910 | 4.501 | 1284.1 | 26.2 | 29.912 | 198 | 52 | 3 | 11562 | 1.8 | 83 | 181 | 159 | 298 | 42
0.0016 | 0 | 0.12 | 0.009 | 0.005 | 0.0699 | 0 | 0.0019 | 0.0024 | 728 | 1198 | 217 | 1050 | 910 | 4.501 | 1284.1 | 26.2 | 29.912 | 198 | 52 | 3 | 11562 | 1.8 | 83 | 181 | 159 | 298 | 42
0.022 | 0 | 0.18 | 0.011 | 0.006 | 0 | 0.0011 | 0 | 0.0015 | 711 | 1196 | 146 | 1035 | 906 | 3.5 | 1531.9 | 29.8 | 29.722 | 219 | 55 | 3 | 12508 | 1.6 | 82 | 179 | 178 | 311 | 42
0.001 | 0.002 | 0.12 | 0.006 | 0.008 | 0.079 | 0 | 0.0019 | 0.0014 | 716 | 1219 | 172 | 1009 | 896 | 6 | 1705.9 | 28.38 | 24.18 | 254 | 100 | 2.5 | 14738 | 0.4 | 76 | 70 | 169 | 281 | 47.5
0.022 | 0 | 0.18 | 0.011 | 0.006 | 0 | 0.0011 | 0 | 0.0015 | 711 | 1196 | 146 | 1035 | 906 | 3.5 | 1531.9 | 29.8 | 29.722 | 219 | 55 | 3 | 12508 | 1.6 | 82 | 179 | 178 | 311 | 42
0.001 | 0.002 | 0.12 | 0.006 | 0.008 | 0.079 | 0 | 0.0019 | 0.0014 | 716 | 1219 | 172 | 1009 | 896 | 6 | 1705.9 | 28.38 | 24.18 | 254 | 100 | 2.5 | 14738 | 0.4 | 76 | 70 | 169 | 281 | 47.5
0.022 | 0 | 0.18 | 0.011 | 0.006 | 0 | 0.0011 | 0 | 0.0015 | 711 | 1196 | 146 | 1035 | 906 | 3.5 | 1531.9 | 29.8 | 29.722 | 219 | 55 | 3 | 12508 | 1.6 | 82 | 179 | 178 | 311 | 42
0.069 | 0.28 | 2.01 | 0.015 | 0.008 | 0.018 | 0.026 | 0.0031 | 0.0035 | 536 | 1199 | 165 | 1024 | 868 | 3.8 | 1098.6 | 18.54 | 19.265 | 207 | 91 | 3 | 13623 | 0.4 | 84 | 175 | 385 | 659 | 23
0.069 | 0.28 | 2.01 | 0.015 | 0.008 | 0.018 | 0.026 | 0.0031 | 0.0035 | 536 | 1199 | 165 | 1024 | 868 | 3.8 | 1098.6 | 18.54 | 19.265 | 207 | 91 | 3 | 13623 | 0.4 | 84 | 175 | 387 | 666 | 21.5
0.069 | 0.28 | 2.01 | 0.015 | 0.008 | 0.018 | 0.026 | 0.0031 | 0.0035 | 536 | 1199 | 165 | 1024 | 868 | 3.8 | 1098.6 | 18.54 | 19.265 | 207 | 91 | 3 | 13623 | 0.4 | 84 | 175 | 383 | 658 | 22.5
0.071 | 0.26 | 1.87 | 0.014 | 0.003 | 0.016 | 0.022 | 0.0019 | 0.0049 | 548 | 1241 | 222 | 1055 | 880 | 3.403 | 1619.8 | 22.97 | 22.66 | 270 | 100 | 3 | 22717 | 0.6 | 84 | 94 | 373 | 621 | 26.5
0.023 | 0 | 0.23 | 0.011 | 0.007 | 0 | 0.0016 | 0 | 0.0021 | 710 | 1234 | 185 | 1080 | 910 | 3.5 | 1435.2 | 22.68 | 35.322 | 187 | 52 | 3 | 12590 | 1.6 | 83 | 181 | 221 | 333 | 39.5
0.071 | 0.26 | 1.87 | 0.014 | 0.003 | 0.016 | 0.022 | 0.0019 | 0.0049 | 548 | 1241 | 222 | 1055 | 880 | 3.403 | 1619.8 | 22.97 | 22.66 | 270 | 100 | 3 | 22717 | 0.6 | 84 | 94 | 372 | 619 | 26.5
0.023 | 0 | 0.23 | 0.011 | 0.007 | 0 | 0.0016 | 0 | 0.0021 | 710 | 1234 | 185 | 1080 | 910 | 3.5 | 1435.2 | 22.68 | 35.322 | 187 | 52 | 3 | 12590 | 1.6 | 83 | 181 | 221 | 333 | 39.5
0.0015 | 0.001 | 0.1 | 0.011 | 0.005 | 0.079 | 0 | 0.0025 | 0.0022 | 742 | 1226 | 187 | 1067 | 939 | 3.501 | 1687.1 | 30.31 | 35.78 | 244 | 54 | 3 | 15550 | 0.8 | 83 | 144 | 141 | 284 | 43
0.0011 | 0.001 | 0.41 | 0.025 | 0.007 | 0.027 | 0.02 | 0.002 | 0.0017 | 732 | 1226 | 172 | 1042 | 894 | 2.746 | 1430.6 | 27.369 | 31.026 | 171 | 50 | 2.5 | 13030 | 1.5 | 85 | 117 | 198 | 370 | 37
0.0011 | 0.001 | 0.41 | 0.025 | 0.007 | 0.027 | 0.02 | 0.002 | 0.0017 | 732 | 1226 | 172 | 1042 | 894 | 2.746 | 1430.6 | 27.369 | 31.026 | 171 | 50 | 2.5 | 13030 | 1.5 | 85 | 117 | 185 | 354 | 36.5
0.0011 | 0.001 | 0.41 | 0.025 | 0.007 | 0.027 | 0.02 | 0.002 | 0.0017 | 732 | 1226 | 172 | 1042 | 894 | 2.746 | 1430.6 | 27.369 | 31.026 | 171 | 50 | 2.5 | 13030 | 1.5 | 85 | 117 | 185 | 362 | 37.5
0.0015 | 0.001 | 0.1 | 0.011 | 0.005 | 0.079 | 0 | 0.0025 | 0.0022 | 742 | 1226 | 187 | 1067 | 939 | 3.501 | 1687.1 | 30.31 | 35.78 | 244 | 54 | 3 | 15550 | 0.8 | 83 | 144 | 143 | 286 | 46.5
0.07 | 0.24 | 1.86 | 0.011 | 0.003 | 0.02 | 0.023 | 0.0014 | 0.0049 | 549 | 1228 | 220 | 1036 | 874 | 3.4 | 1565.3 | 29.37 | 24.014 | 252 | 100 | 3 | 21098 | 0.6 | 83 | 173 | 404 | 636 | 26
0.07 | 0.24 | 1.86 | 0.011 | 0.003 | 0.02 | 0.023 | 0.0014 | 0.0049 | 549 | 1228 | 220 | 1036 | 874 | 3.4 | 1565.3 | 29.37 | 24.014 | 252 | 100 | 3 | 21098 | 0.6 | 83 | 173 | 388 | 604 | 27
0.0013 | 0.003 | 0.45 | 0.025 | 0.01 | 0.025 | 0.019 | 0.0016 | 0.0016 | 727 | 1209 | 177 | 1014 | 900 | 3 | 1519.3 | 29.18 | 32.137 | 236 | 43 | 2.5 | 14808 | 1.5 | 84 | 168 | 183 | 350 | 37.5
0.068 | 0.078 | 1.38 | 0.011 | 0.004 | 0.026 | 0 | 0 | 0.0029 | 615 | 1208 | 179 | 1008 | 879 | 3.75 | 1401.8 | 28.83 | 24.492 | 284 | 98 | 3 | 14974 | 0.6 | 84 | 88 | 292 | 507 | 30.5
0.068 | 0.078 | 1.38 | 0.011 | 0.004 | 0.026 | 0 | 0 | 0.0029 | 615 | 1208 | 179 | 1008 | 879 | 3.75 | 1401.8 | 28.83 | 24.492 | 284 | 98 | 3 | 14974 | 0.6 | 84 | 88 | 286 | 502 | 31.5
0.0013 | 0.003 | 0.45 | 0.025 | 0.01 | 0.025 | 0.019 | 0.0016 | 0.0016 | 727 | 1209 | 177 | 1014 | 900 | 3 | 1519.3 | 29.18 | 32.137 | 236 | 43 | 2.5 | 14808 | 1.5 | 84 | 168 | 194 | 357 | 37
0.068 | 0.078 | 1.38 | 0.011 | 0.004 | 0.026 | 0 | 0 | 0.0029 | 615 | 1208 | 179 | 1008 | 879 | 3.75 | 1401.8 | 28.83 | 24.492 | 284 | 98 | 3 | 14974 | 0.6 | 84 | 88 | 287 | 506 | 31.5
0.074 | 0.25 | 1.91 | 0.011 | 0.005 | 0.014 | 0.024 | 0.0011 | 0.0027 | 599 | 1207 | 145 | 1027 | 872 | 3.8 | 1280.5 | 26.38 | 0 | 0 | 0 | 3 | 19364 | 0.4 | 0 | 0 | 361 | 630 | 23.5
0.074 | 0.25 | 1.91 | 0.011 | 0.005 | 0.014 | 0.024 | 0.0011 | 0.0027 | 599 | 1207 | 145 | 1027 | 872 | 3.8 | 1280.5 | 26.38 | 0 | 0 | 0 | 3 | 19364 | 0.4 | 0 | 0 | 361 | 628 | 23.5
0.0011 | 0.001 | 0.08 | 0.01 | 0.009 | 0.076 | 0 | 0.0025 | 0.0021 | 737 | 1214 | 162 | 1052 | 932 | 3.5 | 1457.2 | 22.84 | 37.479 | 238 | 57 | 2.5 | 14209 | 1.8 | 84 | 167 | 142 | 289 | 48.5
0.074 | 0.25 | 1.91 | 0.011 | 0.005 | 0.014 | 0.024 | 0.0011 | 0.0027 | 599 | 1207 | 145 | 1027 | 872 | 3.8 | 1280.5 | 26.38 | 0 | 0 | 0 | 3 | 19364 | 0.4 | 0 | 0 | 361 | 630 | 23.5
0.0011 | 0.001 | 0.08 | 0.01 | 0.009 | 0.076 | 0 | 0.0025 | 0.0021 | 737 | 1214 | 162 | 1052 | 932 | 3.5 | 1457.2 | 22.84 | 37.479 | 238 | 57 | 2.5 | 14209 | 1.8 | 84 | 167 | 140 | 291 | 45.5
0.073 | 0.24 | 1.86 | 0.011 | 0.005 | 0.015 | 0.023 | 0.0013 | 0.0049 | 544 | 1203 | 155 | 1026 | 868 | 3.8 | 1374.1 | 27.68 | 14.902 | 256 | 100 | 3 | 15952 | 0.4 | 85 | 167 | 362 | 633 | 26.5
0.073 | 0.24 | 1.86 | 0.011 | 0.005 | 0.015 | 0.023 | 0.0013 | 0.0049 | 544 | 1203 | 155 | 1026 | 868 | 3.8 | 1374.1 | 27.68 | 14.902 | 256 | 100 | 3 | 15952 | 0.4 | 85 | 167 | 362 | 632 | 26
0.073 | 0.24 | 1.86 | 0.011 | 0.005 | 0.015 | 0.023 | 0.0013 | 0.0049 | 544 | 1203 | 155 | 1026 | 868 | 3.8 | 1374.1 | 27.68 | 14.902 | 256 | 100 | 3 | 15952 | 0.4 | 85 | 167 | 362 | 633 | 25.5
0.019 | 0 | 0.2 | 0.009 | 0.011 | 0 | 0.0013 | 0 | 0.0018 | 712 | 1202 | 195 | 1010 | 897 | 4.801 | 1284.8 | 28.01 | 28.607 | 183 | 87 | 3 | 12301 | 1.6 | 83 | 162 | 218 | 320 | 42.5
0.019 | 0 | 0.2 | 0.009 | 0.011 | 0 | 0.0013 | 0 | 0.0018 | 712 | 1202 | 195 | 1010 | 897 | 4.801 | 1284.8 | 28.01 | 28.607 | 183 | 87 | 3 | 12301 | 1.6 | 83 | 162 | 218 | 320 | 42.5
0.019 | 0 | 0.2 | 0.009 | 0.011 | 0 | 0.0013 | 0 | 0.0018 | 712 | 1202 | 195 | 1010 | 897 | 4.801 | 1284.8 | 28.01 | 28.607 | 183 | 87 | 3 | 12301 | 1.6 | 83 | 162 | 218 | 320 | 42.5
0.001 | 0.001 | 0.08 | 0.004 | 0.006 | 0.083 | 0.001 | 0.0022 | 0.0014 | 737 | 1213 | 183 | 1057 | 915 | 3.5 | 1652 | 28.41 | 40.126 | 222 | 47 | 2.5 | 16555 | 0.8 | 83 | 148 | 135 | 283 | 46.5
0.067 | 0.25 | 1.81 | 0.017 | 0.002 | 0.018 | 0.022 | 0.0023 | 0.0049 | 546 | 1208 | 214 | 1012 | 874 | 3.4 | 1232.3 | 23.45 | 20.579 | 207 | 93 | 3 | 16079 | 0.6 | 83 | 189 | 374 | 622 | 26
0.067 | 0.25 | 1.81 | 0.017 | 0.002 | 0.018 | 0.022 | 0.0023 | 0.0049 | 546 | 1208 | 214 | 1012 | 874 | 3.4 | 1232.3 | 23.45 | 20.579 | 207 | 93 | 3 | 16079 | 0.6 | 83 | 189 | 376 | 626 | 27
0.001 | 0.001 | 0.08 | 0.004 | 0.006 | 0.083 | 0.001 | 0.0022 | 0.0014 | 737 | 1213 | 183 | 1057 | 915 | 3.5 | 1652 | 28.41 | 40.126 | 222 | 47 | 2.5 | 16555 | 0.8 | 83 | 148 | 135 | 273 | 49
0.0014 | 0.001 | 0.11 | 0.008 | 0.007 | 0.08 | 0 | 0.0021 | 0.0026 | 742 | 1254 | 167 | 1057 | 936 | 3.501 | 1742.6 | 28.67 | 36.289 | 264 | 49 | 2.5 | 15876 | 0.8 | 81 | 127 | 132 | 288 | 48.5
0.001 | 0.002 | 0.1 | 0.008 | 0.004 | 0.072 | 0.002 | 0.0029 | 0.0026 | 741 | 1191 | 227 | 1045 | 912 | 3.501 | 1341.6 | 22.79 | 38.587 | 188 | 51 | 2.5 | 12745 | 1.8 | 83 | 131 | 138 | 281 | 47
0.026 | 0 | 0.21 | 0.01 | 0.011 | 0 | 0.001 | 0 | 0.0022 | 710 | 1255 | 201 | 1058 | 903 | 3.5 | 1437.8 | 22.67 | 35.46 | 199 | 52 | 3 | 12674 | 1.6 | 82 | 147 | 206 | 322 | 40.5
0.001 | 0.002 | 0.1 | 0.008 | 0.004 | 0.072 | 0.002 | 0.0029 | 0.0026 | 741 | 1191 | 227 | 1045 | 912 | 3.501 | 1341.6 | 22.79 | 38.587 | 188 | 51 | 2.5 | 12745 | 1.8 | 83 | 131 | 137 | 280 | 47
0.026 | 0 | 0.21 | 0.01 | 0.011 | 0 | 0.001 | 0 | 0.0022 | 710 | 1255 | 201 | 1058 | 903 | 3.5 | 1437.8 | 22.67 | 35.46 | 199 | 52 | 3 | 12674 | 1.6 | 82 | 147 | 206 | 322 | 40.5
0.0012 | 0.001 | 0.08 | 0.009 | 0.006 | 0.063 | 0 | 0.0019 | 0.0016 | 738 | 1199 | 151 | 1018 | 929 | 4.5 | 1349.4 | 28.45 | 33.067 | 238 | 55 | 3 | 12340 | 1.8 | 84 | 187 | 151 | 270 | 49.5
0.0012 | 0.001 | 0.08 | 0.009 | 0.006 | 0.063 | 0 | 0.0019 | 0.0016 | 738 | 1199 | 151 | 1018 | 929 | 4.5 | 1349.4 | 28.45 | 33.067 | 238 | 55 | 3 | 12340 | 1.8 | 84 | 187 | 147 | 269 | 49
0.0012 | 0.001 | 0.08 | 0.009 | 0.006 | 0.063 | 0 | 0.0019 | 0.0016 | 738 | 1199 | 151 | 1018 | 929 | 4.5 | 1349.4 | 28.45 | 33.067 | 238 | 55 | 3 | 12340 | 1.8 | 84 | 187 | 148 | 268 | 50
0.0011 | 0.001 | 0.11 | 0.007 | 0.005 | 0.076 | 0 | 0.0021 | 0.0021 | 744 | 1212 | 155 | 1046 | 906 | 4.999 | 1771.4 | 28.52 | 29.177 | 259 | 86 | 3 | 16827 | 0.4 | 81 | 170 | 161 | 285 | 48
0.0011 | 0.001 | 0.11 | 0.007 | 0.005 | 0.076 | 0 | 0.0021 | 0.0021 | 744 | 1212 | 155 | 1046 | 906 | 4.999 | 1771.4 | 28.52 | 29.177 | 259 | 86 | 3 | 16827 | 0.4 | 81 | 170 | 166 | 285 | 49
0.076 | 0.25 | 1.83 | 0.02 | 0.002 | 0.019 | 0.023 | 0.0027 | 0.0039 | 550 | 1199 | 201 | 1002 | 876 | 3.8 | 1125.9 | 22.6 | 20.223 | 204 | 97 | 3 | 14722 | 0.4 | 84 | 189 | 360 | 609 | 27
0.076 | 0.25 | 1.83 | 0.02 | 0.002 | 0.019 | 0.023 | 0.0027 | 0.0039 | 550 | 1199 | 201 | 1002 | 876 | 3.8 | 1125.9 | 22.6 | 20.223 | 204 | 97 | 3 | 14722 | 0.4 | 84 | 189 | 371 | 620 | 26.5
0.035 | 0.005 | 0.26 | 0.013 | 0.012 | 0.01 | 0.01 | 0 | 0.0025 | 640 | 1205 | 171 | 1052 | 888 | 4.3 | 1131.9 | 18.81 | 20.403 | 141 | 95 | 3 | 10354 | 1 | 83 | 152 | 318 | 364 | 36
0.035 | 0.005 | 0.26 | 0.013 | 0.012 | 0.01 | 0.01 | 0 | 0.0025 | 640 | 1205 | 171 | 1052 | 888 | 4.3 | 1131.9 | 18.81 | 20.403 | 141 | 95 | 3 | 10354 | 1 | 83 | 152 | 277 | 365 | 37.5
0.0013 | 0.003 | 0.09 | 0.007 | 0.006 | 0.07 | 0.001 | 0.0023 | 0.0016 | 737 | 1224 | 167 | 1027 | 902 | 5.001 | 1761.9 | 28.81 | 31.014 | 279 | 85 | 2.5 | 17128 | 0.4 | 83 | 121 | 160 | 282 | 48
0.0013 | 0.003 | 0.09 | 0.007 | 0.006 | 0.07 | 0.001 | 0.0023 | 0.0016 | 737 | 1224 | 167 | 1027 | 902 | 5.001 | 1761.9 | 28.81 | 31.014 | 279 | 85 | 2.5 | 17128 | 0.4 | 83 | 121 | 167 | 292 | 45
0.078 | 0.24 | 1.83 | 0.01 | 0.009 | 0.023 | 0.026 | 0.0015 | 0.0057 | 534 | 1221 | 153 | 1033 | 875 | 3.396 | 1541.8 | 28.45 | 0 | 0 | 0 | 3 | 21425 | 0.6 | 0 | 0 | 358 | 614 | 27.5
0.0018 | 0.001 | 0.1 | 0.01 | 0.004 | 0.069 | 0 | 0.002 | 0.0017 | 709 | 1215 | 174 | 1035 | 905 | 5.501 | 1616.3 | 29.51 | 26.666 | 303 | 100 | 3 | 14714 | 0.4 | 84 | 147 | 179 | 295 | 45
0.078 | 0.24 | 1.83 | 0.01 | 0.009 | 0.023 | 0.026 | 0.0015 | 0.0057 | 534 | 1221 | 153 | 1033 | 875 | 3.396 | 1541.8 | 28.45 | 0 | 0 | 0 | 3 | 21425 | 0.6 | 0 | 0 | 359 | 622 | 27.5
0.078 | 0.24 | 1.83 | 0.01 | 0.009 | 0.023 | 0.026 | 0.0015 | 0.0057 | 534 | 1221 | 153 | 1033 | 875 | 3.396 | 1541.8 | 28.45 | 0 | 0 | 0 | 3 | 21425 | 0.6 | 0 | 0 | 362 | 621 | 27.5
0.0018 | 0.001 | 0.1 | 0.01 | 0.004 | 0.069 | 0 | 0.002 | 0.0017 | 709 | 1215 | 174 | 1035 | 905 | 5.501 | 1616.3 | 29.51 | 26.666 | 303 | 100 | 3 | 14714 | 0.4 | 84 | 147 | 179 | 295 | 45
0.078 | 0.24 | 1.83 | 0.01 | 0.009 | 0.023 | 0.026 | 0.0015 | 0.0057 | 534 | 1221 | 153 | 1033 | 875 | 3.396 | 1541.8 | 28.45 | 0 | 0 | 0 | 3 | 21425 | 0.6 | 0 | 0 | 359 | 622 | 27.5
0.0019 | 0.004 | 0.18 | 0.012 | 0.007 | 0.07 | 0 | 0.0025 | 0.0015 | 707 | 1228 | 192 | 1038 | 909 | 3.501 | 1541.5 | 29.49 | 40.597 | 219 | 67 | 2.5 | 15454 | 1.8 | 84 | 146 | 165 | 316 | 45
0.0019 | 0.004 | 0.18 | 0.012 | 0.007 | 0.07 | 0 | 0.0025 | 0.0015 | 707 | 1228 | 192 | 1038 | 909 | 3.501 | 1541.5 | 29.49 | 40.597 | 219 | 67 | 2.5 | 15454 | 1.8 | 84 | 146 | 161 | 318 | 42
0.0012 | 0.001 | 0.11 | 0.012 | 0.008 | 0.071 | 0 | 0.0025 | 0.0016 | 745 | 1215 | 165 | 1061 | 909 | 4.501 | 1677.3 | 30.67 | 32.129 | 231 | 69 | 3 | 14745 | 0.6 | 85 | 136 | 152 | 284 | 46.5
0.0012 | 0.001 | 0.11 | 0.012 | 0.008 | 0.071 | 0 | 0.0025 | 0.0016 | 745 | 1215 | 165 | 1061 | 909 | 4.501 | 1677.3 | 30.67 | 32.129 | 231 | 69 | 3 | 14745 | 0.6 | 85 | 136 | 152 | 285 | 47
0.001 | 0.003 | 0.18 | 0.01 | 0.004 | 0.067 | 0 | 0.0027 | 0.0015 | 708 | 1220 | 175 | 1031 | 907 | 3.501 | 1539.7 | 29.47 | 40.325 | 220 | 68 | 2.5 | 15323 | 1.8 | 83 | 150 | 162 | 305 | 45
0.001 | 0.003 | 0.18 | 0.01 | 0.004 | 0.067 | 0 | 0.0027 | 0.0015 | 708 | 1220 | 175 | 1031 | 907 | 3.501 | 1539.7 | 29.47 | 40.325 | 220 | 68 | 2.5 | 15323 | 1.8 | 83 | 150 | 162 | 305 | 45
0.001 | 0.003 | 0.18 | 0.01 | 0.004 | 0.067 | 0 | 0.0027 | 0.0015 | 708 | 1220 | 175 | 1031 | 907 | 3.501 | 1539.7 | 29.47 | 40.325 | 220 | 68 | 2.5 | 15323 | 1.8 | 83 | 150 | 156 | 305 | 43.5
0.022 | 0 | 0.18 | 0.014 | 0.012 | 0 | 0.001 | 0 | 0.0031 | 709 | 1200 | 150 | 1031 | 904 | 4.801 | 1529.3 | 30.8 | 22.403 | 203 | 100 | 2.5 | 12814 | 1.6 | 84 | 189 | 209 | 309 | 43.5
0.022 | 0 | 0.18 | 0.014 | 0.012 | 0 | 0.001 | 0 | 0.0031 | 709 | 1200 | 150 | 1031 | 904 | 4.801 | 1529.3 | 30.8 | 22.403 | 203 | 100 | 2.5 | 12814 | 1.6 | 84 | 189 | 209 | 309 | 43.5
0.022 | 0 | 0.18 | 0.014 | 0.012 | 0 | 0.001 | 0 | 0.0031 | 709 | 1200 | 150 | 1031 | 904 | 4.801 | 1529.3 | 30.8 | 22.403 | 203 | 100 | 2.5 | 12814 | 1.6 | 84 | 189 | 209 | 309 | 43.5
0.0015 | 0.001 | 0.08 | 0.01 | 0.007 | 0.065 | 0 | 0.0017 | 0.0016 | 739 | 1225 | 170 | 1028 | 930 | 3.501 | 1451.8 | 28.59 | 38.461 | 237 | 57 | 3 | 14756 | 1.8 | 80 | 183 | 144 | 294 | 46
0.0015 | 0.001 | 0.08 | 0.01 | 0.007 | 0.065 | 0 | 0.0017 | 0.0016 | 739 | 1225 | 170 | 1028 | 930 | 3.501 | 1451.8 | 28.59 | 38.461 | 237 | 57 | 3 | 14756 | 1.8 | 80 | 183 | 135 | 283 | 44.5
0.0015 | 0.001 | 0.08 | 0.01 | 0.007 | 0.065 | 0 | 0.0017 | 0.0016 | 739 | 1225 | 170 | 1028 | 930 | 3.501 | 1451.8 | 28.59 | 38.461 | 237 | 57 | 3 | 14756 | 1.8 | 80 | 183 | 144 | 294 | 46
0.072 | 0.24 | 1.88 | 0.013 | 0.002 | 0.019 | 0.026 | 0.0015 | 0.0043 | 568 | 1175 | 143 | 1009 | 869 | 4 | 1270 | 19.81 | 14.002 | 257 | 100 | 3 | 14878 | 0.4 | 83 | 136 | 368 | 635 | 26
0.072 | 0.24 | 1.88 | 0.013 | 0.002 | 0.019 | 0.026 | 0.0015 | 0.0043 | 568 | 1175 | 143 | 1009 | 869 | 4 | 1270 | 19.81 | 14.002 | 257 | 100 | 3 | 14878 | 0.4 | 83 | 136 | 364 | 635 | 26.5
0.062 | 0.16 | 0.71 | 0.011 | 0.007 | 0 | 0.026 | 0 | 0.0039 | 604 | 1214 | 198 | 1043 | 883 | 4.301 | 1529.7 | 29 | 22.94 | 301 | 100 | 3 | 18426 | 0.4 | 83 | 137 | 378 | 468 | 29
0.062 | 0.16 | 0.71 | 0.011 | 0.007 | 0 | 0.026 | 0 | 0.0039 | 604 | 1214 | 198 | 1043 | 883 | 4.301 | 1529.7 | 29 | 22.94 | 301 | 100 | 3 | 18426 | 0.4 | 83 | 137 | 376 | 462 | 29
0.0013 | 0.001 | 0.11 | 0.009 | 0.007 | 0.073 | 0 | 0.002 | 0.0016 | 738 | 1204 | 157 | 1017 | 906 | 3.501 | 1311.8 | 27.49 | 38.658 | 195 | 37 | 2.5 | 12350 | 1.8 | 81 | 139 | 141 | 293 | 45.5
0.0013 | 0.001 | 0.11 | 0.009 | 0.007 | 0.073 | 0 | 0.002 | 0.0016 | 738 | 1204 | 157 | 1017 | 906 | 3.501 | 1311.8 | 27.49 | 38.658 | 195 | 37 | 2.5 | 12350 | 1.8 | 81 | 139 | 151 | 296 | 43.5
0.0013 | 0.001 | 0.11 | 0.009 | 0.007 | 0.073 | 0 | 0.002 | 0.0016 | 738 | 1204 | 157 | 1017 | 906 | 3.501 | 1311.8 | 27.49 | 38.658 | 195 | 37 | 2.5 | 12350 | 1.8 | 81 | 139 | 143 | 292 | 45.5
0.046 | 0.001 | 0.25 | 0.012 | 0.008 | 0 | 0.01 | 0 | 0.0013 | 673 | 1229 | 163 | 1036 | 877 | 3.601 | 1598.4 | 30.129 | 25.929 | 178 | 85 | 3 | 15251 | 1.5 | 84 | 179 | 284 | 371 | 39
0.046 | 0.001 | 0.25 | 0.012 | 0.008 | 0 | 0.01 | 0 | 0.0013 | 673 | 1229 | 163 | 1036 | 877 | 3.601 | 1598.4 | 30.129 | 25.929 | 178 | 85 | 3 | 15251 | 1.5 | 84 | 179 | 294 | 375 | 37.5
0.0017 | 0 | 0.12 | 0.011 | 0.01 | 0.0727 | 0 | 0.0018 | 0.0033 | 726 | 1204 | 172 | 1020 | 907 | 4.501 | 1265.4 | 28.09 | 30.42 | 195 | 52 | 3 | 10326 | 1.8 | 83 | 194 | 170 | 306 | 46.5
0.046 | 0.001 | 0.25 | 0.012 | 0.008 | 0 | 0.01 | 0 | 0.0013 | 673 | 1229 | 163 | 1036 | 877 | 3.601 | 1598.4 | 30.129 | 25.929 | 178 | 85 | 3 | 15251 | 1.5 | 84 | 179 | 307 | 377 | 35.5
0.0017 | 0 | 0.12 | 0.011 | 0.01 | 0.0727 | 0 | 0.0018 | 0.0033 | 726 | 1204 | 172 | 1020 | 907 | 4.501 | 1265.4 | 28.09 | 30.42 | 195 | 52 | 3 | 10326 | 1.8 | 83 | 194 | 170 | 306 | 47
0.071 | 0.24 | 1.86 | 0.011 | 0.003 | 0.02 | 0.023 | 0.0015 | 0.0049 | 533 | 1195 | 164 | 1040 | 864 | 3.4 | 1260.8 | 20.02 | 18.959 | 214 | 95 | 2.5 | 15347 | 0.6 | 83 | 194 | 368 | 625 | 29.5
0.071 | 0.24 | 1.86 | 0.011 | 0.003 | 0.02 | 0.023 | 0.0015 | 0.0049 | 533 | 1195 | 164 | 1040 | 864 | 3.4 | 1260.8 | 20.02 | 18.959 | 214 | 95 | 2.5 | 15347 | 0.6 | 83 | 194 | 371 | 627 | 26.5
0.0018 | 0.002 | 0.09 | 0.011 | 0.004 | 0.075 | 0.001 | 0.0025 | 0.0022 | 743 | 1213 | 157 | 1043 | 907 | 3.5 | 1665.2 | 26.069 | 38.914 | 236 | 63 | 2.5 | 16178 | 0.8 | 83 | 126 | 138 | 286 | 48
0.071 | 0.24 | 1.86 | 0.011 | 0.003 | 0.02 | 0.023 | 0.0015 | 0.0049 | 533 | 1195 | 164 | 1040 | 864 | 3.4 | 1260.8 | 20.02 | 18.959 | 214 | 95 | 2.5 | 15347 | 0.6 | 83 | 194 | 375 | 631 | 27.5
0.0018 | 0.002 | 0.09 | 0.011 | 0.004 | 0.075 | 0.001 | 0.0025 | 0.0022 | 743 | 1213 | 157 | 1043 | 907 | 3.5 | 1665.2 | 26.069 | 38.914 | 236 | 63 | 2.5 | 16178 | 0.8 | 83 | 126 | 139 | 286 | 47
0.0011 | 0.001 | 0.11 | 0.007 | 0.005 | 0.076 | 0 | 0.0021 | 0.0021 | 741 | 1210 | 172 | 1043 | 904 | 4.999 | 1770.3 | 28.6 | 29.199 | 260 | 85 | 3 | 16623 | 0.4 | 73 | 138 | 161 | 282 | 46
0.0011 | 0.001 | 0.11 | 0.007 | 0.005 | 0.076 | 0 | 0.0021 | 0.0021 | 741 | 1210 | 172 | 1043 | 904 | 4.999 | 1770.3 | 28.6 | 29.199 | 260 | 85 | 3 | 16623 | 0.4 | 73 | 138 | 157 | 282 | 46.5
0.077 | 0.25 | 1.86 | 0.009 | 0.003 | 0.019 | 0.025 | 0.0013 | 0.0048 | 583 | 1213 | 186 | 1022 | 848 | 4 | 1596.7 | 28.67 | 14.308 | 298 | 100 | 3 | 17320 | 0.4 | 83 | 127 | 373 | 603 | 27
0.077 | 0.25 | 1.86 | 0.009 | 0.003 | 0.019 | 0.025 | 0.0013 | 0.0048 | 583 | 1213 | 186 | 1022 | 848 | 4 | 1596.7 | 28.67 | 14.308 | 298 | 100 | 3 | 17320 | 0.4 | 83 | 127 | 382 | 613 | 29
0.077 | 0.25 | 1.86 | 0.009 | 0.003 | 0.019 | 0.025 | 0.0013 | 0.0048 | 583 | 1213 | 186 | 1022 | 848 | 4 | 1596.7 | 28.67 | 14.308 | 298 | 100 | 3 | 17320 | 0.4 | 83 | 127 | 383 | 614 | 29
0.001 | 0.001 | 0.06 | 0.01 | 0.006 | 0.076 | 0 | 0.0027 | 0.0026 | 741 | 1211 | 179 | 1055 | 936 | 3.5 | 1593.2 | 29.63 | 37.985 | 221 | 61 | 3 | 15078 | 1.8 | 84 | 75 | 138 | 279 | 47
0.001 | 0.001 | 0.06 | 0.01 | 0.006 | 0.076 | 0 | 0.0027 | 0.0026 | 741 | 1211 | 179 | 1055 | 936 | 3.5 | 1593.2 | 29.63 | 37.985 | 221 | 61 | 3 | 15078 | 1.8 | 84 | 75 | 137 | 279 | 47
0.001 | 0.001 | 0.06 | 0.01 | 0.006 | 0.076 | 0 | 0.0027 | 0.0026 | 741 | 1211 | 179 | 1055 | 936 | 3.5 | 1593.2 | 29.63 | 37.985 | 221 | 61 | 3 | 15078 | 1.8 | 84 | 75 | 136 | 278 | 45.5
0.0012 | 0.001 | 0.09 | 0.009 | 0.009 | 0.069 | 0 | 0.0018 | 0.0018 | 739 | 1214 | 209 | 1059 | 937 | 5.001 | 1388.3 | 29.811 | 28.367 | 206 | 84 | 3 | 12191 | 1.8 | 84 | 167 | 156 | 274 | 48.5
0.0012 | 0.001 | 0.09 | 0.009 | 0.009 | 0.069 | 0 | 0.0018 | 0.0018 | 739 | 1214 | 209 | 1059 | 937 | 5.001 | 1388.3 | 29.811 | 28.367 | 206 | 84 | 3 | 12191 | 1.8 | 84 | 167 | 156 | 272 | 46
0.0012 | 0.001 | 0.09 | 0.009 | 0.009 | 0.069 | 0 | 0.0018 | 0.0018 | 739 | 1214 | 209 | 1059 | 937 | 5.001 | 1388.3 | 29.811 | 28.367 | 206 | 84 | 3 | 12191 | 1.8 | 84 | 167 | 155 | 271 | 50.5
0.0013 | 0.001 | 0.07 | 0.005 | 0.008 | 0.067 | 0 | 0.0018 | 0.0019 | 741 | 1234 | 162 | 1046 | 935 | 3.501 | 1272.1 | 27.59 | 36.107 | 196 | 31 | 2.5 | 12065 | 1.8 | 81 | 150 | 136 | 278 | 44.5
0.0013 | 0.001 | 0.07 | 0.005 | 0.008 | 0.067 | 0 | 0.0018 | 0.0019 | 741 | 1234 | 162 | 1046 | 935 | 3.501 | 1272.1 | 27.59 | 36.107 | 196 | 31 | 2.5 | 12065 | 1.8 | 81 | 150 | 130 | 272 | 48
0.0015 | 0 | 0.11 | 0.011 | 0.007 | 0.0696 | 0 | 0.0015 | 0.0022 | 716 | 1215 | 202 | 1045 | 902 | 5.501 | 1534.8 | 29.048 | 26.505 | 243 | 100 | 3 | 13322 | 1.2 | 85 | 84 | 175 | 291 | 46
0.0013 | 0.001 | 0.08 | 0.006 | 0.005 | 0.079 | 0.001 | 0.0021 | 0.0014 | 742 | 1234 | 155 | 1036 | 904 | 3.493 | 1916.4 | 27.84 | 33.902 | 266 | 60 | 3 | 15147 | 0.8 | 83 | 103 | 142 | 284 | 47.5
0.0013 | 0.001 | 0.08 | 0.006 | 0.005 | 0.079 | 0.001 | 0.0021 | 0.0014 | 742 | 1234 | 155 | 1036 | 904 | 3.493 | 1916.4 | 27.84 | 33.902 | 266 | 60 | 3 | 15147 | 0.8 | 83 | 103 | 135 | 274 | 47.5
0.0015 | 0 | 0.11 | 0.011 | 0.007 | 0.0696 | 0 | 0.0015 | 0.0022 | 716 | 1215 | 202 | 1045 | 902 | 5.501 | 1534.8 | 29.048 | 26.505 | 243 | 100 | 3 | 13322 | 1.2 | 85 | 84 | 176 | 292 | 46
0.0013 | 0.001 | 0.08 | 0.006 | 0.005 | 0.079 | 0.001 | 0.0021 | 0.0014 | 742 | 1234 | 155 | 1036 | 904 | 3.493 | 1916.4 | 27.84 | 33.902 | 266 | 60 | 3 | 15147 | 0.8 | 83 | 103 | 135 | 278 | 48
0.001 | 0.003 | 0.18 | 0.01 | 0.007 | 0.063 | 0 | 0.0022 | 0.0014 | 704 | 1223 | 165 | 1038 | 901 | 3.501 | 1696.4 | 29.24 | 0 | 0 | 0 | 2.5 | 16053 | 0.8 | 0 | 0 | 161 | 299 | 44.5
0.0023 | 0.006 | 0.42 | 0.025 | 0.008 | 0.025 | 0.02 | 0.0019 | 0.0017 | 734 | 1225 | 174 | 1054 | 900 | 2.998 | 1556.3 | 27.84 | 31.001 | 236 | 60 | 2.5 | 14814 | 1.5 | 85 | 117 | 186 | 352 | 38
0.001 | 0.003 | 0.18 | 0.01 | 0.007 | 0.063 | 0 | 0.0022 | 0.0014 | 704 | 1223 | 165 | 1038 | 901 | 3.501 | 1696.4 | 29.24 | 0 | 0 | 0 | 2.5 | 16053 | 0.8 | 0 | 0 | 154 | 300 | 44
0.0023 | 0.006 | 0.42 | 0.025 | 0.008 | 0.025 | 0.02 | 0.0019 | 0.0017 | 734 | 1225 | 174 | 1054 | 900 | 2.998 | 1556.3 | 27.84 | 31.001 | 236 | 60 | 2.5 | 14814 | 1.5 | 85 | 117 | 207 | 367 | 37.5
0.001 | 0.003 | 0.18 | 0.01 | 0.007 | 0.063 | 0 | 0.0022 | 0.0014 | 704 | 1223 | 165 | 1038 | 901 | 3.501 | 1696.4 | 29.24 | 0 | 0 | 0 | 2.5 | 16053 | 0.8 | 0 | 0 | 152 | 298 | 45.5
0.001 | 0.003 | 0.18 | 0.01 | 0.007 | 0.063 | 0 | 0.0022 | 0.0014 | 704 | 1223 | 165 | 1038 | 901 | 3.501 | 1696.4 | 29.24 | 0 | 0 | 0 | 2.5 | 16053 | 0.8 | 0 | 0 | 151 | 300 | 44
0.128 | 0.39 | 1.88 | 0.027 | 0.006 | 0.002 | 0.019 | 0.0017 | 0.0027 | 548 | 1208 | 206 | 1023 | 872 | 3.5 | 1363.7 | 28.585 | 18.87 | 219 | 99 | 3 | 18867 | 0.3 | 83 | 157 | 449 | 810 | 21.5
0.128 | 0.39 | 1.88 | 0.027 | 0.006 | 0.002 | 0.019 | 0.0017 | 0.0027 | 548 | 1208 | 206 | 1023 | 872 | 3.5 | 1363.7 | 28.585 | 18.87 | 219 | 99 | 3 | 18867 | 0.3 | 83 | 157 | 455 | 815 | 21
0.0019 | 0.002 | 0.16 | 0.014 | 0.005 | 0.068 | 0 | 0.0013 | 0.0018 | 723 | 1207 | 195 | 1055 | 910 | 3.499 | 1311.2 | 20.34 | 38.764 | 186 | 58 | 2.5 | 12114 | 1.8 | 85 | 116 | 172 | 318 | 40
0.0015 | 0 | 0.12 | 0.014 | 0.008 | 0.0665 | 0 | 0.002 | 0.0013 | 717 | 1231 | 187 | 1021 | 901 | 3.498 | 1511.6 | 26.99 | 37.986 | 195 | 48 | 2.5 | 13944 | 1.8 | 82 | 198 | 153 | 307 | 51.5
0.0015 | 0 | 0.12 | 0.014 | 0.008 | 0.0665 | 0 | 0.002 | 0.0013 | 717 | 1231 | 187 | 1021 | 901 | 3.498 | 1511.6 | 26.99 | 37.986 | 195 | 48 | 2.5 | 13944 | 1.8 | 82 | 198 | 153 | 307 | 51.5
0.0019 | 0.002 | 0.16 | 0.014 | 0.005 | 0.068 | 0 | 0.0013 | 0.0018 | 723 | 1207 | 195 | 1055 | 910 | 3.499 | 1311.2 | 20.34 | 38.764 | 186 | 58 | 2.5 | 12114 | 1.8 | 85 | 116 | 161 | 313 | 42.5
0.0015 | 0 | 0.12 | 0.014 | 0.008 | 0.0665 | 0 | 0.002 | 0.0013 | 717 | 1231 | 187 | 1021 | 901 | 3.498 | 1511.6 | 26.99 | 37.986 | 195 | 48 | 2.5 | 13944 | 1.8 | 82 | 198 | 153 | 307 | 51.5
0.063 | 0.18 | 0.71 | 0.012 | 0.005 | 0 | 0.022 | 0 | 0.0033 | 598 | 1212 | 213 | 1039 | 882 | 3.8 | 1607.3 | 29.59 | 23.839 | 296 | 100 | 3 | 18739 | 0.6 | 85 | 110 | 388 | 473 | 30
0.001 | 0.001 | 0.18 | 0.004 | 0.006 | 0.075 | 0 | 0.0024 | 0.0018 | 709 | 1230 | 175 | 1046 | 903 | 3.501 | 1492.6 | 28.42 | 39.777 | 198 | 65 | 2.5 | 14860 | 1.8 | 83 | 135 | 150 | 295 | 48
0.001 | 0.001 | 0.18 | 0.004 | 0.006 | 0.075 | 0 | 0.0024 | 0.0018 | 709 | 1215 | 182 | 1046 | 903 | 3.501 | 1492.6 | 28.42 | 39.777 | 198 | 65 | 2.5 | 14860 | 1.8 | 83 | 135 | 150 | 295 | 48
0.063 | 0.18 | 0.71 | 0.012 | 0.005 | 0 | 0.022 | 0 | 0.0033 | 598 | 1212 | 213 | 1039 | 882 | 3.8 | 1607.3 | 29.59 | 23.839 | 296 | 100 | 3 | 18739 | 0.6 | 85 | 110 | 385 | 473 | 29.5
0.001 | 0.001 | 0.18 | 0.004 | 0.006 | 0.075 | 0 | 0.0024 | 0.0018 | 709 | 1230 | 175 | 1046 | 903 | 3.501 | 1492.6 | 28.42 | 39.777 | 198 | 65 | 2.5 | 14860 | 1.8 | 83 | 135 | 148 | 295 | 45
0.001 | 0.001 | 0.18 | 0.004 | 0.006 | 0.075 | 0 | 0.0024 | 0.0018 | 709 | 1215 | 182 | 1046 | 903 | 3.501 | 1492.6 | 28.42 | 39.777 | 198 | 65 | 2.5 | 14860 | 1.8 | 83 | 135 | 148 | 295 | 45
0.063 | 0.18 | 0.71 | 0.012 | 0.005 | 0 | 0.022 | 0 | 0.0033 | 598 | 1212 | 213 | 1039 | 882 | 3.8 | 1607.3 | 29.59 | 23.839 | 296 | 100 | 3 | 18739 | 0.6 | 85 | 110 | 387 | 474 | 30.5
0.0014 | 0.002 | 0.18 | 0.01 | 0.008 | 0.071 | 0 | 0.0023 | 0.0019 | 709 | 1201 | 170 | 1035 | 903 | 3.499 | 1516.9 | 27.7 | 37.225 | 231 | 67 | 2.5 | 13957 | 1.8 | 74 | 139 | 153 | 301 | 49
0.0014 | 0.002 | 0.18 | 0.01 | 0.008 | 0.071 | 0 | 0.0023 | 0.0019 | 709 | 1201 | 170 | 1035 | 903 | 3.499 | 1516.9 | 27.7 | 37.225 | 231 | 67 | 2.5 | 13957 | 1.8 | 74 | 139 | 153 | 301 | 48
0.066 | 0.27 | 1.02 | 0.017 | 0.006 | 0.019 | 0.037 | 0 | 0.0054 | 601 | 1200 | 209 | 1006 | 877 | 3.8 | 1192.3 | 20.02 | 19.755 | 222 | 97 | 3 | 14534 | 0.6 | 84 | 177 | 438 | 530 | 22.5
0.077 | 0.22 | 1.85 | 0.03 | 0.002 | 0.013 | 0.023 | 0.0012 | 0.0044 | 557 | 1225 | 220 | 1035 | 868 | 3.799 | 1674.7 | 29.03 | 19.398 | 295 | 100 | 3 | 21864 | 0.4 | 84 | 153 | 368 | 632 | 27
0.077 | 0.22 | 1.85 | 0.03 | 0.002 | 0.013 | 0.023 | 0.0012 | 0.0044 | 557 | 1225 | 220 | 1035 | 868 | 3.799 | 1674.7 | 29.03 | 19.398 | 295 | 100 | 3 | 21864 | 0.4 | 84 | 153 | 370 | 624 | 28
0.066 | 0.27 | 1.02 | 0.017 | 0.006 | 0.019 | 0.037 | 0 | 0.0054 | 601 | 1200 | 209 | 1006 | 877 | 3.8 | 1192.3 | 20.02 | 19.755 | 222 | 97 | 3 | 14534 | 0.6 | 84 | 177 | 430 | 527 | 25.5
0.077 | 0.22 | 1.85 | 0.03 | 0.002 | 0.013 | 0.023 | 0.0012 | 0.0044 | 557 | 1225 | 220 | 1035 | 868 | 3.799 | 1674.7 | 29.03 | 19.398 | 295 | 100 | 3 | 21864 | 0.4 | 84 | 153 | 370 | 626 | 27.5
0.0015 | 0 | 0.1 | 0.015 | 0.007 | 0.0601 | 0 | 0.0022 | 0.0017 | 720 | 1209 | 174 | 1019 | 908 | 5.8 | 1685.4 | 30.15 | 24.924 | 261 | 100 | 3 | 16248 | 0.4 | 82 | 97 | 184 | 299 | 44.5
0.0015 | 0 | 0.1 | 0.015 | 0.007 | 0.0601 | 0 | 0.0022 | 0.0017 | 720 | 1209 | 174 | 1019 | 908 | 5.8 | 1685.4 | 30.15 | 24.924 | 261 | 100 | 3 | 16248 | 0.4 | 82 | 97 | 184 | 299 | 44.5
0.0015 | 0 | 0.1 | 0.015 | 0.007 | 0.0601 | 0 | 0.0022 | 0.0017 | 720 | 1209 | 174 | 1019 | 908 | 5.8 | 1685.4 | 30.15 | 24.924 | 261 | 100 | 3 | 16248 | 0.4 | 82 | 97 | 184 | 299 | 44.5
0.061 | 0.073 | 1.41 | 0.009 | 0.006 | 0.027 | 0 | 0 | 0.0027 | 621 | 1241 | 198 | 1032 | 873 | 3.1 | 1558.6 | 27.31 | 23.693 | 250 | 100 | 3 | 14402 | 0.8 | 83 | 145 | 265 | 492 | 31
0.061 | 0.073 | 1.41 | 0.009 | 0.006 | 0.027 | 0 | 0 | 0.0027 | 621 | 1241 | 198 | 1032 | 873 | 3.1 | 1558.6 | 27.31 | 23.693 | 250 | 100 | 3 | 14402 | 0.8 | 83 | 145 | 267 | 494 | 31
0.061 | 0.073 | 1.41 | 0.009 | 0.006 | 0.027 | 0 | 0 | 0.0027 | 621 | 1241 | 198 | 1032 | 873 | 3.1 | 1558.6 | 27.31 | 23.693 | 250 | 100 | 3 | 14402 | 0.8 | 83 | 145 | 266 | 491 | 31
0.068 | 0.25 | 1.86 | 0.01 | 0.006 | 0.02 | 0.023 | 0.0018 | 0.0048 | 541 | 1210 | 155 | 1005 | 856 | 3.8 | 1133.3 | 20.02 | 15.814 | 202 | 100 | 3 | 14455 | 0.4 | 83 | 177 | 350 | 603 | 26
0.068 | 0.25 | 1.86 | 0.01 | 0.006 | 0.02 | 0.023 | 0.0018 | 0.0048 | 541 | 1210 | 155 | 1005 | 856 | 3.8 | 1133.3 | 20.02 | 15.814 | 202 | 100 | 3 | 14455 | 0.4 | 83 | 177 | 351 | 603 | 24
0.068 | 0.25 | 1.86 | 0.01 | 0.006 | 0.02 | 0.023 | 0.0018 | 0.0048 | 541 | 1210 | 155 | 1005 | 856 | 3.8 | 1133.3 | 20.02 | 15.814 | 202 | 100 | 3 | 14455 | 0.4 | 83 | 177 | 350 | 602 | 25
0.001 | 0 | 0.09 | 0.009 | 0.006 | 0.076 | 0 | 0.0025 | 0.0018 | 739 | 1209 | 180 | 1057 | 930 | 3.501 | 1457.4 | 24.2 | 37.618 | 224 | 57 | 3 | 13534 | 1.8 | 84 | 165 | 138 | 287 | 45
0.001 | 0 | 0.09 | 0.009 | 0.006 | 0.076 | 0 | 0.0025 | 0.0018 | 739 | 1209 | 180 | 1057 | 930 | 3.501 | 1457.4 | 24.2 | 37.618 | 224 | 57 | 3 | 13534 | 1.8 | 84 | 165 | 138 | 283 | 46
0.151 | 0.026 | 0.76 | 0.01 | 0.006 | 0.0011 | 0.0012 | 0 | 0 | 639 | 1205 | 184 | 999 | 862 | 4 | 1223.7 | 19.458 | 22.097 | 247 | 94 | 3 | 12470 | 1 | 78 | 156 | 316 | 475 | 35.5
0.042 | 0.002 | 0.26 | 0.011 | 0.006 | 0 | 0.012 | 0 | 0.0014 | 637 | 1225 | 161 | 1059 | 881 | 4.302 | 1567.6 | 29.6 | 21.009 | 182 | 100 | 3 | 15157 | 1 | 86 | 157 | 305 | 381 | 37.5
0.042 | 0.002 | 0.26 | 0.011 | 0.006 | 0 | 0.012 | 0 | 0.0014 | 637 | 1225 | 161 | 1059 | 881 | 4.302 | 1567.6 | 29.6 | 21.009 | 182 | 100 | 3 | 15157 | 1 | 86 | 157 | 287 | 374 | 42
0.042 | 0.002 | 0.26 | 0.011 | 0.006 | 0 | 0.012 | 0 | 0.0014 | 637 | 1225 | 161 | 1059 | 881 | 4.302 | 1567.6 | 29.6 | 21.009 | 182 | 100 | 3 | 15157 | 1 | 86 | 157 | 289 | 378 | 41
0.151 | 0.026 | 0.76 | 0.01 | 0.006 | 0.0011 | 0.0012 | 0 | 0 | 639 | 1205 | 184 | 999 | 862 | 4 | 1223.7 | 19.458 | 22.097 | 247 | 94 | 3 | 12470 | 1 | 78 | 156 | 312 | 475 | 34.5
0.123 | 0.38 | 1.88 | 0.025 | 0.004 | 0.004 | 0.02 | 0.0013 | 0.0035 | 557 | 1196 | 238 | 1032 | 867 | 4 | 1247.8 | 20.152 | 15.283 | 241 | 100 | 3 | 15698 | 0.3 | 85 | 111 | 449 | 802 | 21.5
0.123 | 0.38 | 1.88 | 0.025 | 0.004 | 0.004 | 0.02 | 0.0013 | 0.0035 | 557 | 1196 | 238 | 1032 | 867 | 4 | 1247.8 | 20.152 | 15.283 | 241 | 100 | 3 | 15698 | 0.3 | 85 | 111 | 439 | 788 | 22
0.116 | 0.39 | 1.83 | 0.028 | 0.002 | 0.003 | 0.022 | 0.001 | 0.0032 | 541 | 1211 | 145 | 1030 | 870 | 4 | 1353.3 | 24.531 | 17.852 | 297 | 100 | 3 | 21785 | 0.3 | 82 | 172 | 455 | 809 | 22
0.116 | 0.39 | 1.83 | 0.028 | 0.002 | 0.003 | 0.022 | 0.001 | 0.0032 | 541 | 1211 | 145 | 1030 | 870 | 4 | 1353.3 | 24.531 | 17.852 | 297 | 100 | 3 | 21785 | 0.3 | 82 | 172 | 448 | 805 | 22.5
0.001 | 0.001 | 0.12 | 0.005 | 0.004 | 0.076 | 0 | 0.0016 | 0.0015 | 742 | 1228 | 153 | 1050 | 903 | 3.502 | 1511.4 | 29.4 | 38.453 | 209 | 45 | 2.5 | 14065 | 1.8 | 82 | 153 | 142 | 281 | 49
0.001 | 0.001 | 0.12 | 0.005 | 0.004 | 0.076 | 0 | 0.0016 | 0.0015 | 742 | 1228 | 153 | 1050 | 903 | 3.502 | 1511.4 | 29.4 | 38.453 | 209 | 45 | 2.5 | 14065 | 1.8 | 82 | 153 | 142 | 285 | 49.5
0.001 | 0.001 | 0.12 | 0.005 | 0.004 | 0.076 | 0 | 0.0016 | 0.0015 | 742 | 1228 | 153 | 1050 | 903 | 3.502 | 1511.4 | 29.4 | 38.453 | 209 | 45 | 2.5 | 14065 | 1.8 | 82 | 153 | 142 | 279 | 49.5
0.071 | 0.23 | 1.86 | 0.011 | 0.005 | 0.014 | 0.025 | 0.0014 | 0.005 | 553 | 1220 | 175 | 1022 | 869 | 3.399 | 1300 | 22 | 24.687 | 173 | 91 | 3 | 17960 | 0.6 | 84 | 173 | 409 | 626 | 26.5
0.001 | 0.001 | 0.12 | 0.005 | 0.004 | 0.076 | 0 | 0.0016 | 0.0015 | 742 | 1228 | 153 | 1050 | 903 | 3.502 | 1511.4 | 29.4 | 38.453 | 209 | 45 | 2.5 | 14065 | 1.8 | 82 | 153 | 142 | 278 | 49
0.071 | 0.23 | 1.86 | 0.011 | 0.005 | 0.014 | 0.025 | 0.0014 | 0.005 | 553 | 1220 | 175 | 1022 | 869 | 3.399 | 1300 | 22 | 24.687 | 173 | 91 | 3 | 17960 | 0.6 | 84 | 173 | 407 | 630 | 27
0.0013 | 0.002 | 0.18 | 0.006 | 0.007 | 0.076 | 0 | 0.0021 | 0.0021 | 714 | 1221 | 164 | 1047 | 902 | 3.499 | 1553.9 | 29.05 | 37.882 | 213 | 48 | 2.5 | 14215 | 1.8 | 85 | 103 | 153 | 302 | 45
0.0015 | 0.001 | 0.09 | 0.005 | 0.003 | 0.072 | 0.001 | 0.0016 | 0.0018 | 743 | 1217 | 154 | 1054 | 905 | 3.499 | 1599.2 | 27.83 | 37.678 | 260 | 45 | 2.5 | 14584 | 1.8 | 76 | 133 | 143 | 285 | 46.5
0.0015 | 0.001 | 0.09 | 0.005 | 0.003 | 0.072 | 0.001 | 0.0016 | 0.0018 | 743 | 1220 | 288 | 1054 | 905 | 3.499 | 1599.2 | 27.83 | 37.678 | 260 | 45 | 2.5 | 14584 | 1.8 | 76 | 133 | 143 | 285 | 46.5
0.075 | 0.24 | 1.88 | 0.012 | 0.004 | 0.024 | 0.027 | 0.001 | 0.0027 | 581 | 1219 | 167 | 1026 | 875 | 3.8 | 1445.7 | 28.79 | 20.828 | 263 | 100 | 3 | 17986 | 0.4 | 97 | 158 | 384 | 694 | 22.5
0.0013 | 0.002 | 0.18 | 0.006 | 0.007 | 0.076 | 0 | 0.0021 | 0.0021 | 714 | 1221 | 164 | 1047 | 902 | 3.499 | 1553.9 | 29.05 | 37.882 | 213 | 48 | 2.5 | 14215 | 1.8 | 85 | 103 | 148 | 297 | 47.5
0.0015 | 0.001 | 0.09 | 0.005 | 0.003 | 0.072 | 0.001 | 0.0016 | 0.0018 | 743 | 1217 | 154 | 1054 | 905 | 3.499 | 1599.2 | 27.83 | 37.678 | 260 | 45 | 2.5 | 14584 | 1.8 | 76 | 133 | 144 | 291 | 45.5
0.0015 | 0.001 | 0.09 | 0.005 | 0.003 | 0.072 | 0.001 | 0.0016 | 0.0018 | 743 | 1220 | 288 | 1054 | 905 | 3.499 | 1599.2 | 27.83 | 37.678 | 260 | 45 | 2.5 | 14584 | 1.8 | 76 | 133 | 144 | 291 | 45.5
0.075 | 0.24 | 1.88 | 0.012 | 0.004 | 0.024 | 0.027 | 0.001 | 0.0027 | 581 | 1219 | 167 | 1026 | 875 | 3.8 | 1445.7 | 28.79 | 20.828 | 263 | 100 | 3 | 17986 | 0.4 | 97 | 158 | 375 | 691 | 24
0.0013 | 0.002 | 0.18 | 0.006 | 0.007 | 0.076 | 0 | 0.0021 | 0.0021 | 714 | 1221 | 164 | 1047 | 902 | 3.499 | 1553.9 | 29.05 | 37.882 | 213 | 48 | 2.5 | 14215 | 1.8 | 85 | 103 | 161 | 303 | 46.5
0.015 | 0 | 0.2 | 0.012 | 0.01 | 0 | 0.0012 | 0 | 0.0014 | 722 | 1210 | 198 | 1059 | 927 | 4.8 | 1528.1 | 30.56 | 21.674 | 202 | 100 | 3 | 12166 | 1.6 | 99 | 91 | 207 | 313 | 43
0.015 | 0 | 0.2 | 0.012 | 0.01 | 0 | 0.0012 | 0 | 0.0014 | 722 | 1210 | 198 | 1059 | 927 | 4.8 | 1528.1 | 30.56 | 21.674 | 202 | 100 | 3 | 12166 | 1.6 | 99 | 91 | 207 | 313 | 43
0.015 | 0 | 0.2 | 0.012 | 0.01 | 0 | 0.0012 | 0 | 0.0014 | 722 | 1210 | 198 | 1059 | 927 | 4.8 | 1528.1 | 30.56 | 21.674 | 202 | 100 | 3 | 12166 | 1.6 | 99 | 91 | 207 | 313 | 43
0.0017 | 0.001 | 0.08 | 0.008 | 0.007 | 0.077 | 0.001 | 0.0023 | 0.0019 | 739 | 1198 | 160 | 1021 | 905 | 3.5 | 1293.1 | 19.99 | 37.873 | 184 | 49 | 2.5 | 12295 | 1.8 | 84 | 133 | 149 | 297 | 48
0.0017 | 0.001 | 0.08 | 0.008 | 0.007 | 0.077 | 0.001 | 0.0023 | 0.0019 | 739 | 1198 | 160 | 1021 | 905 | 3.5 | 1293.1 | 19.99 | 37.873 | 184 | 49 | 2.5 | 12295 | 1.8 | 84 | 133 | 147 | 293 | 47
0.0011 | 0 | 0.11 | 0.018 | 0.008 | 0.059 | 0.001 | 0 | 0.0018 | 697 | 1197 | 151 | 1011 | 901 | 4.8 | 1300.3 | 28.42 | 25.491 | 171 | 100 | 3 | 10119 | 1.8 | 83 | 140 | 178 | 292 | 47
0.0011 | 0 | 0.11 | 0.018 | 0.008 | 0.059 | 0.001 | 0 | 0.0018 | 697 | 1197 | 151 | 1011 | 901 | 4.8 | 1300.3 | 28.42 | 25.491 | 171 | 100 | 3 | 10119 | 1.8 | 83 | 140 | 177 | 291 | 47
0.065 | 0.2 | 0.95 | 0.014 | 0.009 | 0.029 | 0.041 | 0 | 0.0026 | 600 | 1205 | 173 | 1028 | 887 | 3.4 | 1201.1 | 19.65 | 18.509 | 207 | 92 | 3 | 14357 | 0.6 | 84 | 159 | 466 | 570 | 18
0.065 | 0.2 | 0.95 | 0.014 | 0.009 | 0.029 | 0.041 | 0 | 0.0026 | 600 | 1205 | 173 | 1028 | 887 | 3.4 | 1201.1 | 19.65 | 18.509 | 207 | 92 | 3 | 14357 | 0.6 | 84 | 159 | 462 | 568 | 19.5
0.001 | 0.001 | 0.12 | 0.005 | 0.006 | 0.076 | 0 | 0.002 | 0.0014 | 725 | 1235 | 206 | 1050 | 903 | 3.501 | 1522 | 28.74 | 39.228 | 201 | 48 | 2.5 | 14359 | 1.8 | 83 | 156 | 144 | 286 | 46
0.001 | 0.001 | 0.12 | 0.005 | 0.006 | 0.076 | 0 | 0.002 | 0.0014 | 725 | 1235 | 206 | 1050 | 903 | 3.501 | 1522 | 28.74 | 39.228 | 201 | 48 | 2.5 | 14359 | 1.8 | 83 | 156 | 144 | 286 | 46
0.001 | 0.001 | 0.12 | 0.005 | 0.006 | 0.076 | 0 | 0.002 | 0.0014 | 725 | 1235 | 206 | 1050 | 903 | 3.501 | 1522 | 28.74 | 39.228 | 201 | 48 | 2.5 | 14359 | 1.8 | 83 | 156 | 144 | 286 | 46
0.0021 | 0 | 0.12 | 0.01 | 0.006 | 0.065 | 0 | 0.0017 | 0.0015 | 716 | 1203 | 187 | 1040 | 903 | 4.502 | 1432.4 | 28.35 | 27.049 | 211 | 69 | 3 | 11938 | 1.8 | 84 | 198 | 172 | 296 | 45.5
0.0011 | 0.002 | 0.1 | 0.006 | 0.004 | 0.079 | 0.004 | 0.0013 | 0.0012 | 742 | 1225 | 153 | 1053 | 906 | 3.5 | 1665 | 27.73 | 39.156 | 263 | 47 | 2.5 | 15755 | 0.8 | 83 | 147 | 136 | 289 | 48.5
0.0021 | 0 | 0.12 | 0.01 | 0.006 | 0.065 | 0 | 0.0017 | 0.0015 | 716 | 1203 | 187 | 1040 | 903 | 4.502 | 1432.4 | 28.35 | 27.049 | 211 | 69 | 3 | 11938 | 1.8 | 84 | 198 | 172 | 296 | 45.5
0.0011 | 0.002 | 0.1 | 0.006 | 0.004 | 0.079 | 0.004 | 0.0013 | 0.0012 | 742 | 1225 | 153 | 1053 | 906 | 3.5 | 1665 | 27.73 | 39.156 | 263 | 47 | 2.5 | 15755 | 0.8 | 83 | 147 | 139 | 289 | 49
0.118 | 0.39 | 1.85 | 0.025 | 0.006 | 0.005 | 0.019 | 0.0022 | 0.0036 | 550 | 1206 | 203 | 1039 | 865 | 4 | 1477.5 | 22.05 | 15.685 | 296 | 100 | 3 | 19269 | 0.4 | 85 | 106 | 476 | 808 | 23
0.118 | 0.39 | 1.85 | 0.025 | 0.006 | 0.005 | 0.019 | 0.0022 | 0.0036 | 550 | 1206 | 203 | 1039 | 865 | 4 | 1477.5 | 22.05 | 15.685 | 296 | 100 | 3 | 19269 | 0.4 | 85 | 106 | 482 | 817 | 22
0.118 | 0.39 | 1.85 | 0.025 | 0.006 | 0.005 | 0.019 | 0.0022 | 0.0036 | 550 | 1206 | 203 | 1039 | 865 | 4 | 1477.5 | 22.05 | 15.685 | 296 | 100 | 3 | 19269 | 0.4 | 85 | 106 | 475 | 807 | 25.5
0.0011 | 0 | 0.11 | 0.012 | 0.01 | 0.0648 | 0 | 0.0017 | 0.0021 | 726 | 1206 | 165 | 1047 | 913 | 5 | 1416.9 | 31.54 | 27.964 | 276 | 70 | 3 | 14130 | 1.8 | 84 | 171 | 168 | 294 | 45.5
0.0011 | 0 | 0.11 | 0.012 | 0.01 | 0.0648 | 0 | 0.0017 | 0.0021 | 726 | 1206 | 165 | 1047 | 913 | 5 | 1416.9 | 31.54 | 27.964 | 276 | 70 | 3 | 14130 | 1.8 | 84 | 171 | 169 | 294 | 44.5
0.0017 | 0.001 | 0.1 | 0.008 | 0.006 | 0.061 | 0 | 0.0022 | 0.0021 | 743 | 1216 | 191 | 1066 | 938 | 3.499 | 1374.8 | 26.98 | 36.317 | 189 | 43 | 3 | 12039 | 1.8 | 86 | 161 | 137 | 288 | 48
0.0017 | 0.001 | 0.1 | 0.008 | 0.006 | 0.061 | 0 | 0.0022 | 0.0021 | 743 | 1216 | 191 | 1066 | 938 | 3.499 | 1374.8 | 26.98 | 36.317 | 189 | 43 | 3 | 12039 | 1.8 | 86 | 161 | 137 | 287 | 49.5
0.154 | 0.022 | 0.75 | 0.008 | 0.009 | 0.0009 | 0.001 | 0 | 0 | 682 | 1197 | 152 | 987 | 878 | 3.4 | 1048.7 | 19.13 | 29.26 | 174 | 66 | 3 | 11793 | 1.5 | 83 | 167 | 298 | 462 | 36.5
0.071 | 0.24 | 1.87 | 0.011 | 0.003 | 0.023 | 0.026 | 0.0019 | 0.0053 | 580 | 1212 | 191 | 1019 | 869 | 3.4 | 1494.8 | 28.64 | 21.254 | 257 | 100 | 3 | 18461 | 0.6 | 84 | 138 | 386 | 622 | 27
0.0013 | 0 | 0.1 | 0.012 | 0.013 | 0.066 | 0 | 0.0018 | 0.0021 | 717 | 1211 | 191 | 1020 | 907 | 3.501 | 1483.8 | 29.8 | 38.018 | 234 | 68 | 3 | 14400 | 1.8 | 82 | 167 | 144 | 290 | 45.5
0.071 | 0.24 | 1.87 | 0.011 | 0.003 | 0.023 | 0.026 | 0.0019 | 0.0053 | 580 | 1212 | 191 | 1019 | 869 | 3.4 | 1494.8 | 28.64 | 21.254 | 257 | 100 | 3 | 18461 | 0.6 | 84 | 138 | 393 | 634 | 28
0.154 | 0.022 | 0.75 | 0.008 | 0.009 | 0.0009 | 0.001 | 0 | 0 | 682 | 1197 | 152 | 987 | 878 | 3.4 | 1048.7 | 19.13 | 29.26 | 174 | 66 | 3 | 11793 | 1.5 | 83 | 167 | 296 | 462 | 37
0.071 | 0.24 | 1.87 | 0.011 | 0.003 | 0.023 | 0.026 | 0.0019 | 0.0053 | 580 | 1212 | 191 | 1019 | 869 | 3.4 | 1494.8 | 28.64 | 21.254 | 257 | 100 | 3 | 18461 | 0.6 | 84 | 138 | 383 | 618 | 27
0.0013 | 0 | 0.1 | 0.012 | 0.013 | 0.066 | 0 | 0.0018 | 0.0021 | 717 | 1211 | 191 | 1020 | 907 | 3.501 | 1483.8 | 29.8 | 38.018 | 234 | 68 | 3 | 14400 | 1.8 | 82 | 167 | 144 | 290 | 45.5
0.0013 | 0 | 0.1 | 0.012 | 0.013 | 0.066 | 0 | 0.0018 | 0.0021 | 717 | 1211 | 191 | 1020 | 907 | 3.501 | 1483.8 | 29.8 | 38.018 | 234 | 68 | 3 | 14400 | 1.8 | 82 | 167 | 144 | 290 | 45.5
0.0013 | 0 | 0.1 | 0.012 | 0.013 | 0.066 | 0 | 0.0018 | 0.0021 | 717 | 1211 | 191 | 1020 | 907 | 3.501 | 1483.8 | 29.8 | 38.018 | 234 | 68 | 3 | 14400 | 1.8 | 82 | 167 | 144 | 290 | 45.5
0.074 | 0.27 | 1.87 | 0.013 | 0.003 | 0.022 | 0.023 | 0.0012 | 0.0037 | 558 | 1204 | 152 | 1048 | 861 | 4 | 1030.2 | 17.387 | 17.183 | 200 | 100 | 3 | 12048 | 0.4 | 83 | 174 | 374 | 630 | 27
0.074 | 0.27 | 1.87 | 0.013 | 0.003 | 0.022 | 0.023 | 0.0012 | 0.0037 | 558 | 1204 | 152 | 1048 | 861 | 4 | 1030.2 | 17.387 | 17.183 | 200 | 100 | 3 | 12048 | 0.4 | 83 | 174 | 373 | 633 | 26.5
0.116 | 0.23 | 1.48 | 0.011 | 0.004 | 0.022 | 0.046 | 0 | 0.0044 | 585 | 1204 | 187 | 1031 | 884 | 3.4 | 1264.2 | 19.61 | 21.567 | 189 | 91 | 3 | 15740 | 0.6 | 83 | 154 | 498 | 620 | 22
0.0014 | 0.001 | 0.09 | 0.007 | 0.003 | 0.079 | 0 | 0.0026 | 0.0021 | 743 | 1210 | 191 | 1046 | 919 | 5.001 | 1346.6 | 29.82 | 29.548 | 211 | 65 | 2.5 | 11721 | 1.8 | 84 | 112 | 160 | 280 | 48
0.0014 | 0.001 | 0.09 | 0.007 | 0.003 | 0.079 | 0 | 0.0026 | 0.0021 | 743 | 1210 | 191 | 1046 | 919 | 5.001 | 1346.6 | 29.82 | 29.548 | 211 | 65 | 2.5 | 11721 | 1.8 | 84 | 112 | 161 | 280 | 50
0.0014 | 0.001 | 0.09 | 0.007 | 0.003 | 0.079 | 0 | 0.0026 | 0.0021 | 743 | 1210 | 191 | 1046 | 919 | 5.001 | 1346.6 | 29.82 | 29.548 | 211 | 65 | 2.5 | 11721 | 1.8 | 84 | 112 | 161 | 280 | 49
0.0021 | 0.003 | 0.19 | 0.01 | 0.006 | 0.07 | 0 | 0.0036 | 0.0022 | 706 | 1216 | 175 | 1024 | 900 | 3.5 | 1537.5 | 29.51 | 39.929 | 214 | 68 | 2.5 | 14297 | 1.8 | 84 | 131 | 159 | 311 | 43.5
0.0021 | 0.003 | 0.19 | 0.01 | 0.006 | 0.07 | 0 | 0.0036 | 0.0022 | 706 | 1216 | 175 | 1024 | 900 | 3.5 | 1537.5 | 29.51 | 39.929 | 214 | 68 | 2.5 | 14297 | 1.8 | 84 | 131 | 153 | 304 | 45
0.0021 | 0.003 | 0.19 | 0.01 | 0.006 | 0.07 | 0 | 0.0036 | 0.0022 | 706 | 1216 | 175 | 1024 | 900 | 3.5 | 1537.5 | 29.51 | 39.929 | 214 | 68 | 2.5 | 14297 | 1.8 | 84 | 131 | 156 | 310 | 45.5
0.069 | 0.24 | 1.87 | 0.01 | 0.002 | 0.021 | 0.023 | 0.0013 | 0.0032 | 559 | 1205 | 163 | 1026 | 865 | 4 | 1351.9 | 26.38 | 15.673 | 242 | 100 | 2.5 | 15729 | 0.4 | 82 | 174 | 366 | 622 | 23.5
0.069 | 0.24 | 1.87 | 0.01 | 0.002 | 0.021 | 0.023 | 0.0013 | 0.0032 | 559 | 1205 | 163 | 1026 | 865 | 4 | 1351.9 | 26.38 | 15.673 | 242 | 100 | 2.5 | 15729 | 0.4 | 82 | 174 | 372 | 622 | 23.5
0.069 | 0.24 | 1.87 | 0.01 | 0.002 | 0.021 | 0.023 | 0.0013 | 0.0032 | 559 | 1205 | 163 | 1026 | 865 | 4 | 1351.9 | 26.38 | 15.673 | 242 | 100 | 2.5 | 15729 | 0.4 | 82 | 174 | 368 | 627 | 23.5
0.117 | 0.37 | 1.85 | 0.028 | 0.005 | 0.004 | 0.019 | 0.0009 | 0.0054 | 553 | 1205 | 162 | 1018 | 871 | 4 | 1035.5 | 17.746 | 19.654 | 197 | 80 | 3 | 16168 | 0.4 | 85 | 153 | 467 | 823 | 22
0.117 | 0.37 | 1.85 | 0.028 | 0.005 | 0.004 | 0.019 | 0.0009 | 0.0054 | 553 | 1205 | 162 | 1018 | 871 | 4 | 1035.5 | 17.746 | 19.654 | 197 | 80 | 3 | 16168 | 0.4 | 85 | 153 | 476 | 823 | 21.5
0.0014 | 0.001 | 0.1 | 0.009 | 0.003 | 0.082 | 0 | 0.003 | 0.0012 | 742 | 1218 | 166 | 1048 | 933 | 3.5 | 1585.7 | 28.07 | 37.334 | 221 | 47 | 3 | 14377 | 1.8 | 83 | 132 | 139 | 302 | 45
0.068 | 0.17 | 0.85 | 0.013 | 0.008 | 0.011 | 0.041 | 0 | 0.005 | 615 | 1218 | 144 | 1026 | 879 | 4 | 1288.9 | 20.13 | 25.898 | 231 | 92 | 3 | 15046 | 0.4 | 84 | 164 | 414 | 498 | 28.5
0.0014 | 0.001 | 0.1 | 0.009 | 0.003 | 0.082 | 0 | 0.003 | 0.0012 | 742 | 1218 | 166 | 1048 | 933 | 3.5 | 1585.7 | 28.07 | 37.334 | 221 | 47 | 3 | 14377 | 1.8 | 83 | 132 | 148 | 313 | 45
0.057 | 0.062 | 1.43 | 0.009 | 0.005 | 0.023 | 0 | 0 | 0.0053 | 620 | 1203 | 173 | 1034 | 879 | 4.2 | 1170.2 | 19.59 | 18.736 | 236 | 100 | 3 | 11807 | 0.4 | 85 | 148 | 267 | 471 | 33
0.057 | 0.062 | 1.43 | 0.009 | 0.005 | 0.023 | 0 | 0 | 0.0053 | 620 | 1203 | 173 | 1034 | 879 | 4.2 | 1170.2 | 19.59 | 18.736 | 236 | 100 | 3 | 11807 | 0.4 | 85 | 148 | 273 | 475 | 32.5
0.068 | 0.17 | 0.85 | 0.013 | 0.008 | 0.011 | 0.041 | 0 | 0.005 | 615 | 1218 | 144 | 1026 | 879 | 4 | 1288.9 | 20.13 | 25.898 | 231 | 92 | 3 | 15046 | 0.4 | 84 | 164 | 416 | 498 | 27.5
0.0011 | 0.001 | 0.11 | 0.007 | 0.005 | 0.076 | 0 | 0.0021 | 0.0021 | 742 | 1210 | 157 | 1047 | 902 | 4.999 | 1770.8 | 28.7 | 29.148 | 257 | 85 | 3 | 16925 | 0.4 | 80 | 165 | 165 | 287 | 47
0.001 | 0.001 | 0.09 | 0.005 | 0.007 | 0.075 | 0.001 | 0.0023 | 0.0012 | 740 | 1219 | 190 | 1066 | 920 | 3.5 | 1653.8 | 28.74 | 39.628 | 233 | 46 | 2.5 | 16623 | 0.8 | 84 | 124 | 133 | 283 | 47.5
0.0011 | 0.001 | 0.11 | 0.007 | 0.005 | 0.076 | 0 | 0.0021 | 0.0021 | 742 | 1210 | 157 | 1047 | 902 | 4.999 | 1770.8 | 28.7 | 29.148 | 257 | 85 | 3 | 16925 | 0.4 | 80 | 165 | 166 | 290 | 47.5
0.001 | 0.001 | 0.09 | 0.005 | 0.007 | 0.075 | 0.001 | 0.0023 | 0.0012 | 740 | 1219 | 190 | 1066 | 920 | 3.5 | 1653.8 | 28.74 | 39.628 | 233 | 46 | 2.5 | 16623 | 0.8 | 84 | 124 | 136 | 280 | 53
0.001 | 0.001 | 0.09 | 0.006 | 0.005 | 0.08 | 0 | 0.002 | 0.0013 | 738 | 1245 | 169 | 1067 | 933 | 3.501 | 1749 | 33.96 | 36.289 | 225 | 49 | 2.5 | 16584 | 0.8 | 82 | 120 | 132 | 281 | 45.5
0.001 | 0.001 | 0.09 | 0.006 | 0.005 | 0.08 | 0 | 0.002 | 0.0013 | 738 | 1245 | 169 | 1067 | 933 | 3.501 | 1749 | 33.96 | 36.289 | 225 | 49 | 2.5 | 16584 | 0.8 | 82 | 120 | 132 | 278 | 46.5
0.001 | 0.001 | 0.09 | 0.006 | 0.005 | 0.08 | 0 | 0.002 | 0.0013 | 738 | 1245 | 169 | 1067 | 933 | 3.501 | 1749 | 33.96 | 36.289 | 225 | 49 | 2.5 | 16584 | 0.8 | 82 | 120 | 130 | 286 | 46.5
0.078 | 0.25 | 1.87 | 0.01 | 0.005 | 0.018 | 0.025 | 0.0013 | 0.0031 | 579 | 1208 | 174 | 1037 | 857 | 3.801 | 1042.6 | 16 | 16.259 | 192 | 100 | 3 | 11259 | 0.4 | 85 | 161 | 359 | 616 | 29.5
0.078 | 0.25 | 1.87 | 0.01 | 0.005 | 0.018 | 0.025 | 0.0013 | 0.0031 | 579 | 1208 | 174 | 1037 | 857 | 3.801 | 1042.6 | 16 | 16.259 | 192 | 100 | 3 | 11259 | 0.4 | 85 | 161 | 358 | 613 | 28
0.0017 | 0 | 0.11 | 0.013 | 0.011 | 0.0694 | 0 | 0.002 | 0.001 | 721 | 1204 | 163 | 1042 | 903 | 4 | 1284.1 | 28.52 | 36.832 | 204 | 45 | 3 | 12561 | 1.8 | 83 | 193 | 154 | 293 | 44.5
0.0017 | 0 | 0.11 | 0.013 | 0.011 | 0.0694 | 0 | 0.002 | 0.001 | 721 | 1204 | 163 | 1042 | 903 | 4 | 1284.1 | 28.52 | 36.832 | 204 | 45 | 3 | 12561 | 1.8 | 83 | 193 | 154 | 293 | 44.5
0.072 | 0.25 | 1.88 | 0.016 | 0.002 | 0.017 | 0.024 | 0.0016 | 0.0043 | 577 | 1199 | 189 | 1015 | 861 | 3.4 | 1334.4 | 28.86 | 20.423 | 224 | 58 | 3 | 16023 | 0.6 | 84 | 182 | 389 | 620 | 26
0.0017 | 0 | 0.11 | 0.013 | 0.011 | 0.0694 | 0 | 0.002 | 0.001 | 721 | 1204 | 163 | 1042 | 903 | 4 | 1284.1 | 28.52 | 36.832 | 204 | 45 | 3 | 12561 | 1.8 | 83 | 193 | 154 | 293 | 44.5
0.072 | 0.25 | 1.88 | 0.016 | 0.002 | 0.017 | 0.024 | 0.0016 | 0.0043 | 577 | 1199 | 189 | 1015 | 861 | 3.4 | 1334.4 | 28.86 | 20.423 | 224 | 58 | 3 | 16023 | 0.6 | 84 | 182 | 392 | 621 | 27
0.072 | 0.25 | 1.88 | 0.016 | 0.002 | 0.017 | 0.024 | 0.0016 | 0.0043 | 577 | 1199 | 189 | 1015 | 861 | 3.4 | 1334.4 | 28.86 | 20.423 | 224 | 58 | 3 | 16023 | 0.6 | 84 | 182 | 385 | 617 | 27
0.0014 | 0.001 | 0.16 | 0.008 | 0.007 | 0.07 | 0 | 0.0025 | 0.0017 | 705 | 1222 | 181 | 1055 | 902 | 3.5 | 1771.7 | 28.81 | 35.701 | 249 | 73 | 3 | 15955 | 0.8 | 83 | 153 | 147 | 298 | 43.5
0.0014 | 0.001 | 0.16 | 0.008 | 0.007 | 0.07 | 0 | 0.0025 | 0.0017 | 705 | 1222 | 181 | 1055 | 902 | 3.5 | 1771.7 | 28.81 | 35.701 | 249 | 73 | 3 | 15955 | 0.8 | 83 | 153 | 151 | 300 | 44.5
0.0013 | 0.001 | 0.11 | 0.009 | 0.007 | 0.073 | 0 | 0.002 | 0.0016 | 739 | 1226 | 163 | 1039 | 906 | 3.5 | 1311.5 | 27.51 | 38.905 | 193 | 37 | 2.5 | 12531 | 1.8 | 82 | 147 | 141 | 289 | 47.5
0.0013 | 0.001 | 0.11 | 0.009 | 0.007 | 0.073 | 0 | 0.002 | 0.0016 | 739 | 1226 | 163 | 1039 | 906 | 3.5 | 1311.5 | 27.51 | 38.905 | 193 | 37 | 2.5 | 12531 | 1.8 | 82 | 147 | 144 | 292 | 46.5
0.0013 | 0.001 | 0.11 | 0.009 | 0.007 | 0.073 | 0 | 0.002 | 0.0016 | 739 | 1226 | 163 | 1039 | 906 | 3.5 | 1311.5 | 27.51 | 38.905 | 193 | 37 | 2.5 | 12531 | 1.8 | 82 | 147 | 140 | 286 | 47.5
0.07 | 0.25 | 1.87 | 0.01 | 0.002 | 0.02 | 0.022 | 0.0014 | 0.0046 | 578 | 1210 | 212 | 1025 | 863 | 3.4 | 1599.6 | 22.83 | 19.641 | 243 | 100 | 3 | 18689 | 0.6 | 86 | 164 | 345 | 587 | 26
0.07 | 0.25 | 1.87 | 0.01 | 0.002 | 0.02 | 0.022 | 0.0014 | 0.0046 | 578 | 1210 | 212 | 1025 | 863 | 3.4 | 1599.6 | 22.83 | 19.641 | 243 | 100 | 3 | 18689 | 0.6 | 86 | 164 | 341 | 590 | 26
0.07 | 0.25 | 1.87 | 0.01 | 0.002 | 0.02 | 0.022 | 0.0014 | 0.0046 | 578 | 1210 | 212 | 1025 | 863 | 3.4 | 1599.6 | 22.83 | 19.641 | 243 | 100 | 3 | 18689 | 0.6 | 86 | 164 | 338 | 593 | 25.5
0.051 | 0.027 | 0.42 | 0.011 | 0.007 | 0 | 0.02 | 0 | 0.0032 | 600 | 1197 | 147 | 1026 | 888 | 5.4 | 1296.4 | 21.82 | 17.128 | 290 | 81 | 3 | 12983 | 0.4 | 83 | 111 | 317 | 410 | 31
0.0012 | 0.001 | 0.08 | 0.008 | 0.007 | 0.065 | 0.001 | 0.002 | 0.002 | 746 | 1239 | 180 | 1061 | 924 | 3.501 | 1675.9 | 28.76 | 38.554 | 260 | 47 | 2.5 | 16817 | 0.8 | 95 | 137 | 141 | 287 | 35
0.0012 | 0.001 | 0.08 | 0.008 | 0.007 | 0.065 | 0.001 | 0.002 | 0.002 | 746 | 1239 | 180 | 1061 | 924 | 3.501 | 1675.9 | 28.76 | 38.554 | 260 | 47 | 2.5 | 16817 | 0.8 | 95 | 137 | 133 | 282 | 42
0.051 | 0.027 | 0.42 | 0.011 | 0.007 | 0 | 0.02 | 0 | 0.0032 | 600 | 1197 | 147 | 1026 | 888 | 5.4 | 1296.4 | 21.82 | 17.128 | 290 | 81 | 3 | 12983 | 0.4 | 83 | 111 | 311 | 406 | 31
0.068 | 0.18 | 0.84 | 0.015 | 0.004 | 0.013 | 0.043 | 0 | 0.004 | 621 | 1206 | 186 | 1014 | 872 | 4.299 | 1332.3 | 28.221 | 15.823 | 275 | 100 | 2.5 | 15437 | 0.4 | 85 | 179 | 389 | 488 | 29.5
0.068 | 0.18 | 0.84 | 0.015 | 0.004 | 0.013 | 0.043 | 0 | 0.004 | 621 | 1206 | 186 | 1014 | 872 | 4.299 | 1332.3 | 28.221 | 15.823 | 275 | 100 | 2.5 | 15437 | 0.4 | 85 | 179 | 395 | 495 | 25.5
0.0012 | 0.001 | 0.14 | 0.012 | 0.014 | 0.073 | 0 | 0.0017 | 0.0027 | 738 | 1235 | 207 | 1069 | 905 | 3.002 | 1648.9 | 29.25 | 36.188 | 192 | 45 | 3 | 15910 | 1 | 85 | 178 | 150 | 294 | 45.5
0.0012 | 0.001 | 0.14 | 0.012 | 0.014 | 0.073 | 0 | 0.0017 | 0.0027 | 738 | 1245 | 175 | 1069 | 905 | 3.002 | 1648.9 | 29.25 | 36.188 | 192 | 45 | 3 | 15910 | 1 | 85 | 178 | 150 | 294 | 45.5
0.0012 | 0.001 | 0.14 | 0.012 | 0.014 | 0.073 | 0 | 0.0017 | 0.0027 | 738 | 1253 | 163 | 1069 | 905 | 3.002 | 1648.9 | 29.25 | 36.188 | 192 | 45 | 3 | 15910 | 1 | 85 | 178 | 150 | 294 | 45.5
0.0012 | 0.001 | 0.14 | 0.012 | 0.014 | 0.073 | 0 | 0.0017 | 0.0027 | 738 | 1235 | 207 | 1069 | 905 | 3.002 | 1648.9 | 29.25 | 36.188 | 192 | 45 | 3 | 15910 | 1 | 85 | 178 | 147 | 296 | 45
0.0012 | 0.001 | 0.14 | 0.012 | 0.014 | 0.073 | 0 | 0.0017 | 0.0027 | 738 | 1245 | 175 | 1069 | 905 | 3.002 | 1648.9 | 29.25 | 36.188 | 192 | 45 | 3 | 15910 | 1 | 85 | 178 | 147 | 296 | 45
0.0012 | 0.001 | 0.14 | 0.012 | 0.014 | 0.073 | 0 | 0.0017 | 0.0027 | 738 | 1253 | 163 | 1069 | 905 | 3.002 | 1648.9 | 29.25 | 36.188 | 192 | 45 | 3 | 15910 | 1 | 85 | 178 | 147 | 296 | 45
0.068 | 0.18 | 0.84 | 0.015 | 0.004 | 0.013 | 0.043 | 0 | 0.004 | 621 | 1206 | 186 | 1014 | 872 | 4.299 | 1332.3 | 28.221 | 15.823 | 275 | 100 | 2.5 | 15437 | 0.4 | 85 | 179 | 397 | 494 | 27.5
0.0012 | 0.001 | 0.14 | 0.012 | 0.014 | 0.073 | 0 | 0.0017 | 0.0027 | 738 | 1235 | 207 | 1069 | 905 | 3.002 | 1648.9 | 29.25 | 36.188 | 192 | 45 | 3 | 15910 | 1 | 85 | 178 | 150 | 294 | 44.5
0.0012 | 0.001 | 0.14 | 0.012 | 0.014 | 0.073 | 0 | 0.0017 | 0.0027 | 738 | 1245 | 175 | 1069 | 905 | 3.002 | 1648.9 | 29.25 | 36.188 | 192 | 45 | 3 | 15910 | 1 | 85 | 178 | 150 | 294 | 44.5
0.0012 | 0.001 | 0.14 | 0.012 | 0.014 | 0.073 | 0 | 0.0017 | 0.0027 | 738 | 1253 | 163 | 1069 | 905 | 3.002 | 1648.9 | 29.25 | 36.188 | 192 | 45 | 3 | 15910 | 1 | 85 | 178 | 150 | 294 | 44.5
0.0014 | 0.003 | 0.1 | 0.007 | 0.005 | 0.083 | 0.002 | 0.0021 | 0.0021 | 741 | 1210 | 168 | 1045 | 932 | 3.498 | 1509 | 26.75 | 39.39 | 208 | 43 | 2.5 | 14867 | 1.8 | 83 | 140 | 140 | 286 | 46
0.035 | 0.004 | 0.24 | 0.01 | 0.006 | 0 | 0.009 | 0 | 0.0017 | 671 | 1209 | 161 | 1051 | 888 | 3.602 | 1307.9 | 20.9 | 26.338 | 165 | 64 | 3 | 12351 | 1.5 | 84 | 164 | 282 | 363 | 38
0.035 | 0.004 | 0.24 | 0.01 | 0.006 | 0 | 0.009 | 0 | 0.0017 | 671 | 1209 | 161 | 1051 | 888 | 3.602 | 1307.9 | 20.9 | 26.338 | 165 | 64 | 3 | 12351 | 1.5 | 84 | 164 | 281 | 362 | 37
0.0011 | 0.004 | 0.45 | 0.025 | 0.009 | 0.024 | 0.02 | 0.002 | 0.0025 | 732 | 1203 | 185 | 1029 | 899 | 2.999 | 1404.1 | 17.76 | 32.011 | 182 | 53 | 2.5 | 13358 | 1.5 | 84 | 124 | 192 | 366 | 36.5
0.0011 | 0.004 | 0.45 | 0.025 | 0.009 | 0.024 | 0.02 | 0.002 | 0.0025 | 732 | 1203 | 185 | 1029 | 899 | 2.999 | 1404.1 | 17.76 | 32.011 | 182 | 53 | 2.5 | 13358 | 1.5 | 84 | 124 | 197 | 373 | 38.5
0.0011 | 0.004 | 0.45 | 0.025 | 0.009 | 0.024 | 0.02 | 0.002 | 0.0025 | 732 | 1203 | 185 | 1029 | 899 | 2.999 | 1404.1 | 17.76 | 32.011 | 182 | 53 | 2.5 | 13358 | 1.5 | 84 | 124 | 192 | 372 | 39
0.062 | 0.2 | 1.02 | 0.013 | 0.003 | 0.029 | 0.038 | 0 | 0.0037 | 603 | 1219 | 170 | 1010 | 886 | 3.4 | 1295.1 | 20.87 | 21 | 222 | 69 | 3 | 15877 | 0.6 | 83 | 145 | 433 | 537 | 24.5
0.072 | 0.24 | 1.86 | 0.01 | 0.001 | 0.02 | 0.024 | 0.001 | 0.0028 | 535 | 1190 | 200 | 1001 | 853 | 3.8 | 1272.7 | 20.17 | 20.028 | 262 | 99 | 3 | 16397 | 0.4 | 82 | 170 | 372 | 611 | 25.5
0.04 | 0.004 | 0.27 | 0.009 | 0.005 | 0 | 0.01 | 0 | 0.0023 | 667 | 1240 | 198 | 1033 | 879 | 3.1 | 1530.9 | 29.82 | 28.048 | 174 | 73 | 3 | 14469 | 1.5 | 83 | 124 | 299 | 369 | 37.5
0.062 | 0.2 | 1.02 | 0.013 | 0.003 | 0.029 | 0.038 | 0 | 0.0037 | 603 | 1219 | 170 | 1010 | 886 | 3.4 | 1295.1 | 20.87 | 21 | 222 | 69 | 3 | 15877 | 0.6 | 83 | 145 | 435 | 538 | 25
0.04 | 0.004 | 0.27 | 0.009 | 0.005 | 0 | 0.01 | 0 | 0.0023 | 667 | 1240 | 198 | 1033 | 879 | 3.1 | 1530.9 | 29.82 | 28.048 | 174 | 73 | 3 | 14469 | 1.5 | 83 | 124 | 284 | 366 | 35.5
0.062 | 0.2 | 1.02 | 0.013 | 0.003 | 0.029 | 0.038 | 0 | 0.0037 | 603 | 1219 | 170 | 1010 | 886 | 3.4 | 1295.1 | 20.87 | 21 | 222 | 69 | 3 | 15877 | 0.6 | 83 | 145 | 420 | 525 | 24.5
0.074 | 0.23 | 1.88 | 0.012 | 0.006 | 0.019 | 0.022 | 0.0013 | 0.0053 | 537 | 1203 | 207 | 1029 | 867 | 3.4 | 1228.8 | 18.83 | 21.72 | 205 | 92 | 3 | 15124 | 0.6 | 84 | 184 | 367 | 628 | 26.5
0.074 | 0.23 | 1.88 | 0.012 | 0.006 | 0.019 | 0.022 | 0.0013 | 0.0053 | 537 | 1203 | 207 | 1029 | 867 | 3.4 | 1228.8 | 18.83 | 21.72 | 205 | 92 | 3 | 15124 | 0.6 | 84 | 184 | 369 | 632 | 26
0.021 | 0 | 0.21 | 0.012 | 0.011 | 0 | 0.0023 | 0 | 0.002 | 715 | 1280 | 181 | 1062 | 910 | 4.8 | 1282.9 | 22.83 | 20.739 | 189 | 77 | 3 | 9854 | 1.6 | 79 | 182 | 225 | 329 | 42
0.021 | 0 | 0.21 | 0.012 | 0.011 | 0 | 0.0023 | 0 | 0.002 | 715 | 1280 | 181 | 1062 | 910 | 4.8 | 1282.9 | 22.83 | 20.739 | 189 | 77 | 3 | 9854 | 1.6 | 79 | 182 | 225 | 329 | 42
0.0014 | 0.001 | 0.09 | 0.009 | 0.005 | 0.074 | 0 | 0.0023 | 0.0021 | 735 | 1209 | 173 | 1049 | 925 | 3.5 | 1737.5 | 28.57 | 34.983 | 229 | 54 | 2.5 | 16107 | 0.8 | 74 | 111 | 137 | 286 | 48.5
0.0014 | 0.001 | 0.09 | 0.009 | 0.005 | 0.074 | 0 | 0.0023 | 0.0021 | 735 | 1209 | 173 | 1049 | 925 | 3.5 | 1737.5 | 28.57 | 34.983 | 229 | 54 | 2.5 | 16107 | 0.8 | 74 | 111 | 139 | 284 | 48
0.076 | 0.24 | 1.86 | 0.014 | 0.008 | 0.019 | 0.027 | 0.0018 | 0.006 | 526 | 1215 | 166 | 1014 | 850 | 3.799 | 1544.9 | 27.84 | 17.465 | 266 | 100 | 0.9 | 20067 | 0.4 | 82 | 172 | 362 | 606 | 27.5
0.076 | 0.24 | 1.86 | 0.014 | 0.008 | 0.019 | 0.027 | 0.0018 | 0.006 | 526 | 1215 | 166 | 1014 | 850 | 3.799 | 1544.9 | 27.84 | 17.465 | 266 | 100 | 0.9 | 20067 | 0.4 | 82 | 172 | 358 | 597 | 27.5
0.076 | 0.24 | 1.86 | 0.014 | 0.008 | 0.019 | 0.027 | 0.0018 | 0.006 | 526 | 1215 | 166 | 1014 | 850 | 3.799 | 1544.9 | 27.84 | 17.465 | 266 | 100 | 0.9 | 20067 | 0.4 | 82 | 172 | 360 | 616 | 27.5
0.057 | 0.073 | 1.4 | 0.011 | 0.005 | 0.024 | 0 | 0 | 0.0037 | 622 | 1203 | 147 | 1049 | 880 | 3.75 | 1090 | 17.72 | 20.574 | 205 | 84 | 3 | 12196 | 0.6 | 84 | 147 | 286 | 497 | 29.5
0.057 | 0.073 | 1.4 | 0.011 | 0.005 | 0.024 | 0 | 0 | 0.0037 | 622 | 1203 | 147 | 1049 | 880 | 3.75 | 1090 | 17.72 | 20.574 | 205 | 84 | 3 | 12196 | 0.6 | 84 | 147 | 285 | 497 | 28
0.001 | 0.001 | 0.12 | 0.007 | 0.004 | 0.077 | 0 | 0.0016 | 0.0015 | 744 | 1211 | 177 | 1035 | 909 | 3.499 | 1657 | 27.49 | 39.623 | 229 | 47 | 2.5 | 16148 | 0.8 | 85 | 138 | 142 | 293 | 45
0.001 | 0.001 | 0.12 | 0.007 | 0.004 | 0.077 | 0 | 0.0016 | 0.0015 | 744 | 1211 | 177 | 1035 | 909 | 3.499 | 1657 | 27.49 | 39.623 | 229 | 47 | 2.5 | 16148 | 0.8 | 85 | 138 | 135 | 290 | 48.5
0.0015 | 0.002 | 0.18 | 0.012 | 0.008 | 0.07 | 0 | 0.0021 | 0.0016 | 712 | 1220 | 154 | 1056 | 930 | 3.497 | 1239.2 | 21.39 | 32.059 | 197 | 34 | 2.5 | 10535 | 1.8 | 87 | 133 | 149 | 301 | 45
0.0015 | 0.002 | 0.18 | 0.012 | 0.008 | 0.07 | 0 | 0.0021 | 0.0016 | 712 | 1220 | 154 | 1056 | 930 | 3.497 | 1239.2 | 21.39 | 32.059 | 197 | 34 | 2.5 | 10535 | 1.8 | 87 | 133 | 153 | 304 | 41.5
0.066 | 0.027 | 0.9 | 0.01 | 0.01 | 0.002 | 0.044 | 0 | 0.0038 | 609 | 1204 | 192 | 1016 | 879 | 4.999 | 1197.9 | 18.73 | 17.274 | 293 | 100 | 3 | 13286 | 0.3 | 86 | 138 | 341 | 466 | 30
0.066 | 0.027 | 0.9 | 0.01 | 0.01 | 0.002 | 0.044 | 0 | 0.0038 | 609 | 1204 | 192 | 1016 | 879 | 4.999 | 1197.9 | 18.73 | 17.274 | 293 | 100 | 3 | 13286 | 0.3 | 86 | 138 | 331 | 458 | 30.5
0.0014 | 0.001 | 0.11 | 0.01 | 0.012 | 0.074 | 0 | 0.0018 | 0.0019 | 743 | 1199 | 155 | 1030 | 908 | 6 | 1538.8 | 30.379 | 24.246 | 261 | 92 | 3 | 12547 | 1.2 | 84 | 129 | 169 | 274 | 55
0.0014 | 0.001 | 0.11 | 0.01 | 0.012 | 0.074 | 0 | 0.0018 | 0.0019 | 743 | 1199 | 155 | 1030 | 908 | 6 | 1538.8 | 30.379 | 24.246 | 261 | 92 | 3 | 12547 | 1.2 | 84 | 129 | 172 | 276 | 50
0.061 | 0.15 | 0.72 | 0.009 | 0.004 | 0 | 0.021 | 0 | 0.0031 | 600 | 1225 | 181 | 1060 | 884 | 4.301 | 1645.2 | 29.859 | 22.702 | 270 | 100 | 3 | 19672 | 0.4 | 94 | 160 | 371 | 467 | 28.5
0.061 | 0.15 | 0.72 | 0.009 | 0.004 | 0 | 0.021 | 0 | 0.0031 | 600 | 1225 | 181 | 1060 | 884 | 4.301 | 1645.2 | 29.859 | 22.702 | 270 | 100 | 3 | 19672 | 0.4 | 94 | 160 | 366 | 466 | 29
0.0015 | 0.002 | 0.08 | 0.007 | 0.004 | 0.07 | 0.002 | 0.0018 | 0.0026 | 742 | 1222 | 157 | 1043 | 906 | 3.501 | 1596.9 | 30.25 | 39.251 | 244 | 61 | 2.5 | 15099 | 1.8 | 83 | 130 | 137 | 276 | 48
0.0015 | 0.002 | 0.08 | 0.007 | 0.004 | 0.07 | 0.002 | 0.0018 | 0.0026 | 742 | 1224 | 216 | 1043 | 906 | 3.501 | 1596.9 | 30.25 | 39.251 | 244 | 61 | 2.5 | 15099 | 1.8 | 83 | 130 | 137 | 276 | 48
0.0015 | 0.002 | 0.08 | 0.007 | 0.004 | 0.07 | 0.002 | 0.0018 | 0.0026 | 742 | 1222 | 157 | 1043 | 906 | 3.501 | 1596.9 | 30.25 | 39.251 | 244 | 61 | 2.5 | 15099 | 1.8 | 83 | 130 | 137 | 276 | 48
0.0015 | 0.002 | 0.08 | 0.007 | 0.004 | 0.07 | 0.002 | 0.0018 | 0.0026 | 742 | 1224 | 216 | 1043 | 906 | 3.501 | 1596.9 | 30.25 | 39.251 | 244 | 61 | 2.5 | 15099 | 1.8 | 83 | 130 | 137 | 276 | 48
0.0015 | 0.002 | 0.08 | 0.007 | 0.004 | 0.07 | 0.002 | 0.0018 | 0.0026 | 742 | 1222 | 157 | 1043 | 906 | 3.501 | 1596.9 | 30.25 | 39.251 | 244 | 61 | 2.5 | 15099 | 1.8 | 83 | 130 | 137 | 276 | 47
0.0015 | 0.002 | 0.08 | 0.007 | 0.004 | 0.07 | 0.002 | 0.0018 | 0.0026 | 742 | 1224 | 216 | 1043 | 906 | 3.501 | 1596.9 | 30.25 | 39.251 | 244 | 61 | 2.5 | 15099 | 1.8 | 83 | 130 | 137 | 276 | 47
0.0015 | 0.002 | 0.08 | 0.007 | 0.004 | 0.07 | 0.002 | 0.0018 | 0.0026 | 742 | 1222 | 157 | 1043 | 906 | 3.501 | 1596.9 | 30.25 | 39.251 | 244 | 61 | 2.5 | 15099 | 1.8 | 83 | 130 | 137 | 276 | 47
0.0015 | 0.002 | 0.08 | 0.007 | 0.004 | 0.07 | 0.002 | 0.0018 | 0.0026 | 742 | 1224 | 216 | 1043 | 906 | 3.501 | 1596.9 | 30.25 | 39.251 | 244 | 61 | 2.5 | 15099 | 1.8 | 83 | 130 | 137 | 276 | 47
0.023 | 0 | 0.21 | 0.012 | 0.006 | 0 | 0.0014 | 0 | 0.0009 | 709 | 1186 | 142 | 1012 | 901 | 4.798 | 1531.4 | 29.686 | 20.254 | 198 | 91 | 3 | 12016 | 1.6 | 80 | 164 | 221 | 324 | 40
0.023 | 0 | 0.21 | 0.012 | 0.006 | 0 | 0.0014 | 0 | 0.0009 | 709 | 1186 | 142 | 1012 | 901 | 4.798 | 1531.4 | 29.686 | 20.254 | 198 | 91 | 3 | 12016 | 1.6 | 80 | 164 | 221 | 324 | 40
0.023 | 0 | 0.21 | 0.012 | 0.006 | 0 | 0.0014 | 0 | 0.0009 | 709 | 1186 | 142 | 1012 | 901 | 4.798 | 1531.4 | 29.686 | 20.254 | 198 | 91 | 3 | 12016 | 1.6 | 80 | 164 | 221 | 324 | 40
0.0011 | 0.001 | 0.12 | 0.012 | 0.005 | 0.07 | 0 | 0.0023 | 0.002 | 738 | 1202 | 181 | 1025 | 899 | 3.5 | 1454.1 | 28.49 | 37.513 | 195 | 44 | 2.5 | 13143 | 1.8 | 84 | 129 | 140 | 292 | 47
0.053 | 0.069 | 1.41 | 0.01 | 0.003 | 0.024 | 0 | 0 | 0.0043 | 623 | 1196 | 151 | 1033 | 876 | 3.749 | 1242.1 | 23.62 | 24.022 | 230 | 87 | 3 | 14119 | 0.6 | 84 | 122 | 264 | 470 | 33.5
0.0015 | 0.002 | 0.19 | 0.009 | 0.007 | 0.067 | 0 | 0.003 | 0.0027 | 711 | 1212 | 161 | 1039 | 907 | 3.5 | 1694.7 | 28.78 | 34.592 | 256 | 48 | 2.5 | 15112 | 0.8 | 72 | 152 | 154 | 300 | 45
0.0015 | 0.002 | 0.19 | 0.009 | 0.007 | 0.067 | 0 | 0.003 | 0.0027 | 711 | 1212 | 161 | 1039 | 907 | 3.5 | 1694.7 | 28.78 | 34.592 | 256 | 48 | 2.5 | 15112 | 0.8 | 72 | 152 | 148 | 294 | 46
0.0015 | 0.002 | 0.19 | 0.009 | 0.007 | 0.067 | 0 | 0.003 | 0.0027 | 711 | 1212 | 161 | 1039 | 907 | 3.5 | 1694.7 | 28.78 | 34.592 | 256 | 48 | 2.5 | 15112 | 0.8 | 72 | 152 | 157 | 301 | 41
0.053 | 0.069 | 1.41 | 0.01 | 0.003 | 0.024 | 0 | 0 | 0.0043 | 623 | 1196 | 151 | 1033 | 876 | 3.749 | 1242.1 | 23.62 | 24.022 | 230 | 87 | 3 | 14119 | 0.6 | 84 | 122 | 263 | 479 | 33
0.0015 | 0.002 | 0.19 | 0.009 | 0.007 | 0.067 | 0 | 0.003 | 0.0027 | 711 | 1212 | 161 | 1039 | 907 | 3.5 | 1694.7 | 28.78 | 34.592 | 256 | 48 | 2.5 | 15112 | 0.8 | 72 | 152 | 153 | 291 | 44.5
0.0011 | 0.001 | 0.12 | 0.012 | 0.005 | 0.07 | 0 | 0.0023 | 0.002 | 738 | 1202 | 181 | 1025 | 899 | 3.5 | 1454.1 | 28.49 | 37.513 | 195 | 44 | 2.5 | 13143 | 1.8 | 84 | 129 | 140 | 292 | 46
0.0011 | 0.001 | 0.12 | 0.012 | 0.005 | 0.07 | 0 | 0.0023 | 0.002 | 738 | 1202 | 181 | 1025 | 899 | 3.5 | 1454.1 | 28.49 | 37.513 | 195 | 44 | 2.5 | 13143 | 1.8 | 84 | 129 | 144 | 294 | 48
0.059 | 0.21 | 0.71 | 0.007 | 0.004 | 0 | 0.027 | 0 | 0.0048 | 609 | 1210 | 191 | 1025 | 883 | 5.5 | 1071.5 | 19.41 | 17.548 | 300 | 100 | 3 | 12467 | 0.3 | 86 | 122 | 362 | 464 | 31
0.059 | 0.21 | 0.71 | 0.007 | 0.004 | 0 | 0.027 | 0 | 0.0048 | 609 | 1210 | 191 | 1025 | 883 | 5.5 | 1071.5 | 19.41 | 17.548 | 300 | 100 | 3 | 12467 | 0.3 | 86 | 122 | 362 | 464 | 30
0.0016 | 0.001 | 0.08 | 0.005 | 0.005 | 0.07 | 0.001 | 0.0019 | 0.0014 | 741 | 1222 | 174 | 1042 | 906 | 3.5 | 1596.9 | 29.73 | 39.239 | 246 | 45 | 2.5 | 15225 | 1.8 | 83 | 155 | 131 | 274 | 48.5
0.0016 | 0.001 | 0.08 | 0.005 | 0.005 | 0.07 | 0.001 | 0.0019 | 0.0014 | 741 | 1222 | 174 | 1042 | 906 | 3.5 | 1596.9 | 29.73 | 39.239 | 246 | 45 | 2.5 | 15225 | 1.8 | 83 | 155 | 133 | 281 | 47.5
0.02 | 0 | 0.23 | 0.012 | 0.01 | 0 | 0.0013 | 0 | 0.0015 | 710 | 1203 | 158 | 1011 | 899 | 4.801 | 1284.6 | 30.289 | 21.945 | 167 | 85 | 3 | 10077 | 1.6 | 84 | 208 | 209 | 313 | 44
0.02 | 0 | 0.23 | 0.012 | 0.01 | 0 | 0.0013 | 0 | 0.0015 | 710 | 1203 | 158 | 1011 | 899 | 4.801 | 1284.6 | 30.289 | 21.945 | 167 | 85 | 3 | 10077 | 1.6 | 84 | 208 | 209 | 313 | 44
0.02 | 0 | 0.23 | 0.012 | 0.01 | 0 | 0.0013 | 0 | 0.0015 | 710 | 1203 | 158 | 1011 | 899 | 4.801 | 1284.6 | 30.289 | 21.945 | 167 | 85 | 3 | 10077 | 1.6 | 84 | 208 | 209 | 313 | 44
0.0011 | 0.002 | 0.2 | 0.005 | 0.006 | 0.074 | 0 | 0.0029 | 0.002 | 713 | 1231 | 188 | 1036 | 903 | 3.5 | 1107.9 | 17.29 | 32.587 | 148 | 30 | 2.5 | 9701 | 1.8 | 84 | 128 | 164 | 302 | 44.5
0.0011 | 0.002 | 0.2 | 0.005 | 0.006 | 0.074 | 0 | 0.0029 | 0.002 | 713 | 1231 | 188 | 1036 | 903 | 3.5 | 1107.9 | 17.29 | 32.587 | 148 | 30 | 2.5 | 9701 | 1.8 | 84 | 128 | 151 | 298 | 46
0.077 | 0.24 | 1.86 | 0.011 | 0.006 | 0.018 | 0.027 | 0.0011 | 0.0032 | 582 | 1203 | 163 | 1017 | 865 | 3.399 | 1409.2 | 28.87 | 20.056 | 240 | 100 | 3 | 17165 | 0.6 | 97 | 149 | 363 | 646 | 25.5
0.077 | 0.24 | 1.86 | 0.011 | 0.006 | 0.018 | 0.027 | 0.0011 | 0.0032 | 582 | 1203 | 163 | 1017 | 865 | 3.399 | 1409.2 | 28.87 | 20.056 | 240 | 100 | 3 | 17165 | 0.6 | 97 | 149 | 364 | 644 | 24
0.077 | 0.24 | 1.86 | 0.011 | 0.006 | 0.018 | 0.027 | 0.0011 | 0.0032 | 582 | 1203 | 163 | 1017 | 865 | 3.399 | 1409.2 | 28.87 | 20.056 | 240 | 100 | 3 | 17165 | 0.6 | 97 | 149 | 361 | 642 | 24
0.024 | 0 | 0.22 | 0.014 | 0.007 | 0 | 0.001 | 0 | 0.0021 | 724 | 1194 | 215 | 1022 | 899 | 4.8 | 1432.8 | 28.51 | 21.602 | 192 | 85 | 3 | 11520 | 1.6 | 81 | 183 | 205 | 312 | 41.5
0.024 | 0 | 0.22 | 0.014 | 0.007 | 0 | 0.001 | 0 | 0.0021 | 724 | 1194 | 215 | 1022 | 899 | 4.8 | 1432.8 | 28.51 | 21.602 | 192 | 85 | 3 | 11520 | 1.6 | 81 | 183 | 205 | 312 | 41.5
0.024 | 0 | 0.22 | 0.014 | 0.007 | 0 | 0.001 | 0 | 0.0021 | 724 | 1194 | 215 | 1022 | 899 | 4.8 | 1432.8 | 28.51 | 21.602 | 192 | 85 | 3 | 11520 | 1.6 | 81 | 183 | 205 | 312 | 41.5
0.061 | 0.17 | 0.7 | 0.009 | 0.003 | 0 | 0.023 | 0 | 0.0033 | 601 | 1230 | 168 | 1027 | 876 | 4.3 | 1424.3 | 29.56 | 22.49 | 277 | 100 | 3 | 15701 | 0.4 | 86 | 176 | 350 | 444 | 33
0.061 | 0.17 | 0.7 | 0.009 | 0.003 | 0 | 0.023 | 0 | 0.0033 | 601 | 1230 | 168 | 1027 | 876 | 4.3 | 1424.3 | 29.56 | 22.49 | 277 | 100 | 3 | 15701 | 0.4 | 86 | 176 | 337 | 436 | 33.5
0.072 | 0.24 | 1.86 | 0.017 | 0.004 | 0.017 | 0.024 | 0.0014 | 0.0036 | 540 | 1207 | 170 | 1030 | 852 | 3.399 | 1490.7 | 23.45 | 17.788 | 260 | 100 | 3 | 19862 | 0.6 | 84 | 186 | 369 | 646 | 27.5
0.072 | 0.24 | 1.86 | 0.017 | 0.004 | 0.017 | 0.024 | 0.0014 | 0.0036 | 540 | 1207 | 170 | 1030 | 852 | 3.399 | 1490.7 | 23.45 | 17.788 | 260 | 100 | 3 | 19862 | 0.6 | 84 | 186 | 377 | 649 | 27
0.0024 | 0.004 | 0.18 | 0.01 | 0.004 | 0.071 | 0 | 0.0017 | 0.0012 | 709 | 1227 | 165 | 1044 | 900 | 3.5 | 1527.5 | 28.26 | 38.339 | 252 | 67 | 2.5 | 14253 | 1.8 | 83 | 146 | 158 | 311 | 44
0.0024 | 0.004 | 0.18 | 0.01 | 0.004 | 0.071 | 0 | 0.0017 | 0.0012 | 709 | 1227 | 165 | 1044 | 900 | 3.5 | 1527.5 | 28.26 | 38.339 | 252 | 67 | 2.5 | 14253 | 1.8 | 83 | 146 | 164 | 313 | 43
0.0024 | 0.004 | 0.18 | 0.01 | 0.004 | 0.071 | 0 | 0.0017 | 0.0012 | 709 | 1227 | 165 | 1044 | 900 | 3.5 | 1527.5 | 28.26 | 38.339 | 252 | 67 | 2.5 | 14253 | 1.8 | 83 | 146 | 161 | 312 | 45
0.0014 | 0.001 | 0.09 | 0.007 | 0.004 | 0.08 | 0.002 | 0.0013 | 0.0021 | 740 | 1216 | 169 | 1034 | 905 | 3.501 | 1675.2 | 34.388 | 38.907 | 234 | 63 | 2.5 | 16179 | 0.8 | 83 | 74 | 140 | 291 | 44.5
0.0014 | 0.001 | 0.09 | 0.007 | 0.004 | 0.08 | 0.002 | 0.0013 | 0.0021 | 740 | 1216 | 169 | 1034 | 905 | 3.501 | 1675.2 | 34.388 | 38.907 | 234 | 63 | 2.5 | 16179 | 0.8 | 83 | 74 | 136 | 282 | 44.5
0.0014 | 0.001 | 0.09 | 0.007 | 0.004 | 0.08 | 0.002 | 0.0013 | 0.0021 | 740 | 1216 | 169 | 1034 | 905 | 3.501 | 1675.2 | 34.388 | 38.907 | 234 | 63 | 2.5 | 16179 | 0.8 | 83 | 74 | 133 | 277 | 46
0.0019 | 0.001 | 0.6 | 0.071 | 0.012 | 0 | 0.001 | 0 | 0.0017 | 745 | 1172 | 145 | 1028 | 899 | 4.799 | 1149.3 | 20.809 | 21.141 | 152 | 84 | 3 | 11452 | 1.6 | 83 | 144 | 244 | 361 | 33.5
0.0019 | 0.001 | 0.6 | 0.071 | 0.012 | 0 | 0.001 | 0 | 0.0017 | 745 | 1172 | 145 | 1028 | 899 | 4.799 | 1149.3 | 20.809 | 21.141 | 152 | 84 | 3 | 11452 | 1.6 | 83 | 144 | 233 | 350 | 36.5
0.0019 | 0.001 | 0.6 | 0.071 | 0.012 | 0 | 0.001 | 0 | 0.0017 | 745 | 1172 | 145 | 1028 | 899 | 4.799 | 1149.3 | 20.809 | 21.141 | 152 | 84 | 3 | 11452 | 1.6 | 83 | 144 | 245 | 362 | 38.5
0.073 | 0.24 | 1.88 | 0.015 | 0.004 | 0.02 | 0.025 | 0.0018 | 0.0051 | 581 | 1219 | 192 | 1028 | 867 | 3.399 | 1557.8 | 29.268 | 0 | 0 | 0 | 3 | 22156 | 0.6 | 0 | 0 | 358 | 622 | 24
0.073 | 0.24 | 1.88 | 0.015 | 0.004 | 0.02 | 0.025 | 0.0018 | 0.0051 | 581 | 1219 | 192 | 1028 | 867 | 3.399 | 1557.8 | 29.268 | 0 | 0 | 0 | 3 | 22156 | 0.6 | 0 | 0 | 359 | 623 | 23
0.0011 | 0 | 0.12 | 0.011 | 0.009 | 0.0709 | 0 | 0.0018 | 0.0012 | 721 | 1200 | 176 | 1033 | 902 | 4.002 | 1288.4 | 29.879 | 38.204 | 208 | 45 | 3 | 12708 | 1.8 | 82 | 173 | 157 | 298 | 41.5
0.0011 | 0 | 0.12 | 0.011 | 0.009 | 0.0709 | 0 | 0.0018 | 0.0012 | 721 | 1200 | 176 | 1033 | 902 | 4.002 | 1288.4 | 29.879 | 38.204 | 208 | 45 | 3 | 12708 | 1.8 | 82 | 173 | 157 | 298 | 41.5
0.041 | 0.002 | 0.24 | 0.008 | 0.004 | 0.0129 | 0.0018 | 0.0021 | 0.0019 | 648 | 1219 | 188 | 1052 | 902 | 4.801 | 1032.8 | 17.74 | 23.836 | 137 | 98 | 3 | 8421 | 1.6 | 84 | 153 | 282 | 356 | 44.5
0.16 | 0.021 | 0.76 | 0.009 | 0.008 | 0.0009 | 0.0018 | 0 | 0 | 639 | 1200 | 159 | 938 | 866 | 3.799 | 1094.4 | 19.87 | 24.399 | 229 | 78 | 3 | 11686 | 1 | 84 | 160 | 330 | 489 | 33
0.041 | 0.002 | 0.24 | 0.008 | 0.004 | 0.0129 | 0.0018 | 0.0021 | 0.0019 | 648 | 1219 | 188 | 1052 | 902 | 4.801 | 1032.8 | 17.74 | 23.836 | 137 | 98 | 3 | 8421 | 1.6 | 84 | 153 | 282 | 356 | 44.5
0.16 | 0.021 | 0.76 | 0.009 | 0.008 | 0.0009 | 0.0018 | 0 | 0 | 639 | 1200 | 159 | 938 | 866 | 3.799 | 1094.4 | 19.87 | 24.399 | 229 | 78 | 3 | 11686 | 1 | 84 | 160 | 328 | 490 | 34
0.0011 | 0 | 0.12 | 0.011 | 0.009 | 0.0709 | 0 | 0.0018 | 0.0012 | 721 | 1200 | 176 | 1033 | 902 | 4.002 | 1288.4 | 29.879 | 38.204 | 208 | 45 | 3 | 12708 | 1.8 | 82 | 173 | 157 | 298 | 41.5
0.074 | 0.25 | 1.86 | 0.012 | 0.002 | 0.021 | 0.028 | 0.0012 | 0.0048 | 584 | 1193 | 151 | 1025 | 872 | 3.399 | 1293.5 | 27.46 | 20.699 | 215 | 95 | 3 | 14962 | 0.6 | 85 | 141 | 382 | 609 | 25
0.074 | 0.25 | 1.86 | 0.012 | 0.002 | 0.021 | 0.028 | 0.0012 | 0.0048 | 584 | 1193 | 151 | 1025 | 872 | 3.399 | 1293.5 | 27.46 | 20.699 | 215 | 95 | 3 | 14962 | 0.6 | 85 | 141 | 383 | 609 | 24.5
0.0014 | 0 | 0.1 | 0.01 | 0.005 | 0.07 | 0 | 0.0023 | 0.0015 | 718 | 1193 | 146 | 1019 | 901 | 5.999 | 1534.4 | 28.2 | 21.258 | 242 | 101 | 3 | 12866 | 1.2 | 81 | 151 | 172 | 283 | 48.5
0.0014 | 0 | 0.1 | 0.01 | 0.005 | 0.07 | 0 | 0.0023 | 0.0015 | 718 | 1193 | 146 | 1019 | 901 | 5.999 | 1534.4 | 28.2 | 21.258 | 242 | 101 | 3 | 12866 | 1.2 | 81 | 151 | 172 | 283 | 48.5
0.069 | 0.24 | 1.88 | 0.011 | 0.002 | 0.019 | 0.023 | 0.0014 | 0.0041 | 582 | 1207 | 200 | 1029 | 868 | 3.4 | 1279.8 | 20.14 | 20.096 | 219 | 98 | 3 | 15080 | 0.6 | 82 | 74 | 372 | 611 | 27.5
0.069 | 0.24 | 1.88 | 0.011 | 0.002 | 0.019 | 0.023 | 0.0014 | 0.0041 | 582 | 1207 | 200 | 1029 | 868 | 3.4 | 1279.8 | 20.14 | 20.096 | 219 | 98 | 3 | 15080 | 0.6 | 82 | 74 | 372 | 612 | 28
0.0021 | 0.004 | 0.66 | 0.07 | 0.005 | 0 | 0.004 | 0 | 0.0045 | 748 | 1194 | 168 | 1017 | 903 | 5.5 | 1148.8 | 19.78 | 19.194 | 194 | 100 | 3 | 10233 | 1.2 | 83 | 133 | 257 | 357 | 36.5
0.0021 | 0.004 | 0.66 | 0.07 | 0.005 | 0 | 0.004 | 0 | 0.0045 | 748 | 1194 | 168 | 1017 | 903 | 5.5 | 1148.8 | 19.78 | 19.194 | 194 | 100 | 3 | 10233 | 1.2 | 83 | 133 | 260 | 359 | 38
0.001 | 0.001 | 0.13 | 0.008 | 0.012 | 0.079 | 0 | 0.0019 | 0.0015 | 737 | 1211 | 198 | 1034 | 900 | 3.5 | 1226.1 | 19.65 | 35.72 | 172 | 31 | 2.5 | 11320 | 1.8 | 84 | 102 | 140 | 288 | 47
0.001 | 0.001 | 0.13 | 0.008 | 0.012 | 0.079 | 0 | 0.0019 | 0.0015 | 737 | 1211 | 198 | 1034 | 900 | 3.5 | 1226.1 | 19.65 | 35.72 | 172 | 31 | 2.5 | 11320 | 1.8 | 84 | 102 | 150 | 294 | 45
0.0021 | 0.003 | 0.4 | 0.026 | 0.008 | 0.028 | 0.02 | 0.0024 | 0.0024 | 728 | 1209 | 168 | 1036 | 908 | 4.8 | 1092.2 | 24.56 | 23.34 | 147 | 92 | 3 | 9677 | 0.8 | 85 | 158 | 210 | 339 | 43
0.0021 | 0.003 | 0.4 | 0.026 | 0.008 | 0.028 | 0.02 | 0.0024 | 0.0024 | 728 | 1209 | 168 | 1036 | 908 | 4.8 | 1092.2 | 24.56 | 23.34 | 147 | 92 | 3 | 9677 | 0.8 | 85 | 158 | 210 | 339 | 43
0.0021 | 0.003 | 0.4 | 0.026 | 0.008 | 0.028 | 0.02 | 0.0024 | 0.0024 | 728 | 1209 | 168 | 1036 | 908 | 4.8 | 1092.2 | 24.56 | 23.34 | 147 | 92 | 3 | 9677 | 0.8 | 85 | 158 | 209 | 337 | 43.5
0.0014 | 0.002 | 0.19 | 0.012 | 0.005 | 0.073 | 0 | 0.0027 | 0.0015 | 703 | 1200 | 178 | 1050 | 909 | 3.801 | 1252.5 | 25.73 | 27.016 | 150 | 57 | 3 | 9652 | 1.8 | 83 | 155 | 167 | 302 | 48
0.066 | 0.26 | 1.84 | 0.013 | 0.003 | 0.018 | 0.024 | 0.0015 | 0.004 | 578 | 1206 | 182 | 1038 | 860 | 4 | 1193.8 | 20.31 | 15.874 | 234 | 72 | 3 | 12491 | 0.4 | 85 | 147 | 360 | 598 | 30
0.066 | 0.26 | 1.84 | 0.013 | 0.003 | 0.018 | 0.024 | 0.0015 | 0.004 | 578 | 1206 | 182 | 1038 | 860 | 4 | 1193.8 | 20.31 | 15.874 | 234 | 72 | 3 | 12491 | 0.4 | 85 | 147 | 362 | 600 | 31
0.0014 | 0.002 | 0.19 | 0.012 | 0.005 | 0.073 | 0 | 0.0027 | 0.0015 | 703 | 1200 | 178 | 1050 | 909 | 3.801 | 1252.5 | 25.73 | 27.016 | 150 | 57 | 3 | 9652 | 1.8 | 83 | 155 | 167 | 302 | 48
0.0019 | 0.027 | 0.37 | 0.036 | 0.012 | 0.001 | 0.004 | 0.0018 | 0.0017 | 732 | 1247 | 238 | 1073 | 911 | 3.002 | 1623.6 | 25.97 | 32.865 | 235 | 62 | 2.5 | 14841 | 1 | 83 | 163 | 206 | 340 | 42
0.001 | 0.001 | 0.13 | 0.006 | 0.008 | 0.068 | 0 | 0.0019 | 0.0014 | 743 | 1243 | 186 | 1073 | 909 | 3 | 1692.2 | 27.03 | 36.24 | 206 | 60 | 2.5 | 14406 | 1 | 82 | 137 | 142 | 285 | 46.5
0.0017 | 0.001 | 0.19 | 0.005 | 0.004 | 0.074 | 0 | 0.0017 | 0.0016 | 702 | 1211 | 163 | 1041 | 902 | 3.501 | 1537.3 | 27.3 | 40.134 | 209 | 68 | 2.5 | 14780 | 1.8 | 86 | 105 | 145 | 296 | 47
0.0017 | 0.001 | 0.19 | 0.005 | 0.004 | 0.074 | 0 | 0.0017 | 0.0016 | 702 | 1211 | 163 | 1041 | 902 | 3.501 | 1537.3 | 27.3 | 40.134 | 209 | 68 | 2.5 | 14780 | 1.8 | 86 | 105 | 146 | 301 | 47
0.158 | 0.029 | 0.75 | 0.013 | 0.009 | 0.0012 | 0.0012 | 0 | 0 | 642 | 1200 | 174 | 940 | 861 | 4.999 | 1213.3 | 17.31 | 17.118 | 308 | 100 | 3 | 11605 | 0.8 | 85 | 119 | 298 | 467 | 36.5
0.0016 | 0 | 0.11 | 0.015 | 0.009 | 0.0706 | 0 | 0.0017 | 0.0016 | 722 | 1196 | 193 | 1039 | 904 | 5.001 | 1507.9 | 30.25 | 28.633 | 230 | 75 | 3 | 13461 | 1.8 | 87 | 180 | 181 | 306 | 44.5
0.0019 | 0.027 | 0.37 | 0.036 | 0.012 | 0.001 | 0.004 | 0.0018 | 0.0017 | 732 | 1247 | 238 | 1073 | 911 | 3.002 | 1623.6 | 25.97 | 32.865 | 235 | 62 | 2.5 | 14841 | 1 | 83 | 163 | 226 | 341 | 45
0.0017 | 0.001 | 0.19 | 0.005 | 0.004 | 0.074 | 0 | 0.0017 | 0.0016 | 702 | 1211 | 163 | 1041 | 902 | 3.501 | 1537.3 | 27.3 | 40.134 | 209 | 68 | 2.5 | 14780 | 1.8 | 86 | 105 | 157 | 304 | 44.5
0.158 | 0.029 | 0.75 | 0.013 | 0.009 | 0.0012 | 0.0012 | 0 | 0 | 642 | 1200 | 174 | 940 | 861 | 4.999 | 1213.3 | 17.31 | 17.118 | 308 | 100 | 3 | 11605 | 0.8 | 85 | 119 | 294 | 463 | 36.5
0.001 | 0.001 | 0.13 | 0.006 | 0.008 | 0.068 | 0 | 0.0019 | 0.0014 | 743 | 1243 | 186 | 1073 | 909 | 3 | 1692.2 | 27.03 | 36.24 | 206 | 60 | 2.5 | 14406 | 1 | 82 | 137 | 143 | 285 | 45.5
0.0019 | 0.027 | 0.37 | 0.036 | 0.012 | 0.001 | 0.004 | 0.0018 | 0.0017 | 732 | 1247 | 238 | 1073 | 911 | 3.002 | 1623.6 | 25.97 | 32.865 | 235 | 62 | 2.5 | 14841 | 1 | 83 | 163 | 211 | 344 | 38
0.0016 | 0 | 0.11 | 0.015 | 0.009 | 0.0706 | 0 | 0.0017 | 0.0016 | 722 | 1196 | 193 | 1039 | 904 | 5.001 | 1507.9 | 30.25 | 28.633 | 230 | 75 | 3 | 13461 | 1.8 | 87 | 180 | 182 | 307 | 49
0.001 | 0.001 | 0.13 | 0.006 | 0.008 | 0.068 | 0 | 0.0019 | 0.0014 | 743 | 1243 | 186 | 1073 | 909 | 3 | 1692.2 | 27.03 | 36.24 | 206 | 60 | 2.5 | 14406 | 1 | 82 | 137 | 141 | 281 | 45.5
0.072 | 0.24 | 1.87 | 0.014 | 0.005 | 0.02 | 0.024 | 0.0015 | 0.0043 | 580 | 1196 | 173 | 1033 | 874 | 3.8 | 1533.9 | 28.47 | 20.079 | 280 | 100 | 3 | 19992 | 0.4 | 85 | 171 | 374 | 602 | 25
0.072 | 0.24 | 1.87 | 0.014 | 0.005 | 0.02 | 0.024 | 0.0015 | 0.0043 | 580 | 1196 | 173 | 1033 | 874 | 3.8 | 1533.9 | 28.47 | 20.079 | 280 | 100 | 3 | 19992 | 0.4 | 85 | 171 | 374 | 603 | 25
0.072 | 0.24 | 1.87 | 0.014 | 0.005 | 0.02 | 0.024 | 0.0015 | 0.0043 | 580 | 1196 | 173 | 1033 | 874 | 3.8 | 1533.9 | 28.47 | 20.079 | 280 | 100 | 3 | 19992 | 0.4 | 85 | 171 | 373 | 602 | 26.5
0.088 | 0.27 | 1.88 | 0.01 | 0.004 | 0.02 | 0.025 | 0.001 | 0.004 | 543 | 1230 | 187 | 1034 | 874 | 3.8 | 1284.9 | 20.02 | 16.849 | 247 | 100 | 3 | 13887 | 0.4 | 84 | 130 | 378 | 649 | 26.5
0.088 | 0.27 | 1.88 | 0.01 | 0.004 | 0.02 | 0.025 | 0.001 | 0.004 | 543 | 1230 | 187 | 1034 | 874 | 3.8 | 1284.9 | 20.02 | 16.849 | 247 | 100 | 3 | 13887 | 0.4 | 84 | 130 | 375 | 650 | 26
0.058 | 0.06 | 1.43 | 0.011 | 0.003 | 0.026 | 0 | 0 | 0.0039 | 619 | 1203 | 204 | 1022 | 877 | 3.75 | 1252.9 | 22.56 | 24.014 | 238 | 72 | 3 | 14496 | 0.6 | 83 | 155 | 280 | 492 | 30
0.058 | 0.06 | 1.43 | 0.011 | 0.003 | 0.026 | 0 | 0 | 0.0039 | 619 | 1203 | 204 | 1022 | 877 | 3.75 | 1252.9 | 22.56 | 24.014 | 238 | 72 | 3 | 14496 | 0.6 | 83 | 155 | 281 | 492 | 30
0.058 | 0.06 | 1.43 | 0.011 | 0.003 | 0.026 | 0 | 0 | 0.0039 | 619 | 1203 | 204 | 1022 | 877 | 3.75 | 1252.9 | 22.56 | 24.014 | 238 | 72 | 3 | 14496 | 0.6 | 83 | 155 | 280 | 492 | 29
0.077 | 0.29 | 1.25 | 0.007 | 0.004 | 0.022 | 0.041 | 0 | 0.0045 | 602 | 1197 | 182 | 1042 | 888 | 3.4 | 1295.3 | 22.01 | 18.593 | 223 | 99 | 3 | 16310 | 0.6 | 78 | 158 | 438 | 576 | 23.5
0.077 | 0.29 | 1.25 | 0.007 | 0.004 | 0.022 | 0.041 | 0 | 0.0045 | 602 | 1197 | 182 | 1042 | 888 | 3.4 | 1295.3 | 22.01 | 18.593 | 223 | 99 | 3 | 16310 | 0.6 | 78 | 158 | 437 | 576 | 22.5
0.0009 | 0.001 | 0.08 | 0.005 | 0.006 | 0.071 | 0.001 | 0.0023 | 0.001 | 736 | 1207 | 183 | 1042 | 909 | 3.5 | 1651.8 | 28.84 | 40.658 | 243 | 46 | 2.5 | 16466 | 0.8 | 84 | 134 | 129 | 279 | 50
0.077 | 0.29 | 1.25 | 0.007 | 0.004 | 0.022 | 0.041 | 0 | 0.0045 | 602 | 1197 | 182 | 1042 | 888 | 3.4 | 1295.3 | 22.01 | 18.593 | 223 | 99 | 3 | 16310 | 0.6 | 78 | 158 | 440 | 577 | 23
0.0009 | 0.001 | 0.08 | 0.005 | 0.006 | 0.071 | 0.001 | 0.0023 | 0.001 | 736 | 1207 | 183 | 1042 | 909 | 3.5 | 1651.8 | 28.84 | 40.658 | 243 | 46 | 2.5 | 16466 | 0.8 | 84 | 134 | 135 | 276 | 47
0.024 | 0 | 0.22 | 0.018 | 0.01 | 0 | 0.0011 | 0 | 0.0014 | 714 | 1195 | 152 | 1046 | 910 | 4.5 | 1537.2 | 31.11 | 28.291 | 210 | 77 | 3 | 14395 | 1.6 | 83 | 191 | 223 | 328 | 40.5
0.068 | 0.25 | 1.86 | 0.01 | 0.006 | 0.02 | 0.023 | 0.0018 | 0.0048 | 534 | 1199 | 181 | 1006 | 861 | 3.8 | 1168.6 | 19.86 | 18.989 | 207 | 100 | 3 | 14566 | 0.4 | 83 | 150 | 351 | 622 | 27.5
0.068 | 0.25 | 1.86 | 0.01 | 0.006 | 0.02 | 0.023 | 0.0018 | 0.0048 | 534 | 1199 | 181 | 1006 | 861 | 3.8 | 1168.6 | 19.86 | 18.989 | 207 | 100 | 3 | 14566 | 0.4 | 83 | 150 | 351 | 622 | 27.5
0.024 | 0 | 0.22 | 0.018 | 0.01 | 0 | 0.0011 | 0 | 0.0014 | 714 | 1195 | 152 | 1046 | 910 | 4.5 | 1537.2 | 31.11 | 28.291 | 210 | 77 | 3 | 14395 | 1.6 | 83 | 191 | 223 | 328 | 40.5
0.071 | 0.27 | 1.9 | 0.009 | 0.003 | 0.017 | 0.023 | 0.0019 | 0.0049 | 551 | 1215 | 164 | 1025 | 874 | 4 | 1436.2 | 28.61 | 0 | 0 | 0 | 3 | 17753 | 0.4 | 0 | 0 | 399 | 643 | 24.5
0.071 | 0.27 | 1.9 | 0.009 | 0.003 | 0.017 | 0.023 | 0.0019 | 0.0049 | 551 | 1215 | 164 | 1025 | 874 | 4 | 1436.2 | 28.61 | 0 | 0 | 0 | 3 | 17753 | 0.4 | 0 | 0 | 397 | 643 | 25
0.071 | 0.27 | 1.9 | 0.009 | 0.003 | 0.017 | 0.023 | 0.0019 | 0.0049 | 551 | 1215 | 164 | 1025 | 874 | 4 | 1436.2 | 28.61 | 0 | 0 | 0 | 3 | 17753 | 0.4 | 0 | 0 | 385 | 635 | 25.5
0.0012 | 0 | 0.13 | 0.013 | 0.004 | 0.0734 | 0 | 0.0021 | 0.0012 | 716 | 1213 | 174 | 1049 | 905 | 4.001 | 1285.6 | 29.681 | 38.187 | 209 | 45 | 3 | 12736 | 1.8 | 83 | 168 | 162 | 303 | 41
0.0012 | 0 | 0.13 | 0.013 | 0.004 | 0.0734 | 0 | 0.0021 | 0.0012 | 716 | 1213 | 174 | 1049 | 905 | 4.001 | 1285.6 | 29.681 | 38.187 | 209 | 45 | 3 | 12736 | 1.8 | 83 | 168 | 162 | 303 | 41
0.0012 | 0 | 0.13 | 0.013 | 0.004 | 0.0734 | 0 | 0.0021 | 0.0012 | 716 | 1213 | 174 | 1049 | 905 | 4.001 | 1285.6 | 29.681 | 38.187 | 209 | 45 | 3 | 12736 | 1.8 | 83 | 168 | 162 | 303 | 41
0.07 | 0.24 | 1.85 | 0.013 | 0.004 | 0.02 | 0.025 | 0.002 | 0.0052 | 582 | 1203 | 203 | 1005 | 861 | 3.4 | 1440.6 | 28.84 | 21.281 | 183 | 100 | 3 | 18990 | 0.6 | 87 | 162 | 398 | 623 | 26
0.074 | 0.24 | 1.85 | 0.009 | 0.007 | 0.016 | 0.026 | 0.0015 | 0.0043 | 560 | 1206 | 146 | 1023 | 870 | 4 | 1352.4 | 27.82 | 13.661 | 260 | 89 | 3 | 14848 | 0.4 | 84 | 183 | 373 | 631 | 24
0.074 | 0.24 | 1.85 | 0.009 | 0.007 | 0.016 | 0.026 | 0.0015 | 0.0043 | 560 | 1206 | 146 | 1023 | 870 | 4 | 1352.4 | 27.82 | 13.661 | 260 | 89 | 3 | 14848 | 0.4 | 84 | 183 | 373 | 632 | 24.5
0.07 | 0.24 | 1.85 | 0.013 | 0.004 | 0.02 | 0.025 | 0.002 | 0.0052 | 582 | 1203 | 203 | 1005 | 861 | 3.4 | 1440.6 | 28.84 | 21.281 | 183 | 100 | 3 | 18990 | 0.6 | 87 | 162 | 394 | 617 | 25.5
0.07 | 0.24 | 1.85 | 0.013 | 0.004 | 0.02 | 0.025 | 0.002 | 0.0052 | 582 | 1203 | 203 | 1005 | 861 | 3.4 | 1440.6 | 28.84 | 21.281 | 183 | 100 | 3 | 18990 | 0.6 | 87 | 162 | 392 | 617 | 25
0.067 | 0.25 | 1.87 | 0.012 | 0.006 | 0.019 | 0.023 | 0.0014 | 0.0056 | 540 | 1202 | 152 | 1003 | 844 | 3.4 | 1454.4 | 20.89 | 20.68 | 208 | 100 | 3 | 18324 | 0.6 | 83 | 163 | 358 | 617 | 28
0.067 | 0.25 | 1.87 | 0.012 | 0.006 | 0.019 | 0.023 | 0.0014 | 0.0056 | 540 | 1202 | 152 | 1003 | 844 | 3.4 | 1454.4 | 20.89 | 20.68 | 208 | 100 | 3 | 18324 | 0.6 | 83 | 163 | 358 | 617 | 27.5
0.085 | 0.25 | 1.85 | 0.012 | 0.002 | 0.019 | 0.021 | 0.0021 | 0.0044 | 543 | 1204 | 234 | 983 | 873 | 3.999 | 1218.3 | 23.62 | 16.622 | 241 | 100 | 3 | 15906 | 0.4 | 84 | 211 | 387 | 652 | 26
0.085 | 0.25 | 1.85 | 0.012 | 0.002 | 0.019 | 0.021 | 0.0021 | 0.0044 | 543 | 1204 | 234 | 983 | 873 | 3.999 | 1218.3 | 23.62 | 16.622 | 241 | 100 | 3 | 15906 | 0.4 | 84 | 211 | 390 | 649 | 23.5
0.069 | 0.23 | 1.84 | 0.013 | 0.003 | 0.017 | 0.023 | 0.0015 | 0.0042 | 530 | 1195 | 166 | 1038 | 865 | 3.8 | 1368.7 | 28.95 | 19.485 | 267 | 100 | 3 | 18730 | 0.4 | 84 | 186 | 365 | 647 | 24
0.069 | 0.23 | 1.84 | 0.013 | 0.003 | 0.017 | 0.023 | 0.0015 | 0.0042 | 530 | 1195 | 166 | 1038 | 865 | 3.8 | 1368.7 | 28.95 | 19.485 | 267 | 100 | 3 | 18730 | 0.4 | 84 | 186 | 362 | 647 | 23.5
0.069 | 0.23 | 1.84 | 0.013 | 0.003 | 0.017 | 0.023 | 0.0015 | 0.0042 | 530 | 1195 | 166 | 1038 | 865 | 3.8 | 1368.7 | 28.95 | 19.485 | 267 | 100 | 3 | 18730 | 0.4 | 84 | 186 | 361 | 636 | 24.5
0.014 | 0 | 0.2 | 0.014 | 0.008 | 0 | 0.0018 | 0 | 0.0014 | 702 | 1270 | 200 | 1032 | 910 | 4.801 | 1277.7 | 28.44 | 19.889 | 166 | 84 | 3 | 9556 | 1.6 | 83 | 199 | 211 | 319 | 40.5
0.014 | 0 | 0.2 | 0.014 | 0.008 | 0 | 0.0018 | 0 | 0.0014 | 702 | 1270 | 200 | 1032 | 910 | 4.801 | 1277.7 | 28.44 | 19.889 | 166 | 84 | 3 | 9556 | 1.6 | 83 | 199 | 211 | 319 | 40.5
0.014 | 0 | 0.2 | 0.014 | 0.008 | 0 | 0.0018 | 0 | 0.0014 | 702 | 1270 | 200 | 1032 | 910 | 4.801 | 1277.7 | 28.44 | 19.889 | 166 | 84 | 3 | 9556 | 1.6 | 83 | 199 | 211 | 319 | 40.5
0.072 | 0.24 | 1.86 | 0.01 | 0.001 | 0.02 | 0.024 | 0.001 | 0.0028 | 541 | 1194 | 197 | 997 | 849 | 3.8 | 1271.5 | 20.15 | 20.248 | 243 | 100 | 3 | 16735 | 0.4 | 82 | 173 | 369 | 608 | 25.5
0.072 | 0.25 | 1.86 | 0.013 | 0.003 | 0.019 | 0.027 | 0.0017 | 0.0031 | 582 | 1218 | 159 | 1038 | 874 | 3.399 | 1222.7 | 20.4 | 0 | 0 | 0 | 3 | 17558 | 0.6 | 0 | 0 | 361 | 633 | 25.5
0.072 | 0.25 | 1.86 | 0.013 | 0.003 | 0.019 | 0.027 | 0.0017 | 0.0031 | 582 | 1218 | 159 | 1038 | 874 | 3.399 | 1222.7 | 20.4 | 0 | 0 | 0 | 3 | 17558 | 0.6 | 0 | 0 | 363 | 628 | 25
0.067 | 0.2 | 0.99 | 0.008 | 0.007 | 0.025 | 0.041 | 0 | 0.0047 | 602 | 1220 | 211 | 1026 | 883 | 3.4 | 1444.5 | 28.82 | 21.135 | 241 | 100 | 3 | 16357 | 0.6 | 83 | 185 | 420 | 523 | 24
0.067 | 0.2 | 0.99 | 0.008 | 0.007 | 0.025 | 0.041 | 0 | 0.0047 | 602 | 1220 | 211 | 1026 | 883 | 3.4 | 1444.5 | 28.82 | 21.135 | 241 | 100 | 3 | 16357 | 0.6 | 83 | 185 | 415 | 516 | 26
0.067 | 0.2 | 0.99 | 0.008 | 0.007 | 0.025 | 0.041 | 0 | 0.0047 | 602 | 1220 | 211 | 1026 | 883 | 3.4 | 1444.5 | 28.82 | 21.135 | 241 | 100 | 3 | 16357 | 0.6 | 83 | 185 | 414 | 515 | 25
0.026 | 0 | 0.22 | 0.019 | 0.009 | 0 | 0.0018 | 0 | 0.0018 | 711 | 1227 | 179 | 1034 | 906 | 3.8 | 1431.8 | 25.9 | 29.064 | 191 | 59 | 3 | 10919 | 1.6 | 82 | 190 | 200 | 317 | 43
0.026 | 0 | 0.22 | 0.019 | 0.009 | 0 | 0.0018 | 0 | 0.0018 | 711 | 1227 | 179 | 1034 | 906 | 3.8 | 1431.8 | 25.9 | 29.064 | 191 | 59 | 3 | 10919 | 1.6 | 82 | 190 | 200 | 317 | 43
0.026 | 0 | 0.22 | 0.019 | 0.009 | 0 | 0.0018 | 0 | 0.0018 | 711 | 1227 | 179 | 1034 | 906 | 3.8 | 1431.8 | 25.9 | 29.064 | 191 | 59 | 3 | 10919 | 1.6 | 82 | 190 | 200 | 317 | 43
0.067 | 0.25 | 1.87 | 0.012 | 0.006 | 0.019 | 0.023 | 0.0014 | 0.0056 | 549 | 1213 | 151 | 1011 | 842 | 3.4 | 1544.8 | 21.97 | 18.163 | 266 | 100 | 3 | 18695 | 0.6 | 83 | 158 | 356 | 614 | 27.5
0.0012 | 0.001 | 0.18 | 0.007 | 0.008 | 0.069 | 0 | 0.0024 | 0.0012 | 707 | 1216 | 168 | 1041 | 902 | 3.5 | 1537.1 | 29.12 | 40.007 | 225 | 68 | 2.5 | 14660 | 1.8 | 80 | 130 | 155 | 297 | 47
0.02 | 0 | 0.22 | 0.012 | 0.004 | 0 | 0.001 | 0 | 0.0011 | 706 | 1202 | 185 | 1025 | 894 | 3.8 | 1835.2 | 30.14 | 28.315 | 265 | 74 | 3 | 15545 | 0.8 | 84 | 169 | 214 | 321 | 42
0.067 | 0.25 | 1.87 | 0.012 | 0.006 | 0.019 | 0.023 | 0.0014 | 0.0056 | 549 | 1213 | 151 | 1011 | 842 | 3.4 | 1544.8 | 21.97 | 18.163 | 266 | 100 | 3 | 18695 | 0.6 | 83 | 158 | 360 | 620 | 27.5
0.0012 | 0.001 | 0.18 | 0.007 | 0.008 | 0.069 | 0 | 0.0024 | 0.0012 | 707 | 1216 | 168 | 1041 | 902 | 3.5 | 1537.1 | 29.12 | 40.007 | 225 | 68 | 2.5 | 14660 | 1.8 | 80 | 130 | 150 | 293 | 46.5
0.067 | 0.25 | 1.87 | 0.012 | 0.006 | 0.019 | 0.023 | 0.0014 | 0.0056 | 549 | 1213 | 151 | 1011 | 842 | 3.4 | 1544.8 | 21.97 | 18.163 | 266 | 100 | 3 | 18695 | 0.6 | 83 | 158 | 352 | 613 | 27.5
0.02 | 0 | 0.22 | 0.012 | 0.004 | 0 | 0.001 | 0 | 0.0011 | 706 | 1202 | 185 | 1025 | 894 | 3.8 | 1835.2 | 30.14 | 28.315 | 265 | 74 | 3 | 15545 | 0.8 | 84 | 169 | 214 | 321 | 42
0.02 | 0 | 0.22 | 0.012 | 0.004 | 0 | 0.001 | 0 | 0.0011 | 706 | 1202 | 185 | 1025 | 894 | 3.8 | 1835.2 | 30.14 | 28.315 | 265 | 74 | 3 | 15545 | 0.8 | 84 | 169 | 214 | 321 | 42
0.059 | 0.065 | 1.4 | 0.013 | 0.008 | 0.025 | 0 | 0 | 0.0034 | 620 | 1203 | 158 | 1024 | 875 | 3.75 | 1396.7 | 29.06 | 24.298 | 235 | 98 | 3 | 17541 | 0.6 | 83 | 130 | 299 | 506 | 29
0.059 | 0.065 | 1.4 | 0.013 | 0.008 | 0.025 | 0 | 0 | 0.0034 | 620 | 1203 | 158 | 1024 | 875 | 3.75 | 1396.7 | 29.06 | 24.298 | 235 | 98 | 3 | 17541 | 0.6 | 83 | 130 | 298 | 505 | 30
0.059 | 0.065 | 1.4 | 0.013 | 0.008 | 0.025 | 0 | 0 | 0.0034 | 620 | 1203 | 158 | 1024 | 875 | 3.75 | 1396.7 | 29.06 | 24.298 | 235 | 98 | 3 | 17541 | 0.6 | 83 | 130 | 294 | 500 | 31.5
0.0015 | 0.003 | 0.18 | 0.009 | 0.005 | 0.068 | 0 | 0.0015 | 0.0014 | 713 | 1217 | 159 | 1028 | 905 | 3.499 | 1522.2 | 28.06 | 39.019 | 243 | 43 | 2.5 | 14391 | 1.8 | 84 | 142 | 152 | 301 | 44.5
0.0015 | 0.003 | 0.18 | 0.009 | 0.005 | 0.068 | 0 | 0.0015 | 0.0014 | 713 | 1217 | 159 | 1028 | 905 | 3.499 | 1522.2 | 28.06 | 39.019 | 243 | 43 | 2.5 | 14391 | 1.8 | 84 | 142 | 163 | 306 | 42
0.0015 | 0.003 | 0.18 | 0.009 | 0.005 | 0.068 | 0 | 0.0015 | 0.0014 | 713 | 1217 | 159 | 1028 | 905 | 3.499 | 1522.2 | 28.06 | 39.019 | 243 | 43 | 2.5 | 14391 | 1.8 | 84 | 142 | 156 | 305 | 43
0.0011 | 0.002 | 0.08 | 0.01 | 0.011 | 0.064 | 0.001 | 0.0026 | 0.0022 | 744 | 1205 | 158 | 1038 | 904 | 3.5 | 1271 | 21.59 | 37.62 | 202 | 50 | 2.5 | 12076 | 1.8 | 84 | 180 | 132 | 285 | 44.5
0.0011 | 0.002 | 0.08 | 0.01 | 0.011 | 0.064 | 0.001 | 0.0026 | 0.0022 | 744 | 1205 | 158 | 1038 | 904 | 3.5 | 1271 | 21.59 | 37.62 | 202 | 50 | 2.5 | 12076 | 1.8 | 84 | 180 | 140 | 291 | 44
0.0014 | 0 | 0.1 | 0.01 | 0.005 | 0.07 | 0 | 0.0023 | 0.0015 | 717 | 1201 | 147 | 1020 | 901 | 6 | 1535.5 | 28.12 | 21.108 | 244 | 101 | 3 | 12952 | 1.2 | 82 | 177 | 170 | 283 | 48.5
0.0014 | 0 | 0.1 | 0.01 | 0.005 | 0.07 | 0 | 0.0023 | 0.0015 | 717 | 1201 | 147 | 1020 | 901 | 6 | 1535.5 | 28.12 | 21.108 | 244 | 101 | 3 | 12952 | 1.2 | 82 | 177 | 170 | 283 | 48.5
0.0014 | 0 | 0.1 | 0.01 | 0.005 | 0.07 | 0 | 0.0023 | 0.0015 | 717 | 1201 | 147 | 1020 | 901 | 6 | 1535.5 | 28.12 | 21.108 | 244 | 101 | 3 | 12952 | 1.2 | 82 | 177 | 170 | 283 | 48.5
0.055 | 0.065 | 1.41 | 0.012 | 0.002 | 0.027 | 0 | 0 | 0.0031 | 622 | 1176 | 172 | 1011 | 876 | 3.099 | 1054 | 17.85 | 25.963 | 159 | 67 | 3 | 11514 | 0.8 | 84 | 164 | 265 | 499 | 31
0.055 | 0.065 | 1.41 | 0.012 | 0.002 | 0.027 | 0 | 0 | 0.0031 | 622 | 1176 | 172 | 1011 | 876 | 3.099 | 1054 | 17.85 | 25.963 | 159 | 67 | 3 | 11514 | 0.8 | 84 | 164 | 264 | 494 | 31.5
0.065 | 0.21 | 0.98 | 0.008 | 0.004 | 0.026 | 0.04 | 0 | 0.0043 | 601 | 1217 | 185 | 1019 | 885 | 4.499 | 1111.9 | 19.64 | 11.761 | 257 | 101 | 3 | 11837 | 0.3 | 82 | 162 | 443 | 548 | 20
0.065 | 0.21 | 0.98 | 0.008 | 0.004 | 0.026 | 0.04 | 0 | 0.0043 | 601 | 1217 | 185 | 1019 | 885 | 4.499 | 1111.9 | 19.64 | 11.761 | 257 | 101 | 3 | 11837 | 0.3 | 82 | 162 | 417 | 524 | 21
0.0014 | 0.001 | 0.1 | 0.008 | 0.004 | 0.065 | 0 | 0.0018 | 0.0018 | 738 | 1240 | 186 | 1050 | 936 | 3.498 | 1475.3 | 29.337 | 38.479 | 190 | 46 | 2.5 | 14854 | 1.8 | 87 | 132 | 142 | 280 | 47
0.0013 | 0.001 | 0.08 | 0.007 | 0.004 | 0.072 | 0.001 | 0.0024 | 0.0015 | 742 | 1220 | 164 | 1036 | 906 | 3.5 | 1680.2 | 24.64 | 38.374 | 266 | 48 | 2.5 | 15489 | 0.8 | 82 | 154 | 129 | 282 | 47.5
0.0013 | 0.001 | 0.08 | 0.007 | 0.004 | 0.072 | 0.001 | 0.0024 | 0.0015 | 742 | 1220 | 164 | 1036 | 906 | 3.5 | 1680.2 | 24.64 | 38.374 | 266 | 48 | 2.5 | 15489 | 0.8 | 82 | 154 | 135 | 282 | 47.5
0.062 | 0.19 | 1 | 0.01 | 0.005 | 0.026 | 0.04 | 0 | 0.0027 | 599 | 1214 | 178 | 1045 | 893 | 3.8 | 1393 | 29.04 | 14.04 | 248 | 101 | 3 | 15558 | 0.6 | 84 | 182 | 502 | 581 | 19
0.062 | 0.19 | 1 | 0.01 | 0.005 | 0.026 | 0.04 | 0 | 0.0027 | 599 | 1214 | 178 | 1045 | 893 | 3.8 | 1393 | 29.04 | 14.04 | 248 | 101 | 3 | 15558 | 0.6 | 84 | 182 | 437 | 547 | 23.5
0.021 | 0 | 0.21 | 0.012 | 0.011 | 0 | 0.0023 | 0 | 0.002 | 711 | 1195 | 161 | 1030 | 905 | 3.8 | 1283 | 22.72 | 27.735 | 168 | 53 | 3 | 10854 | 1.6 | 84 | 57 | 233 | 337 | 38
0.021 | 0 | 0.21 | 0.012 | 0.011 | 0 | 0.0023 | 0 | 0.002 | 711 | 1195 | 161 | 1030 | 905 | 3.8 | 1283 | 22.72 | 27.735 | 168 | 53 | 3 | 10854 | 1.6 | 84 | 57 | 233 | 337 | 38
0.0011 | 0.003 | 0.1 | 0.005 | 0.007 | 0.064 | 0 | 0.0023 | 0.0019 | 715 | 1240 | 172 | 1028 | 907 | 3.5 | 1788.1 | 34.33 | 32.96 | 267 | 56 | 2.5 | 15471 | 0.8 | 85 | 129 | 136 | 287 | 47.5
0.0011 | 0.003 | 0.1 | 0.005 | 0.007 | 0.064 | 0 | 0.0023 | 0.0019 | 715 | 1240 | 172 | 1028 | 907 | 3.5 | 1788.1 | 34.33 | 32.96 | 267 | 56 | 2.5 | 15471 | 0.8 | 85 | 129 | 139 | 292 | 47
0.0011 | 0.003 | 0.1 | 0.005 | 0.007 | 0.064 | 0 | 0.0023 | 0.0019 | 715 | 1240 | 172 | 1028 | 907 | 3.5 | 1788.1 | 34.33 | 32.96 | 267 | 56 | 2.5 | 15471 | 0.8 | 85 | 129 | 145 | 296 | 46.5
0.02 | 0 | 0.2 | 0.015 | 0.009 | 0 | 0.0023 | 0 | 0.0015 | 712 | 1210 | 163 | 1008 | 906 | 4.799 | 1530.9 | 29.43 | 20.6 | 210 | 99 | 3 | 12030 | 1.6 | 84 | 216 | 228 | 333 | 41
0.02 | 0 | 0.2 | 0.015 | 0.009 | 0 | 0.0023 | 0 | 0.0015 | 712 | 1210 | 163 | 1008 | 906 | 4.799 | 1530.9 | 29.43 | 20.6 | 210 | 99 | 3 | 12030 | 1.6 | 84 | 216 | 228 | 333 | 41
0.02 | 0 | 0.2 | 0.015 | 0.009 | 0 | 0.0023 | 0 | 0.0015 | 712 | 1210 | 163 | 1008 | 906 | 4.799 | 1530.9 | 29.43 | 20.6 | 210 | 99 | 3 | 12030 | 1.6 | 84 | 216 | 228 | 333 | 41
0.0013 | 0.002 | 0.21 | 0.008 | 0.007 | 0.077 | 0 | 0.0021 | 0.0017 | 712 | 1236 | 192 | 1055 | 903 | 2.801 | 1254.1 | 17.714 | 30.826 | 148 | 31 | 2.5 | 10168 | 1.8 | 83 | 149 | 156 | 295 | 46
0.0021 | 0.004 | 0.66 | 0.07 | 0.005 | 0 | 0.004 | 0 | 0.0045 | 735 | 1194 | 177 | 1018 | 901 | 5.499 | 1145.1 | 19.65 | 19.206 | 181 | 100 | 3 | 10172 | 1.2 | 85 | 109 | 263 | 366 | 37
0.059 | 0.21 | 0.71 | 0.007 | 0.004 | 0 | 0.027 | 0 | 0.0048 | 599 | 1216 | 177 | 1013 | 880 | 4.3 | 1174 | 19.58 | 17.265 | 243 | 94 | 3 | 12549 | 0.4 | 86 | 160 | 360 | 460 | 29.5
0.059 | 0.21 | 0.71 | 0.007 | 0.004 | 0 | 0.027 | 0 | 0.0048 | 599 | 1216 | 177 | 1013 | 880 | 4.3 | 1174 | 19.58 | 17.265 | 243 | 94 | 3 | 12549 | 0.4 | 86 | 160 | 365 | 459 | 32
0.0021 | 0.004 | 0.66 | 0.07 | 0.005 | 0 | 0.004 | 0 | 0.0045 | 735 | 1194 | 177 | 1018 | 901 | 5.499 | 1145.1 | 19.65 | 19.206 | 181 | 100 | 3 | 10172 | 1.2 | 85 | 109 | 261 | 362 | 39
0.077 | 0.22 | 1.8 | 0.008 | 0.005 | 0.025 | 0.023 | 0.0023 | 0.002 | 543 | 1200 | 236 | 980 | 877 | 4 | 1218.5 | 23.53 | 16.741 | 252 | 100 | 3 | 16250 | 0.4 | 83 | 187 | 406 | 701 | 22
0.077 | 0.22 | 1.8 | 0.008 | 0.005 | 0.025 | 0.023 | 0.0023 | 0.002 | 543 | 1200 | 236 | 980 | 877 | 4 | 1218.5 | 23.53 | 16.741 | 252 | 100 | 3 | 16250 | 0.4 | 83 | 187 | 407 | 709 | 23.5
0.023 | 0 | 0.19 | 0.016 | 0.008 | 0 | 0.001 | 0 | 0.002 | 714 | 1185 | 185 | 1024 | 902 | 4.499 | 1461.2 | 30.199 | 26.65 | 216 | 73 | 3 | 12429 | 1.6 | 77 | 198 | 207 | 316 | 41
0.023 | 0 | 0.19 | 0.016 | 0.008 | 0 | 0.001 | 0 | 0.002 | 714 | 1185 | 185 | 1024 | 902 | 4.499 | 1461.2 | 30.199 | 26.65 | 216 | 73 | 3 | 12429 | 1.6 | 77 | 198 | 207 | 316 | 41
0.023 | 0 | 0.19 | 0.016 | 0.008 | 0 | 0.001 | 0 | 0.002 | 714 | 1185 | 185 | 1024 | 902 | 4.499 | 1461.2 | 30.199 | 26.65 | 216 | 73 | 3 | 12429 | 1.6 | 77 | 198 | 207 | 316 | 41
0.085 | 0.23 | 1.84 | 0.014 | 0.005 | 0.019 | 0.023 | 0.0029 | 0.004 | 545 | 1194 | 158 | 1005 | 885 | 3.8 | 1096.5 | 21.66 | 20.584 | 206 | 91 | 3 | 14842 | 0.4 | 84 | 172 | 394 | 674 | 22.5
0.0011 | 0.001 | 0.08 | 0.008 | 0.006 | 0.074 | 0.002 | 0.002 | 0.0024 | 743 | 1207 | 151 | 1032 | 908 | 3.499 | 1603.9 | 27.95 | 37.697 | 227 | 45 | 2.5 | 15154 | 1.8 | 82 | 98 | 146 | 292 | 47
0.085 | 0.23 | 1.84 | 0.014 | 0.005 | 0.019 | 0.023 | 0.0029 | 0.004 | 545 | 1194 | 158 | 1005 | 885 | 3.8 | 1096.5 | 21.66 | 20.584 | 206 | 91 | 3 | 14842 | 0.4 | 84 | 172 | 394 | 671 | 24.5
0.073 | 0.26 | 1.85 | 0.011 | 0.004 | 0.018 | 0.022 | 0.0013 | 0.0046 | 581 | 1195 | 195 | 1021 | 861 | 3.4 | 1283.7 | 21.14 | 19.911 | 214 | 74 | 3 | 14392 | 0.6 | 85 | 190 | 380 | 589 | 26.5
0.073 | 0.26 | 1.85 | 0.011 | 0.004 | 0.018 | 0.022 | 0.0013 | 0.0046 | 581 | 1195 | 195 | 1021 | 861 | 3.4 | 1283.7 | 21.14 | 19.911 | 214 | 74 | 3 | 14392 | 0.6 | 85 | 190 | 376 | 589 | 27
0.0017 | 0 | 0.11 | 0.006 | 0.007 | 0.0725 | 0 | 0.0018 | 0.0016 | 723 | 1247 | 174 | 1057 | 905 | 3.5 | 1715.5 | 29.42 | 34.693 | 219 | 51 | 3 | 15261 | 0.8 | 83 | 175 | 142 | 288 | 46.5
0.073 | 0.26 | 1.85 | 0.011 | 0.004 | 0.018 | 0.022 | 0.0013 | 0.0046 | 581 | 1195 | 195 | 1021 | 861 | 3.4 | 1283.7 | 21.14 | 19.911 | 214 | 74 | 3 | 14392 | 0.6 | 85 | 190 | 378 | 590 | 26
0.0017 | 0 | 0.11 | 0.006 | 0.007 | 0.0725 | 0 | 0.0018 | 0.0016 | 723 | 1247 | 174 | 1057 | 905 | 3.5 | 1715.5 | 29.42 | 34.693 | 219 | 51 | 3 | 15261 | 0.8 | 83 | 175 | 142 | 288 | 46.5
0.076 | 0.26 | 1.86 | 0.01 | 0.004 | 0.016 | 0.027 | 0.0017 | 0.0053 | 543 | 1227 | 160 | 1020 | 864 | 3.4 | 1502.3 | 29.79 | 20.715 | 263 | 100 | 3 | 21123 | 0.6 | 82 | 191 | 364 | 634 | 28.5
0.076 | 0.26 | 1.86 | 0.01 | 0.004 | 0.016 | 0.027 | 0.0017 | 0.0053 | 543 | 1227 | 160 | 1020 | 864 | 3.4 | 1502.3 | 29.79 | 20.715 | 263 | 100 | 3 | 21123 | 0.6 | 82 | 191 | 383 | 647 | 27.5
0.0014 | 0 | 0.14 | 0.015 | 0.006 | 0.0732 | 0 | 0.0028 | 0.002 | 722 | 1217 | 169 | 1048 | 909 | 5.501 | 1665.5 | 30.219 | 27.421 | 249 | 100 | 3 | 15577 | 0.4 | 85 | 174 | 181 | 303 | 46
0.0014 | 0 | 0.14 | 0.015 | 0.006 | 0.0732 | 0 | 0.0028 | 0.002 | 722 | 1217 | 169 | 1048 | 909 | 5.501 | 1665.5 | 30.219 | 27.421 | 249 | 100 | 3 | 15577 | 0.4 | 85 | 174 | 182 | 302 | 45.5
0.0014 | 0.001 | 0.08 | 0.009 | 0.005 | 0.073 | 0.004 | 0.0016 | 0.002 | 742 | 1216 | 162 | 1042 | 906 | 3.5 | 1599 | 27.63 | 37.617 | 223 | 45 | 2.5 | 15356 | 1.8 | 64 | 77 | 144 | 284 | 46
0.0012 | 0.001 | 0.08 | 0.005 | 0.004 | 0.073 | 0.002 | 0.0026 | 0.0018 | 738 | 1236 | 189 | 1067 | 913 | 3.502 | 1661.3 | 29.35 | 39.891 | 259 | 63 | 2.5 | 16662 | 0.8 | 84 | 139 | 138 | 280 | 48.5
0.0012 | 0.001 | 0.08 | 0.005 | 0.004 | 0.073 | 0.002 | 0.0026 | 0.0018 | 738 | 1236 | 189 | 1067 | 913 | 3.502 | 1661.3 | 29.35 | 39.891 | 259 | 63 | 2.5 | 16662 | 0.8 | 84 | 139 | 138 | 279 | 49
0.0014 | 0.001 | 0.19 | 0.006 | 0.008 | 0.067 | 0 | 0.0017 | 0.0016 | 715 | 1216 | 154 | 1029 | 911 | 3.502 | 1471.3 | 29.55 | 38.574 | 194 | 45 | 2.5 | 13555 | 1.8 | 82 | 136 | 151 | 295 | 46.5
0.117 | 0.39 | 1.85 | 0.023 | 0.004 | 0.004 | 0.024 | 0.001 | 0.0025 | 558 | 1206 | 184 | 1026 | 868 | 4.5 | 1186.5 | 20.77 | 13.021 | 250 | 100 | 3 | 15109 | 0.2 | 82 | 154 | 462 | 802 | 21.5
0.0014 | 0.001 | 0.19 | 0.006 | 0.008 | 0.067 | 0 | 0.0017 | 0.0016 | 715 | 1216 | 154 | 1029 | 911 | 3.502 | 1471.3 | 29.55 | 38.574 | 194 | 45 | 2.5 | 13555 | 1.8 | 82 | 136 | 148 | 294 | 50.5
0.117 | 0.39 | 1.85 | 0.023 | 0.004 | 0.004 | 0.024 | 0.001 | 0.0025 | 558 | 1206 | 184 | 1026 | 868 | 4.5 | 1186.5 | 20.77 | 13.021 | 250 | 100 | 3 | 15109 | 0.2 | 82 | 154 | 455 | 799 | 21.5
0.117 | 0.39 | 1.85 | 0.023 | 0.004 | 0.004 | 0.024 | 0.001 | 0.0025 | 558 | 1206 | 184 | 1026 | 868 | 4.5 | 1186.5 | 20.77 | 13.021 | 250 | 100 | 3 | 15109 | 0.2 | 82 | 154 | 488 | 835 | 21.5
0.0014 | 0.001 | 0.19 | 0.006 | 0.008 | 0.067 | 0 | 0.0017 | 0.0016 | 715 | 1216 | 154 | 1029 | 911 | 3.502 | 1471.3 | 29.55 | 38.574 | 194 | 45 | 2.5 | 13555 | 1.8 | 82 | 136 | 150 | 297 | 46.5
0.071 | 0.21 | 1.03 | 0.009 | 0.004 | 0.03 | 0.041 | 0 | 0.0047 | 600 | 1221 | 210 | 1028 | 883 | 3.8 | 1447.6 | 28.51 | 16.885 | 272 | 100 | 3 | 15188 | 0.6 | 85 | 178 | 438 | 552 | 23.5
0.071 | 0.21 | 1.03 | 0.009 | 0.004 | 0.03 | 0.041 | 0 | 0.0047 | 600 | 1221 | 210 | 1028 | 883 | 3.8 | 1447.6 | 28.51 | 16.885 | 272 | 100 | 3 | 15188 | 0.6 | 85 | 178 | 417 | 527 | 23
0.071 | 0.21 | 1.03 | 0.009 | 0.004 | 0.03 | 0.041 | 0 | 0.0047 | 600 | 1221 | 210 | 1028 | 883 | 3.8 | 1447.6 | 28.51 | 16.885 | 272 | 100 | 3 | 15188 | 0.6 | 85 | 178 | 440 | 552 | 21.5
0.024 | 0 | 0.18 | 0.01 | 0.01 | 0 | 0.0002 | 0 | 0.0019 | 712 | 1199 | 183 | 1023 | 895 | 4.8 | 1430.8 | 29.44 | 20.744 | 213 | 86 | 3 | 11058 | 1.6 | 83 | 187 | 209 | 315 | 41.5
0.024 | 0 | 0.18 | 0.01 | 0.01 | 0 | 0.0002 | 0 | 0.0019 | 712 | 1199 | 183 | 1023 | 895 | 4.8 | 1430.8 | 29.44 | 20.744 | 213 | 86 | 3 | 11058 | 1.6 | 83 | 187 | 209 | 315 | 41.5
0.0011 | 0.001 | 0.16 | 0.005 | 0.005 | 0.07 | 0 | 0.002 | 0.0019 | 712 | 1219 | 166 | 1024 | 901 | 3.5 | 1473.6 | 29.37 | 38.521 | 196 | 45 | 2.5 | 13875 | 1.8 | 82 | 150 | 152 | 295 | 47.5
0.024 | 0 | 0.18 | 0.01 | 0.01 | 0 | 0.0002 | 0 | 0.0019 | 712 | 1199 | 183 | 1023 | 895 | 4.8 | 1430.8 | 29.44 | 20.744 | 213 | 86 | 3 | 11058 | 1.6 | 83 | 187 | 209 | 315 | 41.5
0.0011 | 0.001 | 0.16 | 0.005 | 0.005 | 0.07 | 0 | 0.002 | 0.0019 | 712 | 1219 | 166 | 1024 | 901 | 3.5 | 1473.6 | 29.37 | 38.521 | 196 | 45 | 2.5 | 13875 | 1.8 | 82 | 150 | 156 | 301 | 46
0.0012 | 0.002 | 0.11 | 0.012 | 0.012 | 0.065 | 0 | 0.0024 | 0.0027 | 730 | 1212 | 185 | 1045 | 934 | 3.5 | 1556.8 | 29.969 | 38.105 | 226 | 61 | 3 | 15347 | 1.8 | 84 | 162 | 138 | 281 | 45.5
0.0012 | 0.002 | 0.11 | 0.012 | 0.012 | 0.065 | 0 | 0.0024 | 0.0027 | 730 | 1212 | 185 | 1045 | 934 | 3.5 | 1556.8 | 29.969 | 38.105 | 226 | 61 | 3 | 15347 | 1.8 | 84 | 162 | 137 | 280 | 44
0.0012 | 0.002 | 0.11 | 0.012 | 0.012 | 0.065 | 0 | 0.0024 | 0.0027 | 730 | 1212 | 185 | 1045 | 934 | 3.5 | 1556.8 | 29.969 | 38.105 | 226 | 61 | 3 | 15347 | 1.8 | 84 | 162 | 141 | 284 | 44.5
0.0012 | 0.002 | 0.11 | 0.012 | 0.012 | 0.065 | 0 | 0.0024 | 0.0027 | 730 | 1212 | 185 | 1045 | 934 | 3.5 | 1556.8 | 29.969 | 38.105 | 226 | 61 | 3 | 15347 | 1.8 | 84 | 162 | 138 | 281 | 44
0.11 | 0.25 | 1.53 | 0.019 | 0.004 | 0.017 | 0.044 | 0 | 0.0042 | 577 | 1226 | 179 | 1020 | 879 | 3.801 | 1360 | 28.54 | 20.614 | 237 | 100 | 3 | 17148 | 0.4 | 84 | 183 | 441 | 593 | 28
0.11 | 0.25 | 1.53 | 0.019 | 0.004 | 0.017 | 0.044 | 0 | 0.0042 | 577 | 1226 | 179 | 1020 | 879 | 3.801 | 1360 | 28.54 | 20.614 | 237 | 100 | 3 | 17148 | 0.4 | 84 | 183 | 439 | 599 | 28
0.11 | 0.25 | 1.53 | 0.019 | 0.004 | 0.017 | 0.044 | 0 | 0.0042 | 577 | 1226 | 179 | 1020 | 879 | 3.801 | 1360 | 28.54 | 20.614 | 237 | 100 | 3 | 17148 | 0.4 | 84 | 183 | 502 | 690 | 22.5
0.0017 | 0.001 | 0.18 | 0.004 | 0.007 | 0.061 | 0 | 0.0025 | 0.0025 | 706 | 1218 | 167 | 1040 | 902 | 3.5 | 1528.4 | 28.23 | 38.236 | 250 | 67 | 2.5 | 13950 | 1.8 | 82 | 147 | 149 | 296 | 44.5
0.0017 | 0.001 | 0.18 | 0.004 | 0.007 | 0.061 | 0 | 0.0025 | 0.0025 | 706 | 1218 | 167 | 1040 | 902 | 3.5 | 1528.4 | 28.23 | 38.236 | 250 | 67 | 2.5 | 13950 | 1.8 | 82 | 147 | 151 | 300 | 48.5
0.0017 | 0.001 | 0.18 | 0.004 | 0.007 | 0.061 | 0 | 0.0025 | 0.0025 | 706 | 1218 | 167 | 1040 | 902 | 3.5 | 1528.4 | 28.23 | 38.236 | 250 | 67 | 2.5 | 13950 | 1.8 | 82 | 147 | 152 | 300 | 46.5
0.001 | 0.001 | 0.08 | 0.003 | 0.004 | 0.073 | 0 | 0.0024 | 0.0017 | 736 | 1203 | 168 | 1040 | 928 | 3.5 | 1273.9 | 26.58 | 36.619 | 177 | 31 | 2.5 | 11575 | 1.8 | 65 | 141 | 132 | 274 | 47.5
0.001 | 0.001 | 0.08 | 0.003 | 0.004 | 0.073 | 0 | 0.0024 | 0.0017 | 736 | 1203 | 168 | 1040 | 928 | 3.5 | 1273.9 | 26.58 | 36.619 | 177 | 31 | 2.5 | 11575 | 1.8 | 65 | 141 | 140 | 284 | 46
0.07 | 0.24 | 1.89 | 0.013 | 0.004 | 0.017 | 0.024 | 0.0015 | 0.0042 | 536 | 1208 | 217 | 1041 | 879 | 3.4 | 1542.2 | 28.47 | 20.029 | 282 | 100 | 3 | 19588 | 0.6 | 86 | 179 | 380 | 638 | 27
0.078 | 0.27 | 1.85 | 0.013 | 0.007 | 0.017 | 0.023 | 0.0013 | 0.0042 | 545 | 1244 | 153 | 1026 | 876 | 3.799 | 1578.2 | 29.26 | 19.921 | 282 | 100 | 3 | 21598 | 0.4 | 83 | 177 | 378 | 638 | 27.5
0.07 | 0.24 | 1.89 | 0.013 | 0.004 | 0.017 | 0.024 | 0.0015 | 0.0042 | 536 | 1208 | 217 | 1041 | 879 | 3.4 | 1542.2 | 28.47 | 20.029 | 282 | 100 | 3 | 19588 | 0.6 | 86 | 179 | 370 | 628 | 28
0.078 | 0.27 | 1.85 | 0.013 | 0.007 | 0.017 | 0.023 | 0.0013 | 0.0042 | 545 | 1244 | 153 | 1026 | 876 | 3.799 | 1578.2 | 29.26 | 19.921 | 282 | 100 | 3 | 21598 | 0.4 | 83 | 177 | 379 | 639 | 26.5
0.078 | 0.27 | 1.85 | 0.013 | 0.007 | 0.017 | 0.023 | 0.0013 | 0.0042 | 545 | 1244 | 153 | 1026 | 876 | 3.799 | 1578.2 | 29.26 | 19.921 | 282 | 100 | 3 | 21598 | 0.4 | 83 | 177 | 380 | 639 | 27
0.078 | 0.27 | 1.85 | 0.013 | 0.007 | 0.017 | 0.023 | 0.0013 | 0.0042 | 545 | 1244 | 153 | 1026 | 876 | 3.799 | 1578.2 | 29.26 | 19.921 | 282 | 100 | 3 | 21598 | 0.4 | 83 | 177 | 379 | 641 | 27
0.07 | 0.24 | 1.89 | 0.013 | 0.004 | 0.017 | 0.024 | 0.0015 | 0.0042 | 536 | 1208 | 217 | 1041 | 879 | 3.4 | 1542.2 | 28.47 | 20.029 | 282 | 100 | 3 | 19588 | 0.6 | 86 | 179 | 373 | 632 | 28
0.07 | 0.24 | 1.89 | 0.013 | 0.004 | 0.017 | 0.024 | 0.0015 | 0.0042 | 536 | 1208 | 217 | 1041 | 879 | 3.4 | 1542.2 | 28.47 | 20.029 | 282 | 100 | 3 | 19588 | 0.6 | 86 | 179 | 367 | 627 | 28
0.059 | 0.2 | 0.7 | 0.011 | 0.004 | 0 | 0.019 | 0 | 0.0046 | 605 | 1219 | 167 | 1015 | 883 | 3.801 | 1613.7 | 28.66 | 24.566 | 303 | 74 | 3 | 16307 | 0.6 | 83 | 186 | 371 | 450 | 31.5
0.059 | 0.2 | 0.7 | 0.011 | 0.004 | 0 | 0.019 | 0 | 0.0046 | 605 | 1219 | 167 | 1015 | 883 | 3.801 | 1613.7 | 28.66 | 24.566 | 303 | 74 | 3 | 16307 | 0.6 | 83 | 186 | 394 | 447 | 31.5
0.059 | 0.2 | 0.7 | 0.011 | 0.004 | 0 | 0.019 | 0 | 0.0046 | 605 | 1219 | 167 | 1015 | 883 | 3.801 | 1613.7 | 28.66 | 24.566 | 303 | 74 | 3 | 16307 | 0.6 | 83 | 186 | 377 | 451 | 30.5
0.0011 | 0.002 | 0.09 | 0.009 | 0.007 | 0.068 | 0 | 0.0028 | 0.0021 | 741 | 1184 | 188 | 1015 | 925 | 3.5 | 1512.9 | 28.57 | 37.848 | 219 | 46 | 2.5 | 14744 | 1.8 | 82 | 152 | 141 | 282 | 48.5
0.0011 | 0.002 | 0.09 | 0.009 | 0.007 | 0.068 | 0 | 0.0028 | 0.0021 | 741 | 1184 | 188 | 1015 | 925 | 3.5 | 1512.9 | 28.57 | 37.848 | 219 | 46 | 2.5 | 14744 | 1.8 | 82 | 152 | 134 | 275 | 47.5
0.0008 | 0.001 | 0.08 | 0.01 | 0.01 | 0.071 | 0.004 | 0.0023 | 0.0022 | 744 | 1202 | 181 | 1037 | 902 | 3.501 | 1554.4 | 26.42 | 37.938 | 228 | 61 | 2.5 | 14915 | 1.8 | 83 | 150 | 140 | 281 | 46
0.0008 | 0.001 | 0.08 | 0.01 | 0.01 | 0.071 | 0.004 | 0.0023 | 0.0022 | 744 | 1202 | 181 | 1037 | 902 | 3.501 | 1554.4 | 26.42 | 37.938 | 228 | 61 | 2.5 | 14915 | 1.8 | 83 | 150 | 141 | 282 | 48
0.0008 | 0.001 | 0.08 | 0.01 | 0.01 | 0.071 | 0.004 | 0.0023 | 0.0022 | 744 | 1202 | 181 | 1037 | 902 | 3.501 | 1554.4 | 26.42 | 37.938 | 228 | 61 | 2.5 | 14915 | 1.8 | 83 | 150 | 141 | 281 | 47.5
0.0013 | 0.001 | 0.08 | 0.007 | 0.004 | 0.081 | 0.001 | 0.0019 | 0.002 | 738 | 1227 | 155 | 1033 | 907 | 3.5 | 1558.9 | 28.39 | 37.562 | 250 | 44 | 2.5 | 14408 | 1.8 | 81 | 143 | 140 | 279 | 48
0.0013 | 0.001 | 0.08 | 0.007 | 0.004 | 0.081 | 0.001 | 0.0019 | 0.002 | 738 | 1227 | 155 | 1033 | 907 | 3.5 | 1558.9 | 28.39 | 37.562 | 250 | 44 | 2.5 | 14408 | 1.8 | 81 | 143 | 140 | 281 | 48.5
0.0015 | 0.001 | 0.09 | 0.01 | 0.005 | 0.068 | 0.001 | 0.0036 | 0.0019 | 735 | 1235 | 177 | 1054 | 904 | 3.5 | 1643.9 | 30.469 | 38.956 | 267 | 49 | 3 | 16496 | 0.8 | 83 | 175 | 137 | 300 | 45.5
0.0015 | 0.001 | 0.09 | 0.01 | 0.005 | 0.068 | 0.001 | 0.0036 | 0.0019 | 735 | 1235 | 177 | 1054 | 904 | 3.5 | 1643.9 | 30.469 | 38.956 | 267 | 49 | 3 | 16496 | 0.8 | 83 | 175 | 144 | 301 | 48
0.0015 | 0.001 | 0.09 | 0.01 | 0.005 | 0.068 | 0.001 | 0.0036 | 0.0019 | 735 | 1235 | 177 | 1054 | 904 | 3.5 | 1643.9 | 30.469 | 38.956 | 267 | 49 | 3 | 16496 | 0.8 | 83 | 175 | 140 | 295 | 48
0.061 | 0.082 | 1.45 | 0.012 | 0.004 | 0.029 | 0 | 0 | 0.0032 | 612 | 1199 | 133 | 1038 | 871 | 4.002 | 1209.5 | 19.86 | 20.352 | 231 | 76 | 2.5 | 14981 | 0.4 | 82 | 185 | 301 | 515 | 30.5
0.061 | 0.082 | 1.45 | 0.012 | 0.004 | 0.029 | 0 | 0 | 0.0032 | 612 | 1199 | 133 | 1038 | 871 | 4.002 | 1209.5 | 19.86 | 20.352 | 231 | 76 | 2.5 | 14981 | 0.4 | 82 | 185 | 312 | 542 | 29
0.078 | 0.24 | 1.84 | 0.014 | 0.008 | 0.021 | 0.026 | 0.0019 | 0.0046 | 562 | 1220 | 173 | 1027 | 864 | 3.997 | 1248.5 | 20.16 | 15.243 | 242 | 100 | 3 | 15541 | 0.4 | 84 | 170 | 415 | 642 | 22.5
0.078 | 0.24 | 1.84 | 0.014 | 0.008 | 0.021 | 0.026 | 0.0019 | 0.0046 | 562 | 1220 | 173 | 1027 | 864 | 3.997 | 1248.5 | 20.16 | 15.243 | 242 | 100 | 3 | 15541 | 0.4 | 84 | 170 | 375 | 623 | 21.5
0.075 | 0.24 | 1.85 | 0.013 | 0.006 | 0.019 | 0.028 | 0.0022 | 0.0049 | 542 | 1236 | 149 | 1016 | 860 | 3.999 | 1268.6 | 20.08 | 0 | 0 | 0 | 3 | 16322 | 0.4 | 0 | 0 | 369 | 628 | 24.5
0.075 | 0.24 | 1.85 | 0.013 | 0.006 | 0.019 | 0.028 | 0.0022 | 0.0049 | 542 | 1236 | 149 | 1016 | 860 | 3.999 | 1268.6 | 20.08 | 0 | 0 | 0 | 3 | 16322 | 0.4 | 0 | 0 | 369 | 628 | 24
0.0016 | 0 | 0.12 | 0.009 | 0.006 | 0.0755 | 0 | 0.0019 | 0.0016 | 721 | 1211 | 156 | 1037 | 912 | 4.5 | 1303.1 | 25.49 | 30.162 | 202 | 54 | 3 | 12046 | 1.8 | 77 | 196 | 166 | 301 | 41.5
0.0016 | 0 | 0.12 | 0.009 | 0.006 | 0.0755 | 0 | 0.0019 | 0.0016 | 721 | 1211 | 156 | 1037 | 912 | 4.5 | 1303.1 | 25.49 | 30.162 | 202 | 54 | 3 | 12046 | 1.8 | 77 | 196 | 166 | 301 | 41.5
0.0016 | 0 | 0.12 | 0.009 | 0.006 | 0.0755 | 0 | 0.0019 | 0.0016 | 721 | 1211 | 156 | 1037 | 912 | 4.5 | 1303.1 | 25.49 | 30.162 | 202 | 54 | 3 | 12046 | 1.8 | 77 | 196 | 166 | 301 | 41.5
0.0011 | 0 | 0.11 | 0.011 | 0.014 | 0.0612 | 0 | 0.0021 | 0.0019 | 716 | 1211 | 188 | 1042 | 903 | 4 | 1288.4 | 28.47 | 36.712 | 220 | 45 | 3 | 12234 | 1.8 | 84 | 184 | 163 | 299 | 45
0.0011 | 0.002 | 0.17 | 0.007 | 0.005 | 0.068 | 0 | 0.0022 | 0.0012 | 712 | 1214 | 163 | 1031 | 901 | 3.5 | 1632.5 | 27.79 | 37.892 | 278 | 71 | 2.5 | 15038 | 0.8 | 83 | 133 | 148 | 294 | 46
0.0011 | 0 | 0.11 | 0.011 | 0.014 | 0.0612 | 0 | 0.0021 | 0.0019 | 716 | 1211 | 188 | 1042 | 903 | 4 | 1288.4 | 28.47 | 36.712 | 220 | 45 | 3 | 12234 | 1.8 | 84 | 184 | 163 | 299 | 45
0.0011 | 0.002 | 0.17 | 0.007 | 0.005 | 0.068 | 0 | 0.0022 | 0.0012 | 712 | 1214 | 163 | 1031 | 901 | 3.5 | 1632.5 | 27.79 | 37.892 | 278 | 71 | 2.5 | 15038 | 0.8 | 83 | 133 | 147 | 294 | 46.5
0.0011 | 0 | 0.11 | 0.011 | 0.014 | 0.0612 | 0 | 0.0021 | 0.0019 | 716 | 1211 | 188 | 1042 | 903 | 4 | 1288.4 | 28.47 | 36.712 | 220 | 45 | 3 | 12234 | 1.8 | 84 | 184 | 163 | 299 | 45
0.0011 | 0.002 | 0.17 | 0.007 | 0.005 | 0.068 | 0 | 0.0022 | 0.0012 | 712 | 1214 | 163 | 1031 | 901 | 3.5 | 1632.5 | 27.79 | 37.892 | 278 | 71 | 2.5 | 15038 | 0.8 | 83 | 133 | 155 | 307 | 44.5
0.083 | 0.25 | 1.83 | 0.012 | 0.006 | 0.022 | 0.024 | 0.0013 | 0.0055 | 551 | 1208 | 179 | 1056 | 875 | 3.801 | 1248.1 | 21.369 | 22.807 | 234 | 99 | 3 | 16547 | 0.4 | 83 | 181 | 386 | 639 | 27
0.083 | 0.25 | 1.83 | 0.012 | 0.006 | 0.022 | 0.024 | 0.0013 | 0.0055 | 551 | 1208 | 179 | 1056 | 875 | 3.801 | 1248.1 | 21.369 | 22.807 | 234 | 99 | 3 | 16547 | 0.4 | 83 | 181 | 385 | 632 | 23.5
0.016 | 0 | 0.21 | 0.012 | 0.007 | 0 | 0.001 | 0 | 0.0015 | 709 | 1200 | 200 | 1024 | 907 | 4.5 | 1538.7 | 29.71 | 27.444 | 213 | 77 | 3 | 14985 | 1.6 | 84 | 118 | 202 | 314 | 42
0.0011 | 0.001 | 0.18 | 0.01 | 0.005 | 0.072 | 0 | 0.0019 | 0.0015 | 708 | 1213 | 185 | 1044 | 899 | 3.5 | 1535.5 | 29.28 | 40.61 | 210 | 67 | 2.5 | 15044 | 1.8 | 84 | 135 | 155 | 313 | 44.5
0.016 | 0 | 0.19 | 0.012 | 0.006 | 0 | 0.001 | 0 | 0.0022 | 712 | 1215 | 186 | 1015 | 907 | 3.499 | 1564.4 | 28.2 | 31.385 | 229 | 57 | 2.5 | 14271 | 1.6 | 84 | 104 | 207 | 333 | 40.5
0.016 | 0 | 0.19 | 0.012 | 0.006 | 0 | 0.001 | 0 | 0.0022 | 712 | 1215 | 186 | 1015 | 907 | 3.499 | 1564.4 | 28.2 | 31.385 | 229 | 57 | 2.5 | 14271 | 1.6 | 84 | 104 | 207 | 333 | 40.5
0.016 | 0 | 0.21 | 0.012 | 0.007 | 0 | 0.001 | 0 | 0.0015 | 709 | 1200 | 200 | 1024 | 907 | 4.5 | 1538.7 | 29.71 | 27.444 | 213 | 77 | 3 | 14985 | 1.6 | 84 | 118 | 202 | 314 | 42
0.016 | 0 | 0.21 | 0.012 | 0.007 | 0 | 0.001 | 0 | 0.0015 | 709 | 1200 | 200 | 1024 | 907 | 4.5 | 1538.7 | 29.71 | 27.444 | 213 | 77 | 3 | 14985 | 1.6 | 84 | 118 | 202 | 314 | 42
0.0011 | 0.001 | 0.18 | 0.01 | 0.005 | 0.072 | 0 | 0.0019 | 0.0015 | 708 | 1213 | 185 | 1044 | 899 | 3.5 | 1535.5 | 29.28 | 40.61 | 210 | 67 | 2.5 | 15044 | 1.8 | 84 | 135 | 154 | 309 | 44.5
0.016 | 0 | 0.19 | 0.012 | 0.006 | 0 | 0.001 | 0 | 0.0022 | 712 | 1215 | 186 | 1015 | 907 | 3.499 | 1564.4 | 28.2 | 31.385 | 229 | 57 | 2.5 | 14271 | 1.6 | 84 | 104 | 207 | 333 | 40.5
0.0011 | 0.001 | 0.09 | 0.01 | 0.008 | 0.074 | 0 | 0.0023 | 0.0019 | 733 | 1216 | 173 | 1021 | 919 | 3.498 | 1509.4 | 28.788 | 38.123 | 248 | 42 | 2.5 | 13932 | 1.8 | 79 | 162 | 134 | 285 | 47.5
0.0011 | 0.001 | 0.09 | 0.01 | 0.008 | 0.074 | 0 | 0.0023 | 0.0019 | 733 | 1216 | 173 | 1021 | 919 | 3.498 | 1509.4 | 28.788 | 38.123 | 248 | 42 | 2.5 | 13932 | 1.8 | 79 | 162 | 136 | 287 | 47.5
0.0027 | 0.001 | 0.24 | 0.02 | 0.008 | 0.076 | 0.0018 | 0 | 0.002 | 661 | 1248 | 228 | 1038 | 911 | 3.002 | 1744 | 30.05 | 32.668 | 188 | 67 | 3 | 16568 | 1 | 83 | 172 | 183 | 325 | 37
0.0027 | 0.001 | 0.24 | 0.02 | 0.008 | 0.076 | 0.0018 | 0 | 0.002 | 661 | 1248 | 228 | 1038 | 911 | 3.002 | 1744 | 30.05 | 32.668 | 188 | 67 | 3 | 16568 | 1 | 83 | 172 | 183 | 325 | 37
0.0027 | 0.001 | 0.24 | 0.02 | 0.008 | 0.076 | 0.0018 | 0 | 0.002 | 661 | 1248 | 228 | 1038 | 911 | 3.002 | 1744 | 30.05 | 32.668 | 188 | 67 | 3 | 16568 | 1 | 83 | 172 | 183 | 325 | 37
0.023 | 0 | 0.21 | 0.015 | 0.007 | 0 | 0.0017 | 0 | 0.0015 | 715 | 1229 | 178 | 1046 | 909 | 4.8 | 1282.1 | 21.18 | 22.11 | 170 | 76 | 3 | 9963 | 1.6 | 82 | 223 | 214 | 319 | 44
0.023 | 0 | 0.21 | 0.015 | 0.007 | 0 | 0.0017 | 0 | 0.0015 | 715 | 1229 | 178 | 1046 | 909 | 4.8 | 1282.1 | 21.18 | 22.11 | 170 | 76 | 3 | 9963 | 1.6 | 82 | 223 | 214 | 319 | 44
0.0014 | 0.001 | 0.08 | 0.006 | 0.008 | 0.077 | 0.001 | 0.0023 | 0.0019 | 736 | 1221 | 199 | 1067 | 922 | 3.5 | 1668 | 28.33 | 40.13 | 254 | 47 | 2.5 | 16364 | 0.8 | 83 | 152 | 136 | 284 | 46.5
0.0011 | 0 | 0.11 | 0.013 | 0.007 | 0.0706 | 0 | 0.002 | 0.0017 | 724 | 1227 | 166 | 1057 | 903 | 3.501 | 1539.8 | 29.12 | 39.445 | 192 | 49 | 2.5 | 15481 | 1.8 | 83 | 140 | 148 | 304 | 43
0.0011 | 0 | 0.11 | 0.013 | 0.007 | 0.0706 | 0 | 0.002 | 0.0017 | 724 | 1227 | 166 | 1057 | 903 | 3.501 | 1539.8 | 29.12 | 39.445 | 192 | 49 | 2.5 | 15481 | 1.8 | 83 | 140 | 148 | 304 | 43
0.0014 | 0.001 | 0.08 | 0.006 | 0.008 | 0.077 | 0.001 | 0.0023 | 0.0019 | 736 | 1221 | 199 | 1067 | 922 | 3.5 | 1668 | 28.33 | 40.13 | 254 | 47 | 2.5 | 16364 | 0.8 | 83 | 152 | 134 | 281 | 49.5
0.068 | 0.24 | 1.8 | 0.013 | 0.003 | 0.017 | 0.022 | 0.0013 | 0.0034 | 552 | 1231 | 169 | 1045 | 871 | 3.1 | 1480.4 | 28.05 | 20.565 | 226 | 97 | 3 | 17907 | 0.6 | 85 | 182 | 374 | 629 | 26
0.068 | 0.24 | 1.8 | 0.013 | 0.003 | 0.017 | 0.022 | 0.0013 | 0.0034 | 552 | 1231 | 169 | 1045 | 871 | 3.1 | 1480.4 | 28.05 | 20.565 | 226 | 97 | 3 | 17907 | 0.6 | 85 | 182 | 376 | 631 | 24
0.0011 | 0.001 | 0.09 | 0.007 | 0.004 | 0.078 | 0.001 | 0.0014 | 0.0016 | 735 | 1220 | 172 | 1012 | 902 | 3.5 | 1556.8 | 29.93 | 0 | 0 | 0 | 3 | 15022 | 1.8 | 0 | 0 | 141 | 292 | 49
0.0011 | 0.001 | 0.09 | 0.007 | 0.004 | 0.078 | 0.001 | 0.0014 | 0.0016 | 735 | 1220 | 172 | 1012 | 902 | 3.5 | 1556.8 | 29.93 | 0 | 0 | 0 | 3 | 15022 | 1.8 | 0 | 0 | 135 | 287 | 47.5
0.0011 | 0.001 | 0.09 | 0.007 | 0.004 | 0.078 | 0.001 | 0.0014 | 0.0016 | 735 | 1220 | 172 | 1012 | 902 | 3.5 | 1556.8 | 29.93 | 0 | 0 | 0 | 3 | 15022 | 1.8 | 0 | 0 | 139 | 295 | 49.5
0.0011 | 0.001 | 0.09 | 0.007 | 0.004 | 0.078 | 0.001 | 0.0014 | 0.0016 | 735 | 1220 | 172 | 1012 | 902 | 3.5 | 1556.8 | 29.93 | 0 | 0 | 0 | 3 | 15022 | 1.8 | 0 | 0 | 136 | 287 | 49
0.001 | 0.001 | 0.08 | 0.007 | 0.005 | 0.072 | 0 | 0.0016 | 0.0021 | 740 | 1224 | 176 | 1048 | 927 | 3.5 | 1647.3 | 28.78 | 39.447 | 221 | 47 | 2.5 | 15790 | 0.8 | 80 | 154 | 129 | 281 | 48
0.0014 | 0.001 | 0.08 | 0.007 | 0.007 | 0.074 | 0.001 | 0.0025 | 0.0014 | 740 | 1220 | 176 | 1046 | 907 | 3.5 | 1664.5 | 27.61 | 39.308 | 263 | 47 | 2.5 | 15635 | 0.8 | 83 | 123 | 138 | 282 | 50.5
0.062 | 0.19 | 1 | 0.01 | 0.005 | 0.026 | 0.04 | 0 | 0.0027 | 599 | 1206 | 179 | 1047 | 894 | 3.8 | 1355.5 | 28.66 | 21.047 | 253 | 100 | 3 | 18148 | 0.6 | 84 | 168 | 435 | 562 | 21.5
0.001 | 0.001 | 0.08 | 0.007 | 0.005 | 0.072 | 0 | 0.0016 | 0.0021 | 740 | 1224 | 176 | 1048 | 927 | 3.5 | 1647.3 | 28.78 | 39.447 | 221 | 47 | 2.5 | 15790 | 0.8 | 80 | 154 | 135 | 282 | 49.5
0.062 | 0.19 | 1 | 0.01 | 0.005 | 0.026 | 0.04 | 0 | 0.0027 | 599 | 1206 | 179 | 1047 | 894 | 3.8 | 1355.5 | 28.66 | 21.047 | 253 | 100 | 3 | 18148 | 0.6 | 84 | 168 | 438 | 558 | 22
0.062 | 0.19 | 1 | 0.01 | 0.005 | 0.026 | 0.04 | 0 | 0.0027 | 599 | 1206 | 179 | 1047 | 894 | 3.8 | 1355.5 | 28.66 | 21.047 | 253 | 100 | 3 | 18148 | 0.6 | 84 | 168 | 435 | 563 | 22
0.0016 | 0 | 0.11 | 0.015 | 0.009 | 0.0706 | 0 | 0.0017 | 0.0016 | 724 | 1206 | 190 | 1045 | 906 | 5.002 | 1509.5 | 30.133 | 28.805 | 230 | 75 | 3 | 13250 | 1.8 | 85 | 80 | 175 | 299 | 44.5
0.0016 | 0 | 0.11 | 0.015 | 0.009 | 0.0706 | 0 | 0.0017 | 0.0016 | 724 | 1206 | 190 | 1045 | 906 | 5.002 | 1509.5 | 30.133 | 28.805 | 230 | 75 | 3 | 13250 | 1.8 | 85 | 80 | 175 | 299 | 46.5
0.0011 | 0.001 | 0.12 | 0.005 | 0.005 | 0.073 | 0 | 0.0018 | 0.0022 | 741 | 1205 | 199 | 1051 | 906 | 3.501 | 1161.5 | 18.43 | 36.218 | 163 | 44 | 2.5 | 10992 | 1.8 | 84 | 139 | 151 | 286 | 47.5
0.0011 | 0.001 | 0.12 | 0.005 | 0.005 | 0.073 | 0 | 0.0018 | 0.0022 | 741 | 1205 | 199 | 1051 | 906 | 3.501 | 1161.5 | 18.43 | 36.218 | 163 | 44 | 2.5 | 10992 | 1.8 | 84 | 139 | 146 | 286 | 48
0.07 | 0.25 | 1.87 | 0.01 | 0.002 | 0.02 | 0.022 | 0.0014 | 0.0046 | 577 | 1215 | 195 | 1025 | 844 | 4 | 1533.4 | 22.82 | 14.669 | 276 | 100 | 3 | 17397 | 0.4 | 84 | 154 | 364 | 581 | 28
0.07 | 0.25 | 1.87 | 0.01 | 0.002 | 0.02 | 0.022 | 0.0014 | 0.0046 | 577 | 1215 | 195 | 1025 | 844 | 4 | 1533.4 | 22.82 | 14.669 | 276 | 100 | 3 | 17397 | 0.4 | 84 | 154 | 371 | 584 | 27
0.07 | 0.25 | 1.87 | 0.01 | 0.002 | 0.02 | 0.022 | 0.0014 | 0.0046 | 577 | 1215 | 195 | 1025 | 844 | 4 | 1533.4 | 22.82 | 14.669 | 276 | 100 | 3 | 17397 | 0.4 | 84 | 154 | 370 | 584 | 28
0.0013 | 0.001 | 0.11 | 0.005 | 0.009 | 0.07 | 0 | 0.0024 | 0.0021 | 743 | 1230 | 171 | 1047 | 935 | 3.499 | 1587.3 | 28.34 | 36.313 | 225 | 47 | 3 | 14854 | 1.8 | 84 | 124 | 139 | 286 | 46
0.0013 | 0.001 | 0.11 | 0.005 | 0.009 | 0.07 | 0 | 0.0024 | 0.0021 | 743 | 1230 | 171 | 1047 | 935 | 3.499 | 1587.3 | 28.34 | 36.313 | 225 | 47 | 3 | 14854 | 1.8 | 84 | 124 | 138 | 284 | 46.5
0.0013 | 0.001 | 0.11 | 0.005 | 0.009 | 0.07 | 0 | 0.0024 | 0.0021 | 743 | 1230 | 171 | 1047 | 935 | 3.499 | 1587.3 | 28.34 | 36.313 | 225 | 47 | 3 | 14854 | 1.8 | 84 | 124 | 145 | 290 | 46
0.0013 | 0.001 | 0.09 | 0.008 | 0.007 | 0.069 | 0 | 0.002 | 0.0017 | 737 | 1219 | 163 | 1053 | 930 | 3.501 | 1285.8 | 28.46 | 37.686 | 194 | 50 | 3 | 12439 | 1.8 | 83 | 210 | 132 | 281 | 45.5
0.0013 | 0.001 | 0.09 | 0.008 | 0.007 | 0.069 | 0 | 0.002 | 0.0017 | 737 | 1219 | 163 | 1053 | 930 | 3.501 | 1285.8 | 28.46 | 37.686 | 194 | 50 | 3 | 12439 | 1.8 | 83 | 210 | 134 | 282 | 46.5
0.0013 | 0.001 | 0.09 | 0.008 | 0.007 | 0.069 | 0 | 0.002 | 0.0017 | 737 | 1219 | 163 | 1053 | 930 | 3.501 | 1285.8 | 28.46 | 37.686 | 194 | 50 | 3 | 12439 | 1.8 | 83 | 210 | 134 | 282 | 47
0.068 | 0.25 | 1.86 | 0.01 | 0.006 | 0.02 | 0.023 | 0.0018 | 0.0048 | 543 | 1207 | 167 | 1030 | 856 | 3.399 | 1232.4 | 19.93 | 19.045 | 216 | 88 | 3 | 15849 | 0.6 | 84 | 157 | 351 | 605 | 25
0.061 | 0.2 | 0.72 | 0.01 | 0.006 | 0 | 0.023 | 0 | 0.0036 | 596 | 1197 | 180 | 1031 | 880 | 2.901 | 1176.8 | 17.54 | 27.702 | 170 | 61 | 3 | 11940 | 0.8 | 84 | 139 | 408 | 466 | 30.5
0.068 | 0.25 | 1.86 | 0.01 | 0.006 | 0.02 | 0.023 | 0.0018 | 0.0048 | 543 | 1207 | 167 | 1030 | 856 | 3.399 | 1232.4 | 19.93 | 19.045 | 216 | 88 | 3 | 15849 | 0.6 | 84 | 157 | 351 | 605 | 26
0.0011 | 0.002 | 0.1 | 0.008 | 0.006 | 0.076 | 0 | 0.0024 | 0.002 | 736 | 1247 | 171 | 1068 | 929 | 3.501 | 1743.3 | 29.62 | 37.138 | 236 | 49 | 2.5 | 15789 | 0.8 | 84 | 125 | 136 | 282 | 48
0.0011 | 0.002 | 0.1 | 0.008 | 0.006 | 0.076 | 0 | 0.0024 | 0.002 | 736 | 1247 | 171 | 1068 | 929 | 3.501 | 1743.3 | 29.62 | 37.138 | 236 | 49 | 2.5 | 15789 | 0.8 | 84 | 125 | 134 | 282 | 47
0.0011 | 0.001 | 0.08 | 0.007 | 0.007 | 0.067 | 0.002 | 0.0023 | 0.0016 | 743 | 1236 | 172 | 1053 | 908 | 3.5 | 1516 | 25.87 | 36.629 | 236 | 45 | 2.5 | 13678 | 1.8 | 82 | 155 | 140 | 278 | 49.5
0.0011 | 0.001 | 0.08 | 0.007 | 0.007 | 0.067 | 0.002 | 0.0023 | 0.0016 | 743 | 1236 | 172 | 1053 | 908 | 3.5 | 1516 | 25.87 | 36.629 | 236 | 45 | 2.5 | 13678 | 1.8 | 82 | 155 | 138 | 282 | 48.5
0.0011 | 0.001 | 0.08 | 0.007 | 0.007 | 0.067 | 0.002 | 0.0023 | 0.0016 | 743 | 1236 | 172 | 1053 | 908 | 3.5 | 1516 | 25.87 | 36.629 | 236 | 45 | 2.5 | 13678 | 1.8 | 82 | 155 | 142 | 278 | 47.5
0.0013 | 0.001 | 0.08 | 0.005 | 0.006 | 0.069 | 0.001 | 0.0018 | 0.002 | 742 | 1209 | 193 | 1046 | 905 | 3.499 | 1291.8 | 20.4 | 37.128 | 183 | 49 | 2.5 | 11758 | 1.8 | 74 | 139 | 129 | 279 | 45.5
0.073 | 0.24 | 1.87 | 0.02 | 0.005 | 0.02 | 0.027 | 0.004 | 0.0035 | 541 | 1205 | 213 | 1046 | 867 | 3.4 | 1044.4 | 17.49 | 20.178 | 196 | 80 | 3 | 12600 | 0.6 | 85 | 173 | 370 | 629 | 24.5
0.078 | 0.24 | 1.87 | 0.011 | 0.004 | 0.019 | 0.025 | 0.0013 | 0.0049 | 582 | 1201 | 175 | 1041 | 860 | 3.4 | 1163.6 | 19.23 | 19.095 | 187 | 89 | 3 | 12919 | 0.6 | 84 | 182 | 386 | 603 | 24
0.078 | 0.24 | 1.87 | 0.011 | 0.004 | 0.019 | 0.025 | 0.0013 | 0.0049 | 582 | 1149 | 311 | 1041 | 860 | 3.4 | 1163.6 | 19.23 | 19.095 | 187 | 89 | 3 | 12919 | 0.6 | 84 | 182 | 386 | 603 | 24
0.073 | 0.24 | 1.87 | 0.02 | 0.005 | 0.02 | 0.027 | 0.004 | 0.0035 | 541 | 1205 | 213 | 1046 | 867 | 3.4 | 1044.4 | 17.49 | 20.178 | 196 | 80 | 3 | 12600 | 0.6 | 85 | 173 | 366 | 628 | 24.5
0.078 | 0.24 | 1.87 | 0.011 | 0.004 | 0.019 | 0.025 | 0.0013 | 0.0049 | 582 | 1201 | 175 | 1041 | 860 | 3.4 | 1163.6 | 19.23 | 19.095 | 187 | 89 | 3 | 12919 | 0.6 | 84 | 182 | 388 | 604 | 26
0.078 | 0.24 | 1.87 | 0.011 | 0.004 | 0.019 | 0.025 | 0.0013 | 0.0049 | 582 | 1149 | 311 | 1041 | 860 | 3.4 | 1163.6 | 19.23 | 19.095 | 187 | 89 | 3 | 12919 | 0.6 | 84 | 182 | 388 | 604 | 26
0.066 | 0.21 | 1.04 | 0.012 | 0.004 | 0.03 | 0.044 | 0 | 0.0034 | 602 | 1215 | 186 | 1025 | 882 | 3.4 | 1036.2 | 21.92 | 24.052 | 190 | 75 | 3 | 13958 | 0.6 | 84 | 201 | 486 | 592 | 19.5
0.0017 | 0.004 | 0.42 | 0.026 | 0.005 | 0.026 | 0.019 | 0.0019 | 0.0022 | 734 | 1245 | 207 | 1054 | 908 | 2.999 | 1694.2 | 29.213 | 32.06 | 297 | 45 | 3 | 15646 | 1 | 84 | 117 | 182 | 342 | 39.5
0.0017 | 0.004 | 0.42 | 0.026 | 0.005 | 0.026 | 0.019 | 0.0019 | 0.0022 | 734 | 1245 | 207 | 1054 | 908 | 2.999 | 1694.2 | 29.213 | 32.06 | 297 | 45 | 3 | 15646 | 1 | 84 | 117 | 188 | 345 | 42
0.066 | 0.21 | 1.04 | 0.012 | 0.004 | 0.03 | 0.044 | 0 | 0.0034 | 602 | 1215 | 186 | 1025 | 882 | 3.4 | 1036.2 | 21.92 | 24.052 | 190 | 75 | 3 | 13958 | 0.6 | 84 | 201 | 501 | 590 | 19
0.066 | 0.21 | 1.04 | 0.012 | 0.004 | 0.03 | 0.044 | 0 | 0.0034 | 602 | 1215 | 186 | 1025 | 882 | 3.4 | 1036.2 | 21.92 | 24.052 | 190 | 75 | 3 | 13958 | 0.6 | 84 | 201 | 482 | 586 | 18.5
0.075 | 0.22 | 1.84 | 0.015 | 0.006 | 0.017 | 0.024 | 0.0012 | 0.0056 | 582 | 1223 | 163 | 1039 | 866 | 3.8 | 1417 | 29.35 | 18.454 | 255 | 100 | 3 | 17685 | 0.4 | 90 | 190 | 368 | 617 | 28
0.075 | 0.22 | 1.84 | 0.015 | 0.006 | 0.017 | 0.024 | 0.0012 | 0.0056 | 582 | 1223 | 163 | 1039 | 866 | 3.8 | 1417 | 29.35 | 18.454 | 255 | 100 | 3 | 17685 | 0.4 | 90 | 190 | 367 | 619 | 27.5
0.075 | 0.22 | 1.84 | 0.015 | 0.006 | 0.017 | 0.024 | 0.0012 | 0.0056 | 582 | 1223 | 163 | 1039 | 866 | 3.8 | 1417 | 29.35 | 18.454 | 255 | 100 | 3 | 17685 | 0.4 | 90 | 190 | 368 | 619 | 27
0.075 | 0.22 | 1.84 | 0.015 | 0.006 | 0.017 | 0.024 | 0.0012 | 0.0056 | 582 | 1223 | 163 | 1039 | 866 | 3.8 | 1417 | 29.35 | 18.454 | 255 | 100 | 3 | 17685 | 0.4 | 90 | 190 | 368 | 620 | 27.5
0.017 | 0 | 0.21 | 0.015 | 0.009 | 0 | 0.001 | 0 | 0.0013 | 711 | 1230 | 174 | 1051 | 905 | 4.8 | 1432.6 | 30.449 | 22.646 | 212 | 93 | 3 | 13095 | 1.6 | 83 | 168 | 207 | 313 | 42.5
0.017 | 0 | 0.21 | 0.015 | 0.009 | 0 | 0.001 | 0 | 0.0013 | 711 | 1230 | 174 | 1051 | 905 | 4.8 | 1432.6 | 30.449 | 22.646 | 212 | 93 | 3 | 13095 | 1.6 | 83 | 168 | 207 | 313 | 42.5
0.017 | 0 | 0.21 | 0.015 | 0.009 | 0 | 0.001 | 0 | 0.0013 | 711 | 1230 | 174 | 1051 | 905 | 4.8 | 1432.6 | 30.449 | 22.646 | 212 | 93 | 3 | 13095 | 1.6 | 83 | 168 | 207 | 313 | 42.5
0.0012 | 0.001 | 0.18 | 0.007 | 0.004 | 0.068 | 0 | 0.0016 | 0.0018 | 712 | 1214 | 218 | 1059 | 909 | 3.501 | 1554.6 | 29.66 | 38.14 | 196 | 48 | 2.5 | 14708 | 1.8 | 84 | 151 | 150 | 292 | 46
0.0012 | 0.001 | 0.18 | 0.007 | 0.004 | 0.068 | 0 | 0.0016 | 0.0018 | 712 | 1214 | 218 | 1059 | 909 | 3.501 | 1554.6 | 29.66 | 38.14 | 196 | 48 | 2.5 | 14708 | 1.8 | 84 | 151 | 146 | 288 | 47.5
0.0012 | 0.001 | 0.12 | 0.01 | 0.015 | 0.076 | 0 | 0.0012 | 0.002 | 741 | 1246 | 184 | 1059 | 907 | 3.5 | 1291.4 | 28.12 | 37.278 | 187 | 50 | 2.5 | 12225 | 1.8 | 80 | 164 | 135 | 288 | 46.5
0.0012 | 0.001 | 0.18 | 0.007 | 0.004 | 0.068 | 0 | 0.0016 | 0.0018 | 712 | 1214 | 218 | 1059 | 909 | 3.501 | 1554.6 | 29.66 | 38.14 | 196 | 48 | 2.5 | 14708 | 1.8 | 84 | 151 | 149 | 290 | 49
0.0012 | 0.001 | 0.12 | 0.01 | 0.015 | 0.076 | 0 | 0.0012 | 0.002 | 741 | 1246 | 184 | 1059 | 907 | 3.5 | 1291.4 | 28.12 | 37.278 | 187 | 50 | 2.5 | 12225 | 1.8 | 80 | 164 | 135 | 288 | 45.5
0.0012 | 0.001 | 0.18 | 0.007 | 0.004 | 0.068 | 0 | 0.0016 | 0.0018 | 712 | 1214 | 218 | 1059 | 909 | 3.501 | 1554.6 | 29.66 | 38.14 | 196 | 48 | 2.5 | 14708 | 1.8 | 84 | 151 | 145 | 287 | 46
0.0013 | 0.001 | 0.09 | 0.014 | 0.005 | 0.075 | 0.001 | 0.0024 | 0.0022 | 743 | 1218 | 175 | 1053 | 909 | 3.5 | 1679.7 | 28.525 | 38.185 | 270 | 48 | 2.5 | 15815 | 0.8 | 68 | 119 | 147 | 289 | 48
0.0013 | 0.001 | 0.09 | 0.014 | 0.005 | 0.075 | 0.001 | 0.0024 | 0.0022 | 743 | 1218 | 175 | 1053 | 909 | 3.5 | 1679.7 | 28.525 | 38.185 | 270 | 48 | 2.5 | 15815 | 0.8 | 68 | 119 | 153 | 290 | 47
0.014 | 0 | 0.2 | 0.014 | 0.008 | 0 | 0.0018 | 0 | 0.0014 | 712 | 1265 | 202 | 1046 | 917 | 4.8 | 1278.1 | 28.47 | 25.111 | 181 | 86 | 3 | 11488 | 1.6 | 84 | 94 | 212 | 321 | 39
0.014 | 0 | 0.2 | 0.014 | 0.008 | 0 | 0.0018 | 0 | 0.0014 | 712 | 1265 | 202 | 1046 | 917 | 4.8 | 1278.1 | 28.47 | 25.111 | 181 | 86 | 3 | 11488 | 1.6 | 84 | 94 | 212 | 321 | 39
0.0013 | 0.001 | 0.09 | 0.014 | 0.005 | 0.075 | 0.001 | 0.0024 | 0.0022 | 743 | 1218 | 175 | 1053 | 909 | 3.5 | 1679.7 | 28.525 | 38.185 | 270 | 48 | 2.5 | 15815 | 0.8 | 68 | 119 | 135 | 282 | 46.5
0.0013 | 0.001 | 0.09 | 0.014 | 0.005 | 0.075 | 0.001 | 0.0024 | 0.0022 | 743 | 1218 | 175 | 1053 | 909 | 3.5 | 1679.7 | 28.525 | 38.185 | 270 | 48 | 2.5 | 15815 | 0.8 | 68 | 119 | 134 | 282 | 46
0.014 | 0 | 0.2 | 0.014 | 0.008 | 0 | 0.0018 | 0 | 0.0014 | 712 | 1265 | 202 | 1046 | 917 | 4.8 | 1278.1 | 28.47 | 25.111 | 181 | 86 | 3 | 11488 | 1.6 | 84 | 94 | 212 | 321 | 39
0.073 | 0.23 | 1.87 | 0.016 | 0.004 | 0.014 | 0.024 | 0.0017 | 0.0044 | 549 | 1213 | 164 | 1022 | 869 | 3.8 | 1335.6 | 27.06 | 19.593 | 252 | 100 | 3 | 19118 | 0.4 | 84 | 153 | 374 | 615 | 27.5
0.073 | 0.23 | 1.87 | 0.016 | 0.004 | 0.014 | 0.024 | 0.0017 | 0.0044 | 549 | 1213 | 164 | 1022 | 869 | 3.8 | 1335.6 | 27.06 | 19.593 | 252 | 100 | 3 | 19118 | 0.4 | 84 | 153 | 375 | 615 | 27
0.073 | 0.23 | 1.87 | 0.016 | 0.004 | 0.014 | 0.024 | 0.0017 | 0.0044 | 549 | 1213 | 164 | 1022 | 869 | 3.8 | 1335.6 | 27.06 | 19.593 | 252 | 100 | 3 | 19118 | 0.4 | 84 | 153 | 371 | 615 | 28
0.071 | 0.26 | 1.86 | 0.014 | 0.004 | 0.019 | 0.025 | 0.0014 | 0.0042 | 571 | 1249 | 212 | 1056 | 888 | 4.001 | 1517.9 | 28.965 | 15.818 | 248 | 100 | 3 | 20328 | 0.4 | 83 | 132 | 426 | 660 | 25
0.071 | 0.26 | 1.86 | 0.014 | 0.004 | 0.019 | 0.025 | 0.0014 | 0.0042 | 571 | 1249 | 212 | 1056 | 888 | 4.001 | 1517.9 | 28.965 | 15.818 | 248 | 100 | 3 | 20328 | 0.4 | 83 | 132 | 406 | 648 | 26.5
0.071 | 0.26 | 1.86 | 0.014 | 0.004 | 0.019 | 0.025 | 0.0014 | 0.0042 | 571 | 1249 | 212 | 1056 | 888 | 4.001 | 1517.9 | 28.965 | 15.818 | 248 | 100 | 3 | 20328 | 0.4 | 83 | 132 | 416 | 657 | 24.5
0.074 | 0.24 | 1.86 | 0.013 | 0.007 | 0.02 | 0.024 | 0.0013 | 0.0044 | 535 | 1217 | 145 | 1022 | 859 | 3.4 | 1513.6 | 29.8 | 17.886 | 262 | 100 | 3 | 19971 | 0.6 | 85 | 166 | 369 | 640 | 26
0.074 | 0.24 | 1.86 | 0.013 | 0.007 | 0.02 | 0.024 | 0.0013 | 0.0044 | 535 | 1217 | 145 | 1022 | 859 | 3.4 | 1513.6 | 29.8 | 17.886 | 262 | 100 | 3 | 19971 | 0.6 | 85 | 166 | 370 | 638 | 25.5
0.074 | 0.24 | 1.86 | 0.013 | 0.007 | 0.02 | 0.024 | 0.0013 | 0.0044 | 535 | 1217 | 145 | 1022 | 859 | 3.4 | 1513.6 | 29.8 | 17.886 | 262 | 100 | 3 | 19971 | 0.6 | 85 | 166 | 370 | 639 | 26
0.074 | 0.24 | 1.86 | 0.013 | 0.007 | 0.02 | 0.024 | 0.0013 | 0.0044 | 535 | 1217 | 145 | 1022 | 859 | 3.4 | 1513.6 | 29.8 | 17.886 | 262 | 100 | 3 | 19971 | 0.6 | 85 | 166 | 370 | 641 | 25.5
0.0013 | 0.002 | 0.17 | 0.009 | 0.006 | 0.071 | 0 | 0.0027 | 0.0022 | 722 | 1201 | 173 | 1032 | 914 | 5.001 | 1488.8 | 25.23 | 0 | 0 | 0 | 3 | 14020 | 1.8 | 0 | 0 | 177 | 300 | 41
0.0013 | 0.002 | 0.17 | 0.009 | 0.006 | 0.071 | 0 | 0.0027 | 0.0022 | 722 | 1201 | 173 | 1032 | 914 | 5.001 | 1488.8 | 25.23 | 0 | 0 | 0 | 3 | 14020 | 1.8 | 0 | 0 | 177 | 300 | 41
0.0013 | 0.002 | 0.17 | 0.009 | 0.006 | 0.071 | 0 | 0.0027 | 0.0022 | 722 | 1201 | 173 | 1032 | 914 | 5.001 | 1488.8 | 25.23 | 0 | 0 | 0 | 3 | 14020 | 1.8 | 0 | 0 | 177 | 300 | 41
0.072 | 0.25 | 1.86 | 0.011 | 0.006 | 0.022 | 0.024 | 0.0011 | 0.0036 | 543 | 1220 | 134 | 1017 | 867 | 3.4 | 1473.4 | 29.87 | 21.063 | 257 | 100 | 3 | 18531 | 0.6 | 81 | 206 | 377 | 643 | 26
0.072 | 0.25 | 1.86 | 0.011 | 0.006 | 0.022 | 0.024 | 0.0011 | 0.0036 | 543 | 1220 | 134 | 1017 | 867 | 3.4 | 1473.4 | 29.87 | 21.063 | 257 | 100 | 3 | 18531 | 0.6 | 81 | 206 | 379 | 644 | 25.5
0.072 | 0.25 | 1.86 | 0.011 | 0.006 | 0.022 | 0.024 | 0.0011 | 0.0036 | 543 | 1220 | 134 | 1017 | 867 | 3.4 | 1473.4 | 29.87 | 21.063 | 257 | 100 | 3 | 18531 | 0.6 | 81 | 206 | 377 | 643 | 25.5
0.072 | 0.25 | 1.86 | 0.011 | 0.006 | 0.022 | 0.024 | 0.0011 | 0.0036 | 543 | 1220 | 134 | 1017 | 867 | 3.4 | 1473.4 | 29.87 | 21.063 | 257 | 100 | 3 | 18531 | 0.6 | 81 | 206 | 376 | 641 | 25.5
0.0015 | 0.002 | 0.19 | 0.009 | 0.007 | 0.067 | 0 | 0.003 | 0.0027 | 705 | 1211 | 162 | 1030 | 906 | 3.5 | 1692.8 | 28.81 | 34.659 | 260 | 48 | 2.5 | 15075 | 0.8 | 71 | 128 | 148 | 293 | 46
0.0017 | 0.002 | 0.18 | 0.007 | 0.008 | 0.074 | 0 | 0.0016 | 0.0019 | 714 | 1211 | 164 | 1049 | 908 | 3.501 | 1521.8 | 28.31 | 40.679 | 208 | 67 | 2.5 | 13876 | 1.8 | 83 | 139 | 151 | 296 | 46
0.0015 | 0.002 | 0.19 | 0.009 | 0.007 | 0.067 | 0 | 0.003 | 0.0027 | 705 | 1211 | 162 | 1030 | 906 | 3.5 | 1692.8 | 28.81 | 34.659 | 260 | 48 | 2.5 | 15075 | 0.8 | 71 | 128 | 146 | 291 | 46
0.0015 | 0.002 | 0.19 | 0.009 | 0.007 | 0.067 | 0 | 0.003 | 0.0027 | 705 | 1211 | 162 | 1030 | 906 | 3.5 | 1692.8 | 28.81 | 34.659 | 260 | 48 | 2.5 | 15075 | 0.8 | 71 | 128 | 149 | 295 | 43
0.0017 | 0.002 | 0.18 | 0.007 | 0.008 | 0.074 | 0 | 0.0016 | 0.0019 | 714 | 1211 | 164 | 1049 | 908 | 3.501 | 1521.8 | 28.31 | 40.679 | 208 | 67 | 2.5 | 13876 | 1.8 | 83 | 139 | 150 | 303 | 45.5
0.0015 | 0.002 | 0.19 | 0.009 | 0.007 | 0.067 | 0 | 0.003 | 0.0027 | 705 | 1211 | 162 | 1030 | 906 | 3.5 | 1692.8 | 28.81 | 34.659 | 260 | 48 | 2.5 | 15075 | 0.8 | 71 | 128 | 146 | 291 | 46
0.001 | 0.001 | 0.18 | 0.007 | 0.004 | 0.075 | 0 | 0.0022 | 0.0015 | 709 | 1208 | 179 | 1036 | 901 | 3.5 | 1384.4 | 27.96 | 38.25 | 197 | 37 | 3 | 12613 | 1.8 | 83 | 152 | 150 | 292 | 45.5
0.001 | 0.001 | 0.18 | 0.007 | 0.004 | 0.075 | 0 | 0.0022 | 0.0015 | 709 | 1208 | 179 | 1036 | 901 | 3.5 | 1384.4 | 27.96 | 38.25 | 197 | 37 | 3 | 12613 | 1.8 | 83 | 152 | 149 | 291 | 46
0.0011 | 0.003 | 0.09 | 0.007 | 0.004 | 0.075 | 0.002 | 0.0026 | 0.0017 | 723 | 1233 | 195 | 1061 | 909 | 4.001 | 1628.6 | 29.859 | 38.435 | 297 | 58 | 3 | 14085 | 0.8 | 84 | 151 | 144 | 277 | 49
0.0011 | 0.003 | 0.09 | 0.007 | 0.004 | 0.075 | 0.002 | 0.0026 | 0.0017 | 723 | 1233 | 195 | 1061 | 909 | 4.001 | 1628.6 | 29.859 | 38.435 | 297 | 58 | 3 | 14085 | 0.8 | 84 | 151 | 146 | 285 | 48
0.0015 | 0 | 0.12 | 0.014 | 0.008 | 0.059 | 0.0016 | 0 | 0.0022 | 693 | 1205 | 154 | 1052 | 913 | 4.501 | 1537.9 | 29.87 | 0 | 0 | 0 | 3 | 13741 | 1.8 | 0 | 0 | 173 | 304 | 41
0.0015 | 0 | 0.12 | 0.014 | 0.008 | 0.059 | 0.0016 | 0 | 0.0022 | 693 | 1205 | 154 | 1052 | 913 | 4.501 | 1537.9 | 29.87 | 0 | 0 | 0 | 3 | 13741 | 1.8 | 0 | 0 | 173 | 304 | 41
0.0015 | 0 | 0.12 | 0.014 | 0.008 | 0.059 | 0.0016 | 0 | 0.0022 | 693 | 1205 | 154 | 1052 | 913 | 4.501 | 1537.9 | 29.87 | 0 | 0 | 0 | 3 | 13741 | 1.8 | 0 | 0 | 173 | 304 | 41
0.0014 | 0.002 | 0.08 | 0.007 | 0.008 | 0.066 | 0.001 | 0.0024 | 0.002 | 745 | 1214 | 177 | 1042 | 911 | 3.501 | 1550.1 | 29.4 | 39.864 | 210 | 59 | 2.5 | 14944 | 1.8 | 84 | 121 | 138 | 284 | 48
0.0014 | 0.002 | 0.08 | 0.007 | 0.008 | 0.066 | 0.001 | 0.0024 | 0.002 | 745 | 1214 | 177 | 1042 | 911 | 3.501 | 1550.1 | 29.4 | 39.864 | 210 | 59 | 2.5 | 14944 | 1.8 | 84 | 121 | 138 | 284 | 48.5
0.072 | 0.24 | 1.87 | 0.009 | 0.002 | 0.019 | 0.025 | 0.0025 | 0.0034 | 581 | 1206 | 158 | 1046 | 868 | 3.1 | 1181.1 | 20.98 | 21.335 | 185 | 78 | 3 | 12930 | 0.6 | 83 | 146 | 380 | 595 | 29
0.072 | 0.24 | 1.87 | 0.009 | 0.002 | 0.019 | 0.025 | 0.0025 | 0.0034 | 581 | 1206 | 158 | 1046 | 868 | 3.1 | 1181.1 | 20.98 | 21.335 | 185 | 78 | 3 | 12930 | 0.6 | 83 | 146 | 383 | 596 | 28.5
0.072 | 0.24 | 1.87 | 0.009 | 0.002 | 0.019 | 0.025 | 0.0025 | 0.0034 | 581 | 1206 | 158 | 1046 | 868 | 3.1 | 1181.1 | 20.98 | 21.335 | 185 | 78 | 3 | 12930 | 0.6 | 83 | 146 | 380 | 596 | 29
0.001 | 0.001 | 0.08 | 0.012 | 0.007 | 0.068 | 0 | 0.0021 | 0.0014 | 739 | 1216 | 196 | 1060 | 928 | 3.501 | 1458.4 | 24.38 | 37.395 | 215 | 57 | 3 | 12813 | 1.8 | 81 | 171 | 138 | 286 | 47
0.001 | 0.001 | 0.08 | 0.012 | 0.007 | 0.068 | 0 | 0.0021 | 0.0014 | 739 | 1216 | 196 | 1060 | 928 | 3.501 | 1458.4 | 24.38 | 37.395 | 215 | 57 | 3 | 12813 | 1.8 | 81 | 171 | 137 | 284 | 45.5
0.026 | 0 | 0.23 | 0.013 | 0.008 | 0 | 0.0025 | 0 | 0.0018 | 712 | 1209 | 168 | 1006 | 886 | 6.001 | 1535.3 | 25.99 | 21.48 | 262 | 100 | 3 | 12018 | 1.2 | 83 | 150 | 217 | 321 | 41
0.026 | 0 | 0.23 | 0.013 | 0.008 | 0 | 0.0025 | 0 | 0.0018 | 712 | 1209 | 168 | 1006 | 886 | 6.001 | 1535.3 | 25.99 | 21.48 | 262 | 100 | 3 | 12018 | 1.2 | 83 | 150 | 217 | 321 | 41
0.067 | 0.25 | 1.82 | 0.015 | 0.0055 | 0.02 | 0.024 | 0.0018 | 0.0051 | 537 | 1207 | 267 | 1004 | 863 | 3.399 | 1222.7 | 19.102 | 19.595 | 223 | 92 | 3 | 15007 | 0.6 | 84 | 80 | 367 | 619 | 27.5
0.026 | 0 | 0.23 | 0.013 | 0.008 | 0 | 0.0025 | 0 | 0.0018 | 712 | 1209 | 168 | 1006 | 886 | 6.001 | 1535.3 | 25.99 | 21.48 | 262 | 100 | 3 | 12018 | 1.2 | 83 | 150 | 217 | 321 | 41
0.067 | 0.25 | 1.82 | 0.015 | 0.0055 | 0.02 | 0.024 | 0.0018 | 0.0051 | 537 | 1207 | 267 | 1004 | 863 | 3.399 | 1222.7 | 19.102 | 19.595 | 223 | 92 | 3 | 15007 | 0.6 | 84 | 80 | 366 | 618 | 27.5
0.036 | 0.001 | 0.22 | 0.01 | 0.005 | 0 | 0.013 | 0 | 0.0018 | 640 | 1232 | 187 | 1038 | 881 | 4.301 | 1288.2 | 29.1 | 18.5 | 153 | 87 | 3 | 10738 | 1 | 86 | 154 | 289 | 367 | 36.5
0.0014 | 0.002 | 0.07 | 0.007 | 0.003 | 0.074 | 0.001 | 0.0026 | 0.0025 | 739 | 1211 | 216 | 1039 | 919 | 5.001 | 1623.6 | 28.81 | 30.746 | 284 | 80 | 3 | 15439 | 0.4 | 82 | 163 | 159 | 278 | 50.5
0.036 | 0.001 | 0.22 | 0.01 | 0.005 | 0 | 0.013 | 0 | 0.0018 | 640 | 1232 | 187 | 1038 | 881 | 4.301 | 1288.2 | 29.1 | 18.5 | 153 | 87 | 3 | 10738 | 1 | 86 | 154 | 276 | 362 | 37.5
0.036 | 0.001 | 0.22 | 0.01 | 0.005 | 0 | 0.013 | 0 | 0.0018 | 640 | 1232 | 187 | 1038 | 881 | 4.301 | 1288.2 | 29.1 | 18.5 | 153 | 87 | 3 | 10738 | 1 | 86 | 154 | 281 | 363 | 37
0.0014 | 0.002 | 0.07 | 0.007 | 0.003 | 0.074 | 0.001 | 0.0026 | 0.0025 | 739 | 1211 | 216 | 1039 | 919 | 5.001 | 1623.6 | 28.81 | 30.746 | 284 | 80 | 3 | 15439 | 0.4 | 82 | 163 | 160 | 279 | 50
0.0018 | 0 | 0.13 | 0.014 | 0.005 | 0.0607 | 0 | 0.0032 | 0.0014 | 720 | 1237 | 173 | 1052 | 906 | 3.5 | 1604.1 | 30.539 | 38.531 | 251 | 74 | 3 | 16054 | 1.8 | 83 | 170 | 150 | 308 | 42.5
0.0018 | 0 | 0.13 | 0.014 | 0.005 | 0.0607 | 0 | 0.0032 | 0.0014 | 720 | 1237 | 173 | 1052 | 906 | 3.5 | 1604.1 | 30.539 | 38.531 | 251 | 74 | 3 | 16054 | 1.8 | 83 | 170 | 150 | 308 | 42.5
0.0018 | 0 | 0.13 | 0.014 | 0.005 | 0.0607 | 0 | 0.0032 | 0.0014 | 720 | 1237 | 173 | 1052 | 906 | 3.5 | 1604.1 | 30.539 | 38.531 | 251 | 74 | 3 | 16054 | 1.8 | 83 | 170 | 150 | 308 | 42.5
0.118 | 0.4 | 1.8 | 0.022 | 0.006 | 0.003 | 0.018 | 0.0012 | 0.0028 | 556 | 1219 | 207 | 1025 | 865 | 3.5 | 1249.4 | 19.279 | 17.271 | 208 | 100 | 3 | 15885 | 0.3 | 85 | 147 | 448 | 778 | 21.5
0.118 | 0.4 | 1.8 | 0.022 | 0.006 | 0.003 | 0.018 | 0.0012 | 0.0028 | 556 | 1219 | 207 | 1025 | 865 | 3.5 | 1249.4 | 19.279 | 17.271 | 208 | 100 | 3 | 15885 | 0.3 | 85 | 147 | 457 | 783 | 21
0.0018 | 0 | 0.12 | 0.011 | 0.007 | 0.0685 | 0 | 0.0021 | 0.0024 | 725 | 1223 | 169 | 1055 | 909 | 4.001 | 1776.5 | 30.15 | 32.43 | 291 | 63 | 2.5 | 15671 | 0.8 | 83 | 129 | 164 | 306 | 42
0.0018 | 0 | 0.12 | 0.011 | 0.007 | 0.0685 | 0 | 0.0021 | 0.0024 | 725 | 1223 | 169 | 1055 | 909 | 4.001 | 1776.5 | 30.15 | 32.43 | 291 | 63 | 2.5 | 15671 | 0.8 | 83 | 129 | 164 | 306 | 42
0.071 | 0.25 | 1.91 | 0.014 | 0.005 | 0.019 | 0.022 | 0.0039 | 0.006 | 545 | 1192 | 237 | 975 | 876 | 4.001 | 1179 | 22.7 | 15.734 | 227 | 100 | 3 | 15185 | 0.4 | 83 | 117 | 383 | 649 | 26.5
0.0014 | 0.001 | 0.08 | 0.007 | 0.004 | 0.068 | 0.002 | 0.0015 | 0.0021 | 744 | 1212 | 157 | 1050 | 906 | 3.501 | 1596.9 | 29.08 | 38.871 | 221 | 61 | 2.5 | 15132 | 1.8 | 83 | 155 | 133 | 273 | 48.5
0.071 | 0.25 | 1.91 | 0.014 | 0.005 | 0.019 | 0.022 | 0.0039 | 0.006 | 545 | 1192 | 237 | 975 | 876 | 4.001 | 1179 | 22.7 | 15.734 | 227 | 100 | 3 | 15185 | 0.4 | 83 | 117 | 385 | 655 | 25.5
0.0014 | 0.001 | 0.08 | 0.007 | 0.004 | 0.068 | 0.002 | 0.0015 | 0.0021 | 744 | 1212 | 157 | 1050 | 906 | 3.501 | 1596.9 | 29.08 | 38.871 | 221 | 61 | 2.5 | 15132 | 1.8 | 83 | 155 | 134 | 274 | 48.5
0.071 | 0.24 | 1.88 | 0.011 | 0.003 | 0.017 | 0.024 | 0.0018 | 0.0041 | 556 | 1217 | 146 | 1047 | 859 | 4.5 | 1066.7 | 19.61 | 13.47 | 232 | 100 | 3 | 12847 | 0.3 | 84 | 159 | 370 | 643 | 26
0.0015 | 0.001 | 0.11 | 0.01 | 0.004 | 0.076 | 0 | 0.0011 | 0.002 | 736 | 1216 | 163 | 1052 | 934 | 3.5 | 1509.7 | 28.84 | 38.849 | 205 | 43 | 2.5 | 14197 | 1.8 | 83 | 133 | 139 | 284 | 43
0.0021 | 0 | 0.11 | 0.011 | 0.007 | 0.0697 | 0 | 0.0016 | 0.0008 | 711 | 1212 | 180 | 1039 | 902 | 4.501 | 1285 | 29.84 | 30.888 | 205 | 53 | 3 | 11568 | 1.8 | 82 | 160 | 166 | 298 | 45.5
0.0021 | 0 | 0.11 | 0.011 | 0.007 | 0.0697 | 0 | 0.0016 | 0.0008 | 711 | 1212 | 180 | 1039 | 902 | 4.501 | 1285 | 29.84 | 30.888 | 205 | 53 | 3 | 11568 | 1.8 | 82 | 160 | 166 | 298 | 45.5
0.071 | 0.24 | 1.88 | 0.011 | 0.003 | 0.017 | 0.024 | 0.0018 | 0.0041 | 556 | 1217 | 146 | 1047 | 859 | 4.5 | 1066.7 | 19.61 | 13.47 | 232 | 100 | 3 | 12847 | 0.3 | 84 | 159 | 373 | 650 | 24
0.0021 | 0 | 0.11 | 0.011 | 0.007 | 0.0697 | 0 | 0.0016 | 0.0008 | 711 | 1212 | 180 | 1039 | 902 | 4.501 | 1285 | 29.84 | 30.888 | 205 | 53 | 3 | 11568 | 1.8 | 82 | 160 | 166 | 298 | 45.5
0.0015 | 0.001 | 0.11 | 0.01 | 0.004 | 0.076 | 0 | 0.0011 | 0.002 | 736 | 1216 | 163 | 1052 | 934 | 3.5 | 1509.7 | 28.84 | 38.849 | 205 | 43 | 2.5 | 14197 | 1.8 | 83 | 133 | 135 | 279 | 44.5
0.005 | 0.19 | 1.29 | 0.09 | 0.007 | 0.065 | 0.03 | 0 | 0.0016 | 691 | 1226 | 171 | 989 | 905 | 4.301 | 1326 | 23.85 | 18.771 | 173 | 100 | 3 | 13338 | 1 | 84 | 145 | 354 | 472 | 34
0.07 | 0.24 | 1.84 | 0.013 | 0.003 | 0.016 | 0.023 | 0.0015 | 0.0048 | 545 | 1232 | 190 | 1049 | 871 | 3.801 | 1669.1 | 29.07 | 19.906 | 288 | 100 | 3 | 23540 | 0.4 | 85 | 199 | 360 | 600 | 26.5
0.005 | 0.19 | 1.29 | 0.09 | 0.007 | 0.065 | 0.03 | 0 | 0.0016 | 691 | 1226 | 171 | 989 | 905 | 4.301 | 1326 | 23.85 | 18.771 | 173 | 100 | 3 | 13338 | 1 | 84 | 145 | 336 | 463 | 34.5
0.07 | 0.24 | 1.84 | 0.013 | 0.003 | 0.016 | 0.023 | 0.0015 | 0.0048 | 545 | 1232 | 190 | 1049 | 871 | 3.801 | 1669.1 | 29.07 | 19.906 | 288 | 100 | 3 | 23540 | 0.4 | 85 | 199 | 368 | 602 | 27
0.02 | 0 | 0.2 | 0.008 | 0.014 | 0 | 0.001 | 0 | 0.0016 | 715 | 1222 | 204 | 998 | 896 | 3.502 | 1531.6 | 23.35 | 31.651 | 191 | 56 | 3 | 13389 | 1.6 | 83 | 164 | 234 | 326 | 40.5
0.02 | 0 | 0.2 | 0.008 | 0.014 | 0 | 0.001 | 0 | 0.0016 | 715 | 1222 | 204 | 998 | 896 | 3.502 | 1531.6 | 23.35 | 31.651 | 191 | 56 | 3 | 13389 | 1.6 | 83 | 164 | 234 | 326 | 40.5
0.0018 | 0.002 | 0.08 | 0.009 | 0.005 | 0.072 | 0.001 | 0.002 | 0.0023 | 745 | 1217 | 181 | 1048 | 907 | 3.5 | 1613.4 | 30.109 | 37.49 | 208 | 51 | 3 | 15145 | 0.8 | 85 | 132 | 150 | 290 | 46
0.0018 | 0.002 | 0.08 | 0.009 | 0.005 | 0.072 | 0.001 | 0.002 | 0.0023 | 745 | 1217 | 181 | 1048 | 907 | 3.5 | 1613.4 | 30.109 | 37.49 | 208 | 51 | 3 | 15145 | 0.8 | 85 | 132 | 141 | 287 | 47.5
0.0018 | 0.002 | 0.08 | 0.009 | 0.005 | 0.072 | 0.001 | 0.002 | 0.0023 | 745 | 1217 | 181 | 1048 | 907 | 3.5 | 1613.4 | 30.109 | 37.49 | 208 | 51 | 3 | 15145 | 0.8 | 85 | 132 | 140 | 287 | 45
0.0018 | 0.002 | 0.08 | 0.009 | 0.005 | 0.072 | 0.001 | 0.002 | 0.0023 | 745 | 1217 | 181 | 1048 | 907 | 3.5 | 1613.4 | 30.109 | 37.49 | 208 | 51 | 3 | 15145 | 0.8 | 85 | 132 | 149 | 294 | 45.5
0.0011 | 0.002 | 0.18 | 0.007 | 0.006 | 0.076 | 0 | 0.0019 | 0.0017 | 713 | 1223 | 174 | 1031 | 910 | 3.501 | 1363.2 | 29.47 | 38.917 | 182 | 41 | 3 | 12844 | 1.8 | 83 | 141 | 164 | 304 | 42.5
0.0011 | 0.002 | 0.18 | 0.007 | 0.006 | 0.076 | 0 | 0.0019 | 0.0017 | 713 | 1223 | 174 | 1031 | 910 | 3.501 | 1363.2 | 29.47 | 38.917 | 182 | 41 | 3 | 12844 | 1.8 | 83 | 141 | 152 | 299 | 46.5
0.0011 | 0.002 | 0.18 | 0.007 | 0.006 | 0.076 | 0 | 0.0019 | 0.0017 | 713 | 1223 | 174 | 1031 | 910 | 3.501 | 1363.2 | 29.47 | 38.917 | 182 | 41 | 3 | 12844 | 1.8 | 83 | 141 | 156 | 305 | 45
0.0013 | 0.001 | 0.14 | 0.009 | 0.006 | 0.077 | 0 | 0.0025 | 0.001 | 736 | 1212 | 170 | 1036 | 902 | 3.501 | 1634.9 | 29.35 | 38.127 | 229 | 50 | 3 | 15532 | 0.8 | 72 | 125 | 146 | 287 | 46
0.0013 | 0.001 | 0.14 | 0.009 | 0.006 | 0.077 | 0 | 0.0025 | 0.001 | 736 | 1212 | 170 | 1036 | 902 | 3.501 | 1634.9 | 29.35 | 38.127 | 229 | 50 | 3 | 15532 | 0.8 | 72 | 125 | 141 | 288 | 46
0.0013 | 0.001 | 0.14 | 0.009 | 0.006 | 0.077 | 0 | 0.0025 | 0.001 | 736 | 1212 | 170 | 1036 | 902 | 3.501 | 1634.9 | 29.35 | 38.127 | 229 | 50 | 3 | 15532 | 0.8 | 72 | 125 | 140 | 289 | 46.5
0.0014 | 0 | 0.12 | 0.012 | 0.007 | 0.0655 | 0 | 0.0021 | 0.0013 | 718 | 1234 | 205 | 1041 | 910 | 3.5 | 1700.1 | 30.58 | 33.698 | 251 | 73 | 3 | 15912 | 0.8 | 82 | 148 | 140 | 291 | 44.5
0.0014 | 0 | 0.12 | 0.012 | 0.007 | 0.0655 | 0 | 0.0021 | 0.0013 | 718 | 1234 | 205 | 1041 | 910 | 3.5 | 1700.1 | 30.58 | 33.698 | 251 | 73 | 3 | 15912 | 0.8 | 82 | 148 | 140 | 291 | 44.5
0.0014 | 0 | 0.12 | 0.012 | 0.007 | 0.0655 | 0 | 0.0021 | 0.0013 | 718 | 1234 | 205 | 1041 | 910 | 3.5 | 1700.1 | 30.58 | 33.698 | 251 | 73 | 3 | 15912 | 0.8 | 82 | 148 | 140 | 291 | 44.5
0.054 | 0.082 | 1.42 | 0.012 | 0.003 | 0.02 | 0 | 0 | 0.0039 | 624 | 1222 | 137 | 1064 | 878 | 3.752 | 1240.1 | 19.89 | 24.226 | 233 | 59 | 2.5 | 16122 | 0.6 | 81 | 188 | 285 | 491 | 32.5
0.054 | 0.082 | 1.42 | 0.012 | 0.003 | 0.02 | 0 | 0 | 0.0039 | 624 | 1222 | 137 | 1064 | 878 | 3.752 | 1240.1 | 19.89 | 24.226 | 233 | 59 | 2.5 | 16122 | 0.6 | 81 | 188 | 288 | 500 | 32
0.0013 | 0.001 | 0.18 | 0.009 | 0.007 | 0.064 | 0 | 0.0021 | 0.002 | 703 | 1216 | 158 | 1045 | 905 | 3.5 | 1579.5 | 29 | 35.532 | 200 | 57 | 3 | 14714 | 1.8 | 83 | 175 | 149 | 290 | 48.5
0.0011 | 0.001 | 0.08 | 0.008 | 0.005 | 0.071 | 0 | 0.0018 | 0.0011 | 741 | 1247 | 176 | 1071 | 931 | 3.501 | 1823.7 | 29.52 | 37.177 | 224 | 56 | 2.5 | 16861 | 0.8 | 80 | 135 | 136 | 279 | 45
0.0013 | 0.001 | 0.18 | 0.009 | 0.007 | 0.064 | 0 | 0.0021 | 0.002 | 703 | 1216 | 158 | 1045 | 905 | 3.5 | 1579.5 | 29 | 35.532 | 200 | 57 | 3 | 14714 | 1.8 | 83 | 175 | 149 | 290 | 48.5
0.0011 | 0.001 | 0.08 | 0.008 | 0.005 | 0.071 | 0 | 0.0018 | 0.0011 | 741 | 1247 | 176 | 1071 | 931 | 3.501 | 1823.7 | 29.52 | 37.177 | 224 | 56 | 2.5 | 16861 | 0.8 | 80 | 135 | 133 | 280 | 46
0.0013 | 0.001 | 0.18 | 0.009 | 0.007 | 0.064 | 0 | 0.0021 | 0.002 | 703 | 1216 | 158 | 1045 | 905 | 3.5 | 1579.5 | 29 | 35.532 | 200 | 57 | 3 | 14714 | 1.8 | 83 | 175 | 149 | 290 | 48.5
0.0016 | 0.001 | 0.09 | 0.007 | 0.003 | 0.073 | 0 | 0.0022 | 0.0015 | 747 | 1206 | 200 | 1050 | 909 | 4.001 | 1521.7 | 28.51 | 37.309 | 237 | 54 | 3 | 13627 | 1.8 | 81 | 209 | 149 | 284 | 47
0.0016 | 0.001 | 0.09 | 0.007 | 0.003 | 0.073 | 0 | 0.0022 | 0.0015 | 747 | 1206 | 200 | 1050 | 909 | 4.001 | 1521.7 | 28.51 | 37.309 | 237 | 54 | 3 | 13627 | 1.8 | 81 | 209 | 147 | 282 | 47.5
0.0016 | 0.001 | 0.09 | 0.007 | 0.003 | 0.073 | 0 | 0.0022 | 0.0015 | 747 | 1206 | 200 | 1050 | 909 | 4.001 | 1521.7 | 28.51 | 37.309 | 237 | 54 | 3 | 13627 | 1.8 | 81 | 209 | 147 | 282 | 48.5
0.045 | 0.004 | 0.27 | 0.016 | 0.006 | 0 | 0.012 | 0 | 0.0013 | 640 | 1221 | 177 | 1042 | 884 | 4.3 | 1565 | 30.55 | 21.157 | 205 | 100 | 3 | 14588 | 1 | 85 | 161 | 292 | 379 | 36
0.045 | 0.004 | 0.27 | 0.016 | 0.006 | 0 | 0.012 | 0 | 0.0013 | 640 | 1221 | 177 | 1042 | 884 | 4.3 | 1565 | 30.55 | 21.157 | 205 | 100 | 3 | 14588 | 1 | 85 | 161 | 294 | 378 | 36.5
0.045 | 0.004 | 0.27 | 0.016 | 0.006 | 0 | 0.012 | 0 | 0.0013 | 640 | 1221 | 177 | 1042 | 884 | 4.3 | 1565 | 30.55 | 21.157 | 205 | 100 | 3 | 14588 | 1 | 85 | 161 | 291 | 377 | 36
0.0015 | 0.002 | 0.08 | 0.007 | 0.004 | 0.07 | 0.002 | 0.0018 | 0.0026 | 741 | 1221 | 158 | 1048 | 907 | 3.501 | 1595.7 | 30.23 | 39.063 | 243 | 61 | 2.5 | 15456 | 1.8 | 84 | 89 | 140 | 280 | 46
0.0015 | 0.002 | 0.08 | 0.007 | 0.004 | 0.07 | 0.002 | 0.0018 | 0.0026 | 741 | 1225 | 211 | 1048 | 907 | 3.501 | 1595.7 | 30.23 | 39.063 | 243 | 61 | 2.5 | 15456 | 1.8 | 84 | 89 | 140 | 280 | 46
0.0015 | 0.002 | 0.08 | 0.007 | 0.004 | 0.07 | 0.002 | 0.0018 | 0.0026 | 741 | 1221 | 158 | 1048 | 907 | 3.501 | 1595.7 | 30.23 | 39.063 | 243 | 61 | 2.5 | 15456 | 1.8 | 84 | 89 | 140 | 280 | 46
0.0015 | 0.002 | 0.08 | 0.007 | 0.004 | 0.07 | 0.002 | 0.0018 | 0.0026 | 741 | 1225 | 211 | 1048 | 907 | 3.501 | 1595.7 | 30.23 | 39.063 | 243 | 61 | 2.5 | 15456 | 1.8 | 84 | 89 | 140 | 280 | 46
0.0015 | 0.002 | 0.08 | 0.007 | 0.004 | 0.07 | 0.002 | 0.0018 | 0.0026 | 741 | 1221 | 158 | 1048 | 907 | 3.501 | 1595.7 | 30.23 | 39.063 | 243 | 61 | 2.5 | 15456 | 1.8 | 84 | 89 | 137 | 276 | 47.5
0.0015 | 0.002 | 0.08 | 0.007 | 0.004 | 0.07 | 0.002 | 0.0018 | 0.0026 | 741 | 1225 | 211 | 1048 | 907 | 3.501 | 1595.7 | 30.23 | 39.063 | 243 | 61 | 2.5 | 15456 | 1.8 | 84 | 89 | 137 | 276 | 47.5
0.0015 | 0.002 | 0.08 | 0.007 | 0.004 | 0.07 | 0.002 | 0.0018 | 0.0026 | 741 | 1221 | 158 | 1048 | 907 | 3.501 | 1595.7 | 30.23 | 39.063 | 243 | 61 | 2.5 | 15456 | 1.8 | 84 | 89 | 137 | 276 | 47.5
0.0015 | 0.002 | 0.08 | 0.007 | 0.004 | 0.07 | 0.002 | 0.0018 | 0.0026 | 741 | 1225 | 211 | 1048 | 907 | 3.501 | 1595.7 | 30.23 | 39.063 | 243 | 61 | 2.5 | 15456 | 1.8 | 84 | 89 | 137 | 276 | 47.5
0.0017 | 0 | 0.1 | 0.014 | 0.008 | 0.066 | 0 | 0.0031 | 0.0017 | 721 | 1217 | 317 | 1022 | 900 | 2.999 | 1257.4 | 19.52 | 32.394 | 149 | 44 | 2.5 | 10218 | 1.8 | 81 | 167 | 158 | 313 | 44.5
0.0017 | 0 | 0.1 | 0.014 | 0.008 | 0.066 | 0 | 0.0031 | 0.0017 | 721 | 1217 | 317 | 1022 | 900 | 2.999 | 1257.4 | 19.52 | 32.394 | 149 | 44 | 2.5 | 10218 | 1.8 | 81 | 167 | 158 | 313 | 44.5
0.0014 | 0 | 0.12 | 0.013 | 0.009 | 0.067 | 0 | 0.0021 | 0.0008 | 715 | 1188 | 190 | 1028 | 902 | 4.001 | 1285.5 | 29.879 | 29.561 | 195 | 54 | 3 | 11197 | 1.8 | 83 | 158 | 164 | 298 | 43
0.0014 | 0 | 0.12 | 0.013 | 0.009 | 0.067 | 0 | 0.0021 | 0.0008 | 715 | 1188 | 190 | 1028 | 902 | 4.001 | 1285.5 | 29.879 | 29.561 | 195 | 54 | 3 | 11197 | 1.8 | 83 | 158 | 164 | 298 | 43
0.0014 | 0 | 0.12 | 0.013 | 0.009 | 0.067 | 0 | 0.0021 | 0.0008 | 715 | 1188 | 190 | 1028 | 902 | 4.001 | 1285.5 | 29.879 | 29.561 | 195 | 54 | 3 | 11197 | 1.8 | 83 | 158 | 164 | 298 | 43
0.0007 | 0.001 | 0.09 | 0.008 | 0.003 | 0.069 | 0.002 | 0.0021 | 0.0019 | 741 | 1205 | 176 | 1036 | 906 | 3.501 | 1599.6 | 29.18 | 38.481 | 218 | 61 | 2.5 | 14828 | 1.8 | 83 | 152 | 138 | 275 | 48
0.06 | 0.077 | 1.4 | 0.015 | 0.002 | 0.027 | 0 | 0 | 0.0026 | 617 | 1198 | 187 | 1046 | 871 | 4.201 | 1216.9 | 20.26 | 16.268 | 253 | 100 | 3 | 12293 | 0.4 | 85 | 159 | 306 | 487 | 29.5
0.0007 | 0.001 | 0.09 | 0.008 | 0.003 | 0.069 | 0.002 | 0.0021 | 0.0019 | 741 | 1205 | 176 | 1036 | 906 | 3.501 | 1599.6 | 29.18 | 38.481 | 218 | 61 | 2.5 | 14828 | 1.8 | 83 | 152 | 139 | 275 | 48
0.0011 | 0.001 | 0.12 | 0.009 | 0.008 | 0.073 | 0 | 0.0017 | 0.0015 | 740 | 1219 | 162 | 1025 | 904 | 3.501 | 1511.8 | 28.84 | 37.709 | 221 | 45 | 2.5 | 14654 | 1.8 | 82 | 54 | 144 | 294 | 44
0.0007 | 0.001 | 0.09 | 0.008 | 0.003 | 0.069 | 0.002 | 0.0021 | 0.0019 | 741 | 1205 | 176 | 1036 | 906 | 3.501 | 1599.6 | 29.18 | 38.481 | 218 | 61 | 2.5 | 14828 | 1.8 | 83 | 152 | 139 | 274 | 47.5
0.06 | 0.077 | 1.4 | 0.015 | 0.002 | 0.027 | 0 | 0 | 0.0026 | 617 | 1198 | 187 | 1046 | 871 | 4.201 | 1216.9 | 20.26 | 16.268 | 253 | 100 | 3 | 12293 | 0.4 | 85 | 159 | 305 | 487 | 30.5
0.0011 | 0.001 | 0.12 | 0.009 | 0.008 | 0.073 | 0 | 0.0017 | 0.0015 | 740 | 1219 | 162 | 1025 | 904 | 3.501 | 1511.8 | 28.84 | 37.709 | 221 | 45 | 2.5 | 14654 | 1.8 | 82 | 54 | 146 | 288 | 44.5
0.073 | 0.17 | 0.86 | 0.011 | 0.004 | 0.012 | 0.044 | 0 | 0.005 | 610 | 1216 | 183 | 1037 | 875 | 4 | 1660.2 | 24.08 | 22.484 | 264 | 100 | 3 | 19479 | 0.4 | 85 | 154 | 431 | 496 | 28
0.073 | 0.17 | 0.86 | 0.011 | 0.004 | 0.012 | 0.044 | 0 | 0.005 | 610 | 1216 | 183 | 1037 | 875 | 4 | 1660.2 | 24.08 | 22.484 | 264 | 100 | 3 | 19479 | 0.4 | 85 | 154 | 415 | 502 | 28
0.061 | 0.17 | 0.7 | 0.009 | 0.003 | 0 | 0.023 | 0 | 0.0033 | 597 | 1231 | 167 | 1038 | 878 | 4.3 | 1431.2 | 29.15 | 22.36 | 278 | 100 | 3 | 16591 | 0.4 | 85 | 133 | 382 | 467 | 30.5
0.061 | 0.17 | 0.7 | 0.009 | 0.003 | 0 | 0.023 | 0 | 0.0033 | 597 | 1231 | 167 | 1038 | 878 | 4.3 | 1431.2 | 29.15 | 22.36 | 278 | 100 | 3 | 16591 | 0.4 | 85 | 133 | 382 | 467 | 31.5
0.071 | 0.25 | 1.89 | 0.012 | 0.005 | 0.023 | 0.023 | 0.0034 | 0.0051 | 553 | 1212 | 208 | 1031 | 873 | 4.501 | 1195.2 | 23.62 | 15.391 | 255 | 90 | 3 | 15879 | 0.3 | 84 | 188 | 394 | 665 | 23
0.059 | 0.017 | 0.4 | 0.008 | 0.006 | 0 | 0.022 | 0 | 0.0029 | 598 | 1229 | 220 | 1033 | 889 | 4.001 | 1391.8 | 28.52 | 14.443 | 241 | 100 | 3 | 11374 | 0.6 | 83 | 183 | 314 | 407 | 36
0.071 | 0.25 | 1.89 | 0.012 | 0.005 | 0.023 | 0.023 | 0.0034 | 0.0051 | 553 | 1212 | 208 | 1031 | 873 | 4.501 | 1195.2 | 23.62 | 15.391 | 255 | 90 | 3 | 15879 | 0.3 | 84 | 188 | 391 | 659 | 26.5
0.059 | 0.017 | 0.4 | 0.008 | 0.006 | 0 | 0.022 | 0 | 0.0029 | 598 | 1229 | 220 | 1033 | 889 | 4.001 | 1391.8 | 28.52 | 14.443 | 241 | 100 | 3 | 11374 | 0.6 | 83 | 183 | 314 | 407 | 34.5
0.0014 | 0.001 | 0.09 | 0.005 | 0.005 | 0.073 | 0.001 | 0.0021 | 0.0012 | 738 | 1220 | 195 | 1067 | 923 | 3.501 | 1667 | 28.88 | 39.351 | 235 | 47 | 2.5 | 16840 | 0.8 | 81 | 119 | 137 | 290 | 49.5
0.0014 | 0.001 | 0.09 | 0.005 | 0.005 | 0.073 | 0.001 | 0.0021 | 0.0012 | 738 | 1220 | 195 | 1067 | 923 | 3.501 | 1667 | 28.88 | 39.351 | 235 | 47 | 2.5 | 16840 | 0.8 | 81 | 119 | 141 | 298 | 49.5
0.058 | 0.06 | 1.43 | 0.011 | 0.003 | 0.026 | 0 | 0 | 0.0039 | 616 | 1197 | 210 | 1003 | 877 | 3.1 | 1285.5 | 24.8 | 0 | 0 | 0 | 3 | 16175 | 0.8 | 0 | 0 | 277 | 491 | 27.5
0.058 | 0.06 | 1.43 | 0.011 | 0.003 | 0.026 | 0 | 0 | 0.0039 | 616 | 1197 | 210 | 1003 | 877 | 3.1 | 1285.5 | 24.8 | 0 | 0 | 0 | 3 | 16175 | 0.8 | 0 | 0 | 275 | 491 | 29.5
0.058 | 0.06 | 1.43 | 0.011 | 0.003 | 0.026 | 0 | 0 | 0.0039 | 616 | 1197 | 210 | 1003 | 877 | 3.1 | 1285.5 | 24.8 | 0 | 0 | 0 | 3 | 16175 | 0.8 | 0 | 0 | 274 | 491 | 31
0.0011 | 0 | 0.11 | 0.01 | 0.009 | 0.0612 | 0 | 0.0032 | 0.0016 | 721 | 1227 | 170 | 1035 | 904 | 3.5 | 1435.7 | 25.5 | 35.928 | 235 | 66 | 2.5 | 12897 | 1.8 | 83 | 152 | 146 | 305 | 45.5
0.0011 | 0 | 0.11 | 0.01 | 0.009 | 0.0612 | 0 | 0.0032 | 0.0016 | 721 | 1227 | 170 | 1035 | 904 | 3.5 | 1435.7 | 25.5 | 35.928 | 235 | 66 | 2.5 | 12897 | 1.8 | 83 | 152 | 146 | 305 | 45.5
0.0011 | 0 | 0.11 | 0.01 | 0.009 | 0.0612 | 0 | 0.0032 | 0.0016 | 721 | 1227 | 170 | 1035 | 904 | 3.5 | 1435.7 | 25.5 | 35.928 | 235 | 66 | 2.5 | 12897 | 1.8 | 83 | 152 | 146 | 305 | 45.5
0.067 | 0.03 | 0.92 | 0.009 | 0.004 | 0.001 | 0.038 | 0 | 0.0043 | 606 | 1205 | 153 | 1036 | 886 | 4.7 | 1115.3 | 20.04 | 17.773 | 246 | 100 | 3 | 11956 | 0.3 | 86 | 146 | 341 | 467 | 30
0.0014 | 0.001 | 0.09 | 0.005 | 0.006 | 0.074 | 0.001 | 0.002 | 0.0019 | 737 | 1227 | 179 | 1061 | 907 | 3.5 | 1577 | 29.24 | 39.363 | 211 | 44 | 2.5 | 15283 | 1.8 | 82 | 139 | 132 | 285 | 47
0.0014 | 0.001 | 0.09 | 0.005 | 0.006 | 0.074 | 0.001 | 0.002 | 0.0019 | 737 | 1227 | 179 | 1061 | 907 | 3.5 | 1577 | 29.24 | 39.363 | 211 | 44 | 2.5 | 15283 | 1.8 | 82 | 139 | 132 | 285 | 47
0.0014 | 0.001 | 0.09 | 0.005 | 0.006 | 0.074 | 0.001 | 0.002 | 0.0019 | 737 | 1227 | 179 | 1061 | 907 | 3.5 | 1577 | 29.24 | 39.363 | 211 | 44 | 2.5 | 15283 | 1.8 | 82 | 139 | 133 | 285 | 46.5
0.067 | 0.03 | 0.92 | 0.009 | 0.004 | 0.001 | 0.038 | 0 | 0.0043 | 606 | 1205 | 153 | 1036 | 886 | 4.7 | 1115.3 | 20.04 | 17.773 | 246 | 100 | 3 | 11956 | 0.3 | 86 | 146 | 341 | 467 | 30.5
0.0014 | 0.001 | 0.09 | 0.005 | 0.006 | 0.074 | 0.001 | 0.002 | 0.0019 | 737 | 1227 | 179 | 1061 | 907 | 3.5 | 1577 | 29.24 | 39.363 | 211 | 44 | 2.5 | 15283 | 1.8 | 82 | 139 | 139 | 288 | 44.5
0.0013 | 0 | 0.1 | 0.009 | 0.008 | 0.0712 | 0 | 0.0023 | 0.0014 | 717 | 1188 | 166 | 1025 | 903 | 4.002 | 1287.2 | 29.25 | 29.609 | 195 | 54 | 3 | 11249 | 1.8 | 82 | 183 | 163 | 297 | 44
0.072 | 0.23 | 1.85 | 0.016 | 0.003 | 0.019 | 0.024 | 0.0018 | 0.0033 | 580 | 1212 | 181 | 1046 | 863 | 3.8 | 1047.2 | 19.94 | 16.666 | 187 | 100 | 3 | 11453 | 0.4 | 86 | 153 | 368 | 623 | 26.5
0.0013 | 0 | 0.1 | 0.009 | 0.008 | 0.0712 | 0 | 0.0023 | 0.0014 | 717 | 1188 | 166 | 1025 | 903 | 4.002 | 1287.2 | 29.25 | 29.609 | 195 | 54 | 3 | 11249 | 1.8 | 82 | 183 | 163 | 297 | 44
0.0013 | 0 | 0.1 | 0.009 | 0.008 | 0.0712 | 0 | 0.0023 | 0.0014 | 717 | 1188 | 166 | 1025 | 903 | 4.002 | 1287.2 | 29.25 | 29.609 | 195 | 54 | 3 | 11249 | 1.8 | 82 | 183 | 163 | 297 | 44
0.071 | 0.24 | 1.86 | 0.011 | 0.003 | 0.02 | 0.023 | 0.0015 | 0.0049 | 538 | 1187 | 164 | 1023 | 863 | 3.4 | 1261.2 | 20.05 | 18.865 | 215 | 95 | 2.5 | 15535 | 0.6 | 84 | 190 | 368 | 627 | 27.5
0.071 | 0.24 | 1.86 | 0.011 | 0.003 | 0.02 | 0.023 | 0.0015 | 0.0049 | 538 | 1187 | 164 | 1023 | 863 | 3.4 | 1261.2 | 20.05 | 18.865 | 215 | 95 | 2.5 | 15535 | 0.6 | 84 | 190 | 365 | 624 | 28
0.072 | 0.23 | 1.85 | 0.016 | 0.003 | 0.019 | 0.024 | 0.0018 | 0.0033 | 580 | 1212 | 181 | 1046 | 863 | 3.8 | 1047.2 | 19.94 | 16.666 | 187 | 100 | 3 | 11453 | 0.4 | 86 | 153 | 372 | 626 | 26.5
0.071 | 0.24 | 1.86 | 0.011 | 0.003 | 0.02 | 0.023 | 0.0015 | 0.0049 | 538 | 1187 | 164 | 1023 | 863 | 3.4 | 1261.2 | 20.05 | 18.865 | 215 | 95 | 2.5 | 15535 | 0.6 | 84 | 190 | 370 | 650 | 25
0.072 | 0.23 | 1.85 | 0.016 | 0.003 | 0.019 | 0.024 | 0.0018 | 0.0033 | 580 | 1212 | 181 | 1046 | 863 | 3.8 | 1047.2 | 19.94 | 16.666 | 187 | 100 | 3 | 11453 | 0.4 | 86 | 153 | 375 | 625 | 27
0.0015 | 0 | 0.12 | 0.014 | 0.008 | 0.0655 | 0 | 0.002 | 0.0013 | 722 | 1209 | 164 | 1058 | 910 | 4.501 | 1340.6 | 29.94 | 30.032 | 214 | 55 | 3 | 11783 | 1.8 | 80 | 159 | 165 | 301 | 44.5
0.0015 | 0 | 0.12 | 0.014 | 0.008 | 0.0655 | 0 | 0.002 | 0.0013 | 722 | 1209 | 164 | 1058 | 910 | 4.501 | 1340.6 | 29.94 | 30.032 | 214 | 55 | 3 | 11783 | 1.8 | 80 | 159 | 165 | 301 | 44.5
0.0015 | 0 | 0.12 | 0.014 | 0.008 | 0.0655 | 0 | 0.002 | 0.0013 | 722 | 1209 | 164 | 1058 | 910 | 4.501 | 1340.6 | 29.94 | 30.032 | 214 | 55 | 3 | 11783 | 1.8 | 80 | 159 | 165 | 301 | 44.5
0.076 | 0.23 | 1.19 | 0.011 | 0.008 | 0.02 | 0.036 | 0 | 0 | 606 | 1178 | 155 | 1008 | 878 | 5.501 | 1040 | 19.85 | 17.373 | 279 | 100 | 2.5 | 14237 | 0.2 | 82 | 162 | 394 | 514 | 28.5
0.076 | 0.23 | 1.19 | 0.011 | 0.008 | 0.02 | 0.036 | 0 | 0 | 606 | 1178 | 155 | 1008 | 878 | 5.501 | 1040 | 19.85 | 17.373 | 279 | 100 | 2.5 | 14237 | 0.2 | 82 | 162 | 417 | 521 | 27.5
0.12 | 0.38 | 1.87 | 0.023 | 0.004 | 0.004 | 0.018 | 0.0019 | 0.0026 | 557 | 1222 | 191 | 1039 | 870 | 4 | 1274.6 | 22.08 | 15.447 | 241 | 100 | 3 | 16662 | 0.3 | 85 | 128 | 421 | 782 | 22.5
0.12 | 0.38 | 1.87 | 0.023 | 0.004 | 0.004 | 0.018 | 0.0019 | 0.0026 | 557 | 1222 | 191 | 1039 | 870 | 4 | 1274.6 | 22.08 | 15.447 | 241 | 100 | 3 | 16662 | 0.3 | 85 | 128 | 425 | 766 | 23
0.0013 | 0.001 | 0.18 | 0.008 | 0.006 | 0.075 | 0 | 0.0022 | 0.0021 | 707 | 1232 | 172 | 1038 | 902 | 3.5 | 1737.5 | 28.73 | 32.782 | 285 | 73 | 3 | 14657 | 0.8 | 83 | 154 | 154 | 304 | 44.5
0.0013 | 0.001 | 0.18 | 0.008 | 0.006 | 0.075 | 0 | 0.0022 | 0.0021 | 707 | 1232 | 172 | 1038 | 902 | 3.5 | 1737.5 | 28.73 | 32.782 | 285 | 73 | 3 | 14657 | 0.8 | 83 | 154 | 149 | 303 | 43.5
0.024 | 0 | 0.19 | 0.011 | 0.009 | 0 | 0.001 | 0 | 0.0027 | 710 | 1208 | 158 | 1043 | 903 | 3.8 | 1436.1 | 30.72 | 30.023 | 200 | 60 | 2.5 | 12080 | 1.6 | 85 | 163 | 201 | 319 | 44.5
0.024 | 0 | 0.19 | 0.011 | 0.009 | 0 | 0.001 | 0 | 0.0027 | 710 | 1208 | 158 | 1043 | 903 | 3.8 | 1436.1 | 30.72 | 30.023 | 200 | 60 | 2.5 | 12080 | 1.6 | 85 | 163 | 201 | 319 | 44.5
0.024 | 0 | 0.19 | 0.011 | 0.009 | 0 | 0.001 | 0 | 0.0027 | 710 | 1208 | 158 | 1043 | 903 | 3.8 | 1436.1 | 30.72 | 30.023 | 200 | 60 | 2.5 | 12080 | 1.6 | 85 | 163 | 201 | 319 | 44.5
0.0013 | 0 | 0.07 | 0.009 | 0.005 | 0.072 | 0.001 | 0.002 | 0.0018 | 742 | 1209 | 158 | 1027 | 906 | 3.5 | 1294.6 | 20.04 | 38.041 | 203 | 49 | 2.5 | 11980 | 1.8 | 84 | 107 | 147 | 292 | 47
0.0014 | 0.001 | 0.19 | 0.006 | 0.008 | 0.067 | 0 | 0.0017 | 0.0016 | 714 | 1217 | 172 | 1048 | 911 | 3.502 | 1471.2 | 29.46 | 38.61 | 196 | 45 | 2.5 | 13661 | 1.8 | 83 | 130 | 142 | 294 | 46.5
0.0014 | 0.001 | 0.19 | 0.006 | 0.008 | 0.067 | 0 | 0.0017 | 0.0016 | 714 | 1217 | 172 | 1048 | 911 | 3.502 | 1471.2 | 29.46 | 38.61 | 196 | 45 | 2.5 | 13661 | 1.8 | 83 | 130 | 132 | 294 | 47.5
0.0009 | 0.001 | 0.08 | 0.007 | 0.005 | 0.072 | 0 | 0.0022 | 0.0016 | 740 | 1216 | 161 | 1044 | 935 | 3.501 | 1510.6 | 27.92 | 38.573 | 207 | 43 | 2.5 | 14767 | 1.8 | 83 | 126 | 139 | 291 | 47.5
0.0014 | 0.001 | 0.19 | 0.006 | 0.008 | 0.067 | 0 | 0.0017 | 0.0016 | 714 | 1217 | 172 | 1048 | 911 | 3.502 | 1471.2 | 29.46 | 38.61 | 196 | 45 | 2.5 | 13661 | 1.8 | 83 | 130 | 149 | 294 | 43.5
0.0013 | 0 | 0.07 | 0.009 | 0.005 | 0.072 | 0.001 | 0.002 | 0.0018 | 742 | 1209 | 158 | 1027 | 906 | 3.5 | 1294.6 | 20.04 | 38.041 | 203 | 49 | 2.5 | 11980 | 1.8 | 84 | 107 | 147 | 290 | 47
0.0009 | 0.001 | 0.08 | 0.007 | 0.005 | 0.072 | 0 | 0.0022 | 0.0016 | 740 | 1216 | 161 | 1044 | 935 | 3.501 | 1510.6 | 27.92 | 38.573 | 207 | 43 | 2.5 | 14767 | 1.8 | 83 | 126 | 137 | 291 | 49
0.052 | 0.028 | 0.38 | 0.014 | 0.003 | 0 | 0.024 | 0 | 0.0035 | 595 | 1201 | 172 | 969 | 883 | 4.001 | 1158.9 | 18.46 | 20.881 | 233 | 95 | 3 | 11012 | 0.6 | 86 | 159 | 347 | 425 | 31
0.052 | 0.028 | 0.38 | 0.014 | 0.003 | 0 | 0.024 | 0 | 0.0035 | 595 | 1201 | 172 | 969 | 883 | 4.001 | 1158.9 | 18.46 | 20.881 | 233 | 95 | 3 | 11012 | 0.6 | 86 | 159 | 349 | 426 | 34
0.058 | 0.18 | 0.69 | 0.008 | 0.004 | 0 | 0.032 | 0 | 0.006 | 610 | 1195 | 151 | 1031 | 872 | 4.3 | 1254.8 | 17.49 | 17.29 | 260 | 100 | 3 | 12751 | 0.4 | 85 | 159 | 360 | 460 | 30
0.018 | 0 | 0.19 | 0.013 | 0.01 | 0 | 0.002 | 0 | 0.0023 | 705 | 1207 | 152 | 1046 | 905 | 3.499 | 1433.7 | 22.534 | 34.218 | 191 | 59 | 3 | 13848 | 1.6 | 80 | 158 | 217 | 327 | 40
0.018 | 0 | 0.19 | 0.013 | 0.01 | 0 | 0.002 | 0 | 0.0023 | 705 | 1207 | 152 | 1046 | 905 | 3.499 | 1433.7 | 22.534 | 34.218 | 191 | 59 | 3 | 13848 | 1.6 | 80 | 158 | 217 | 327 | 40
0.018 | 0 | 0.19 | 0.013 | 0.01 | 0 | 0.002 | 0 | 0.0023 | 705 | 1207 | 152 | 1046 | 905 | 3.499 | 1433.7 | 22.534 | 34.218 | 191 | 59 | 3 | 13848 | 1.6 | 80 | 158 | 217 | 327 | 40
0.058 | 0.18 | 0.69 | 0.008 | 0.004 | 0 | 0.032 | 0 | 0.006 | 610 | 1195 | 151 | 1031 | 872 | 4.3 | 1254.8 | 17.49 | 17.29 | 260 | 100 | 3 | 12751 | 0.4 | 85 | 159 | 366 | 465 | 29
0.0012 | 0.002 | 0.09 | 0.008 | 0.003 | 0.074 | 0 | 0.0029 | 0.0025 | 743 | 1216 | 202 | 1038 | 929 | 4.001 | 1558.3 | 30.01 | 37.498 | 225 | 55 | 3 | 15123 | 1.8 | 85 | 164 | 145 | 287 | 43.5
0.0012 | 0.002 | 0.09 | 0.008 | 0.003 | 0.074 | 0 | 0.0029 | 0.0025 | 743 | 1216 | 202 | 1038 | 929 | 4.001 | 1558.3 | 30.01 | 37.498 | 225 | 55 | 3 | 15123 | 1.8 | 85 | 164 | 143 | 284 | 46
0.0012 | 0.002 | 0.09 | 0.008 | 0.003 | 0.074 | 0 | 0.0029 | 0.0025 | 743 | 1216 | 202 | 1038 | 929 | 4.001 | 1558.3 | 30.01 | 37.498 | 225 | 55 | 3 | 15123 | 1.8 | 85 | 164 | 149 | 290 | 47.5
0.001 | 0.001 | 0.17 | 0.01 | 0.007 | 0.068 | 0 | 0.0022 | 0.0014 | 703 | 1210 | 194 | 1029 | 904 | 3.501 | 1374.5 | 27.45 | 37.976 | 205 | 39 | 2.5 | 12937 | 1.8 | 81 | 157 | 153 | 298 | 45
0.013 | 0 | 0.19 | 0.011 | 0.01 | 0 | 0.0016 | 0 | 0.0022 | 713 | 1216 | 162 | 1025 | 897 | 5.999 | 1283.3 | 22.95 | 20.119 | 240 | 96 | 3 | 10440 | 1.2 | 80 | 141 | 219 | 323 | 41
0.001 | 0.001 | 0.17 | 0.01 | 0.007 | 0.068 | 0 | 0.0022 | 0.0014 | 703 | 1210 | 194 | 1029 | 904 | 3.501 | 1374.5 | 27.45 | 37.976 | 205 | 39 | 2.5 | 12937 | 1.8 | 81 | 157 | 151 | 295 | 45.5
0.013 | 0 | 0.19 | 0.011 | 0.01 | 0 | 0.0016 | 0 | 0.0022 | 713 | 1216 | 162 | 1025 | 897 | 5.999 | 1283.3 | 22.95 | 20.119 | 240 | 96 | 3 | 10440 | 1.2 | 80 | 141 | 219 | 323 | 41
0.001 | 0.001 | 0.17 | 0.01 | 0.007 | 0.068 | 0 | 0.0022 | 0.0014 | 703 | 1210 | 194 | 1029 | 904 | 3.501 | 1374.5 | 27.45 | 37.976 | 205 | 39 | 2.5 | 12937 | 1.8 | 81 | 157 | 157 | 298 | 45.5
0.0014 | 0.001 | 0.09 | 0.006 | 0.01 | 0.069 | 0.001 | 0.0027 | 0.0017 | 745 | 1223 | 175 | 1063 | 909 | 3.5 | 1672.1 | 27.44 | 38.491 | 265 | 48 | 2.5 | 15631 | 0.8 | 83 | 134 | 136 | 281 | 49.5
0.0019 | 0 | 0.11 | 0.01 | 0.011 | 0.0719 | 0 | 0.0019 | 0.0014 | 712 | 1206 | 181 | 1049 | 905 | 4.001 | 1573.9 | 29.969 | 37.88 | 230 | 57 | 3 | 15885 | 1.8 | 84 | 172 | 156 | 295 | 46
0.0019 | 0 | 0.11 | 0.01 | 0.011 | 0.0719 | 0 | 0.0019 | 0.0014 | 712 | 1206 | 181 | 1049 | 905 | 4.001 | 1573.9 | 29.969 | 37.88 | 230 | 57 | 3 | 15885 | 1.8 | 84 | 172 | 156 | 295 | 46
0.0019 | 0 | 0.11 | 0.01 | 0.011 | 0.0719 | 0 | 0.0019 | 0.0014 | 712 | 1206 | 181 | 1049 | 905 | 4.001 | 1573.9 | 29.969 | 37.88 | 230 | 57 | 3 | 15885 | 1.8 | 84 | 172 | 156 | 295 | 46
0.0014 | 0.001 | 0.09 | 0.006 | 0.01 | 0.069 | 0.001 | 0.0027 | 0.0017 | 745 | 1223 | 175 | 1063 | 909 | 3.5 | 1672.1 | 27.44 | 38.491 | 265 | 48 | 2.5 | 15631 | 0.8 | 83 | 134 | 136 | 290 | 47
0.062 | 0.088 | 1.46 | 0.019 | 0.005 | 0.027 | 0 | 0 | 0.0039 | 613 | 1204 | 168 | 1016 | 880 | 3.75 | 1064.5 | 22.25 | 24.482 | 207 | 50 | 3 | 13716 | 0.6 | 84 | 123 | 295 | 550 | 30.5
0.062 | 0.088 | 1.46 | 0.019 | 0.005 | 0.027 | 0 | 0 | 0.0039 | 613 | 1204 | 168 | 1016 | 880 | 3.75 | 1064.5 | 22.25 | 24.482 | 207 | 50 | 3 | 13716 | 0.6 | 84 | 123 | 299 | 533 | 32
0.0011 | 0.001 | 0.12 | 0.008 | 0.003 | 0.074 | 0 | 0.002 | 0.0016 | 739 | 1229 | 212 | 1029 | 902 | 5 | 1765.8 | 34.56 | 29.554 | 278 | 87 | 2.5 | 15657 | 0.4 | 83 | 126 | 165 | 282 | 47
0.0011 | 0.001 | 0.12 | 0.008 | 0.003 | 0.074 | 0 | 0.002 | 0.0016 | 739 | 1229 | 212 | 1029 | 902 | 5 | 1765.8 | 34.56 | 29.554 | 278 | 87 | 2.5 | 15657 | 0.4 | 83 | 126 | 165 | 281 | 47.5
0.0011 | 0.001 | 0.12 | 0.008 | 0.003 | 0.074 | 0 | 0.002 | 0.0016 | 739 | 1229 | 212 | 1029 | 902 | 5 | 1765.8 | 34.56 | 29.554 | 278 | 87 | 2.5 | 15657 | 0.4 | 83 | 126 | 166 | 282 | 46.5
0.0012 | 0.001 | 0.08 | 0.006 | 0.006 | 0.081 | 0 | 0.0018 | 0.0018 | 726 | 1219 | 173 | 1047 | 913 | 3.5 | 1694.7 | 27.56 | 34.554 | 225 | 56 | 2.5 | 15321 | 0.8 | 80 | 145 | 139 | 287 | 47.5
0.0012 | 0.001 | 0.08 | 0.006 | 0.006 | 0.081 | 0 | 0.0018 | 0.0018 | 726 | 1219 | 173 | 1047 | 913 | 3.5 | 1694.7 | 27.56 | 34.554 | 225 | 56 | 2.5 | 15321 | 0.8 | 80 | 145 | 137 | 292 | 44.5
0.161 | 0.033 | 0.77 | 0.012 | 0.007 | 0.0015 | 0.0018 | 0 | 0 | 638 | 1197 | 163 | 982 | 863 | 4.999 | 1214.9 | 17.88 | 17.297 | 300 | 100 | 3 | 11902 | 0.8 | 71 | 147 | 300 | 471 | 34.5
0.161 | 0.033 | 0.77 | 0.012 | 0.007 | 0.0015 | 0.0018 | 0 | 0 | 638 | 1197 | 163 | 982 | 863 | 4.999 | 1214.9 | 17.88 | 17.297 | 300 | 100 | 3 | 11902 | 0.8 | 71 | 147 | 299 | 471 | 33
0.02 | 0 | 0.24 | 0.011 | 0.009 | 0 | 0 | 0 | 0.0015 | 716 | 1191 | 161 | 1023 | 907 | 4.502 | 1241.3 | 19.63 | 29.872 | 190 | 61 | 2.5 | 11659 | 1.6 | 84 | 122 | 228 | 335 | 38
0.073 | 0.22 | 1.85 | 0.013 | 0.004 | 0.019 | 0.022 | 0.0014 | 0.0036 | 543 | 1237 | 189 | 1041 | 871 | 3.8 | 1678.9 | 29.14 | 18.481 | 303 | 100 | 3 | 25176 | 0.4 | 87 | 170 | 363 | 618 | 29.5
0.073 | 0.22 | 1.85 | 0.013 | 0.004 | 0.019 | 0.022 | 0.0014 | 0.0036 | 543 | 1237 | 189 | 1041 | 871 | 3.8 | 1678.9 | 29.14 | 18.481 | 303 | 100 | 3 | 25176 | 0.4 | 87 | 170 | 368 | 621 | 28
0.02 | 0 | 0.24 | 0.011 | 0.009 | 0 | 0 | 0 | 0.0015 | 716 | 1191 | 161 | 1023 | 907 | 4.502 | 1241.3 | 19.63 | 29.872 | 190 | 61 | 2.5 | 11659 | 1.6 | 84 | 122 | 228 | 335 | 38
0.073 | 0.22 | 1.85 | 0.013 | 0.004 | 0.019 | 0.022 | 0.0014 | 0.0036 | 543 | 1237 | 189 | 1041 | 871 | 3.8 | 1678.9 | 29.14 | 18.481 | 303 | 100 | 3 | 25176 | 0.4 | 87 | 170 | 373 | 619 | 28
0.068 | 0.23 | 1.86 | 0.015 | 0.002 | 0.023 | 0.025 | 0.0021 | 0.0052 | 529 | 1204 | 178 | 1019 | 869 | 3.8 | 1462.5 | 29.33 | 17.479 | 265 | 100 | 3 | 16968 | 0.4 | 84 | 152 | 364 | 617 | 22
0.068 | 0.23 | 1.86 | 0.015 | 0.002 | 0.023 | 0.025 | 0.0021 | 0.0052 | 529 | 1204 | 178 | 1019 | 869 | 3.8 | 1462.5 | 29.33 | 17.479 | 265 | 100 | 3 | 16968 | 0.4 | 84 | 152 | 365 | 617 | 21
0.068 | 0.23 | 1.86 | 0.015 | 0.002 | 0.023 | 0.025 | 0.0021 | 0.0052 | 529 | 1204 | 178 | 1019 | 869 | 3.8 | 1462.5 | 29.33 | 17.479 | 265 | 100 | 3 | 16968 | 0.4 | 84 | 152 | 359 | 626 | 21
0.055 | 0.19 | 0.74 | 0.008 | 0.007 | 0 | 0.027 | 0 | 0.0043 | 595 | 1257 | 173 | 1038 | 878 | 3.6 | 1658.7 | 25.29 | 25.079 | 277 | 100 | 3 | 20896 | 0.6 | 85 | 78 | 396 | 477 | 26.5
0.055 | 0.19 | 0.74 | 0.008 | 0.007 | 0 | 0.027 | 0 | 0.0043 | 595 | 1257 | 173 | 1038 | 878 | 3.6 | 1658.7 | 25.29 | 25.079 | 277 | 100 | 3 | 20896 | 0.6 | 85 | 78 | 400 | 478 | 25.5
0.055 | 0.19 | 0.74 | 0.008 | 0.007 | 0 | 0.027 | 0 | 0.0043 | 595 | 1257 | 173 | 1038 | 878 | 3.6 | 1658.7 | 25.29 | 25.079 | 277 | 100 | 3 | 20896 | 0.6 | 85 | 78 | 397 | 478 | 25.5
0.117 | 0.39 | 1.86 | 0.023 | 0.006 | 0.004 | 0.023 | 0.0009 | 0.0028 | 542 | 1219 | 162 | 1033 | 866 | 4.002 | 1476.5 | 20.537 | 16.182 | 253 | 100 | 3 | 20045 | 0.4 | 79 | 90 | 442 | 790 | 23.5
0.117 | 0.39 | 1.86 | 0.023 | 0.006 | 0.004 | 0.023 | 0.0009 | 0.0028 | 542 | 1219 | 162 | 1033 | 866 | 4.002 | 1476.5 | 20.537 | 16.182 | 253 | 100 | 3 | 20045 | 0.4 | 79 | 90 | 436 | 801 | 22.5
0.0015 | 0 | 0.14 | 0.007 | 0.004 | 0.0746 | 0 | 0.0022 | 0.0016 | 701 | 1230 | 168 | 1051 | 904 | 3.802 | 1561.2 | 29.44 | 28.66 | 192 | 72 | 3 | 13219 | 1.8 | 83 | 200 | 158 | 299 | 54
0.0015 | 0 | 0.14 | 0.007 | 0.004 | 0.0746 | 0 | 0.0022 | 0.0016 | 701 | 1230 | 168 | 1051 | 904 | 3.802 | 1561.2 | 29.44 | 28.66 | 192 | 72 | 3 | 13219 | 1.8 | 83 | 200 | 158 | 299 | 54
0.0015 | 0 | 0.14 | 0.007 | 0.004 | 0.0746 | 0 | 0.0022 | 0.0016 | 701 | 1230 | 168 | 1051 | 904 | 3.802 | 1561.2 | 29.44 | 28.66 | 192 | 72 | 3 | 13219 | 1.8 | 83 | 200 | 158 | 299 | 54
0.052 | 0.068 | 1.43 | 0.015 | 0.007 | 0.022 | 0 | 0 | 0.0031 | 626 | 1199 | 166 | 1054 | 868 | 4 | 1038.1 | 15.81 | 20.427 | 195 | 91 | 3 | 9603 | 0.4 | 83 | 160 | 286 | 490 | 34
0.052 | 0.068 | 1.43 | 0.015 | 0.007 | 0.022 | 0 | 0 | 0.0031 | 626 | 1231 | 166 | 1054 | 868 | 4 | 1038.1 | 15.81 | 20.427 | 195 | 91 | 3 | 9603 | 0.4 | 83 | 160 | 286 | 490 | 34
0.052 | 0.068 | 1.43 | 0.015 | 0.007 | 0.022 | 0 | 0 | 0.0031 | 626 | 1199 | 166 | 1054 | 868 | 4 | 1038.1 | 15.81 | 20.427 | 195 | 91 | 3 | 9603 | 0.4 | 83 | 160 | 281 | 482 | 29
0.052 | 0.068 | 1.43 | 0.015 | 0.007 | 0.022 | 0 | 0 | 0.0031 | 626 | 1231 | 166 | 1054 | 868 | 4 | 1038.1 | 15.81 | 20.427 | 195 | 91 | 3 | 9603 | 0.4 | 83 | 160 | 281 | 482 | 29
0.057 | 0.021 | 0.38 | 0.009 | 0.007 | 0 | 0.024 | 0 | 0.0034 | 597 | 1209 | 162 | 1006 | 889 | 4 | 1440.3 | 29.29 | 0 | 0 | 0 | 3 | 14786 | 0.6 | 0 | 0 | 342 | 423 | 33
0.057 | 0.021 | 0.38 | 0.009 | 0.007 | 0 | 0.024 | 0 | 0.0034 | 597 | 1209 | 162 | 1006 | 889 | 4 | 1440.3 | 29.29 | 0 | 0 | 0 | 3 | 14786 | 0.6 | 0 | 0 | 341 | 422 | 33
0.069 | 0.24 | 1.84 | 0.013 | 0.004 | 0.019 | 0.026 | 0.0015 | 0.0044 | 551 | 1251 | 210 | 1035 | 879 | 3.4 | 1680 | 29.55 | 19.97 | 239 | 100 | 3 | 22515 | 0.6 | 85 | 171 | 392 | 624 | 27
0.069 | 0.24 | 1.84 | 0.013 | 0.004 | 0.019 | 0.026 | 0.0015 | 0.0044 | 551 | 1251 | 210 | 1035 | 879 | 3.4 | 1680 | 29.55 | 19.97 | 239 | 100 | 3 | 22515 | 0.6 | 85 | 171 | 385 | 622 | 28
0.001 | 0.001 | 0.11 | 0.008 | 0.008 | 0.083 | 0 | 0.0022 | 0.0016 | 716 | 1222 | 188 | 1045 | 904 | 3.501 | 1520.4 | 29.05 | 39.291 | 200 | 49 | 2.5 | 14485 | 1.8 | 84 | 152 | 143 | 289 | 45.5
0.069 | 0.24 | 1.84 | 0.013 | 0.004 | 0.019 | 0.026 | 0.0015 | 0.0044 | 551 | 1251 | 210 | 1035 | 879 | 3.4 | 1680 | 29.55 | 19.97 | 239 | 100 | 3 | 22515 | 0.6 | 85 | 171 | 379 | 608 | 27
0.069 | 0.24 | 1.84 | 0.013 | 0.004 | 0.019 | 0.026 | 0.0015 | 0.0044 | 551 | 1251 | 210 | 1035 | 879 | 3.4 | 1680 | 29.55 | 19.97 | 239 | 100 | 3 | 22515 | 0.6 | 85 | 171 | 393 | 624 | 27
0.001 | 0.001 | 0.11 | 0.008 | 0.008 | 0.083 | 0 | 0.0022 | 0.0016 | 716 | 1222 | 188 | 1045 | 904 | 3.501 | 1520.4 | 29.05 | 39.291 | 200 | 49 | 2.5 | 14485 | 1.8 | 84 | 152 | 143 | 289 | 45.5
0.001 | 0.001 | 0.11 | 0.008 | 0.008 | 0.083 | 0 | 0.0022 | 0.0016 | 716 | 1222 | 188 | 1045 | 904 | 3.501 | 1520.4 | 29.05 | 39.291 | 200 | 49 | 2.5 | 14485 | 1.8 | 84 | 152 | 143 | 289 | 45.5
0.068 | 0.27 | 1.89 | 0.014 | 0.004 | 0.016 | 0.024 | 0.0017 | 0.0053 | 546 | 1211 | 149 | 1038 | 861 | 3.399 | 1232.5 | 19.59 | 21.442 | 208 | 87 | 3 | 15897 | 0.6 | 83 | 154 | 364 | 641 | 25
0.068 | 0.27 | 1.89 | 0.014 | 0.004 | 0.016 | 0.024 | 0.0017 | 0.0053 | 546 | 1211 | 149 | 1038 | 861 | 3.399 | 1232.5 | 19.59 | 21.442 | 208 | 87 | 3 | 15897 | 0.6 | 83 | 154 | 364 | 642 | 25.5
0.0018 | 0.001 | 0.09 | 0.006 | 0.008 | 0.068 | 0 | 0.0029 | 0.0017 | 735 | 1219 | 160 | 1036 | 925 | 3.5 | 1367.9 | 28.99 | 35.097 | 207 | 43 | 3 | 12162 | 1.8 | 82 | 170 | 145 | 294 | 44
0.0018 | 0.001 | 0.09 | 0.006 | 0.008 | 0.068 | 0 | 0.0029 | 0.0017 | 735 | 1219 | 160 | 1036 | 925 | 3.5 | 1367.9 | 28.99 | 35.097 | 207 | 43 | 3 | 12162 | 1.8 | 82 | 170 | 137 | 292 | 45
0.07 | 0.24 | 1.86 | 0.017 | 0.006 | 0.016 | 0.022 | 0.0014 | 0.0053 | 543 | 1207 | 159 | 1007 | 872 | 3.399 | 1442.7 | 27.98 | 18.754 | 246 | 100 | 3 | 18110 | 0.6 | 84 | 179 | 362 | 624 | 28
0.07 | 0.24 | 1.86 | 0.017 | 0.006 | 0.016 | 0.022 | 0.0014 | 0.0053 | 543 | 1207 | 159 | 1007 | 872 | 3.399 | 1442.7 | 27.98 | 18.754 | 246 | 100 | 3 | 18110 | 0.6 | 84 | 179 | 363 | 624 | 26.5
0.07 | 0.24 | 1.86 | 0.017 | 0.006 | 0.016 | 0.022 | 0.0014 | 0.0053 | 543 | 1207 | 159 | 1007 | 872 | 3.399 | 1442.7 | 27.98 | 18.754 | 246 | 100 | 3 | 18110 | 0.6 | 84 | 179 | 363 | 623 | 27
0.07 | 0.24 | 1.86 | 0.017 | 0.006 | 0.016 | 0.022 | 0.0014 | 0.0053 | 543 | 1207 | 159 | 1007 | 872 | 3.399 | 1442.7 | 27.98 | 18.754 | 246 | 100 | 3 | 18110 | 0.6 | 84 | 179 | 363 | 624 | 27
0.0011 | 0.001 | 0.13 | 0.01 | 0.006 | 0.07 | 0 | 0.0018 | 0.0018 | 742 | 1201 | 143 | 1021 | 905 | 5.5 | 1534.4 | 30.1 | 28.331 | 242 | 100 | 3 | 14186 | 1.2 | 82 | 158 | 166 | 281 | 45
0.0011 | 0.001 | 0.13 | 0.01 | 0.006 | 0.07 | 0 | 0.0018 | 0.0018 | 742 | 1201 | 143 | 1021 | 905 | 5.5 | 1534.4 | 30.1 | 28.331 | 242 | 100 | 3 | 14186 | 1.2 | 82 | 158 | 167 | 281 | 44
0.071 | 0.26 | 1.86 | 0.016 | 0.007 | 0.022 | 0.023 | 0.0016 | 0.0059 | 539 | 1215 | 169 | 1024 | 860 | 3.799 | 1463.3 | 22.82 | 15.418 | 276 | 100 | 3 | 16635 | 0.4 | 84 | 154 | 361 | 621 | 23
0.001 | 0.001 | 0.17 | 0.006 | 0.005 | 0.067 | 0 | 0.0023 | 0.0012 | 715 | 1218 | 161 | 1051 | 904 | 3.5 | 1536.1 | 29.26 | 40.027 | 225 | 68 | 2.5 | 14661 | 1.8 | 80 | 137 | 147 | 293 | 44.5
0.065 | 0.2 | 0.98 | 0.012 | 0.007 | 0.033 | 0.039 | 0 | 0.0045 | 602 | 1239 | 266 | 1043 | 890 | 3.8 | 1358.5 | 29.02 | 16.712 | 244 | 100 | 3 | 16892 | 0.6 | 81 | 167 | 459 | 568 | 21.5
0.071 | 0.26 | 1.86 | 0.016 | 0.007 | 0.022 | 0.023 | 0.0016 | 0.0059 | 539 | 1215 | 169 | 1024 | 860 | 3.799 | 1463.3 | 22.82 | 15.418 | 276 | 100 | 3 | 16635 | 0.4 | 84 | 154 | 366 | 624 | 22.5
0.071 | 0.26 | 1.86 | 0.016 | 0.007 | 0.022 | 0.023 | 0.0016 | 0.0059 | 539 | 1215 | 169 | 1024 | 860 | 3.799 | 1463.3 | 22.82 | 15.418 | 276 | 100 | 3 | 16635 | 0.4 | 84 | 154 | 361 | 622 | 23.5
0.065 | 0.2 | 0.98 | 0.012 | 0.007 | 0.033 | 0.039 | 0 | 0.0045 | 602 | 1239 | 266 | 1043 | 890 | 3.8 | 1358.5 | 29.02 | 16.712 | 244 | 100 | 3 | 16892 | 0.6 | 81 | 167 | 460 | 569 | 22.5
0.001 | 0.001 | 0.17 | 0.006 | 0.005 | 0.067 | 0 | 0.0023 | 0.0012 | 715 | 1218 | 161 | 1051 | 904 | 3.5 | 1536.1 | 29.26 | 40.027 | 225 | 68 | 2.5 | 14661 | 1.8 | 80 | 137 | 150 | 296 | 47
0.065 | 0.2 | 0.98 | 0.012 | 0.007 | 0.033 | 0.039 | 0 | 0.0045 | 602 | 1239 | 266 | 1043 | 890 | 3.8 | 1358.5 | 29.02 | 16.712 | 244 | 100 | 3 | 16892 | 0.6 | 81 | 167 | 461 | 569 | 20
0.028 | 0.01 | 0.19 | 0.016 | 0.005 | 0 | 0.001 | 0 | 0.0014 | 706 | 1223 | 195 | 1040 | 900 | 3.8 | 1435.4 | 29.65 | 28.51 | 187 | 59 | 3 | 11875 | 1.6 | 87 | 182 | 199 | 321 | 44.5
0.028 | 0.01 | 0.19 | 0.016 | 0.005 | 0 | 0.001 | 0 | 0.0014 | 706 | 1223 | 195 | 1040 | 900 | 3.8 | 1435.4 | 29.65 | 28.51 | 187 | 59 | 3 | 11875 | 1.6 | 87 | 182 | 199 | 321 | 44.5
0.028 | 0.01 | 0.19 | 0.016 | 0.005 | 0 | 0.001 | 0 | 0.0014 | 706 | 1223 | 195 | 1040 | 900 | 3.8 | 1435.4 | 29.65 | 28.51 | 187 | 59 | 3 | 11875 | 1.6 | 87 | 182 | 199 | 321 | 44.5
0.001 | 0.001 | 0.09 | 0.011 | 0.005 | 0.075 | 0.003 | 0.0026 | 0.002 | 744 | 1224 | 164 | 1040 | 905 | 3.501 | 1683.1 | 27.63 | 38.155 | 264 | 48 | 2.5 | 15789 | 0.8 | 72 | 148 | 140 | 284 | 46.5
0.001 | 0.001 | 0.09 | 0.011 | 0.005 | 0.075 | 0.003 | 0.0026 | 0.002 | 744 | 1224 | 164 | 1040 | 905 | 3.501 | 1683.1 | 27.63 | 38.155 | 264 | 48 | 2.5 | 15789 | 0.8 | 72 | 148 | 141 | 296 | 47.5
0.001 | 0.001 | 0.09 | 0.011 | 0.005 | 0.075 | 0.003 | 0.0026 | 0.002 | 744 | 1224 | 164 | 1040 | 905 | 3.501 | 1683.1 | 27.63 | 38.155 | 264 | 48 | 2.5 | 15789 | 0.8 | 72 | 148 | 139 | 287 | 47
0.0015 | 0 | 0.11 | 0.013 | 0.004 | 0.0662 | 0 | 0.0019 | 0.0014 | 718 | 1233 | 157 | 1052 | 910 | 3.5 | 1785.5 | 31.99 | 34.654 | 260 | 52 | 3 | 15702 | 0.8 | 83 | 155 | 147 | 290 | 46
0.0015 | 0 | 0.11 | 0.013 | 0.004 | 0.0662 | 0 | 0.0019 | 0.0014 | 718 | 1233 | 157 | 1052 | 910 | 3.5 | 1785.5 | 31.99 | 34.654 | 260 | 52 | 3 | 15702 | 0.8 | 83 | 155 | 147 | 290 | 46
0.0015 | 0 | 0.11 | 0.013 | 0.004 | 0.0662 | 0 | 0.0019 | 0.0014 | 718 | 1233 | 157 | 1052 | 910 | 3.5 | 1785.5 | 31.99 | 34.654 | 260 | 52 | 3 | 15702 | 0.8 | 83 | 155 | 147 | 290 | 46
0.0013 | 0.001 | 0.22 | 0.008 | 0.005 | 0.071 | 0 | 0.0022 | 0.0022 | 711 | 1241 | 182 | 1028 | 912 | 3.502 | 1856.7 | 29.91 | 34.644 | 272 | 53 | 2.5 | 16227 | 0.8 | 84 | 139 | 150 | 302 | 45.5
0.0013 | 0.001 | 0.22 | 0.008 | 0.005 | 0.071 | 0 | 0.0022 | 0.0022 | 711 | 1241 | 182 | 1028 | 912 | 3.502 | 1856.7 | 29.91 | 34.644 | 272 | 53 | 2.5 | 16227 | 0.8 | 84 | 139 | 154 | 305 | 48.5
0.0013 | 0.001 | 0.22 | 0.008 | 0.005 | 0.071 | 0 | 0.0022 | 0.0022 | 711 | 1241 | 182 | 1028 | 912 | 3.502 | 1856.7 | 29.91 | 34.644 | 272 | 53 | 2.5 | 16227 | 0.8 | 84 | 139 | 156 | 303 | 45
0.0017 | 0.001 | 0.17 | 0.004 | 0.006 | 0.067 | 0 | 0.0019 | 0.0013 | 705 | 1234 | 176 | 1029 | 903 | 3.501 | 1853.9 | 29.05 | 36.07 | 254 | 75 | 2.5 | 17304 | 0.8 | 83 | 143 | 155 | 307 | 47
0.0017 | 0.001 | 0.17 | 0.004 | 0.006 | 0.067 | 0 | 0.0019 | 0.0013 | 705 | 1228 | 274 | 1029 | 903 | 3.501 | 1853.9 | 29.05 | 36.07 | 254 | 75 | 2.5 | 17304 | 0.8 | 83 | 143 | 155 | 307 | 47
0.027 | 0 | 0.18 | 0.007 | 0.007 | 0 | 0.001 | 0 | 0.0015 | 713 | 1216 | 143 | 1032 | 904 | 3.8 | 1536.8 | 25.5 | 27.171 | 202 | 64 | 3 | 12748 | 1.6 | 84 | 199 | 187 | 313 | 42
0.027 | 0 | 0.18 | 0.007 | 0.007 | 0 | 0.001 | 0 | 0.0015 | 713 | 1216 | 143 | 1032 | 904 | 3.8 | 1536.8 | 25.5 | 27.171 | 202 | 64 | 3 | 12748 | 1.6 | 84 | 199 | 187 | 313 | 42
0.0017 | 0.001 | 0.17 | 0.004 | 0.006 | 0.067 | 0 | 0.0019 | 0.0013 | 705 | 1234 | 176 | 1029 | 903 | 3.501 | 1853.9 | 29.05 | 36.07 | 254 | 75 | 2.5 | 17304 | 0.8 | 83 | 143 | 149 | 299 | 42.5
0.0017 | 0.001 | 0.17 | 0.004 | 0.006 | 0.067 | 0 | 0.0019 | 0.0013 | 705 | 1228 | 274 | 1029 | 903 | 3.501 | 1853.9 | 29.05 | 36.07 | 254 | 75 | 2.5 | 17304 | 0.8 | 83 | 143 | 149 | 299 | 42.5
0.0017 | 0.001 | 0.17 | 0.004 | 0.006 | 0.067 | 0 | 0.0019 | 0.0013 | 705 | 1234 | 176 | 1029 | 903 | 3.501 | 1853.9 | 29.05 | 36.07 | 254 | 75 | 2.5 | 17304 | 0.8 | 83 | 143 | 153 | 304 | 46
0.0017 | 0.001 | 0.17 | 0.004 | 0.006 | 0.067 | 0 | 0.0019 | 0.0013 | 705 | 1228 | 274 | 1029 | 903 | 3.501 | 1853.9 | 29.05 | 36.07 | 254 | 75 | 2.5 | 17304 | 0.8 | 83 | 143 | 153 | 304 | 46
0.027 | 0 | 0.18 | 0.007 | 0.007 | 0 | 0.001 | 0 | 0.0015 | 713 | 1216 | 143 | 1032 | 904 | 3.8 | 1536.8 | 25.5 | 27.171 | 202 | 64 | 3 | 12748 | 1.6 | 84 | 199 | 187 | 313 | 42
0.0017 | 0.001 | 0.17 | 0.004 | 0.006 | 0.067 | 0 | 0.0019 | 0.0013 | 705 | 1234 | 176 | 1029 | 903 | 3.501 | 1853.9 | 29.05 | 36.07 | 254 | 75 | 2.5 | 17304 | 0.8 | 83 | 143 | 153 | 303 | 47
0.0017 | 0.001 | 0.17 | 0.004 | 0.006 | 0.067 | 0 | 0.0019 | 0.0013 | 705 | 1228 | 274 | 1029 | 903 | 3.501 | 1853.9 | 29.05 | 36.07 | 254 | 75 | 2.5 | 17304 | 0.8 | 83 | 143 | 153 | 303 | 47
0.074 | 0.24 | 1.87 | 0.012 | 0.004 | 0.019 | 0.024 | 0.0013 | 0.0032 | 535 | 1212 | 151 | 1019 | 854 | 3.4 | 1492.8 | 23.47 | 18.065 | 260 | 100 | 3 | 19880 | 0.6 | 85 | 158 | 373 | 645 | 26
0.074 | 0.24 | 1.87 | 0.012 | 0.004 | 0.019 | 0.024 | 0.0013 | 0.0032 | 535 | 1212 | 151 | 1019 | 854 | 3.4 | 1492.8 | 23.47 | 18.065 | 260 | 100 | 3 | 19880 | 0.6 | 85 | 158 | 373 | 645 | 26
0.0018 | 0.001 | 0.18 | 0.008 | 0.006 | 0.068 | 0 | 0.0022 | 0.0016 | 706 | 1249 | 170 | 1047 | 916 | 3.502 | 1862.1 | 28.74 | 34.355 | 280 | 52 | 2.5 | 16780 | 0.8 | 82 | 144 | 152 | 303 | 45
0.0018 | 0.001 | 0.18 | 0.008 | 0.006 | 0.068 | 0 | 0.0022 | 0.0016 | 706 | 1249 | 170 | 1047 | 916 | 3.502 | 1862.1 | 28.74 | 34.355 | 280 | 52 | 2.5 | 16780 | 0.8 | 82 | 144 | 151 | 302 | 45.5
0.0018 | 0.001 | 0.18 | 0.008 | 0.006 | 0.068 | 0 | 0.0022 | 0.0016 | 706 | 1249 | 170 | 1047 | 916 | 3.502 | 1862.1 | 28.74 | 34.355 | 280 | 52 | 2.5 | 16780 | 0.8 | 82 | 144 | 154 | 303 | 47
0.063 | 0.16 | 0.72 | 0.008 | 0.008 | 0 | 0.021 | 0 | 0.0042 | 603 | 1224 | 183 | 1033 | 878 | 4.001 | 1542.4 | 28.95 | 21.905 | 304 | 100 | 3 | 17472 | 0.4 | 95 | 155 | 371 | 467 | 27
0.063 | 0.16 | 0.72 | 0.008 | 0.008 | 0 | 0.021 | 0 | 0.0042 | 603 | 1224 | 183 | 1033 | 878 | 4.001 | 1542.4 | 28.95 | 21.905 | 304 | 100 | 3 | 17472 | 0.4 | 95 | 155 | 373 | 467 | 28.5
0.074 | 0.22 | 1.86 | 0.025 | 0.003 | 0.021 | 0.023 | 0.0012 | 0.0044 | 545 | 1206 | 156 | 1033 | 876 | 3.4 | 1191 | 20.57 | 23.085 | 204 | 86 | 3 | 17236 | 0.6 | 83 | 152 | 390 | 649 | 24
0.074 | 0.22 | 1.86 | 0.025 | 0.003 | 0.021 | 0.023 | 0.0012 | 0.0044 | 545 | 1206 | 156 | 1033 | 876 | 3.4 | 1191 | 20.57 | 23.085 | 204 | 86 | 3 | 17236 | 0.6 | 83 | 152 | 390 | 644 | 25.5
0.074 | 0.22 | 1.86 | 0.025 | 0.003 | 0.021 | 0.023 | 0.0012 | 0.0044 | 545 | 1206 | 156 | 1033 | 876 | 3.4 | 1191 | 20.57 | 23.085 | 204 | 86 | 3 | 17236 | 0.6 | 83 | 152 | 389 | 638 | 25
0.001 | 0.001 | 0.1 | 0.004 | 0.006 | 0.078 | 0 | 0.0025 | 0.0017 | 736 | 1223 | 200 | 1058 | 927 | 3.501 | 1648.1 | 28.92 | 39.861 | 246 | 47 | 2.5 | 15901 | 0.8 | 83 | 86 | 134 | 278 | 50.5
0.001 | 0.001 | 0.1 | 0.004 | 0.006 | 0.078 | 0 | 0.0025 | 0.0017 | 736 | 1223 | 200 | 1058 | 927 | 3.501 | 1648.1 | 28.92 | 39.861 | 246 | 47 | 2.5 | 15901 | 0.8 | 83 | 86 | 134 | 283 | 46
0.0015 | 0.001 | 0.18 | 0.006 | 0.006 | 0.072 | 0 | 0.0023 | 0.0017 | 712 | 1211 | 181 | 1045 | 906 | 3.5 | 1529.7 | 29.35 | 38.971 | 209 | 67 | 2.5 | 14936 | 1.8 | 84 | 102 | 146 | 291 | 46.5
0.0011 | 0 | 0.12 | 0.011 | 0.009 | 0.0709 | 0 | 0.0018 | 0.0012 | 725 | 1203 | 173 | 1045 | 904 | 4.002 | 1285.3 | 29.859 | 29.643 | 195 | 54 | 3 | 11279 | 1.8 | 82 | 178 | 163 | 297 | 43
0.0011 | 0 | 0.12 | 0.011 | 0.009 | 0.0709 | 0 | 0.0018 | 0.0012 | 725 | 1203 | 173 | 1045 | 904 | 4.002 | 1285.3 | 29.859 | 29.643 | 195 | 54 | 3 | 11279 | 1.8 | 82 | 178 | 163 | 297 | 43
0.0011 | 0 | 0.12 | 0.011 | 0.009 | 0.0709 | 0 | 0.0018 | 0.0012 | 725 | 1203 | 173 | 1045 | 904 | 4.002 | 1285.3 | 29.859 | 29.643 | 195 | 54 | 3 | 11279 | 1.8 | 82 | 178 | 163 | 297 | 43
0.0016 | 0.001 | 0.16 | 0.008 | 0.004 | 0.065 | 0 | 0.0018 | 0.0015 | 706 | 1210 | 195 | 1053 | 923 | 4.799 | 1486.8 | 29.49 | 0 | 0 | 0 | 3 | 13999 | 1.8 | 0 | 0 | 165 | 283 | 47
0.084 | 0.23 | 1.35 | 0.013 | 0.004 | 0.028 | 0.046 | 0 | 0.0043 | 592 | 1216 | 174 | 1009 | 883 | 4.499 | 1104.9 | 18.66 | 12.06 | 248 | 100 | 3 | 12598 | 0.3 | 86 | 179 | 447 | 581 | 22
0.083 | 0.71 | 1.75 | 0.014 | 0.002 | 0.01 | 0.01 | 0.0008 | 0.0044 | 582 | 1205 | 165 | 1015 | 875 | 4.501 | 1168.3 | 19.175 | 13.337 | 265 | 100 | 3 | 13754 | 0.3 | 83 | 156 | 404 | 642 | 29
0.083 | 0.71 | 1.75 | 0.014 | 0.002 | 0.01 | 0.01 | 0.0008 | 0.0044 | 582 | 1201 | 235 | 1015 | 875 | 4.501 | 1168.3 | 19.175 | 13.337 | 265 | 100 | 3 | 13754 | 0.3 | 83 | 156 | 404 | 642 | 29
0.083 | 0.71 | 1.75 | 0.014 | 0.002 | 0.01 | 0.01 | 0.0008 | 0.0044 | 582 | 1205 | 165 | 1015 | 875 | 4.501 | 1168.3 | 19.175 | 13.337 | 265 | 100 | 3 | 13754 | 0.3 | 83 | 156 | 404 | 642 | 29
0.083 | 0.71 | 1.75 | 0.014 | 0.002 | 0.01 | 0.01 | 0.0008 | 0.0044 | 582 | 1201 | 235 | 1015 | 875 | 4.501 | 1168.3 | 19.175 | 13.337 | 265 | 100 | 3 | 13754 | 0.3 | 83 | 156 | 404 | 642 | 29
0.083 | 0.71 | 1.75 | 0.014 | 0.002 | 0.01 | 0.01 | 0.0008 | 0.0044 | 582 | 1205 | 165 | 1015 | 875 | 4.501 | 1168.3 | 19.175 | 13.337 | 265 | 100 | 3 | 13754 | 0.3 | 83 | 156 | 407 | 649 | 27.5
0.083 | 0.71 | 1.75 | 0.014 | 0.002 | 0.01 | 0.01 | 0.0008 | 0.0044 | 582 | 1201 | 235 | 1015 | 875 | 4.501 | 1168.3 | 19.175 | 13.337 | 265 | 100 | 3 | 13754 | 0.3 | 83 | 156 | 407 | 649 | 27.5
0.083 | 0.71 | 1.75 | 0.014 | 0.002 | 0.01 | 0.01 | 0.0008 | 0.0044 | 582 | 1205 | 165 | 1015 | 875 | 4.501 | 1168.3 | 19.175 | 13.337 | 265 | 100 | 3 | 13754 | 0.3 | 83 | 156 | 407 | 649 | 27.5
0.083 | 0.71 | 1.75 | 0.014 | 0.002 | 0.01 | 0.01 | 0.0008 | 0.0044 | 582 | 1201 | 235 | 1015 | 875 | 4.501 | 1168.3 | 19.175 | 13.337 | 265 | 100 | 3 | 13754 | 0.3 | 83 | 156 | 407 | 649 | 27.5
0.0016 | 0.001 | 0.16 | 0.008 | 0.004 | 0.065 | 0 | 0.0018 | 0.0015 | 706 | 1210 | 195 | 1053 | 923 | 4.799 | 1486.8 | 29.49 | 0 | 0 | 0 | 3 | 13999 | 1.8 | 0 | 0 | 165 | 282 | 45.5
0.084 | 0.23 | 1.35 | 0.013 | 0.004 | 0.028 | 0.046 | 0 | 0.0043 | 592 | 1216 | 174 | 1009 | 883 | 4.499 | 1104.9 | 18.66 | 12.06 | 248 | 100 | 3 | 12598 | 0.3 | 86 | 179 | 438 | 569 | 24.5
0.06 | 0.069 | 1.41 | 0.011 | 0.006 | 0.025 | 0 | 0 | 0.0034 | 620 | 1248 | 180 | 1038 | 879 | 3.1 | 1666.7 | 27.75 | 24.069 | 269 | 100 | 3 | 18073 | 0.8 | 84 | 169 | 269 | 507 | 31
0.0021 | 0.001 | 0.18 | 0.009 | 0.003 | 0.073 | 0 | 0.0022 | 0.0012 | 713 | 1206 | 169 | 1025 | 903 | 3.5 | 1517.9 | 28.29 | 37.664 | 230 | 67 | 2.5 | 14192 | 1.8 | 82 | 151 | 163 | 318 | 44
0.0021 | 0.001 | 0.18 | 0.009 | 0.003 | 0.073 | 0 | 0.0022 | 0.0012 | 713 | 1206 | 169 | 1025 | 903 | 3.5 | 1517.9 | 28.29 | 37.664 | 230 | 67 | 2.5 | 14192 | 1.8 | 82 | 151 | 168 | 322 | 49
0.06 | 0.069 | 1.41 | 0.011 | 0.006 | 0.025 | 0 | 0 | 0.0034 | 620 | 1248 | 180 | 1038 | 879 | 3.1 | 1666.7 | 27.75 | 24.069 | 269 | 100 | 3 | 18073 | 0.8 | 84 | 169 | 268 | 507 | 31
0.06 | 0.069 | 1.41 | 0.011 | 0.006 | 0.025 | 0 | 0 | 0.0034 | 620 | 1248 | 180 | 1038 | 879 | 3.1 | 1666.7 | 27.75 | 24.069 | 269 | 100 | 3 | 18073 | 0.8 | 84 | 169 | 268 | 507 | 31
0.0021 | 0.001 | 0.18 | 0.009 | 0.003 | 0.073 | 0 | 0.0022 | 0.0012 | 713 | 1206 | 169 | 1025 | 903 | 3.5 | 1517.9 | 28.29 | 37.664 | 230 | 67 | 2.5 | 14192 | 1.8 | 82 | 151 | 169 | 323 | 41.5
0.022 | 0 | 0.27 | 0.014 | 0.012 | 0 | 0.001 | 0 | 0.0027 | 712 | 1210 | 147 | 1044 | 907 | 6 | 1437.5 | 23.81 | 22.413 | 246 | 101 | 3 | 12045 | 1.2 | 83 | 150 | 221 | 321 | 44.5
0.0012 | 0.001 | 0.08 | 0.008 | 0.007 | 0.065 | 0.001 | 0.002 | 0.002 | 734 | 1226 | 177 | 1046 | 907 | 3.501 | 1670.8 | 28.8 | 38.6 | 265 | 48 | 2.5 | 17776 | 0.8 | 84 | 126 | 138 | 287 | 48
0.0012 | 0.001 | 0.08 | 0.008 | 0.007 | 0.065 | 0.001 | 0.002 | 0.002 | 734 | 1226 | 177 | 1046 | 907 | 3.501 | 1670.8 | 28.8 | 38.6 | 265 | 48 | 2.5 | 17776 | 0.8 | 84 | 126 | 137 | 281 | 47.5
0.022 | 0 | 0.27 | 0.014 | 0.012 | 0 | 0.001 | 0 | 0.0027 | 712 | 1210 | 147 | 1044 | 907 | 6 | 1437.5 | 23.81 | 22.413 | 246 | 101 | 3 | 12045 | 1.2 | 83 | 150 | 221 | 321 | 44.5
0.022 | 0 | 0.22 | 0.008 | 0.008 | 0 | 0.001 | 0 | 0.001 | 706 | 1205 | 231 | 1021 | 896 | 3.003 | 1606.2 | 28.92 | 0 | 0 | 0 | 3 | 13716 | 1.6 | 0 | 0 | 214 | 325 | 41
0.022 | 0 | 0.22 | 0.008 | 0.008 | 0 | 0.001 | 0 | 0.001 | 706 | 1205 | 231 | 1021 | 896 | 3.003 | 1606.2 | 28.92 | 0 | 0 | 0 | 3 | 13716 | 1.6 | 0 | 0 | 220 | 327 | 41
0.07 | 0.24 | 1.88 | 0.012 | 0.003 | 0.019 | 0.026 | 0.0019 | 0.0039 | 577 | 1211 | 156 | 1045 | 867 | 3.801 | 1204.9 | 21.04 | 19.627 | 227 | 98 | 3 | 14027 | 0.4 | 82 | 174 | 386 | 598 | 27
0.022 | 0 | 0.22 | 0.008 | 0.008 | 0 | 0.001 | 0 | 0.001 | 706 | 1205 | 231 | 1021 | 896 | 3.003 | 1606.2 | 28.92 | 0 | 0 | 0 | 3 | 13716 | 1.6 | 0 | 0 | 258 | 336 | 42.5
0.07 | 0.24 | 1.88 | 0.012 | 0.003 | 0.019 | 0.026 | 0.0019 | 0.0039 | 577 | 1211 | 156 | 1045 | 867 | 3.801 | 1204.9 | 21.04 | 19.627 | 227 | 98 | 3 | 14027 | 0.4 | 82 | 174 | 386 | 599 | 26.5
0.022 | 0 | 0.22 | 0.008 | 0.008 | 0 | 0.001 | 0 | 0.001 | 706 | 1205 | 231 | 1021 | 896 | 3.003 | 1606.2 | 28.92 | 0 | 0 | 0 | 3 | 13716 | 1.6 | 0 | 0 | 208 | 324 | 43
0.048 | 0.005 | 0.24 | 0.009 | 0.005 | 0 | 0.013 | 0 | 0.0026 | 637 | 1202 | 169 | 1031 | 889 | 4.3 | 1167.1 | 19.52 | 23.858 | 150 | 85 | 2.5 | 11391 | 1 | 83 | 181 | 286 | 368 | 37
0.048 | 0.005 | 0.24 | 0.009 | 0.005 | 0 | 0.013 | 0 | 0.0026 | 637 | 1202 | 169 | 1031 | 889 | 4.3 | 1167.1 | 19.52 | 23.858 | 150 | 85 | 2.5 | 11391 | 1 | 83 | 181 | 284 | 368 | 38.5
0.001 | 0 | 0.11 | 0.014 | 0.008 | 0.0669 | 0 | 0.0021 | 0.0015 | 723 | 1190 | 165 | 1026 | 902 | 3.5 | 1497.8 | 29.49 | 39.213 | 213 | 69 | 2.5 | 13939 | 1.8 | 80 | 153 | 150 | 295 | 43
0.063 | 0.18 | 0.72 | 0.011 | 0.005 | 0 | 0.029 | 0 | 0.0041 | 602 | 1198 | 213 | 1018 | 879 | 4.3 | 1135 | 17.54 | 20.395 | 231 | 100 | 3 | 12469 | 0.4 | 86 | 189 | 382 | 467 | 30
0.001 | 0 | 0.11 | 0.014 | 0.008 | 0.0669 | 0 | 0.0021 | 0.0015 | 723 | 1190 | 165 | 1026 | 902 | 3.5 | 1497.8 | 29.49 | 39.213 | 213 | 69 | 2.5 | 13939 | 1.8 | 80 | 153 | 150 | 295 | 43
0.0014 | 0 | 0.13 | 0.015 | 0.007 | 0.0642 | 0 | 0.0019 | 0.0013 | 724 | 1192 | 166 | 1039 | 905 | 4.001 | 1347.5 | 29.68 | 37.03 | 208 | 49 | 3 | 12899 | 1.8 | 81 | 158 | 160 | 302 | 45
0.0014 | 0 | 0.13 | 0.015 | 0.007 | 0.0642 | 0 | 0.0019 | 0.0013 | 724 | 1192 | 166 | 1039 | 905 | 4.001 | 1347.5 | 29.68 | 37.03 | 208 | 49 | 3 | 12899 | 1.8 | 81 | 158 | 160 | 302 | 45
0.0014 | 0 | 0.13 | 0.015 | 0.007 | 0.0642 | 0 | 0.0019 | 0.0013 | 724 | 1192 | 166 | 1039 | 905 | 4.001 | 1347.5 | 29.68 | 37.03 | 208 | 49 | 3 | 12899 | 1.8 | 81 | 158 | 160 | 302 | 45
0.06 | 0.072 | 1.41 | 0.014 | 0.004 | 0.025 | 0 | 0 | 0.0042 | 622 | 1222 | 140 | 1033 | 873 | 3.751 | 1284.7 | 20.736 | 25.786 | 238 | 90 | 3 | 15680 | 0.6 | 84 | 112 | 295 | 506 | 30
0.06 | 0.072 | 1.41 | 0.014 | 0.004 | 0.025 | 0 | 0 | 0.0042 | 622 | 1222 | 140 | 1033 | 873 | 3.751 | 1284.7 | 20.736 | 25.786 | 238 | 90 | 3 | 15680 | 0.6 | 84 | 112 | 305 | 520 | 30.5
0.068 | 0.2 | 1 | 0.011 | 0.007 | 0.032 | 0.042 | 0 | 0.005 | 599 | 1222 | 172 | 1047 | 889 | 3.8 | 1457 | 29.54 | 13.236 | 264 | 100 | 3 | 15127 | 0.6 | 83 | 123 | 429 | 534 | 19.5
0.068 | 0.2 | 1 | 0.011 | 0.007 | 0.032 | 0.042 | 0 | 0.005 | 599 | 1222 | 172 | 1047 | 889 | 3.8 | 1457 | 29.54 | 13.236 | 264 | 100 | 3 | 15127 | 0.6 | 83 | 123 | 412 | 520 | 24.5
0.09 | 0.69 | 1.79 | 0.014 | 0.002 | 0.01 | 0.008 | 0.0005 | 0.0041 | 543 | 1212 | 154 | 1017 | 868 | 3.403 | 1322.4 | 19.58 | 22.388 | 184 | 95 | 3 | 18014 | 0.6 | 81 | 168 | 392 | 658 | 28.5
0.09 | 0.69 | 1.79 | 0.014 | 0.002 | 0.01 | 0.008 | 0.0005 | 0.0041 | 543 | 1212 | 154 | 1017 | 868 | 3.403 | 1322.4 | 19.58 | 22.388 | 184 | 95 | 3 | 18014 | 0.6 | 81 | 168 | 392 | 661 | 26.5
0.0011 | 0.002 | 0.17 | 0.007 | 0.005 | 0.068 | 0 | 0.0022 | 0.0012 | 714 | 1221 | 161 | 1037 | 903 | 3.5 | 1633.3 | 28 | 38.141 | 230 | 71 | 2.5 | 15615 | 0.8 | 82 | 113 | 155 | 305 | 47
0.0014 | 0.001 | 0.12 | 0.005 | 0.01 | 0.077 | 0 | 0.0025 | 0.0019 | 743 | 1235 | 192 | 1057 | 899 | 3.501 | 1775.8 | 28.86 | 35.392 | 233 | 57 | 3 | 16378 | 0.8 | 85 | 134 | 141 | 289 | 45
0.0012 | 0.001 | 0.09 | 0.009 | 0.006 | 0.069 | 0 | 0.0014 | 0.0012 | 746 | 1242 | 200 | 1045 | 904 | 3.501 | 1607.2 | 29.37 | 37.943 | 223 | 49 | 2.5 | 15988 | 1.8 | 84 | 128 | 141 | 290 | 46
0.0011 | 0.002 | 0.17 | 0.007 | 0.005 | 0.068 | 0 | 0.0022 | 0.0012 | 714 | 1221 | 161 | 1037 | 903 | 3.5 | 1633.3 | 28 | 38.141 | 230 | 71 | 2.5 | 15615 | 0.8 | 82 | 113 | 154 | 301 | 45
0.0014 | 0.001 | 0.12 | 0.005 | 0.01 | 0.077 | 0 | 0.0025 | 0.0019 | 743 | 1235 | 192 | 1057 | 899 | 3.501 | 1775.8 | 28.86 | 35.392 | 233 | 57 | 3 | 16378 | 0.8 | 85 | 134 | 142 | 288 | 46.5
0.0012 | 0.001 | 0.09 | 0.009 | 0.006 | 0.069 | 0 | 0.0014 | 0.0012 | 746 | 1242 | 200 | 1045 | 904 | 3.501 | 1607.2 | 29.37 | 37.943 | 223 | 49 | 2.5 | 15988 | 1.8 | 84 | 128 | 138 | 288 | 45.5
0.0014 | 0.001 | 0.12 | 0.005 | 0.01 | 0.077 | 0 | 0.0025 | 0.0019 | 743 | 1235 | 192 | 1057 | 899 | 3.501 | 1775.8 | 28.86 | 35.392 | 233 | 57 | 3 | 16378 | 0.8 | 85 | 134 | 142 | 290 | 45
0.0012 | 0.001 | 0.09 | 0.008 | 0.007 | 0.074 | 0.003 | 0.0023 | 0.0017 | 741 | 1231 | 164 | 1040 | 906 | 3.5 | 1666 | 34.42 | 38.862 | 233 | 63 | 2.5 | 16000 | 0.8 | 83 | 152 | 135 | 280 | 48.5
0.0012 | 0.001 | 0.09 | 0.008 | 0.007 | 0.074 | 0.003 | 0.0023 | 0.0017 | 741 | 1231 | 164 | 1040 | 906 | 3.5 | 1666 | 34.42 | 38.862 | 233 | 63 | 2.5 | 16000 | 0.8 | 83 | 152 | 140 | 279 | 47.5
0.0014 | 0.001 | 0.1 | 0.005 | 0.006 | 0.07 | 0 | 0.0024 | 0.0013 | 736 | 1227 | 198 | 1052 | 903 | 3.501 | 1509.3 | 27.86 | 38.66 | 209 | 46 | 2.5 | 14293 | 1.8 | 82 | 149 | 143 | 291 | 46
0.0012 | 0.001 | 0.09 | 0.008 | 0.007 | 0.074 | 0.003 | 0.0023 | 0.0017 | 741 | 1231 | 164 | 1040 | 906 | 3.5 | 1666 | 34.42 | 38.862 | 233 | 63 | 2.5 | 16000 | 0.8 | 83 | 152 | 135 | 280 | 47
0.071 | 0.24 | 1.86 | 0.012 | 0.005 | 0.022 | 0.026 | 0.0013 | 0.0056 | 545 | 1220 | 153 | 1020 | 864 | 3.8 | 1676.1 | 27.319 | 19.244 | 289 | 100 | 3 | 22002 | 0.4 | 84 | 99 | 350 | 627 | 27
0.071 | 0.24 | 1.86 | 0.012 | 0.005 | 0.022 | 0.026 | 0.0013 | 0.0056 | 545 | 1220 | 153 | 1020 | 864 | 3.8 | 1676.1 | 27.319 | 19.244 | 289 | 100 | 3 | 22002 | 0.4 | 84 | 99 | 353 | 625 | 26.5
0.071 | 0.24 | 1.86 | 0.012 | 0.005 | 0.022 | 0.026 | 0.0013 | 0.0056 | 545 | 1220 | 153 | 1020 | 864 | 3.8 | 1676.1 | 27.319 | 19.244 | 289 | 100 | 3 | 22002 | 0.4 | 84 | 99 | 352 | 626 | 26.5
0.075 | 0.24 | 1.87 | 0.015 | 0.002 | 0.019 | 0.025 | 0.0016 | 0.004 | 538 | 1208 | 152 | 1014 | 868 | 3.4 | 1194.6 | 20.1 | 20.57 | 202 | 88 | 3 | 15988 | 0.6 | 82 | 188 | 379 | 639 | 25
0.074 | 0.24 | 1.81 | 0.016 | 0.004 | 0.019 | 0.021 | 0.0016 | 0.0052 | 525 | 1213 | 264 | 1019 | 863 | 3.8 | 1146.1 | 20.23 | 17.497 | 212 | 98 | 3 | 15004 | 0.4 | 44 | 100 | 361 | 633 | 27
0.074 | 0.24 | 1.81 | 0.016 | 0.004 | 0.019 | 0.021 | 0.0016 | 0.0052 | 525 | 1213 | 264 | 1019 | 863 | 3.8 | 1146.1 | 20.23 | 17.497 | 212 | 98 | 3 | 15004 | 0.4 | 44 | 100 | 361 | 634 | 27.5
0.045 | 0.004 | 0.27 | 0.016 | 0.006 | 0 | 0.012 | 0 | 0.0013 | 673 | 1227 | 185 | 1031 | 890 | 3.801 | 1609.8 | 30.519 | 24.581 | 202 | 96 | 3 | 15838 | 1 | 86 | 132 | 298 | 380 | 37
0.045 | 0.004 | 0.27 | 0.016 | 0.006 | 0 | 0.012 | 0 | 0.0013 | 673 | 1227 | 185 | 1031 | 890 | 3.801 | 1609.8 | 30.519 | 24.581 | 202 | 96 | 3 | 15838 | 1 | 86 | 132 | 299 | 380 | 36.5
0.045 | 0.004 | 0.27 | 0.016 | 0.006 | 0 | 0.012 | 0 | 0.0013 | 673 | 1227 | 185 | 1031 | 890 | 3.801 | 1609.8 | 30.519 | 24.581 | 202 | 96 | 3 | 15838 | 1 | 86 | 132 | 298 | 380 | 36.5
0.001 | 0.001 | 0.09 | 0.008 | 0.007 | 0.079 | 0.001 | 0.0019 | 0.0014 | 742 | 1213 | 167 | 1046 | 908 | 3.5 | 1675.1 | 27.57 | 39.441 | 265 | 48 | 2.5 | 15911 | 0.8 | 84 | 104 | 136 | 298 | 48
0.001 | 0.001 | 0.09 | 0.008 | 0.007 | 0.079 | 0.001 | 0.0019 | 0.0014 | 742 | 1213 | 167 | 1046 | 908 | 3.5 | 1675.1 | 27.57 | 39.441 | 265 | 48 | 2.5 | 15911 | 0.8 | 84 | 104 | 142 | 300 | 47.5
0.07 | 0.24 | 1.9 | 0.015 | 0.004 | 0.019 | 0.027 | 0.0047 | 0.0042 | 547 | 1198 | 153 | 1004 | 875 | 3.801 | 1542.4 | 30.08 | 19.216 | 262 | 100 | 3 | 22203 | 0.4 | 79 | 132 | 386 | 626 | 25
0.07 | 0.24 | 1.9 | 0.015 | 0.004 | 0.019 | 0.027 | 0.0047 | 0.0042 | 547 | 1198 | 153 | 1004 | 875 | 3.801 | 1542.4 | 30.08 | 19.216 | 262 | 100 | 3 | 22203 | 0.4 | 79 | 132 | 377 | 625 | 25
0.0018 | 0.001 | 0.11 | 0.004 | 0.006 | 0.074 | 0 | 0.0022 | 0.0026 | 716 | 1229 | 209 | 1063 | 904 | 3.501 | 1602.7 | 28.79 | 0 | 0 | 0 | 3 | 15597 | 1.8 | 0 | 0 | 150 | 291 | 46.5
0.0018 | 0.001 | 0.11 | 0.004 | 0.006 | 0.074 | 0 | 0.0022 | 0.0026 | 716 | 1229 | 209 | 1063 | 904 | 3.501 | 1602.7 | 28.79 | 0 | 0 | 0 | 3 | 15597 | 1.8 | 0 | 0 | 150 | 291 | 46.5
0.0012 | 0.001 | 0.1 | 0.01 | 0.008 | 0.074 | 0.002 | 0.0019 | 0.0023 | 745 | 1215 | 170 | 1045 | 906 | 3.499 | 1668.6 | 28.45 | 38.741 | 261 | 47 | 2.5 | 15518 | 0.8 | 83 | 124 | 136 | 283 | 48.5
0.0012 | 0.001 | 0.1 | 0.01 | 0.008 | 0.074 | 0.002 | 0.0019 | 0.0023 | 745 | 1215 | 170 | 1045 | 906 | 3.499 | 1668.6 | 28.45 | 38.741 | 261 | 47 | 2.5 | 15518 | 0.8 | 83 | 124 | 132 | 287 | 46.5
0.0013 | 0.001 | 0.17 | 0.008 | 0.006 | 0.071 | 0 | 0.0017 | 0.0021 | 706 | 1229 | 177 | 1048 | 907 | 3.498 | 1695.9 | 28.8 | 35.087 | 231 | 70 | 2.5 | 15634 | 0.8 | 84 | 130 | 154 | 310 | 45.5
0.0013 | 0.001 | 0.17 | 0.008 | 0.006 | 0.071 | 0 | 0.0017 | 0.0021 | 706 | 1229 | 177 | 1048 | 907 | 3.498 | 1695.9 | 28.8 | 35.087 | 231 | 70 | 2.5 | 15634 | 0.8 | 84 | 130 | 152 | 305 | 44
0.0013 | 0.001 | 0.17 | 0.008 | 0.006 | 0.071 | 0 | 0.0017 | 0.0021 | 706 | 1229 | 177 | 1048 | 907 | 3.498 | 1695.9 | 28.8 | 35.087 | 231 | 70 | 2.5 | 15634 | 0.8 | 84 | 130 | 154 | 304 | 45
0.119 | 0.38 | 1.83 | 0.023 | 0.003 | 0.008 | 0.022 | 0.0013 | 0.0041 | 544 | 1223 | 149 | 1041 | 871 | 4.001 | 1251.5 | 20.73 | 15.275 | 238 | 100 | 2.5 | 16470 | 0.4 | 62 | 109 | 451 | 806 | 21
0.119 | 0.38 | 1.83 | 0.023 | 0.003 | 0.008 | 0.022 | 0.0013 | 0.0041 | 544 | 1223 | 149 | 1041 | 871 | 4.001 | 1251.5 | 20.73 | 15.275 | 238 | 100 | 2.5 | 16470 | 0.4 | 62 | 109 | 470 | 824 | 20.5
0.0013 | 0.001 | 0.17 | 0.008 | 0.006 | 0.071 | 0 | 0.0017 | 0.0021 | 706 | 1229 | 177 | 1048 | 907 | 3.498 | 1695.9 | 28.8 | 35.087 | 231 | 70 | 2.5 | 15634 | 0.8 | 84 | 130 | 162 | 309 | 43.5
0.068 | 0.25 | 1.87 | 0.015 | 0.005 | 0.023 | 0.025 | 0.0014 | 0.0036 | 583 | 1208 | 166 | 1040 | 866 | 3.8 | 1070.4 | 18.9 | 19.027 | 179 | 94 | 3 | 12284 | 0.4 | 86 | 165 | 380 | 600 | 28
0.068 | 0.25 | 1.87 | 0.015 | 0.005 | 0.023 | 0.025 | 0.0014 | 0.0036 | 583 | 1208 | 166 | 1040 | 866 | 3.8 | 1070.4 | 18.9 | 19.027 | 179 | 94 | 3 | 12284 | 0.4 | 86 | 165 | 380 | 599 | 27.5
0.0013 | 0.002 | 0.11 | 0.01 | 0.006 | 0.066 | 0 | 0.0022 | 0.0016 | 735 | 1209 | 218 | 1028 | 903 | 3.498 | 1468.8 | 28.39 | 39.032 | 210 | 54 | 2.5 | 14917 | 1.8 | 84 | 129 | 140 | 292 | 48
0.0013 | 0.002 | 0.11 | 0.01 | 0.006 | 0.066 | 0 | 0.0022 | 0.0016 | 735 | 1209 | 218 | 1028 | 903 | 3.498 | 1468.8 | 28.39 | 39.032 | 210 | 54 | 2.5 | 14917 | 1.8 | 84 | 129 | 147 | 296 | 45.5
0.0024 | 0 | 0.11 | 0.014 | 0.006 | 0.0702 | 0 | 0.0023 | 0.0015 | 715 | 1218 | 186 | 1048 | 910 | 4.5 | 1678.4 | 26.56 | 29.399 | 224 | 73 | 3 | 15024 | 0.6 | 96 | 163 | 170 | 306 | 45
0.0024 | 0 | 0.11 | 0.014 | 0.006 | 0.0702 | 0 | 0.0023 | 0.0015 | 715 | 1218 | 186 | 1048 | 910 | 4.5 | 1678.4 | 26.56 | 29.399 | 224 | 73 | 3 | 15024 | 0.6 | 96 | 163 | 170 | 306 | 45.5
0.0026 | 0 | 0.11 | 0.01 | 0.004 | 0.0634 | 0 | 0.0017 | 0.0012 | 719 | 1205 | 173 | 1038 | 904 | 4.002 | 1287.1 | 29.94 | 38.281 | 209 | 45 | 3 | 12723 | 1.8 | 83 | 172 | 160 | 299 | 41.5
0.0026 | 0 | 0.11 | 0.01 | 0.004 | 0.0634 | 0 | 0.0017 | 0.0012 | 719 | 1205 | 173 | 1038 | 904 | 4.002 | 1287.1 | 29.94 | 38.281 | 209 | 45 | 3 | 12723 | 1.8 | 83 | 172 | 160 | 299 | 41.5
0.0026 | 0 | 0.11 | 0.01 | 0.004 | 0.0634 | 0 | 0.0017 | 0.0012 | 719 | 1205 | 173 | 1038 | 904 | 4.002 | 1287.1 | 29.94 | 38.281 | 209 | 45 | 3 | 12723 | 1.8 | 83 | 172 | 160 | 299 | 41.5
0.022 | 0 | 0.23 | 0.01 | 0.005 | 0 | 0.001 | 0 | 0.0015 | 708 | 1204 | 201 | 991 | 892 | 4.508 | 1286.3 | 20.56 | 35.238 | 196 | 65 | 3 | 12990 | 1.6 | 76 | 148 | 223 | 323 | 40
0.022 | 0 | 0.23 | 0.01 | 0.005 | 0 | 0.001 | 0 | 0.0015 | 708 | 1204 | 201 | 991 | 892 | 4.508 | 1286.3 | 20.56 | 35.238 | 196 | 65 | 3 | 12990 | 1.6 | 76 | 148 | 223 | 323 | 40
0.001 | 0.001 | 0.19 | 0.01 | 0.007 | 0.075 | 0 | 0.0016 | 0.0015 | 709 | 1222 | 178 | 1051 | 904 | 3.5 | 1535.3 | 29.27 | 39.962 | 207 | 68 | 2.5 | 15302 | 1.8 | 84 | 111 | 153 | 305 | 49
0.001 | 0.001 | 0.19 | 0.01 | 0.007 | 0.075 | 0 | 0.0016 | 0.0015 | 709 | 1222 | 178 | 1051 | 904 | 3.5 | 1535.3 | 29.27 | 39.962 | 207 | 68 | 2.5 | 15302 | 1.8 | 84 | 111 | 153 | 304 | 46
0.0022 | 0.003 | 0.19 | 0.012 | 0.004 | 0.061 | 0 | 0.0018 | 0.0022 | 706 | 1234 | 222 | 1051 | 905 | 3.498 | 1859.1 | 29.37 | 35.719 | 252 | 76 | 2.5 | 16994 | 0.8 | 79 | 109 | 169 | 312 | 42.5
0.0022 | 0.003 | 0.19 | 0.012 | 0.004 | 0.061 | 0 | 0.0018 | 0.0022 | 706 | 1234 | 222 | 1051 | 905 | 3.498 | 1859.1 | 29.37 | 35.719 | 252 | 76 | 2.5 | 16994 | 0.8 | 79 | 109 | 159 | 310 | 45.5
0.0022 | 0.003 | 0.19 | 0.012 | 0.004 | 0.061 | 0 | 0.0018 | 0.0022 | 706 | 1234 | 222 | 1051 | 905 | 3.498 | 1859.1 | 29.37 | 35.719 | 252 | 76 | 2.5 | 16994 | 0.8 | 79 | 109 | 162 | 315 | 42
0.001 | 0.001 | 0.09 | 0.008 | 0.005 | 0.076 | 0.001 | 0.0017 | 0.0014 | 744 | 1235 | 150 | 1056 | 914 | 3.502 | 1776 | 28.79 | 35.689 | 234 | 50 | 2.5 | 16692 | 0.8 | 83 | 101 | 146 | 291 | 48.5
0.065 | 0.2 | 1 | 0.01 | 0.006 | 0.033 | 0.038 | 0 | 0.0055 | 598 | 1248 | 204 | 1058 | 884 | 3.1 | 1297.7 | 28.12 | 20.029 | 168 | 89 | 3 | 15910 | 0.8 | 84 | 158 | 455 | 556 | 18.5
0.065 | 0.2 | 1 | 0.01 | 0.006 | 0.033 | 0.038 | 0 | 0.0055 | 598 | 1248 | 204 | 1058 | 884 | 3.1 | 1297.7 | 28.12 | 20.029 | 168 | 89 | 3 | 15910 | 0.8 | 84 | 158 | 458 | 555 | 22
0.001 | 0.001 | 0.09 | 0.008 | 0.005 | 0.076 | 0.001 | 0.0017 | 0.0014 | 744 | 1235 | 150 | 1056 | 914 | 3.502 | 1776 | 28.79 | 35.689 | 234 | 50 | 2.5 | 16692 | 0.8 | 83 | 101 | 138 | 284 | 46.5
0.065 | 0.2 | 1 | 0.01 | 0.006 | 0.033 | 0.038 | 0 | 0.0055 | 598 | 1248 | 204 | 1058 | 884 | 3.1 | 1297.7 | 28.12 | 20.029 | 168 | 89 | 3 | 15910 | 0.8 | 84 | 158 | 458 | 558 | 20.5
0.07 | 0.24 | 1.8 | 0.015 | 0.003 | 0.021 | 0.025 | 0.0014 | 0.0037 | 559 | 1199 | 162 | 1037 | 869 | 4.5 | 1174.9 | 20.17 | 11.821 | 258 | 100 | 2.5 | 13571 | 0.3 | 84 | 166 | 404 | 664 | 24
0.07 | 0.24 | 1.8 | 0.015 | 0.003 | 0.021 | 0.025 | 0.0014 | 0.0037 | 559 | 1199 | 162 | 1037 | 869 | 4.5 | 1174.9 | 20.17 | 11.821 | 258 | 100 | 2.5 | 13571 | 0.3 | 84 | 166 | 406 | 673 | 23.5
0.0014 | 0 | 0.12 | 0.008 | 0.011 | 0.0674 | 0 | 0.0028 | 0.0019 | 720 | 1209 | 171 | 1029 | 912 | 3.501 | 1581.5 | 29.52 | 38.302 | 226 | 51 | 3 | 16067 | 1.8 | 84 | 190 | 146 | 296 | 45.5
0.0014 | 0 | 0.12 | 0.008 | 0.011 | 0.0674 | 0 | 0.0028 | 0.0019 | 720 | 1209 | 171 | 1029 | 912 | 3.501 | 1581.5 | 29.52 | 38.302 | 226 | 51 | 3 | 16067 | 1.8 | 84 | 190 | 146 | 296 | 45.5
0.0014 | 0 | 0.12 | 0.008 | 0.011 | 0.0674 | 0 | 0.0028 | 0.0019 | 720 | 1209 | 171 | 1029 | 912 | 3.501 | 1581.5 | 29.52 | 38.302 | 226 | 51 | 3 | 16067 | 1.8 | 84 | 190 | 146 | 296 | 45.5
0.0012 | 0.001 | 0.1 | 0.009 | 0.009 | 0.069 | 0 | 0.0019 | 0.0019 | 742 | 1216 | 163 | 1057 | 930 | 3.501 | 1292.8 | 22.09 | 37.423 | 185 | 51 | 2.5 | 12113 | 1.8 | 80 | 150 | 133 | 284 | 47.5
0.072 | 0.25 | 1.87 | 0.012 | 0.003 | 0.017 | 0.025 | 0.001 | 0.0044 | 581 | 1200 | 196 | 1030 | 866 | 3.399 | 1259.5 | 27.52 | 19.497 | 210 | 96 | 3 | 15000 | 0.6 | 91 | 169 | 359 | 634 | 27
0.072 | 0.25 | 1.87 | 0.012 | 0.003 | 0.017 | 0.025 | 0.001 | 0.0044 | 581 | 1200 | 196 | 1030 | 866 | 3.399 | 1259.5 | 27.52 | 19.497 | 210 | 96 | 3 | 15000 | 0.6 | 91 | 169 | 357 | 633 | 25.5
0.0012 | 0.001 | 0.1 | 0.009 | 0.009 | 0.069 | 0 | 0.0019 | 0.0019 | 742 | 1216 | 163 | 1057 | 930 | 3.501 | 1292.8 | 22.09 | 37.423 | 185 | 51 | 2.5 | 12113 | 1.8 | 80 | 150 | 132 | 282 | 45.5
0.072 | 0.25 | 1.87 | 0.012 | 0.003 | 0.017 | 0.025 | 0.001 | 0.0044 | 581 | 1200 | 196 | 1030 | 866 | 3.399 | 1259.5 | 27.52 | 19.497 | 210 | 96 | 3 | 15000 | 0.6 | 91 | 169 | 360 | 634 | 26
0.162 | 0.029 | 0.74 | 0.01 | 0.004 | 0.0025 | 0.0003 | 0 | 0 | 639 | 1230 | 164 | 993 | 863 | 4.3 | 1380.1 | 28.05 | 0 | 0 | 0 | 3 | 13518 | 1 | 0 | 0 | 310 | 482 | 32
0.162 | 0.029 | 0.74 | 0.01 | 0.004 | 0.0025 | 0.0003 | 0 | 0 | 639 | 1230 | 164 | 993 | 863 | 4.3 | 1380.1 | 28.05 | 0 | 0 | 0 | 3 | 13518 | 1 | 0 | 0 | 317 | 483 | 32
0.162 | 0.029 | 0.74 | 0.01 | 0.004 | 0.0025 | 0.0003 | 0 | 0 | 639 | 1230 | 164 | 993 | 863 | 4.3 | 1380.1 | 28.05 | 0 | 0 | 0 | 3 | 13518 | 1 | 0 | 0 | 310 | 480 | 32
0.0019 | 0 | 0.13 | 0.011 | 0.006 | 0.0698 | 0 | 0.0024 | 0.0025 | 725 | 1211 | 147 | 1054 | 913 | 4 | 1301.4 | 29.79 | 36.113 | 209 | 45 | 3 | 12879 | 1.8 | 82 | 158 | 156 | 300 | 42
0.0019 | 0 | 0.13 | 0.011 | 0.006 | 0.0698 | 0 | 0.0024 | 0.0025 | 725 | 1211 | 147 | 1054 | 913 | 4 | 1301.4 | 29.79 | 36.113 | 209 | 45 | 3 | 12879 | 1.8 | 82 | 158 | 156 | 300 | 42
0.0019 | 0 | 0.13 | 0.011 | 0.006 | 0.0698 | 0 | 0.0024 | 0.0025 | 725 | 1211 | 147 | 1054 | 913 | 4 | 1301.4 | 29.79 | 36.113 | 209 | 45 | 3 | 12879 | 1.8 | 82 | 158 | 156 | 300 | 42
0.045 | 0.004 | 0.27 | 0.016 | 0.006 | 0 | 0.012 | 0 | 0.0013 | 636 | 1227 | 181 | 1048 | 882 | 4.3 | 1568 | 30.56 | 21.167 | 207 | 100 | 3 | 14617 | 1 | 84 | 139 | 291 | 376 | 37
0.045 | 0.004 | 0.27 | 0.016 | 0.006 | 0 | 0.012 | 0 | 0.0013 | 636 | 1227 | 181 | 1048 | 882 | 4.3 | 1568 | 30.56 | 21.167 | 207 | 100 | 3 | 14617 | 1 | 84 | 139 | 291 | 376 | 38
0.045 | 0.004 | 0.27 | 0.016 | 0.006 | 0 | 0.012 | 0 | 0.0013 | 636 | 1227 | 181 | 1048 | 882 | 4.3 | 1568 | 30.56 | 21.167 | 207 | 100 | 3 | 14617 | 1 | 84 | 139 | 291 | 375 | 37.5
0.0018 | 0 | 0.11 | 0.009 | 0.008 | 0.037 | 0.02 | 0 | 0.0015 | 742 | 1235 | 182 | 1042 | 914 | 3.499 | 1781.2 | 34.66 | 32.835 | 247 | 55 | 3 | 15166 | 0.8 | 72 | 82 | 142 | 302 | 42.5
0.0018 | 0 | 0.11 | 0.009 | 0.008 | 0.037 | 0.02 | 0 | 0.0015 | 742 | 1235 | 182 | 1042 | 914 | 3.499 | 1781.2 | 34.66 | 32.835 | 247 | 55 | 3 | 15166 | 0.8 | 72 | 82 | 147 | 303 | 38
0.0018 | 0.001 | 0.09 | 0.009 | 0.007 | 0.066 | 0 | 0.0018 | 0.0018 | 739 | 1223 | 143 | 1042 | 936 | 3.5 | 1650.2 | 27.5 | 38.798 | 262 | 49 | 3 | 17050 | 0.8 | 82 | 181 | 143 | 292 | 49
0.0018 | 0.001 | 0.09 | 0.009 | 0.007 | 0.066 | 0 | 0.0018 | 0.0018 | 739 | 1223 | 143 | 1042 | 936 | 3.5 | 1650.2 | 27.5 | 38.798 | 262 | 49 | 3 | 17050 | 0.8 | 82 | 181 | 136 | 285 | 46.5
0.0018 | 0.001 | 0.09 | 0.009 | 0.007 | 0.066 | 0 | 0.0018 | 0.0018 | 739 | 1223 | 143 | 1042 | 936 | 3.5 | 1650.2 | 27.5 | 38.798 | 262 | 49 | 3 | 17050 | 0.8 | 82 | 181 | 135 | 280 | 49
0.073 | 0.19 | 0.99 | 0.012 | 0.008 | 0.034 | 0.04 | 0 | 0.004 | 601 | 1213 | 204 | 1034 | 886 | 3.8 | 1252.9 | 18.72 | 16.846 | 221 | 100 | 3 | 14806 | 0.6 | 84 | 160 | 428 | 539 | 20.5
0.073 | 0.19 | 0.99 | 0.012 | 0.008 | 0.034 | 0.04 | 0 | 0.004 | 601 | 1213 | 204 | 1034 | 886 | 3.8 | 1252.9 | 18.72 | 16.846 | 221 | 100 | 3 | 14806 | 0.6 | 84 | 160 | 428 | 538 | 23
0.0012 | 0 | 0.12 | 0.01 | 0.006 | 0.0712 | 0 | 0.0017 | 0.0011 | 725 | 1200 | 130 | 1026 | 901 | 4.002 | 1287.5 | 29.969 | 37.951 | 210 | 45 | 3 | 12704 | 1.8 | 83 | 169 | 158 | 297 | 42.5
0.0012 | 0 | 0.12 | 0.01 | 0.006 | 0.0712 | 0 | 0.0017 | 0.0011 | 725 | 1200 | 130 | 1026 | 901 | 4.002 | 1287.5 | 29.969 | 37.951 | 210 | 45 | 3 | 12704 | 1.8 | 83 | 169 | 158 | 297 | 42.5
0.151 | 0.032 | 0.78 | 0.013 | 0.005 | 0.0013 | 0.0011 | 0 | 0 | 637 | 1201 | 179 | 977 | 863 | 5 | 1210.7 | 19.44 | 18.823 | 294 | 100 | 3 | 12009 | 0.8 | 83 | 159 | 297 | 465 | 39.5
0.151 | 0.032 | 0.78 | 0.013 | 0.005 | 0.0013 | 0.0011 | 0 | 0 | 637 | 1201 | 179 | 977 | 863 | 5 | 1210.7 | 19.44 | 18.823 | 294 | 100 | 3 | 12009 | 0.8 | 83 | 159 | 297 | 464 | 36
0.0012 | 0 | 0.12 | 0.01 | 0.006 | 0.0712 | 0 | 0.0017 | 0.0011 | 725 | 1200 | 130 | 1026 | 901 | 4.002 | 1287.5 | 29.969 | 37.951 | 210 | 45 | 3 | 12704 | 1.8 | 83 | 169 | 158 | 297 | 42.5
0.059 | 0.017 | 0.4 | 0.008 | 0.006 | 0 | 0.022 | 0 | 0.0029 | 600 | 1232 | 216 | 1037 | 891 | 4 | 1438 | 28.53 | 0 | 0 | 0 | 3 | 14760 | 0.6 | 0 | 0 | 343 | 420 | 33.5
0.001 | 0 | 0.12 | 0.013 | 0.007 | 0.0761 | 0 | 0.0023 | 0.0016 | 716 | 1198 | 157 | 1022 | 901 | 4.501 | 1521.2 | 28.41 | 30.544 | 241 | 63 | 3 | 13153 | 1.8 | 83 | 133 | 164 | 299 | 44.5
0.118 | 0.38 | 1.81 | 0.025 | 0.004 | 0.004 | 0.023 | 0.0023 | 0.0036 | 550 | 1219 | 186 | 1027 | 875 | 3.5 | 1304.1 | 27.98 | 18.495 | 218 | 100 | 3 | 15833 | 0.4 | 83 | 163 | 453 | 804 | 23.5
0.118 | 0.38 | 1.81 | 0.025 | 0.004 | 0.004 | 0.023 | 0.0023 | 0.0036 | 550 | 1219 | 186 | 1027 | 875 | 3.5 | 1304.1 | 27.98 | 18.495 | 218 | 100 | 3 | 15833 | 0.4 | 83 | 163 | 454 | 807 | 23
0.118 | 0.38 | 1.81 | 0.025 | 0.004 | 0.004 | 0.023 | 0.0023 | 0.0036 | 550 | 1219 | 186 | 1027 | 875 | 3.5 | 1304.1 | 27.98 | 18.495 | 218 | 100 | 3 | 15833 | 0.4 | 83 | 163 | 458 | 813 | 22.5
0.059 | 0.017 | 0.4 | 0.008 | 0.006 | 0 | 0.022 | 0 | 0.0029 | 600 | 1232 | 216 | 1037 | 891 | 4 | 1438 | 28.53 | 0 | 0 | 0 | 3 | 14760 | 0.6 | 0 | 0 | 375 | 422 | 31.5
0.067 | 0.23 | 1.88 | 0.014 | 0.003 | 0.023 | 0.027 | 0.0014 | 0.0047 | 536 | 1202 | 171 | 1005 | 863 | 3.8 | 1375.4 | 29.53 | 0 | 0 | 0 | 3 | 20964 | 0.4 | 0 | 0 | 374 | 629 | 25.5
0.067 | 0.23 | 1.88 | 0.014 | 0.003 | 0.023 | 0.027 | 0.0014 | 0.0047 | 536 | 1202 | 171 | 1005 | 863 | 3.8 | 1375.4 | 29.53 | 0 | 0 | 0 | 3 | 20964 | 0.4 | 0 | 0 | 370 | 628 | 23.5
0.001 | 0 | 0.12 | 0.013 | 0.007 | 0.0761 | 0 | 0.0023 | 0.0016 | 716 | 1198 | 157 | 1022 | 901 | 4.501 | 1521.2 | 28.41 | 30.544 | 241 | 63 | 3 | 13153 | 1.8 | 83 | 133 | 164 | 296 | 45
0.0011 | 0.001 | 0.09 | 0.007 | 0.007 | 0.084 | 0.001 | 0.0025 | 0.0022 | 736 | 1233 | 164 | 1064 | 908 | 3.5 | 1426.7 | 20.53 | 36.679 | 200 | 45 | 3 | 13820 | 1.8 | 84 | 154 | 137 | 289 | 49
0.0011 | 0.001 | 0.09 | 0.007 | 0.007 | 0.084 | 0.001 | 0.0025 | 0.0022 | 736 | 1233 | 164 | 1064 | 908 | 3.5 | 1426.7 | 20.53 | 36.679 | 200 | 45 | 3 | 13820 | 1.8 | 84 | 154 | 138 | 290 | 48
0.0011 | 0.001 | 0.09 | 0.007 | 0.007 | 0.084 | 0.001 | 0.0025 | 0.0022 | 736 | 1233 | 164 | 1064 | 908 | 3.5 | 1426.7 | 20.53 | 36.679 | 200 | 45 | 3 | 13820 | 1.8 | 84 | 154 | 142 | 295 | 48.5
0.001 | 0 | 0.12 | 0.013 | 0.007 | 0.0761 | 0 | 0.0023 | 0.0016 | 713 | 1196 | 172 | 1029 | 907 | 4.499 | 1532.5 | 28.36 | 30.466 | 242 | 63 | 3 | 12777 | 1.8 | 84 | 158 | 169 | 300 | 45.5
0.001 | 0 | 0.12 | 0.013 | 0.007 | 0.0761 | 0 | 0.0023 | 0.0016 | 713 | 1196 | 172 | 1029 | 907 | 4.499 | 1532.5 | 28.36 | 30.466 | 242 | 63 | 3 | 12777 | 1.8 | 84 | 158 | 166 | 301 | 44.5
0.067 | 0.18 | 1 | 0.009 | 0.006 | 0.034 | 0.038 | 0 | 0.005 | 603 | 1228 | 166 | 1030 | 888 | 3.401 | 1355.5 | 28.21 | 19.581 | 234 | 100 | 3 | 17391 | 0.6 | 86 | 135 | 444 | 545 | 22
0.071 | 0.26 | 1.86 | 0.013 | 0.004 | 0.021 | 0.021 | 0.002 | 0.0044 | 551 | 1224 | 150 | 1056 | 870 | 3.799 | 1407.3 | 20.79 | 21.357 | 259 | 100 | 3 | 19836 | 0.4 | 83 | 168 | 381 | 613 | 23.5
0.071 | 0.26 | 1.86 | 0.013 | 0.004 | 0.021 | 0.021 | 0.002 | 0.0044 | 551 | 1224 | 150 | 1056 | 870 | 3.799 | 1407.3 | 20.79 | 21.357 | 259 | 100 | 3 | 19836 | 0.4 | 83 | 168 | 381 | 614 | 25
0.067 | 0.18 | 1 | 0.009 | 0.006 | 0.034 | 0.038 | 0 | 0.005 | 603 | 1228 | 166 | 1030 | 888 | 3.401 | 1355.5 | 28.21 | 19.581 | 234 | 100 | 3 | 17391 | 0.6 | 86 | 135 | 454 | 555 | 21.5
0.067 | 0.18 | 1 | 0.009 | 0.006 | 0.034 | 0.038 | 0 | 0.005 | 603 | 1228 | 166 | 1030 | 888 | 3.401 | 1355.5 | 28.21 | 19.581 | 234 | 100 | 3 | 17391 | 0.6 | 86 | 135 | 452 | 555 | 20.5
0.041 | 0.001 | 0.25 | 0.006 | 0.009 | 0 | 0.012 | 0 | 0.0015 | 664 | 1222 | 202 | 1043 | 881 | 2.999 | 1544.7 | 29.35 | 24.495 | 147 | 75 | 3 | 12684 | 1.5 | 82 | 145 | 286 | 370 | 37
0.041 | 0.001 | 0.25 | 0.006 | 0.009 | 0 | 0.012 | 0 | 0.0015 | 664 | 1222 | 202 | 1043 | 881 | 2.999 | 1544.7 | 29.35 | 24.495 | 147 | 75 | 3 | 12684 | 1.5 | 82 | 145 | 278 | 366 | 40
0.041 | 0.001 | 0.25 | 0.006 | 0.009 | 0 | 0.012 | 0 | 0.0015 | 664 | 1222 | 202 | 1043 | 881 | 2.999 | 1544.7 | 29.35 | 24.495 | 147 | 75 | 3 | 12684 | 1.5 | 82 | 145 | 293 | 375 | 37.5
0.068 | 0.24 | 1.84 | 0.012 | 0.002 | 0.017 | 0.027 | 0.0026 | 0.0018 | 533 | 1219 | 182 | 1029 | 873 | 4.5 | 1383.1 | 29.14 | 13.25 | 302 | 100 | 3 | 16080 | 0.3 | 85 | 212 | 389 | 614 | 24.5
0.068 | 0.24 | 1.84 | 0.012 | 0.002 | 0.017 | 0.027 | 0.0026 | 0.0018 | 533 | 1219 | 182 | 1029 | 873 | 4.5 | 1383.1 | 29.14 | 13.25 | 302 | 100 | 3 | 16080 | 0.3 | 85 | 212 | 402 | 628 | 24
0.055 | 0.062 | 1.42 | 0.016 | 0.005 | 0.024 | 0 | 0 | 0.0034 | 614 | 1223 | 199 | 1022 | 877 | 3.75 | 1499.7 | 24.74 | 21.838 | 291 | 100 | 3 | 18373 | 0.6 | 83 | 117 | 286 | 495 | 33
0.055 | 0.062 | 1.42 | 0.016 | 0.005 | 0.024 | 0 | 0 | 0.0034 | 614 | 1223 | 199 | 1022 | 877 | 3.75 | 1499.7 | 24.74 | 21.838 | 291 | 100 | 3 | 18373 | 0.6 | 83 | 117 | 284 | 488 | 33
0.055 | 0.062 | 1.42 | 0.016 | 0.005 | 0.024 | 0 | 0 | 0.0034 | 614 | 1223 | 199 | 1022 | 877 | 3.75 | 1499.7 | 24.74 | 21.838 | 291 | 100 | 3 | 18373 | 0.6 | 83 | 117 | 283 | 490 | 33.5
0.001 | 0.001 | 0.1 | 0.009 | 0.004 | 0.071 | 0 | 0.0021 | 0.0019 | 741 | 1230 | 189 | 1068 | 934 | 3 | 1316.6 | 22.91 | 35.283 | 169 | 49 | 2.5 | 11133 | 1.8 | 84 | 109 | 140 | 284 | 50.5
0.001 | 0.001 | 0.1 | 0.009 | 0.004 | 0.071 | 0 | 0.0021 | 0.0019 | 741 | 1230 | 189 | 1068 | 934 | 3 | 1316.6 | 22.91 | 35.283 | 169 | 49 | 2.5 | 11133 | 1.8 | 84 | 109 | 140 | 284 | 48
0.015 | 0 | 0.2 | 0.011 | 0.011 | 0 | 0 | 0 | 0.0024 | 711 | 1206 | 153 | 1008 | 897 | 3.801 | 1621.6 | 29.72 | 30.473 | 220 | 68 | 2.5 | 15211 | 0.8 | 81 | 157 | 198 | 335 | 41
0.015 | 0 | 0.2 | 0.011 | 0.011 | 0 | 0 | 0 | 0.0024 | 711 | 1206 | 153 | 1008 | 897 | 3.801 | 1621.6 | 29.72 | 30.473 | 220 | 68 | 2.5 | 15211 | 0.8 | 81 | 157 | 198 | 335 | 41
0.015 | 0 | 0.2 | 0.011 | 0.011 | 0 | 0 | 0 | 0.0024 | 711 | 1206 | 153 | 1008 | 897 | 3.801 | 1621.6 | 29.72 | 30.473 | 220 | 68 | 2.5 | 15211 | 0.8 | 81 | 157 | 198 | 335 | 41
0.001 | 0.002 | 0.1 | 0.005 | 0.005 | 0.066 | 0 | 0.0025 | 0.0019 | 737 | 1234 | 190 | 1049 | 904 | 3.501 | 1221.4 | 19.28 | 35.666 | 189 | 31 | 2.5 | 11506 | 1.8 | 83 | 116 | 148 | 289 | 44
0.0027 | 0.001 | 0.24 | 0.02 | 0.008 | 0.076 | 0.0018 | 0 | 0.002 | 661 | 1249 | 229 | 1035 | 910 | 3.002 | 1744.8 | 30.06 | 32.589 | 189 | 67 | 3 | 16477 | 1 | 83 | 185 | 183 | 334 | 39
0.0027 | 0.001 | 0.24 | 0.02 | 0.008 | 0.076 | 0.0018 | 0 | 0.002 | 661 | 1249 | 229 | 1035 | 910 | 3.002 | 1744.8 | 30.06 | 32.589 | 189 | 67 | 3 | 16477 | 1 | 83 | 185 | 183 | 334 | 39
0.0027 | 0.001 | 0.24 | 0.02 | 0.008 | 0.076 | 0.0018 | 0 | 0.002 | 661 | 1249 | 229 | 1035 | 910 | 3.002 | 1744.8 | 30.06 | 32.589 | 189 | 67 | 3 | 16477 | 1 | 83 | 185 | 183 | 334 | 39
0.0012 | 0.001 | 0.08 | 0.009 | 0.006 | 0.075 | 0.002 | 0.0018 | 0.0016 | 734 | 1236 | 179 | 1059 | 906 | 3.501 | 1671.4 | 28.7 | 38.352 | 263 | 48 | 2.5 | 17437 | 0.8 | 95 | 117 | 140 | 287 | 47
0.0012 | 0.001 | 0.08 | 0.009 | 0.006 | 0.075 | 0.002 | 0.0018 | 0.0016 | 734 | 1236 | 179 | 1059 | 906 | 3.501 | 1671.4 | 28.7 | 38.352 | 263 | 48 | 2.5 | 17437 | 0.8 | 95 | 117 | 135 | 280 | 47
0.068 | 0.24 | 1.8 | 0.013 | 0.003 | 0.017 | 0.022 | 0.0013 | 0.0034 | 550 | 1237 | 169 | 1037 | 870 | 3.1 | 1484.7 | 28.05 | 20.663 | 225 | 97 | 3 | 18182 | 0.6 | 84 | 174 | 374 | 630 | 22.5
0.068 | 0.24 | 1.8 | 0.013 | 0.003 | 0.017 | 0.022 | 0.0013 | 0.0034 | 550 | 1237 | 169 | 1037 | 870 | 3.1 | 1484.7 | 28.05 | 20.663 | 225 | 97 | 3 | 18182 | 0.6 | 84 | 174 | 375 | 632 | 24
0.072 | 0.23 | 1.88 | 0.011 | 0.004 | 0.02 | 0.026 | 0.0014 | 0.005 | 539 | 1205 | 166 | 1003 | 861 | 3.8 | 1389.7 | 29.4 | 0 | 0 | 0 | 3 | 18095 | 0.4 | 0 | 0 | 364 | 619 | 25
0.072 | 0.23 | 1.88 | 0.011 | 0.004 | 0.02 | 0.026 | 0.0014 | 0.005 | 539 | 1205 | 166 | 1003 | 861 | 3.8 | 1389.7 | 29.4 | 0 | 0 | 0 | 3 | 18095 | 0.4 | 0 | 0 | 364 | 622 | 25
0.072 | 0.23 | 1.88 | 0.011 | 0.004 | 0.02 | 0.026 | 0.0014 | 0.005 | 539 | 1205 | 166 | 1003 | 861 | 3.8 | 1389.7 | 29.4 | 0 | 0 | 0 | 3 | 18095 | 0.4 | 0 | 0 | 366 | 621 | 25
0.0022 | 0 | 0.13 | 0.009 | 0.007 | 0.0668 | 0 | 0.0022 | 0.0019 | 723 | 1198 | 143 | 1019 | 901 | 4 | 1283.5 | 21.191 | 28.288 | 188 | 55 | 3 | 10785 | 1.8 | 83 | 147 | 163 | 295 | 42.5
0.065 | 0.2 | 1 | 0.011 | 0.002 | 0.033 | 0.041 | 0 | 0.0038 | 604 | 1213 | 164 | 1016 | 884 | 3.8 | 1448.3 | 28.59 | 15.646 | 276 | 100 | 3 | 15822 | 0.6 | 84 | 137 | 465 | 557 | 21
0.0022 | 0 | 0.13 | 0.009 | 0.007 | 0.0668 | 0 | 0.0022 | 0.0019 | 723 | 1198 | 143 | 1019 | 901 | 4 | 1283.5 | 21.191 | 28.288 | 188 | 55 | 3 | 10785 | 1.8 | 83 | 147 | 163 | 295 | 42.5
0.065 | 0.2 | 1 | 0.011 | 0.002 | 0.033 | 0.041 | 0 | 0.0038 | 604 | 1213 | 164 | 1016 | 884 | 3.8 | 1448.3 | 28.59 | 15.646 | 276 | 100 | 3 | 15822 | 0.6 | 84 | 137 | 416 | 532 | 24
0.065 | 0.2 | 1 | 0.011 | 0.002 | 0.033 | 0.041 | 0 | 0.0038 | 604 | 1213 | 164 | 1016 | 884 | 3.8 | 1448.3 | 28.59 | 15.646 | 276 | 100 | 3 | 15822 | 0.6 | 84 | 137 | 414 | 533 | 21.5
0.0011 | 0 | 0.12 | 0.011 | 0.005 | 0.0667 | 0 | 0.0023 | 0.0023 | 719 | 1215 | 161 | 1009 | 902 | 3.5 | 1476.7 | 29.78 | 36.462 | 226 | 67 | 3 | 14791 | 1.8 | 82 | 178 | 141 | 299 | 42.5
0.072 | 0.25 | 1.85 | 0.021 | 0.002 | 0.018 | 0.023 | 0.0014 | 0.0044 | 541 | 1211 | 179 | 1027 | 868 | 3.4 | 1397 | 20.07 | 24.289 | 202 | 98 | 3 | 18710 | 0.6 | 83 | 166 | 377 | 637 | 27
0.0011 | 0 | 0.12 | 0.011 | 0.005 | 0.0667 | 0 | 0.0023 | 0.0023 | 719 | 1215 | 161 | 1009 | 902 | 3.5 | 1476.7 | 29.78 | 36.462 | 226 | 67 | 3 | 14791 | 1.8 | 82 | 178 | 141 | 299 | 42.5
0.072 | 0.25 | 1.85 | 0.021 | 0.002 | 0.018 | 0.023 | 0.0014 | 0.0044 | 541 | 1211 | 179 | 1027 | 868 | 3.4 | 1397 | 20.07 | 24.289 | 202 | 98 | 3 | 18710 | 0.6 | 83 | 166 | 373 | 637 | 27.5
0.0011 | 0 | 0.12 | 0.011 | 0.005 | 0.0667 | 0 | 0.0023 | 0.0023 | 719 | 1215 | 161 | 1009 | 902 | 3.5 | 1476.7 | 29.78 | 36.462 | 226 | 67 | 3 | 14791 | 1.8 | 82 | 178 | 141 | 299 | 42.5
0.0011 | 0.001 | 0.09 | 0.009 | 0.01 | 0.075 | 0.004 | 0.0019 | 0.0015 | 743 | 1199 | 178 | 1040 | 904 | 3.501 | 1507.2 | 29.2 | 37.965 | 222 | 59 | 3 | 12864 | 1.8 | 80 | 197 | 138 | 280 | 48
0.0011 | 0.001 | 0.09 | 0.009 | 0.01 | 0.075 | 0.004 | 0.0019 | 0.0015 | 743 | 1199 | 178 | 1040 | 904 | 3.501 | 1507.2 | 29.2 | 37.965 | 222 | 59 | 3 | 12864 | 1.8 | 80 | 197 | 140 | 285 | 46.5
0.0011 | 0.001 | 0.09 | 0.009 | 0.01 | 0.075 | 0.004 | 0.0019 | 0.0015 | 743 | 1199 | 178 | 1040 | 904 | 3.501 | 1507.2 | 29.2 | 37.965 | 222 | 59 | 3 | 12864 | 1.8 | 80 | 197 | 140 | 285 | 47.5
0.0017 | 0 | 0.11 | 0.012 | 0.009 | 0.0704 | 0 | 0.0024 | 0.0022 | 720 | 1201 | 160 | 1012 | 903 | 3.499 | 1475.1 | 29.81 | 36.48 | 226 | 67 | 3 | 14668 | 1.8 | 81 | 171 | 145 | 302 | 44
0.057 | 0.021 | 0.38 | 0.009 | 0.007 | 0 | 0.024 | 0 | 0.0034 | 598 | 1202 | 160 | 0 | 891 | 4 | 1439.1 | 29.23 | 19.38 | 300 | 100 | 3 | 13522 | 0.6 | 84 | 180 | 345 | 419 | 33.5
0.057 | 0.021 | 0.38 | 0.009 | 0.007 | 0 | 0.024 | 0 | 0.0034 | 598 | 1202 | 160 | 0 | 891 | 4 | 1439.1 | 29.23 | 19.38 | 300 | 100 | 3 | 13522 | 0.6 | 84 | 180 | 343 | 419 | 33
0.0017 | 0 | 0.11 | 0.012 | 0.009 | 0.0704 | 0 | 0.0024 | 0.0022 | 720 | 1201 | 160 | 1012 | 903 | 3.499 | 1475.1 | 29.81 | 36.48 | 226 | 67 | 3 | 14668 | 1.8 | 81 | 171 | 145 | 302 | 44
0.066 | 0.067 | 1.38 | 0.011 | 0.009 | 0.023 | 0 | 0 | 0.0021 | 619 | 1206 | 146 | 1016 | 869 | 3.999 | 1235.1 | 20.83 | 10.796 | 240 | 100 | 3 | 10376 | 0.4 | 82 | 160 | 329 | 499 | 31
0.066 | 0.067 | 1.38 | 0.011 | 0.009 | 0.023 | 0 | 0 | 0.0021 | 619 | 1206 | 146 | 1016 | 869 | 3.999 | 1235.1 | 20.83 | 10.796 | 240 | 100 | 3 | 10376 | 0.4 | 82 | 160 | 328 | 488 | 31.5
0.075 | 0.23 | 1.87 | 0.012 | 0.003 | 0.019 | 0.027 | 0.0018 | 0.0043 | 533 | 1210 | 154 | 1030 | 868 | 3.4 | 1542.8 | 28.395 | 0 | 0 | 0 | 3 | 21464 | 0.6 | 0 | 0 | 366 | 643 | 26.5
0.0016 | 0 | 0.11 | 0.015 | 0.009 | 0.0706 | 0 | 0.0017 | 0.0016 | 725 | 1206 | 192 | 1054 | 909 | 5.002 | 1508 | 30.199 | 28.642 | 226 | 75 | 3 | 13451 | 1.8 | 87 | 189 | 185 | 315 | 45
0.075 | 0.23 | 1.87 | 0.012 | 0.003 | 0.019 | 0.027 | 0.0018 | 0.0043 | 533 | 1210 | 154 | 1030 | 868 | 3.4 | 1542.8 | 28.395 | 0 | 0 | 0 | 3 | 21464 | 0.6 | 0 | 0 | 366 | 644 | 27
0.075 | 0.23 | 1.87 | 0.012 | 0.003 | 0.019 | 0.027 | 0.0018 | 0.0043 | 533 | 1210 | 154 | 1030 | 868 | 3.4 | 1542.8 | 28.395 | 0 | 0 | 0 | 3 | 21464 | 0.6 | 0 | 0 | 366 | 642 | 26.5
0.0016 | 0 | 0.11 | 0.015 | 0.009 | 0.0706 | 0 | 0.0017 | 0.0016 | 725 | 1206 | 192 | 1054 | 909 | 5.002 | 1508 | 30.199 | 28.642 | 226 | 75 | 3 | 13451 | 1.8 | 87 | 189 | 183 | 315 | 45.5
0.075 | 0.23 | 1.87 | 0.012 | 0.003 | 0.019 | 0.027 | 0.0018 | 0.0043 | 533 | 1210 | 154 | 1030 | 868 | 3.4 | 1542.8 | 28.395 | 0 | 0 | 0 | 3 | 21464 | 0.6 | 0 | 0 | 365 | 647 | 26.5
0.0013 | 0.003 | 0.18 | 0.009 | 0.005 | 0.065 | 0 | 0.0021 | 0.0017 | 707 | 1228 | 180 | 1054 | 903 | 3.492 | 1638.5 | 29.014 | 39.697 | 235 | 71 | 2.5 | 15626 | 0.8 | 86 | 100 | 164 | 312 | 46.5
0.0013 | 0.003 | 0.18 | 0.009 | 0.005 | 0.065 | 0 | 0.0021 | 0.0017 | 707 | 1228 | 180 | 1054 | 903 | 3.492 | 1638.5 | 29.014 | 39.697 | 235 | 71 | 2.5 | 15626 | 0.8 | 86 | 100 | 154 | 309 | 45
0.0014 | 0.001 | 0.09 | 0.01 | 0.008 | 0.072 | 0.001 | 0.003 | 0.002 | 743 | 1216 | 182 | 1046 | 904 | 3.499 | 1675.2 | 29.28 | 38.547 | 236 | 64 | 2.5 | 15782 | 0.8 | 81 | 133 | 138 | 282 | 47
0.0014 | 0.001 | 0.09 | 0.01 | 0.008 | 0.072 | 0.001 | 0.003 | 0.002 | 743 | 1216 | 182 | 1046 | 904 | 3.499 | 1675.2 | 29.28 | 38.547 | 236 | 64 | 2.5 | 15782 | 0.8 | 81 | 133 | 132 | 283 | 46.5
0.0014 | 0.001 | 0.09 | 0.01 | 0.008 | 0.072 | 0.001 | 0.003 | 0.002 | 743 | 1216 | 182 | 1046 | 904 | 3.499 | 1675.2 | 29.28 | 38.547 | 236 | 64 | 2.5 | 15782 | 0.8 | 81 | 133 | 139 | 284 | 47
0.0014 | 0.001 | 0.09 | 0.01 | 0.008 | 0.072 | 0.001 | 0.003 | 0.002 | 743 | 1216 | 182 | 1046 | 904 | 3.499 | 1675.2 | 29.28 | 38.547 | 236 | 64 | 2.5 | 15782 | 0.8 | 81 | 133 | 138 | 281 | 47.5
0.001 | 0.001 | 0.09 | 0.008 | 0.005 | 0.086 | 0.001 | 0.0025 | 0.0012 | 738 | 1222 | 172 | 1051 | 915 | 3.501 | 1582.3 | 29.2 | 40.541 | 211 | 44 | 2.5 | 15237 | 1.8 | 83 | 140 | 141 | 281 | 46
0.001 | 0.001 | 0.09 | 0.008 | 0.005 | 0.086 | 0.001 | 0.0025 | 0.0012 | 738 | 1222 | 172 | 1051 | 915 | 3.501 | 1582.3 | 29.2 | 40.541 | 211 | 44 | 2.5 | 15237 | 1.8 | 83 | 140 | 138 | 280 | 46.5
0.001 | 0.001 | 0.09 | 0.008 | 0.005 | 0.086 | 0.001 | 0.0025 | 0.0012 | 738 | 1222 | 172 | 1051 | 915 | 3.501 | 1582.3 | 29.2 | 40.541 | 211 | 44 | 2.5 | 15237 | 1.8 | 83 | 140 | 139 | 283 | 47.5
0.001 | 0.001 | 0.09 | 0.008 | 0.005 | 0.086 | 0.001 | 0.0025 | 0.0012 | 738 | 1222 | 172 | 1051 | 915 | 3.501 | 1582.3 | 29.2 | 40.541 | 211 | 44 | 2.5 | 15237 | 1.8 | 83 | 140 | 135 | 283 | 47.5
0.078 | 0.68 | 1.79 | 0.011 | 0.003 | 0 | 0.011 | 0.0016 | 0.0027 | 541 | 1260 | 215 | 1050 | 880 | 3.401 | 1545.6 | 26.42 | 21.607 | 267 | 100 | 2.5 | 21416 | 0.6 | 83 | 177 | 395 | 646 | 30
0.078 | 0.68 | 1.79 | 0.011 | 0.003 | 0 | 0.011 | 0.0016 | 0.0027 | 541 | 1260 | 215 | 1050 | 880 | 3.401 | 1545.6 | 26.42 | 21.607 | 267 | 100 | 2.5 | 21416 | 0.6 | 83 | 177 | 397 | 649 | 28
0.078 | 0.68 | 1.79 | 0.011 | 0.003 | 0 | 0.011 | 0.0016 | 0.0027 | 541 | 1260 | 215 | 1050 | 880 | 3.401 | 1545.6 | 26.42 | 21.607 | 267 | 100 | 2.5 | 21416 | 0.6 | 83 | 177 | 398 | 647 | 28.5
0.0015 | 0 | 0.12 | 0.014 | 0.008 | 0.0655 | 0 | 0.002 | 0.0013 | 719 | 1204 | 205 | 1046 | 908 | 4 | 1331.1 | 30.15 | 29.833 | 207 | 54 | 3 | 11446 | 1.8 | 85 | 178 | 159 | 294 | 55
0.074 | 0.24 | 1.89 | 0.014 | 0.004 | 0.016 | 0.024 | 0.0014 | 0.0056 | 542 | 1213 | 184 | 1034 | 873 | 3.8 | 1067 | 18.83 | 18.066 | 198 | 91 | 3 | 13590 | 0.4 | 83 | 184 | 354 | 621 | 27
0.0015 | 0 | 0.12 | 0.014 | 0.008 | 0.0655 | 0 | 0.002 | 0.0013 | 719 | 1204 | 205 | 1046 | 908 | 4 | 1331.1 | 30.15 | 29.833 | 207 | 54 | 3 | 11446 | 1.8 | 85 | 178 | 159 | 294 | 55
0.074 | 0.24 | 1.89 | 0.014 | 0.004 | 0.016 | 0.024 | 0.0014 | 0.0056 | 542 | 1213 | 184 | 1034 | 873 | 3.8 | 1067 | 18.83 | 18.066 | 198 | 91 | 3 | 13590 | 0.4 | 83 | 184 | 370 | 616 | 27
0.0015 | 0 | 0.12 | 0.014 | 0.008 | 0.0655 | 0 | 0.002 | 0.0013 | 719 | 1204 | 205 | 1046 | 908 | 4 | 1331.1 | 30.15 | 29.833 | 207 | 54 | 3 | 11446 | 1.8 | 85 | 178 | 159 | 294 | 55
0.0015 | 0 | 0.12 | 0.014 | 0.008 | 0.0655 | 0 | 0.002 | 0.0013 | 719 | 1204 | 205 | 1046 | 908 | 4 | 1331.1 | 30.15 | 29.833 | 207 | 54 | 3 | 11446 | 1.8 | 85 | 178 | 159 | 294 | 55
0.076 | 0.25 | 1.87 | 0.011 | 0.004 | 0.02 | 0.023 | 0.0016 | 0.0059 | 546 | 1215 | 219 | 1006 | 879 | 3.399 | 1421.7 | 28.82 | 20.853 | 260 | 100 | 3 | 19406 | 0.6 | 86 | 189 | 377 | 659 | 27
0.076 | 0.25 | 1.87 | 0.011 | 0.004 | 0.02 | 0.023 | 0.0016 | 0.0059 | 546 | 1215 | 219 | 1006 | 879 | 3.399 | 1421.7 | 28.82 | 20.853 | 260 | 100 | 3 | 19406 | 0.6 | 86 | 189 | 376 | 658 | 27
0.076 | 0.25 | 1.87 | 0.011 | 0.004 | 0.02 | 0.023 | 0.0016 | 0.0059 | 546 | 1215 | 219 | 1006 | 879 | 3.399 | 1421.7 | 28.82 | 20.853 | 260 | 100 | 3 | 19406 | 0.6 | 86 | 189 | 377 | 658 | 27
0.076 | 0.25 | 1.87 | 0.011 | 0.004 | 0.02 | 0.023 | 0.0016 | 0.0059 | 546 | 1215 | 219 | 1006 | 879 | 3.399 | 1421.7 | 28.82 | 20.853 | 260 | 100 | 3 | 19406 | 0.6 | 86 | 189 | 374 | 656 | 27
0.065 | 0.15 | 0.75 | 0.01 | 0.006 | 0 | 0.024 | 0 | 0.0036 | 601 | 1240 | 204 | 1058 | 885 | 3.8 | 1614.1 | 26.68 | 22.688 | 301 | 100 | 3 | 17990 | 0.6 | 83 | 104 | 372 | 462 | 31.5
0.065 | 0.15 | 0.75 | 0.01 | 0.006 | 0 | 0.024 | 0 | 0.0036 | 601 | 1240 | 204 | 1058 | 885 | 3.8 | 1614.1 | 26.68 | 22.688 | 301 | 100 | 3 | 17990 | 0.6 | 83 | 104 | 370 | 462 | 32
0.065 | 0.15 | 0.75 | 0.01 | 0.006 | 0 | 0.024 | 0 | 0.0036 | 601 | 1240 | 204 | 1058 | 885 | 3.8 | 1614.1 | 26.68 | 22.688 | 301 | 100 | 3 | 17990 | 0.6 | 83 | 104 | 375 | 463 | 29.5
0.067 | 0.21 | 1.01 | 0.009 | 0.003 | 0.028 | 0.038 | 0 | 0.0039 | 583 | 1220 | 160 | 1030 | 884 | 4.498 | 1326.1 | 20.77 | 13.449 | 288 | 100 | 3 | 16687 | 0.3 | 76 | 186 | 488 | 577 | 21.5
0.067 | 0.21 | 1.01 | 0.009 | 0.003 | 0.028 | 0.038 | 0 | 0.0039 | 583 | 1220 | 160 | 1030 | 884 | 4.498 | 1326.1 | 20.77 | 13.449 | 288 | 100 | 3 | 16687 | 0.3 | 76 | 186 | 385 | 502 | 24
0.067 | 0.21 | 1.01 | 0.009 | 0.003 | 0.028 | 0.038 | 0 | 0.0039 | 583 | 1220 | 160 | 1030 | 884 | 4.498 | 1326.1 | 20.77 | 13.449 | 288 | 100 | 3 | 16687 | 0.3 | 76 | 186 | 431 | 535 | 23
0.0012 | 0.003 | 0.19 | 0.008 | 0.004 | 0.069 | 0 | 0.0024 | 0.0015 | 703 | 1213 | 160 | 1040 | 901 | 3.5 | 1525.7 | 27.33 | 40.171 | 207 | 67 | 2.5 | 14516 | 1.8 | 85 | 139 | 163 | 308 | 45
0.0012 | 0.001 | 0.08 | 0.009 | 0.005 | 0.079 | 0.001 | 0.0017 | 0.0016 | 743 | 1222 | 188 | 1044 | 908 | 3.499 | 1592.4 | 28.063 | 37.566 | 262 | 45 | 2.5 | 14793 | 1.8 | 80 | 141 | 140 | 285 | 47.5
0.0012 | 0.003 | 0.19 | 0.008 | 0.004 | 0.069 | 0 | 0.0024 | 0.0015 | 703 | 1213 | 160 | 1040 | 901 | 3.5 | 1525.7 | 27.33 | 40.171 | 207 | 67 | 2.5 | 14516 | 1.8 | 85 | 139 | 150 | 305 | 46
0.0012 | 0.001 | 0.08 | 0.009 | 0.005 | 0.079 | 0.001 | 0.0017 | 0.0016 | 743 | 1222 | 188 | 1044 | 908 | 3.499 | 1592.4 | 28.063 | 37.566 | 262 | 45 | 2.5 | 14793 | 1.8 | 80 | 141 | 139 | 282 | 47.5
0.0012 | 0.003 | 0.19 | 0.008 | 0.004 | 0.069 | 0 | 0.0024 | 0.0015 | 703 | 1213 | 160 | 1040 | 901 | 3.5 | 1525.7 | 27.33 | 40.171 | 207 | 67 | 2.5 | 14516 | 1.8 | 85 | 139 | 150 | 305 | 46
0.045 | 0.001 | 0.23 | 0.013 | 0.008 | 0 | 0.011 | 0 | 0.0018 | 641 | 1225 | 220 | 1063 | 885 | 4.3 | 1284.3 | 28.92 | 23.391 | 172 | 92 | 3 | 11422 | 1 | 83 | 120 | 290 | 369 | 39.5
0.045 | 0.001 | 0.23 | 0.013 | 0.008 | 0 | 0.011 | 0 | 0.0018 | 641 | 1225 | 220 | 1063 | 885 | 4.3 | 1284.3 | 28.92 | 23.391 | 172 | 92 | 3 | 11422 | 1 | 83 | 120 | 292 | 372 | 37.5
0.045 | 0.001 | 0.23 | 0.013 | 0.008 | 0 | 0.011 | 0 | 0.0018 | 641 | 1225 | 220 | 1063 | 885 | 4.3 | 1284.3 | 28.92 | 23.391 | 172 | 92 | 3 | 11422 | 1 | 83 | 120 | 292 | 372 | 37
0.071 | 0.26 | 1.87 | 0.014 | 0.003 | 0.016 | 0.022 | 0.0019 | 0.0049 | 555 | 1237 | 239 | 1072 | 883 | 3.404 | 1620.5 | 22.9 | 24.017 | 286 | 100 | 3 | 21930 | 0.6 | 83 | 175 | 385 | 634 | 26
0.0014 | 0.001 | 0.16 | 0.007 | 0.005 | 0.068 | 0 | 0.002 | 0.0017 | 701 | 1230 | 241 | 1058 | 902 | 3.5 | 1637.2 | 28.91 | 40.414 | 236 | 71 | 2.5 | 15162 | 0.8 | 84 | 142 | 150 | 300 | 42
0.0014 | 0.001 | 0.16 | 0.007 | 0.005 | 0.068 | 0 | 0.002 | 0.0017 | 701 | 1230 | 241 | 1058 | 902 | 3.5 | 1637.2 | 28.91 | 40.414 | 236 | 71 | 2.5 | 15162 | 0.8 | 84 | 142 | 151 | 300 | 41.5
0.071 | 0.26 | 1.87 | 0.014 | 0.003 | 0.016 | 0.022 | 0.0019 | 0.0049 | 555 | 1237 | 239 | 1072 | 883 | 3.404 | 1620.5 | 22.9 | 24.017 | 286 | 100 | 3 | 21930 | 0.6 | 83 | 175 | 392 | 636 | 26.5
0.117 | 0.39 | 1.85 | 0.023 | 0.004 | 0.004 | 0.024 | 0.001 | 0.0025 | 545 | 1201 | 172 | 1032 | 872 | 3.501 | 1253.3 | 20.66 | 18.948 | 203 | 100 | 3 | 16547 | 0.3 | 83 | 145 | 443 | 798 | 21
0.117 | 0.39 | 1.85 | 0.023 | 0.004 | 0.004 | 0.024 | 0.001 | 0.0025 | 545 | 1201 | 172 | 1032 | 872 | 3.501 | 1253.3 | 20.66 | 18.948 | 203 | 100 | 3 | 16547 | 0.3 | 83 | 145 | 472 | 832 | 20
0.117 | 0.39 | 1.85 | 0.023 | 0.004 | 0.004 | 0.024 | 0.001 | 0.0025 | 545 | 1201 | 172 | 1032 | 872 | 3.501 | 1253.3 | 20.66 | 18.948 | 203 | 100 | 3 | 16547 | 0.3 | 83 | 145 | 455 | 807 | 20.5
0.073 | 0.25 | 1.85 | 0.013 | 0.005 | 0.019 | 0.022 | 0.0017 | 0.0054 | 551 | 1206 | 150 | 1032 | 852 | 3.8 | 1058.2 | 18.56 | 18.142 | 191 | 91 | 3 | 13920 | 0.4 | 54 | 125 | 354 | 616 | 28.5
0.073 | 0.25 | 1.85 | 0.013 | 0.005 | 0.019 | 0.022 | 0.0017 | 0.0054 | 551 | 1206 | 150 | 1032 | 852 | 3.8 | 1058.2 | 18.56 | 18.142 | 191 | 91 | 3 | 13920 | 0.4 | 54 | 125 | 352 | 619 | 27
0.0011 | 0.004 | 0.2 | 0.015 | 0.004 | 0.082 | 0 | 0.0019 | 0.0011 | 713 | 1235 | 158 | 1063 | 908 | 3.499 | 1541.7 | 27.43 | 40.666 | 211 | 67 | 2.5 | 15144 | 1.8 | 85 | 149 | 172 | 318 | 43
0.0011 | 0.004 | 0.2 | 0.015 | 0.004 | 0.082 | 0 | 0.0019 | 0.0011 | 713 | 1235 | 158 | 1063 | 908 | 3.499 | 1541.7 | 27.43 | 40.666 | 211 | 67 | 2.5 | 15144 | 1.8 | 85 | 149 | 160 | 322 | 41.5
0.073 | 0.23 | 1.87 | 0.016 | 0.004 | 0.014 | 0.024 | 0.0017 | 0.0044 | 546 | 1221 | 153 | 1011 | 870 | 4.001 | 1534.2 | 26.9 | 15.741 | 281 | 100 | 3 | 19608 | 0.4 | 83 | 134 | 384 | 633 | 24.5
0.0011 | 0.001 | 0.11 | 0.007 | 0.007 | 0.076 | 0 | 0.0018 | 0.0014 | 744 | 1231 | 190 | 1037 | 900 | 5.001 | 1780.9 | 28.85 | 30.856 | 305 | 86 | 3 | 17512 | 0.4 | 84 | 144 | 163 | 280 | 47
0.0011 | 0.001 | 0.11 | 0.007 | 0.007 | 0.076 | 0 | 0.0018 | 0.0014 | 744 | 1231 | 190 | 1037 | 900 | 5.001 | 1780.9 | 28.85 | 30.856 | 305 | 86 | 3 | 17512 | 0.4 | 84 | 144 | 158 | 279 | 47.5
0.073 | 0.23 | 1.87 | 0.016 | 0.004 | 0.014 | 0.024 | 0.0017 | 0.0044 | 546 | 1221 | 153 | 1011 | 870 | 4.001 | 1534.2 | 26.9 | 15.741 | 281 | 100 | 3 | 19608 | 0.4 | 83 | 134 | 385 | 622 | 27.5
0.073 | 0.23 | 1.87 | 0.016 | 0.004 | 0.014 | 0.024 | 0.0017 | 0.0044 | 546 | 1221 | 153 | 1011 | 870 | 4.001 | 1534.2 | 26.9 | 15.741 | 281 | 100 | 3 | 19608 | 0.4 | 83 | 134 | 393 | 628 | 26
0.0011 | 0.003 | 0.09 | 0.009 | 0.006 | 0.073 | 0.001 | 0.003 | 0.0017 | 735 | 1219 | 190 | 1034 | 902 | 3.501 | 1687.4 | 35.79 | 39.799 | 247 | 48 | 2.5 | 16030 | 0.8 | 83 | 125 | 137 | 283 | 46.5
0.0011 | 0.003 | 0.09 | 0.009 | 0.006 | 0.073 | 0.001 | 0.003 | 0.0017 | 735 | 1219 | 190 | 1034 | 902 | 3.501 | 1687.4 | 35.79 | 39.799 | 247 | 48 | 2.5 | 16030 | 0.8 | 83 | 125 | 136 | 283 | 46
0.0011 | 0.003 | 0.09 | 0.009 | 0.006 | 0.073 | 0.001 | 0.003 | 0.0017 | 735 | 1219 | 190 | 1034 | 902 | 3.501 | 1687.4 | 35.79 | 39.799 | 247 | 48 | 2.5 | 16030 | 0.8 | 83 | 125 | 136 | 283 | 45
0.0011 | 0.003 | 0.09 | 0.009 | 0.006 | 0.073 | 0.001 | 0.003 | 0.0017 | 735 | 1219 | 190 | 1034 | 902 | 3.501 | 1687.4 | 35.79 | 39.799 | 247 | 48 | 2.5 | 16030 | 0.8 | 83 | 125 | 139 | 287 | 46
0.0011 | 0.001 | 0.08 | 0.007 | 0.007 | 0.067 | 0.002 | 0.0023 | 0.0016 | 741 | 1216 | 165 | 1043 | 906 | 3.499 | 1512.6 | 26.59 | 36.78 | 234 | 45 | 2.5 | 13778 | 1.8 | 82 | 156 | 139 | 275 | 48.5
0.0011 | 0.001 | 0.08 | 0.007 | 0.007 | 0.067 | 0.002 | 0.0023 | 0.0016 | 741 | 1216 | 165 | 1043 | 906 | 3.499 | 1512.6 | 26.59 | 36.78 | 234 | 45 | 2.5 | 13778 | 1.8 | 82 | 156 | 141 | 278 | 47.5
0.0011 | 0.001 | 0.08 | 0.007 | 0.007 | 0.067 | 0.002 | 0.0023 | 0.0016 | 741 | 1216 | 165 | 1043 | 906 | 3.499 | 1512.6 | 26.59 | 36.78 | 234 | 45 | 2.5 | 13778 | 1.8 | 82 | 156 | 143 | 283 | 48
0.067 | 0.2 | 0.99 | 0.008 | 0.007 | 0.025 | 0.041 | 0 | 0.0047 | 600 | 1240 | 186 | 1026 | 889 | 3.8 | 1463.5 | 28.01 | 20.032 | 285 | 79 | 3 | 19580 | 0.6 | 83 | 184 | 430 | 526 | 22.5
0.067 | 0.2 | 0.99 | 0.008 | 0.007 | 0.025 | 0.041 | 0 | 0.0047 | 600 | 1240 | 186 | 1026 | 889 | 3.8 | 1463.5 | 28.01 | 20.032 | 285 | 79 | 3 | 19580 | 0.6 | 83 | 184 | 432 | 527 | 22.5
0.0015 | 0.003 | 0.17 | 0.008 | 0.006 | 0.062 | 0 | 0.0026 | 0.0017 | 707 | 1222 | 185 | 1054 | 900 | 3.501 | 1743.9 | 27.98 | 34.124 | 258 | 72 | 3 | 15440 | 0.8 | 82 | 105 | 154 | 299 | 44
0.0015 | 0.003 | 0.17 | 0.008 | 0.006 | 0.062 | 0 | 0.0026 | 0.0017 | 707 | 1222 | 185 | 1054 | 900 | 3.501 | 1743.9 | 27.98 | 34.124 | 258 | 72 | 3 | 15440 | 0.8 | 82 | 105 | 155 | 299 | 47
0.0014 | 0 | 0.11 | 0.014 | 0.009 | 0.0663 | 0 | 0.0018 | 0.0015 | 727 | 1218 | 194 | 1029 | 904 | 3.999 | 1635.8 | 25.097 | 29.351 | 245 | 65 | 2.5 | 15155 | 0.8 | 84 | 179 | 158 | 300 | 45.5
0.0014 | 0 | 0.11 | 0.014 | 0.009 | 0.0663 | 0 | 0.0018 | 0.0015 | 727 | 1218 | 194 | 1029 | 904 | 3.999 | 1635.8 | 25.097 | 29.351 | 245 | 65 | 2.5 | 15155 | 0.8 | 84 | 179 | 158 | 300 | 45.5
0.0014 | 0 | 0.11 | 0.014 | 0.009 | 0.0663 | 0 | 0.0018 | 0.0015 | 727 | 1218 | 194 | 1029 | 904 | 3.999 | 1635.8 | 25.097 | 29.351 | 245 | 65 | 2.5 | 15155 | 0.8 | 84 | 179 | 158 | 300 | 45.5
0.072 | 0.24 | 1.81 | 0.01 | 0.005 | 0.022 | 0.024 | 0.0019 | 0.0043 | 582 | 1207 | 176 | 1009 | 843 | 4 | 1507.6 | 28.94 | 14.267 | 258 | 100 | 3 | 16893 | 0.4 | 83 | 173 | 382 | 594 | 25.5
0.0011 | 0.002 | 0.11 | 0.004 | 0.004 | 0.073 | 0 | 0.0023 | 0.0014 | 737 | 1219 | 209 | 1044 | 906 | 3.501 | 1512.2 | 28.74 | 38.048 | 206 | 45 | 2.5 | 13934 | 1.8 | 84 | 153 | 140 | 284 | 49.5
0.072 | 0.24 | 1.81 | 0.01 | 0.005 | 0.022 | 0.024 | 0.0019 | 0.0043 | 582 | 1207 | 176 | 1009 | 843 | 4 | 1507.6 | 28.94 | 14.267 | 258 | 100 | 3 | 16893 | 0.4 | 83 | 173 | 376 | 594 | 26
0.0014 | 0.001 | 0.08 | 0.005 | 0.007 | 0.067 | 0.002 | 0.002 | 0.0023 | 739 | 1226 | 174 | 1039 | 923 | 3.5 | 1505.8 | 27.92 | 39.327 | 205 | 42 | 2.5 | 14800 | 1.8 | 85 | 123 | 143 | 292 | 45.5
0.053 | 0.074 | 1.46 | 0.019 | 0.008 | 0.027 | 0 | 0 | 0.0033 | 621 | 1201 | 171 | 1041 | 875 | 3.1 | 1383.2 | 29.54 | 25.141 | 195 | 88 | 3 | 16324 | 0.8 | 83 | 105 | 298 | 519 | 29
0.053 | 0.074 | 1.46 | 0.019 | 0.008 | 0.027 | 0 | 0 | 0.0033 | 621 | 1201 | 171 | 1041 | 875 | 3.1 | 1383.2 | 29.54 | 25.141 | 195 | 88 | 3 | 16324 | 0.8 | 83 | 105 | 299 | 513 | 31
0.072 | 0.24 | 1.81 | 0.01 | 0.005 | 0.022 | 0.024 | 0.0019 | 0.0043 | 582 | 1207 | 176 | 1009 | 843 | 4 | 1507.6 | 28.94 | 14.267 | 258 | 100 | 3 | 16893 | 0.4 | 83 | 173 | 377 | 595 | 27.5
0.053 | 0.074 | 1.46 | 0.019 | 0.008 | 0.027 | 0 | 0 | 0.0033 | 621 | 1201 | 171 | 1041 | 875 | 3.1 | 1383.2 | 29.54 | 25.141 | 195 | 88 | 3 | 16324 | 0.8 | 83 | 105 | 299 | 514 | 30
0.053 | 0.074 | 1.46 | 0.019 | 0.008 | 0.027 | 0 | 0 | 0.0033 | 621 | 1201 | 171 | 1041 | 875 | 3.1 | 1383.2 | 29.54 | 25.141 | 195 | 88 | 3 | 16324 | 0.8 | 83 | 105 | 298 | 513 | 30.5
0.0011 | 0.002 | 0.11 | 0.004 | 0.004 | 0.073 | 0 | 0.0023 | 0.0014 | 737 | 1219 | 209 | 1044 | 906 | 3.501 | 1512.2 | 28.74 | 38.048 | 206 | 45 | 2.5 | 13934 | 1.8 | 84 | 153 | 140 | 281 | 49.5
0.0014 | 0.001 | 0.08 | 0.005 | 0.007 | 0.067 | 0.002 | 0.002 | 0.0023 | 739 | 1226 | 174 | 1039 | 923 | 3.5 | 1505.8 | 27.92 | 39.327 | 205 | 42 | 2.5 | 14800 | 1.8 | 85 | 123 | 138 | 283 | 48
0.0015 | 0 | 0.17 | 0.007 | 0.006 | 0.077 | 0 | 0.002 | 0.0016 | 713 | 1222 | 174 | 1031 | 903 | 3.5 | 1527.4 | 27.26 | 37.273 | 234 | 67 | 2.5 | 14087 | 1.8 | 75 | 137 | 152 | 304 | 46
0.0012 | 0.001 | 0.1 | 0.01 | 0.007 | 0.069 | 0.001 | 0.0017 | 0.002 | 735 | 1230 | 170 | 1043 | 900 | 3.5 | 1676 | 29.11 | 39.17 | 251 | 48 | 2.5 | 15629 | 0.8 | 83 | 148 | 131 | 285 | 47.5
0.0015 | 0 | 0.12 | 0.011 | 0.005 | 0.063 | 0 | 0.0013 | 0.0018 | 717 | 1190 | 151 | 984 | 901 | 3.5 | 1325.6 | 29.8 | 34.539 | 206 | 42 | 3 | 11688 | 1.8 | 79 | 160 | 141 | 298 | 46
0.0015 | 0 | 0.17 | 0.007 | 0.006 | 0.077 | 0 | 0.002 | 0.0016 | 713 | 1222 | 174 | 1031 | 903 | 3.5 | 1527.4 | 27.26 | 37.273 | 234 | 67 | 2.5 | 14087 | 1.8 | 75 | 137 | 150 | 304 | 45
0.0012 | 0.001 | 0.1 | 0.01 | 0.007 | 0.069 | 0.001 | 0.0017 | 0.002 | 735 | 1230 | 170 | 1043 | 900 | 3.5 | 1676 | 29.11 | 39.17 | 251 | 48 | 2.5 | 15629 | 0.8 | 83 | 148 | 137 | 285 | 44
0.0015 | 0 | 0.12 | 0.011 | 0.005 | 0.063 | 0 | 0.0013 | 0.0018 | 717 | 1190 | 151 | 984 | 901 | 3.5 | 1325.6 | 29.8 | 34.539 | 206 | 42 | 3 | 11688 | 1.8 | 79 | 160 | 141 | 298 | 46
0.0015 | 0 | 0.12 | 0.011 | 0.005 | 0.063 | 0 | 0.0013 | 0.0018 | 717 | 1190 | 151 | 984 | 901 | 3.5 | 1325.6 | 29.8 | 34.539 | 206 | 42 | 3 | 11688 | 1.8 | 79 | 160 | 141 | 298 | 46
0.0012 | 0.001 | 0.1 | 0.01 | 0.007 | 0.069 | 0.001 | 0.0017 | 0.002 | 735 | 1230 | 170 | 1043 | 900 | 3.5 | 1676 | 29.11 | 39.17 | 251 | 48 | 2.5 | 15629 | 0.8 | 83 | 148 | 139 | 283 | 46.5
0.068 | 0.19 | 0.98 | 0.007 | 0.008 | 0.031 | 0.038 | 0 | 0.0057 | 605 | 1204 | 189 | 1034 | 887 | 3.8 | 1346.2 | 28.16 | 16.587 | 230 | 100 | 3 | 14471 | 0.6 | 82 | 160 | 394 | 498 | 27.5
0.068 | 0.19 | 0.98 | 0.007 | 0.008 | 0.031 | 0.038 | 0 | 0.0057 | 605 | 1204 | 189 | 1034 | 887 | 3.8 | 1346.2 | 28.16 | 16.587 | 230 | 100 | 3 | 14471 | 0.6 | 82 | 160 | 392 | 498 | 26.5
0.068 | 0.19 | 0.98 | 0.007 | 0.008 | 0.031 | 0.038 | 0 | 0.0057 | 605 | 1204 | 189 | 1034 | 887 | 3.8 | 1346.2 | 28.16 | 16.587 | 230 | 100 | 3 | 14471 | 0.6 | 82 | 160 | 395 | 499 | 26
0.0013 | 0.001 | 0.17 | 0.008 | 0.006 | 0.071 | 0 | 0.0017 | 0.0021 | 705 | 1224 | 183 | 1041 | 901 | 3.5 | 1543.5 | 28.62 | 39.31 | 193 | 47 | 2.5 | 14395 | 1.8 | 84 | 129 | 154 | 303 | 45
0.022 | 0 | 0.19 | 0.014 | 0.009 | 0 | 0.0009 | 0 | 0.0019 | 703 | 1189 | 225 | 1010 | 888 | 3.5 | 1466 | 29.48 | 31.536 | 187 | 53 | 3 | 11424 | 1.6 | 83 | 169 | 188 | 320 | 40
0.0013 | 0.001 | 0.17 | 0.008 | 0.006 | 0.071 | 0 | 0.0017 | 0.0021 | 705 | 1224 | 183 | 1041 | 901 | 3.5 | 1543.5 | 28.62 | 39.31 | 193 | 47 | 2.5 | 14395 | 1.8 | 84 | 129 | 150 | 300 | 46
0.022 | 0 | 0.19 | 0.014 | 0.009 | 0 | 0.0009 | 0 | 0.0019 | 703 | 1189 | 225 | 1010 | 888 | 3.5 | 1466 | 29.48 | 31.536 | 187 | 53 | 3 | 11424 | 1.6 | 83 | 169 | 188 | 320 | 40
0.022 | 0 | 0.19 | 0.014 | 0.009 | 0 | 0.0009 | 0 | 0.0019 | 703 | 1189 | 225 | 1010 | 888 | 3.5 | 1466 | 29.48 | 31.536 | 187 | 53 | 3 | 11424 | 1.6 | 83 | 169 | 188 | 320 | 40
0.0013 | 0.001 | 0.17 | 0.008 | 0.006 | 0.071 | 0 | 0.0017 | 0.0021 | 705 | 1224 | 183 | 1041 | 901 | 3.5 | 1543.5 | 28.62 | 39.31 | 193 | 47 | 2.5 | 14395 | 1.8 | 84 | 129 | 152 | 300 | 46
0.0015 | 0.001 | 0.1 | 0.008 | 0.01 | 0.072 | 0.001 | 0.003 | 0.002 | 715 | 1235 | 218 | 1039 | 909 | 3.002 | 1749.6 | 30 | 0 | 0 | 0 | 3 | 14754 | 1 | 0 | 0 | 143 | 290 | 46
0.0015 | 0.001 | 0.1 | 0.008 | 0.01 | 0.072 | 0.001 | 0.003 | 0.002 | 715 | 1235 | 218 | 1039 | 909 | 3.002 | 1749.6 | 30 | 0 | 0 | 0 | 3 | 14754 | 1 | 0 | 0 | 143 | 290 | 46
0.0015 | 0.001 | 0.1 | 0.008 | 0.01 | 0.072 | 0.001 | 0.003 | 0.002 | 715 | 1235 | 218 | 1039 | 909 | 3.002 | 1749.6 | 30 | 0 | 0 | 0 | 3 | 14754 | 1 | 0 | 0 | 143 | 290 | 46
0.079 | 0.24 | 1.89 | 0.011 | 0.004 | 0.023 | 0.024 | 0.0025 | 0.0045 | 576 | 1210 | 186 | 1020 | 864 | 3.799 | 1611.6 | 29.19 | 18.373 | 295 | 100 | 3 | 19754 | 0.4 | 85 | 128 | 394 | 609 | 25.5
0.0013 | 0.001 | 0.1 | 0.008 | 0.005 | 0.074 | 0 | 0.0022 | 0.0023 | 743 | 1213 | 191 | 1030 | 921 | 3.999 | 1337.3 | 27.85 | 37.246 | 244 | 49 | 3 | 12993 | 1.8 | 86 | 137 | 138 | 283 | 50
0.079 | 0.24 | 1.89 | 0.011 | 0.004 | 0.023 | 0.024 | 0.0025 | 0.0045 | 576 | 1210 | 186 | 1020 | 864 | 3.799 | 1611.6 | 29.19 | 18.373 | 295 | 100 | 3 | 19754 | 0.4 | 85 | 128 | 393 | 611 | 25
0.079 | 0.24 | 1.89 | 0.011 | 0.004 | 0.023 | 0.024 | 0.0025 | 0.0045 | 576 | 1210 | 186 | 1020 | 864 | 3.799 | 1611.6 | 29.19 | 18.373 | 295 | 100 | 3 | 19754 | 0.4 | 85 | 128 | 390 | 613 | 24.5
0.0013 | 0.001 | 0.1 | 0.008 | 0.005 | 0.074 | 0 | 0.0022 | 0.0023 | 743 | 1213 | 191 | 1030 | 921 | 3.999 | 1337.3 | 27.85 | 37.246 | 244 | 49 | 3 | 12993 | 1.8 | 86 | 137 | 138 | 284 | 47
0.0013 | 0.001 | 0.1 | 0.008 | 0.005 | 0.074 | 0 | 0.0022 | 0.0023 | 743 | 1213 | 191 | 1030 | 921 | 3.999 | 1337.3 | 27.85 | 37.246 | 244 | 49 | 3 | 12993 | 1.8 | 86 | 137 | 156 | 286 | 46.5
0.059 | 0.064 | 1.42 | 0.011 | 0.003 | 0.028 | 0 | 0 | 0.0026 | 618 | 1220 | 178 | 1019 | 875 | 3.749 | 1294.4 | 19.82 | 26.748 | 240 | 91 | 3 | 17381 | 0.6 | 76 | 120 | 308 | 508 | 30.5
0.059 | 0.064 | 1.42 | 0.011 | 0.003 | 0.028 | 0 | 0 | 0.0026 | 618 | 1220 | 178 | 1019 | 875 | 3.749 | 1294.4 | 19.82 | 26.748 | 240 | 91 | 3 | 17381 | 0.6 | 76 | 120 | 312 | 521 | 30.5
0.0013 | 0.001 | 0.18 | 0.005 | 0.004 | 0.069 | 0 | 0.0017 | 0.0015 | 709 | 1222 | 198 | 1051 | 903 | 3.501 | 1538.3 | 29.33 | 39.056 | 206 | 43 | 2.5 | 15021 | 1.8 | 83 | 130 | 156 | 302 | 45
0.023 | 0 | 0.18 | 0.015 | 0.009 | 0 | 0.0042 | 0 | 0.0022 | 712 | 1198 | 185 | 1064 | 928 | 5.999 | 1535 | 29.35 | 20.459 | 243 | 100 | 3 | 12712 | 1.2 | 84 | 164 | 205 | 307 | 43
0.023 | 0 | 0.18 | 0.015 | 0.009 | 0 | 0.0042 | 0 | 0.0022 | 712 | 1198 | 185 | 1064 | 928 | 5.999 | 1535 | 29.35 | 20.459 | 243 | 100 | 3 | 12712 | 1.2 | 84 | 164 | 205 | 307 | 43
0.0015 | 0 | 0.08 | 0.008 | 0.004 | 0.078 | 0.001 | 0.0021 | 0.0023 | 742 | 1216 | 179 | 1044 | 909 | 3.5 | 1677.9 | 29.07 | 39.008 | 237 | 63 | 2.5 | 16785 | 0.8 | 83 | 127 | 132 | 275 | 46.5
0.0015 | 0 | 0.08 | 0.008 | 0.004 | 0.078 | 0.001 | 0.0021 | 0.0023 | 742 | 1216 | 179 | 1044 | 909 | 3.5 | 1677.9 | 29.07 | 39.008 | 237 | 63 | 2.5 | 16785 | 0.8 | 83 | 127 | 133 | 277 | 45.5
0.0015 | 0 | 0.08 | 0.008 | 0.004 | 0.078 | 0.001 | 0.0021 | 0.0023 | 742 | 1216 | 179 | 1044 | 909 | 3.5 | 1677.9 | 29.07 | 39.008 | 237 | 63 | 2.5 | 16785 | 0.8 | 83 | 127 | 130 | 280 | 46.5
0.0015 | 0 | 0.08 | 0.008 | 0.004 | 0.078 | 0.001 | 0.0021 | 0.0023 | 742 | 1216 | 179 | 1044 | 909 | 3.5 | 1677.9 | 29.07 | 39.008 | 237 | 63 | 2.5 | 16785 | 0.8 | 83 | 127 | 139 | 277 | 45.5
0.0017 | 0.004 | 0.13 | 0.007 | 0.005 | 0.068 | 0 | 0.002 | 0.0024 | 741 | 1221 | 206 | 1016 | 906 | 3.5 | 1462.8 | 28.81 | 37.26 | 207 | 55 | 2.5 | 13546 | 1.8 | 83 | 138 | 148 | 305 | 45
0.0017 | 0.004 | 0.13 | 0.007 | 0.005 | 0.068 | 0 | 0.002 | 0.0024 | 741 | 1221 | 206 | 1016 | 906 | 3.5 | 1462.8 | 28.81 | 37.26 | 207 | 55 | 2.5 | 13546 | 1.8 | 83 | 138 | 144 | 299 | 46
0.018 | 0 | 0.19 | 0.013 | 0.01 | 0 | 0.002 | 0 | 0.0023 | 705 | 1177 | 154 | 1005 | 887 | 3.5 | 1432.9 | 22.9 | 33.985 | 191 | 60 | 3 | 13415 | 1.6 | 80 | 151 | 225 | 332 | 40.5
0.018 | 0 | 0.19 | 0.013 | 0.01 | 0 | 0.002 | 0 | 0.0023 | 705 | 1177 | 154 | 1005 | 887 | 3.5 | 1432.9 | 22.9 | 33.985 | 191 | 60 | 3 | 13415 | 1.6 | 80 | 151 | 225 | 332 | 40.5
0.0014 | 0 | 0.13 | 0.011 | 0.007 | 0.0667 | 0 | 0.0026 | 0.0022 | 722 | 1185 | 169 | 1003 | 903 | 3.499 | 1236.5 | 28.41 | 30.551 | 169 | 35 | 3 | 10381 | 1.8 | 83 | 191 | 152 | 304 | 43
0.0014 | 0 | 0.13 | 0.011 | 0.007 | 0.0667 | 0 | 0.0026 | 0.0022 | 722 | 1185 | 169 | 1003 | 903 | 3.499 | 1236.5 | 28.41 | 30.551 | 169 | 35 | 3 | 10381 | 1.8 | 83 | 191 | 152 | 304 | 43
0.0014 | 0 | 0.13 | 0.011 | 0.007 | 0.0667 | 0 | 0.0026 | 0.0022 | 722 | 1185 | 169 | 1003 | 903 | 3.499 | 1236.5 | 28.41 | 30.551 | 169 | 35 | 3 | 10381 | 1.8 | 83 | 191 | 152 | 304 | 43
0.067 | 0.24 | 1.86 | 0.009 | 0.006 | 0.019 | 0.022 | 0.002 | 0.0064 | 559 | 1210 | 158 | 1027 | 848 | 3.4 | 1188.5 | 20.24 | 21.034 | 201 | 86 | 3 | 15826 | 0.6 | 83 | 143 | 364 | 613 | 22
0.074 | 0.23 | 1.86 | 0.012 | 0.007 | 0.022 | 0.023 | 0.0016 | 0.0035 | 549 | 1206 | 170 | 1029 | 868 | 3.8 | 1338.6 | 29.43 | 17.79 | 221 | 100 | 3 | 16576 | 0.4 | 84 | 193 | 391 | 623 | 27
0.074 | 0.23 | 1.86 | 0.012 | 0.007 | 0.022 | 0.023 | 0.0016 | 0.0035 | 549 | 1206 | 170 | 1029 | 868 | 3.8 | 1338.6 | 29.43 | 17.79 | 221 | 100 | 3 | 16576 | 0.4 | 84 | 193 | 390 | 632 | 27.5
0.074 | 0.23 | 1.86 | 0.012 | 0.007 | 0.022 | 0.023 | 0.0016 | 0.0035 | 549 | 1206 | 170 | 1029 | 868 | 3.8 | 1338.6 | 29.43 | 17.79 | 221 | 100 | 3 | 16576 | 0.4 | 84 | 193 | 391 | 627 | 27.5
0.058 | 0.073 | 1.43 | 0.011 | 0.004 | 0.023 | 0 | 0 | 0.0037 | 627 | 1203 | 159 | 1042 | 877 | 3.102 | 1211.3 | 20.94 | 24.815 | 188 | 48 | 3 | 13724 | 0.8 | 85 | 107 | 297 | 499 | 31.5
0.058 | 0.073 | 1.43 | 0.011 | 0.004 | 0.023 | 0 | 0 | 0.0037 | 627 | 1203 | 159 | 1042 | 877 | 3.102 | 1211.3 | 20.94 | 24.815 | 188 | 48 | 3 | 13724 | 0.8 | 85 | 107 | 289 | 496 | 30.5
0.058 | 0.073 | 1.43 | 0.011 | 0.004 | 0.023 | 0 | 0 | 0.0037 | 627 | 1203 | 159 | 1042 | 877 | 3.102 | 1211.3 | 20.94 | 24.815 | 188 | 48 | 3 | 13724 | 0.8 | 85 | 107 | 293 | 496 | 29.5
0.116 | 0.23 | 1.48 | 0.017 | 0.004 | 0.019 | 0.043 | 0 | 0.0056 | 580 | 1238 | 235 | 1042 | 889 | 3.4 | 1537.5 | 26.23 | 19.614 | 265 | 100 | 3 | 18871 | 0.6 | 85 | 190 | 496 | 703 | 21.5
0.116 | 0.23 | 1.48 | 0.017 | 0.004 | 0.019 | 0.043 | 0 | 0.0056 | 580 | 1238 | 235 | 1042 | 889 | 3.4 | 1537.5 | 26.23 | 19.614 | 265 | 100 | 3 | 18871 | 0.6 | 85 | 190 | 464 | 643 | 26
0.116 | 0.23 | 1.48 | 0.017 | 0.004 | 0.019 | 0.043 | 0 | 0.0056 | 580 | 1238 | 235 | 1042 | 889 | 3.4 | 1537.5 | 26.23 | 19.614 | 265 | 100 | 3 | 18871 | 0.6 | 85 | 190 | 453 | 626 | 30.5
0.076 | 0.24 | 1.86 | 0.014 | 0.008 | 0.019 | 0.027 | 0.0018 | 0.006 | 536 | 1255 | 301 | 1057 | 865 | 3.8 | 1502.7 | 28.35 | 17.662 | 256 | 99 | 3 | 20434 | 0.4 | 83 | 159 | 376 | 610 | 25
0.076 | 0.24 | 1.86 | 0.014 | 0.008 | 0.019 | 0.027 | 0.0018 | 0.006 | 536 | 1255 | 301 | 1057 | 865 | 3.8 | 1502.7 | 28.35 | 17.662 | 256 | 99 | 3 | 20434 | 0.4 | 83 | 159 | 378 | 612 | 25
0.0011 | 0 | 0.12 | 0.014 | 0.008 | 0.067 | 0 | 0.0022 | 0.0019 | 722 | 1238 | 183 | 1064 | 909 | 5.501 | 1530.7 | 29.47 | 26.845 | 250 | 100 | 3 | 13457 | 1.2 | 85 | 65 | 176 | 293 | 44
0.071 | 0.24 | 1.89 | 0.013 | 0.004 | 0.015 | 0.024 | 0.0029 | 0.0023 | 552 | 1207 | 155 | 1038 | 866 | 3.099 | 1129.5 | 16.81 | 24.893 | 195 | 75 | 3 | 14937 | 0.6 | 84 | 150 | 376 | 605 | 24
0.0011 | 0 | 0.12 | 0.014 | 0.008 | 0.067 | 0 | 0.0022 | 0.0019 | 722 | 1238 | 183 | 1064 | 909 | 5.501 | 1530.7 | 29.47 | 26.845 | 250 | 100 | 3 | 13457 | 1.2 | 85 | 65 | 176 | 293 | 44
0.02 | 0 | 0.2 | 0.008 | 0.014 | 0 | 0.001 | 0 | 0.0016 | 716 | 1154 | 181 | 986 | 890 | 3.496 | 1543.3 | 23.27 | 31.198 | 194 | 57 | 3 | 13548 | 1.6 | 85 | 172 | 184 | 313 | 41
0.02 | 0 | 0.2 | 0.008 | 0.014 | 0 | 0.001 | 0 | 0.0016 | 716 | 1154 | 181 | 986 | 890 | 3.496 | 1543.3 | 23.27 | 31.198 | 194 | 57 | 3 | 13548 | 1.6 | 85 | 172 | 184 | 313 | 41
0.0014 | 0.001 | 0.08 | 0.007 | 0.007 | 0.072 | 0.001 | 0.0024 | 0.0015 | 742 | 1225 | 174 | 1047 | 905 | 3.5 | 1602.9 | 27.47 | 39.217 | 250 | 45 | 2.5 | 15252 | 1.8 | 84 | 147 | 135 | 287 | 48
0.0014 | 0.001 | 0.08 | 0.007 | 0.007 | 0.072 | 0.001 | 0.0024 | 0.0015 | 742 | 1225 | 174 | 1047 | 905 | 3.5 | 1602.9 | 27.47 | 39.217 | 250 | 45 | 2.5 | 15252 | 1.8 | 84 | 147 | 139 | 282 | 47.5
0.0009 | 0.003 | 0.1 | 0.012 | 0.006 | 0.07 | 0 | 0.003 | 0.0022 | 738 | 1234 | 200 | 1042 | 917 | 3.499 | 1632.9 | 27.9 | 38.972 | 233 | 47 | 2.5 | 15615 | 0.8 | 85 | 103 | 136 | 281 | 49
0.0009 | 0.003 | 0.1 | 0.012 | 0.006 | 0.07 | 0 | 0.003 | 0.0022 | 738 | 1234 | 200 | 1042 | 917 | 3.499 | 1632.9 | 27.9 | 38.972 | 233 | 47 | 2.5 | 15615 | 0.8 | 85 | 103 | 143 | 283 | 49
0.0017 | 0 | 0.14 | 0.013 | 0.011 | 0.0681 | 0 | 0.0018 | 0.0013 | 720 | 1235 | 221 | 1047 | 906 | 3.503 | 1710.1 | 29.24 | 34.365 | 226 | 73 | 3 | 16658 | 0.8 | 83 | 194 | 144 | 291 | 44.5
0.0017 | 0 | 0.14 | 0.013 | 0.011 | 0.0681 | 0 | 0.0018 | 0.0013 | 720 | 1235 | 221 | 1047 | 906 | 3.503 | 1710.1 | 29.24 | 34.365 | 226 | 73 | 3 | 16658 | 0.8 | 83 | 194 | 144 | 291 | 44.5
0.0017 | 0 | 0.14 | 0.013 | 0.011 | 0.0681 | 0 | 0.0018 | 0.0013 | 720 | 1235 | 221 | 1047 | 906 | 3.503 | 1710.1 | 29.24 | 34.365 | 226 | 73 | 3 | 16658 | 0.8 | 83 | 194 | 144 | 291 | 44.5
0.0012 | 0.002 | 0.17 | 0.007 | 0.006 | 0.069 | 0 | 0.0015 | 0.0014 | 692 | 1218 | 174 | 1024 | 903 | 4.801 | 1601 | 28.42 | 24.423 | 238 | 100 | 3 | 13785 | 1.8 | 76 | 132 | 177 | 293 | 46
0.0012 | 0.002 | 0.17 | 0.007 | 0.006 | 0.069 | 0 | 0.0015 | 0.0014 | 692 | 1218 | 174 | 1024 | 903 | 4.801 | 1601 | 28.42 | 24.423 | 238 | 100 | 3 | 13785 | 1.8 | 76 | 132 | 173 | 299 | 45
0.067 | 0.25 | 1.88 | 0.014 | 0.005 | 0.016 | 0.025 | 0.0013 | 0.0043 | 568 | 1203 | 152 | 1022 | 863 | 3.399 | 1062.9 | 18.58 | 20.069 | 179 | 75 | 3 | 13659 | 0.6 | 32 | 149 | 362 | 620 | 28
0.067 | 0.25 | 1.88 | 0.014 | 0.005 | 0.016 | 0.025 | 0.0013 | 0.0043 | 568 | 1203 | 152 | 1022 | 863 | 3.399 | 1062.9 | 18.58 | 20.069 | 179 | 75 | 3 | 13659 | 0.6 | 32 | 149 | 362 | 620 | 27
0.071 | 0.24 | 1.86 | 0.018 | 0.006 | 0.019 | 0.023 | 0.0012 | 0.006 | 542 | 1211 | 160 | 1029 | 876 | 3.402 | 1213.4 | 20.75 | 23.702 | 197 | 87 | 3 | 16424 | 0.6 | 83 | 157 | 381 | 606 | 25.5
0.071 | 0.24 | 1.86 | 0.018 | 0.006 | 0.019 | 0.023 | 0.0012 | 0.006 | 542 | 1211 | 160 | 1029 | 876 | 3.402 | 1213.4 | 20.75 | 23.702 | 197 | 87 | 3 | 16424 | 0.6 | 83 | 157 | 379 | 605 | 27
0.02 | 0 | 0.24 | 0.008 | 0.006 | 0 | 0.001 | 0 | 0.0015 | 715 | 1227 | 161 | 1073 | 910 | 4.8 | 1638.9 | 29.32 | 0 | 0 | 0 | 3 | 13579 | 0.6 | 0 | 0 | 216 | 315 | 43.5
0.02 | 0 | 0.24 | 0.008 | 0.006 | 0 | 0.001 | 0 | 0.0015 | 715 | 1227 | 161 | 1073 | 910 | 4.8 | 1638.9 | 29.32 | 0 | 0 | 0 | 3 | 13579 | 0.6 | 0 | 0 | 216 | 315 | 43.5
0.0014 | 0 | 0.12 | 0.012 | 0.01 | 0.0658 | 0 | 0.0022 | 0.0017 | 721 | 1205 | 270 | 1022 | 896 | 5.999 | 1442.9 | 28.668 | 20.895 | 245 | 101 | 3 | 11557 | 1.2 | 83 | 132 | 175 | 281 | 49.5
0.02 | 0 | 0.24 | 0.008 | 0.006 | 0 | 0.001 | 0 | 0.0015 | 715 | 1227 | 161 | 1073 | 910 | 4.8 | 1638.9 | 29.32 | 0 | 0 | 0 | 3 | 13579 | 0.6 | 0 | 0 | 216 | 315 | 43.5
0.0014 | 0 | 0.12 | 0.012 | 0.01 | 0.0658 | 0 | 0.0022 | 0.0017 | 721 | 1205 | 270 | 1022 | 896 | 5.999 | 1442.9 | 28.668 | 20.895 | 245 | 101 | 3 | 11557 | 1.2 | 83 | 132 | 175 | 285 | 47
0.022 | 0 | 0.19 | 0.015 | 0.012 | 0 | 0.0021 | 0 | 0.0011 | 711 | 1214 | 167 | 1037 | 903 | 3.499 | 1433.1 | 25.39 | 34.03 | 198 | 52 | 3 | 12522 | 1.6 | 83 | 190 | 184 | 319 | 41.5
0.022 | 0 | 0.19 | 0.015 | 0.012 | 0 | 0.0021 | 0 | 0.0011 | 711 | 1214 | 167 | 1037 | 903 | 3.499 | 1433.1 | 25.39 | 34.03 | 198 | 52 | 3 | 12522 | 1.6 | 83 | 190 | 184 | 319 | 41.5
0.022 | 0 | 0.19 | 0.015 | 0.012 | 0 | 0.0021 | 0 | 0.0011 | 711 | 1214 | 167 | 1037 | 903 | 3.499 | 1433.1 | 25.39 | 34.03 | 198 | 52 | 3 | 12522 | 1.6 | 83 | 190 | 184 | 319 | 41.5
0.068 | 0.24 | 1.86 | 0.013 | 0.008 | 0.021 | 0.024 | 0.0017 | 0.0043 | 585 | 1205 | 176 | 1013 | 866 | 3.8 | 1504.5 | 28.49 | 15.873 | 244 | 100 | 3 | 16583 | 0.4 | 83 | 156 | 380 | 595 | 27
0.068 | 0.24 | 1.86 | 0.013 | 0.008 | 0.021 | 0.024 | 0.0017 | 0.0043 | 585 | 1205 | 176 | 1013 | 866 | 3.8 | 1504.5 | 28.49 | 15.873 | 244 | 100 | 3 | 16583 | 0.4 | 83 | 156 | 379 | 598 | 27
0.068 | 0.24 | 1.86 | 0.013 | 0.008 | 0.021 | 0.024 | 0.0017 | 0.0043 | 585 | 1205 | 176 | 1013 | 866 | 3.8 | 1504.5 | 28.49 | 15.873 | 244 | 100 | 3 | 16583 | 0.4 | 83 | 156 | 376 | 598 | 25.5
0.0017 | 0.005 | 0.1 | 0.009 | 0.007 | 0.073 | 0 | 0.0016 | 0.0017 | 734 | 1227 | 185 | 1047 | 920 | 3.499 | 1739.1 | 28.23 | 35.018 | 228 | 54 | 2.5 | 15883 | 0.8 | 73 | 128 | 142 | 292 | 48
0.0017 | 0.005 | 0.1 | 0.009 | 0.007 | 0.073 | 0 | 0.0016 | 0.0017 | 734 | 1227 | 185 | 1047 | 920 | 3.499 | 1739.1 | 28.23 | 35.018 | 228 | 54 | 2.5 | 15883 | 0.8 | 73 | 128 | 141 | 297 | 43.5
0.0017 | 0.004 | 0.66 | 0.054 | 0.008 | 0.027 | 0.03 | 0 | 0.0017 | 728 | 1218 | 157 | 1021 | 913 | 5.5 | 1242.3 | 26.58 | 19.342 | 187 | 101 | 3 | 10777 | 0.8 | 84 | 160 | 236 | 355 | 36.5
0.0017 | 0.004 | 0.66 | 0.054 | 0.008 | 0.027 | 0.03 | 0 | 0.0017 | 728 | 1218 | 157 | 1021 | 913 | 5.5 | 1242.3 | 26.58 | 19.342 | 187 | 101 | 3 | 10777 | 0.8 | 84 | 160 | 235 | 357 | 38
0.001 | 0.001 | 0.11 | 0.005 | 0.007 | 0.08 | 0 | 0.0026 | 0.0014 | 741 | 1230 | 198 | 1064 | 906 | 3.202 | 1469.7 | 27.38 | 37.387 | 195 | 41 | 2.5 | 13359 | 1.8 | 82 | 141 | 141 | 286 | 49.5
0.0015 | 0.003 | 0.18 | 0.009 | 0.004 | 0.07 | 0 | 0.002 | 0.0019 | 711 | 1225 | 158 | 1046 | 904 | 3.5 | 1516.8 | 28.42 | 39.07 | 208 | 67 | 2.5 | 14470 | 1.8 | 84 | 131 | 152 | 307 | 43.5
0.0015 | 0.003 | 0.18 | 0.009 | 0.004 | 0.07 | 0 | 0.002 | 0.0019 | 711 | 1225 | 158 | 1046 | 904 | 3.5 | 1516.8 | 28.42 | 39.07 | 208 | 67 | 2.5 | 14470 | 1.8 | 84 | 131 | 154 | 307 | 42.5
0.001 | 0.001 | 0.11 | 0.005 | 0.007 | 0.08 | 0 | 0.0026 | 0.0014 | 741 | 1230 | 198 | 1064 | 906 | 3.202 | 1469.7 | 27.38 | 37.387 | 195 | 41 | 2.5 | 13359 | 1.8 | 82 | 141 | 144 | 292 | 46.5
0.022 | 0 | 0.18 | 0.009 | 0.012 | 0 | 0.001 | 0 | 0.0024 | 717 | 1207 | 160 | 1045 | 910 | 5.999 | 1537.1 | 23.85 | 23.114 | 255 | 101 | 3 | 13382 | 1.2 | 82 | 109 | 213 | 312 | 43.5
0.022 | 0 | 0.18 | 0.009 | 0.012 | 0 | 0.001 | 0 | 0.0024 | 717 | 1207 | 160 | 1045 | 910 | 5.999 | 1537.1 | 23.85 | 23.114 | 255 | 101 | 3 | 13382 | 1.2 | 82 | 109 | 213 | 312 | 43.5
0.07 | 0.23 | 1.86 | 0.014 | 0.005 | 0.016 | 0.024 | 0.0014 | 0.0047 | 549 | 1236 | 177 | 1043 | 874 | 3.801 | 1583 | 29.13 | 19.977 | 269 | 100 | 3 | 23539 | 0.4 | 85 | 200 | 372 | 612 | 28.5
0.07 | 0.23 | 1.86 | 0.014 | 0.005 | 0.016 | 0.024 | 0.0014 | 0.0047 | 549 | 1236 | 177 | 1043 | 874 | 3.801 | 1583 | 29.13 | 19.977 | 269 | 100 | 3 | 23539 | 0.4 | 85 | 200 | 381 | 619 | 28
0.07 | 0.23 | 1.86 | 0.014 | 0.005 | 0.016 | 0.024 | 0.0014 | 0.0047 | 549 | 1236 | 177 | 1043 | 874 | 3.801 | 1583 | 29.13 | 19.977 | 269 | 100 | 3 | 23539 | 0.4 | 85 | 200 | 375 | 615 | 28.5
0.07 | 0.23 | 1.86 | 0.014 | 0.005 | 0.016 | 0.024 | 0.0014 | 0.0047 | 549 | 1236 | 177 | 1043 | 874 | 3.801 | 1583 | 29.13 | 19.977 | 269 | 100 | 3 | 23539 | 0.4 | 85 | 200 | 370 | 610 | 28
0.001 | 0.001 | 0.08 | 0.005 | 0.005 | 0.066 | 0 | 0.0018 | 0.0011 | 743 | 1226 | 176 | 1035 | 924 | 3.498 | 1702.8 | 28.79 | 36.074 | 239 | 56 | 2.5 | 15962 | 0.8 | 83 | 137 | 130 | 276 | 47.5
0.001 | 0.001 | 0.08 | 0.005 | 0.005 | 0.066 | 0 | 0.0018 | 0.0011 | 743 | 1226 | 176 | 1035 | 924 | 3.498 | 1702.8 | 28.79 | 36.074 | 239 | 56 | 2.5 | 15962 | 0.8 | 83 | 137 | 129 | 277 | 47
0.001 | 0.001 | 0.08 | 0.005 | 0.005 | 0.066 | 0 | 0.0018 | 0.0011 | 743 | 1226 | 176 | 1035 | 924 | 3.498 | 1702.8 | 28.79 | 36.074 | 239 | 56 | 2.5 | 15962 | 0.8 | 83 | 137 | 130 | 281 | 48.5
0.0017 | 0.002 | 0.1 | 0.01 | 0.007 | 0.071 | 0.002 | 0.002 | 0.002 | 741 | 1217 | 169 | 1041 | 906 | 3.5 | 1291.2 | 26.78 | 37.754 | 183 | 48 | 2.5 | 12589 | 1.8 | 84 | 136 | 141 | 297 | 46
0.0017 | 0.002 | 0.1 | 0.01 | 0.007 | 0.071 | 0.002 | 0.002 | 0.002 | 741 | 1217 | 169 | 1041 | 906 | 3.5 | 1291.2 | 26.78 | 37.754 | 183 | 48 | 2.5 | 12589 | 1.8 | 84 | 136 | 140 | 290 | 46.5
0.0008 | 0.001 | 0.08 | 0.005 | 0.005 | 0.074 | 0.001 | 0.0022 | 0.0015 | 741 | 1212 | 185 | 1034 | 908 | 3.5 | 1670.5 | 29.24 | 38.448 | 236 | 64 | 2.5 | 15561 | 0.8 | 80 | 140 | 127 | 276 | 49
0.0008 | 0.001 | 0.08 | 0.005 | 0.005 | 0.074 | 0.001 | 0.0022 | 0.0015 | 741 | 1212 | 185 | 1034 | 908 | 3.5 | 1670.5 | 29.24 | 38.448 | 236 | 64 | 2.5 | 15561 | 0.8 | 80 | 140 | 131 | 271 | 48.5
0.0008 | 0.001 | 0.08 | 0.005 | 0.005 | 0.074 | 0.001 | 0.0022 | 0.0015 | 741 | 1212 | 185 | 1034 | 908 | 3.5 | 1670.5 | 29.24 | 38.448 | 236 | 64 | 2.5 | 15561 | 0.8 | 80 | 140 | 131 | 272 | 48
0.0008 | 0.001 | 0.08 | 0.005 | 0.005 | 0.074 | 0.001 | 0.0022 | 0.0015 | 741 | 1212 | 185 | 1034 | 908 | 3.5 | 1670.5 | 29.24 | 38.448 | 236 | 64 | 2.5 | 15561 | 0.8 | 80 | 140 | 132 | 274 | 48
0.07 | 0.17 | 0.71 | 0.007 | 0.004 | 0 | 0.028 | 0 | 0.0044 | 606 | 1204 | 195 | 1035 | 887 | 4.301 | 1328.5 | 26.02 | 18.426 | 273 | 100 | 3 | 12866 | 0.4 | 83 | 159 | 362 | 457 | 29.5
0.07 | 0.17 | 0.71 | 0.007 | 0.004 | 0 | 0.028 | 0 | 0.0044 | 606 | 1204 | 195 | 1035 | 887 | 4.301 | 1328.5 | 26.02 | 18.426 | 273 | 100 | 3 | 12866 | 0.4 | 83 | 159 | 361 | 457 | 30
0.076 | 0.23 | 1.84 | 0.017 | 0.005 | 0.021 | 0.023 | 0.0013 | 0.004 | 544 | 1209 | 200 | 1034 | 872 | 4.5 | 1248.1 | 24.47 | 13.686 | 283 | 100 | 3 | 15958 | 0.3 | 84 | 198 | 402 | 634 | 25.5
0.076 | 0.23 | 1.84 | 0.017 | 0.005 | 0.021 | 0.023 | 0.0013 | 0.004 | 544 | 1209 | 200 | 1034 | 872 | 4.5 | 1248.1 | 24.47 | 13.686 | 283 | 100 | 3 | 15958 | 0.3 | 84 | 198 | 396 | 637 | 25.5
0.076 | 0.23 | 1.85 | 0.014 | 0.003 | 0.018 | 0.023 | 0.0014 | 0.0053 | 549 | 1237 | 160 | 1070 | 880 | 3.4 | 1675.3 | 29.34 | 20.102 | 248 | 100 | 3 | 22872 | 0.6 | 82 | 186 | 391 | 647 | 26
0.076 | 0.23 | 1.85 | 0.014 | 0.003 | 0.018 | 0.023 | 0.0014 | 0.0053 | 549 | 1237 | 160 | 1070 | 880 | 3.4 | 1675.3 | 29.34 | 20.102 | 248 | 100 | 3 | 22872 | 0.6 | 82 | 186 | 390 | 647 | 25.5
0.076 | 0.23 | 1.85 | 0.014 | 0.003 | 0.018 | 0.023 | 0.0014 | 0.0053 | 549 | 1237 | 160 | 1070 | 880 | 3.4 | 1675.3 | 29.34 | 20.102 | 248 | 100 | 3 | 22872 | 0.6 | 82 | 186 | 391 | 646 | 26.5
0.076 | 0.23 | 1.85 | 0.014 | 0.003 | 0.018 | 0.023 | 0.0014 | 0.0053 | 549 | 1237 | 160 | 1070 | 880 | 3.4 | 1675.3 | 29.34 | 20.102 | 248 | 100 | 3 | 22872 | 0.6 | 82 | 186 | 387 | 645 | 26.5
0.0013 | 0.02 | 0.11 | 0.01 | 0.008 | 0.035 | 0.023 | 0 | 0.0021 | 756 | 1204 | 169 | 1029 | 900 | 5 | 1395.3 | 30.88 | 28.941 | 232 | 67 | 3 | 13132 | 1.8 | 82 | 208 | 161 | 296 | 48
0.0015 | 0.002 | 0.11 | 0.01 | 0.011 | 0.076 | 0 | 0.0028 | 0.0015 | 734 | 1189 | 169 | 1018 | 899 | 5 | 1340.9 | 29.8 | 31.173 | 216 | 67 | 3 | 12185 | 1.8 | 85 | 170 | 172 | 292 | 47
0.0015 | 0.002 | 0.11 | 0.01 | 0.011 | 0.076 | 0 | 0.0028 | 0.0015 | 734 | 1189 | 169 | 1018 | 899 | 5 | 1340.9 | 29.8 | 31.173 | 216 | 67 | 3 | 12185 | 1.8 | 85 | 170 | 164 | 289 | 48
0.0013 | 0.02 | 0.11 | 0.01 | 0.008 | 0.035 | 0.023 | 0 | 0.0021 | 756 | 1204 | 169 | 1029 | 900 | 5 | 1395.3 | 30.88 | 28.941 | 232 | 67 | 3 | 13132 | 1.8 | 82 | 208 | 165 | 303 | 47
0.0015 | 0.002 | 0.11 | 0.01 | 0.011 | 0.076 | 0 | 0.0028 | 0.0015 | 734 | 1189 | 169 | 1018 | 899 | 5 | 1340.9 | 29.8 | 31.173 | 216 | 67 | 3 | 12185 | 1.8 | 85 | 170 | 164 | 289 | 48
0.0013 | 0.02 | 0.11 | 0.01 | 0.008 | 0.035 | 0.023 | 0 | 0.0021 | 756 | 1204 | 169 | 1029 | 900 | 5 | 1395.3 | 30.88 | 28.941 | 232 | 67 | 3 | 13132 | 1.8 | 82 | 208 | 159 | 297 | 49
0.0013 | 0.02 | 0.11 | 0.01 | 0.008 | 0.035 | 0.023 | 0 | 0.0021 | 756 | 1204 | 169 | 1029 | 900 | 5 | 1395.3 | 30.88 | 28.941 | 232 | 67 | 3 | 13132 | 1.8 | 82 | 208 | 160 | 296 | 52.5
0.156 | 0.026 | 0.74 | 0.011 | 0.01 | 0.0011 | 0.001 | 0 | 0 | 678 | 1220 | 186 | 987 | 872 | 3.099 | 1345.8 | 22.41 | 27.287 | 182 | 67 | 3 | 12535 | 1.5 | 84 | 135 | 305 | 470 | 31.5
0.07 | 0.23 | 1.87 | 0.018 | 0.004 | 0.021 | 0.025 | 0.0017 | 0.0043 | 536 | 1208 | 178 | 1020 | 867 | 3.4 | 1472.8 | 29.4 | 0 | 0 | 0 | 3 | 21520 | 0.6 | 0 | 0 | 362 | 643 | 25
0.156 | 0.026 | 0.74 | 0.011 | 0.01 | 0.0011 | 0.001 | 0 | 0 | 678 | 1220 | 186 | 987 | 872 | 3.099 | 1345.8 | 22.41 | 27.287 | 182 | 67 | 3 | 12535 | 1.5 | 84 | 135 | 305 | 468 | 31.5
0.019 | 0 | 0.22 | 0.012 | 0.009 | 0 | 0.001 | 0 | 0.001 | 707 | 1227 | 175 | 1055 | 901 | 3.8 | 1534.8 | 30.519 | 29.587 | 185 | 64 | 3 | 13487 | 1.6 | 84 | 195 | 196 | 320 | 42.5
0.07 | 0.23 | 1.87 | 0.018 | 0.004 | 0.021 | 0.025 | 0.0017 | 0.0043 | 536 | 1208 | 178 | 1020 | 867 | 3.4 | 1472.8 | 29.4 | 0 | 0 | 0 | 3 | 21520 | 0.6 | 0 | 0 | 365 | 637 | 25.5
0.019 | 0 | 0.22 | 0.012 | 0.009 | 0 | 0.001 | 0 | 0.001 | 707 | 1227 | 175 | 1055 | 901 | 3.8 | 1534.8 | 30.519 | 29.587 | 185 | 64 | 3 | 13487 | 1.6 | 84 | 195 | 196 | 320 | 42.5
0.07 | 0.23 | 1.87 | 0.018 | 0.004 | 0.021 | 0.025 | 0.0017 | 0.0043 | 536 | 1208 | 178 | 1020 | 867 | 3.4 | 1472.8 | 29.4 | 0 | 0 | 0 | 3 | 21520 | 0.6 | 0 | 0 | 368 | 637 | 24.5
0.156 | 0.026 | 0.74 | 0.011 | 0.01 | 0.0011 | 0.001 | 0 | 0 | 678 | 1220 | 186 | 987 | 872 | 3.099 | 1345.8 | 22.41 | 27.287 | 182 | 67 | 3 | 12535 | 1.5 | 84 | 135 | 312 | 469 | 31
0.019 | 0 | 0.22 | 0.012 | 0.009 | 0 | 0.001 | 0 | 0.001 | 707 | 1227 | 175 | 1055 | 901 | 3.8 | 1534.8 | 30.519 | 29.587 | 185 | 64 | 3 | 13487 | 1.6 | 84 | 195 | 196 | 320 | 42.5
0.0011 | 0.001 | 0.2 | 0.006 | 0.005 | 0.078 | 0 | 0.0024 | 0.0011 | 707 | 1227 | 175 | 1047 | 904 | 3.5 | 1531.7 | 29.204 | 38.814 | 206 | 43 | 2.5 | 14874 | 1.8 | 83 | 158 | 150 | 296 | 45.5
0.0011 | 0.001 | 0.2 | 0.006 | 0.005 | 0.078 | 0 | 0.0024 | 0.0011 | 707 | 1227 | 175 | 1047 | 904 | 3.5 | 1531.7 | 29.204 | 38.814 | 206 | 43 | 2.5 | 14874 | 1.8 | 83 | 158 | 148 | 295 | 45
0.073 | 0.25 | 1.88 | 0.012 | 0.003 | 0.022 | 0.024 | 0.0014 | 0.0036 | 544 | 1217 | 168 | 1004 | 862 | 3.4 | 1503.8 | 27.951 | 23.668 | 259 | 100 | 3 | 20301 | 0.6 | 84 | 93 | 369 | 638 | 27.5
0.073 | 0.25 | 1.88 | 0.012 | 0.003 | 0.022 | 0.024 | 0.0014 | 0.0036 | 544 | 1217 | 168 | 1004 | 862 | 3.4 | 1503.8 | 27.951 | 23.668 | 259 | 100 | 3 | 20301 | 0.6 | 84 | 93 | 385 | 636 | 28.5
0.0011 | 0 | 0.12 | 0.008 | 0.007 | 0.0782 | 0 | 0.0023 | 0.0016 | 717 | 1213 | 172 | 1051 | 904 | 3.501 | 1645 | 24.55 | 37.689 | 255 | 76 | 3 | 16000 | 0.8 | 83 | 183 | 133 | 282 | 48
0.061 | 0.009 | 0.92 | 0.014 | 0.009 | 0 | 0.037 | 0 | 0.0031 | 599 | 1197 | 149 | 1039 | 879 | 4.7 | 1295.8 | 20.62 | 17.128 | 291 | 83 | 3 | 14193 | 0.3 | 86 | 109 | 347 | 476 | 27
0.0011 | 0 | 0.12 | 0.008 | 0.007 | 0.0782 | 0 | 0.0023 | 0.0016 | 717 | 1213 | 172 | 1051 | 904 | 3.501 | 1645 | 24.55 | 37.689 | 255 | 76 | 3 | 16000 | 0.8 | 83 | 183 | 133 | 282 | 48
0.0011 | 0 | 0.12 | 0.008 | 0.007 | 0.0782 | 0 | 0.0023 | 0.0016 | 717 | 1213 | 172 | 1051 | 904 | 3.501 | 1645 | 24.55 | 37.689 | 255 | 76 | 3 | 16000 | 0.8 | 83 | 183 | 133 | 282 | 48
0.061 | 0.009 | 0.92 | 0.014 | 0.009 | 0 | 0.037 | 0 | 0.0031 | 599 | 1197 | 149 | 1039 | 879 | 4.7 | 1295.8 | 20.62 | 17.128 | 291 | 83 | 3 | 14193 | 0.3 | 86 | 109 | 346 | 475 | 30.5
0.063 | 0.18 | 0.71 | 0.011 | 0.003 | 0 | 0.024 | 0 | 0.0039 | 599 | 1242 | 202 | 1048 | 879 | 3.601 | 1661.8 | 29.49 | 26.332 | 308 | 100 | 3 | 18620 | 0.6 | 84 | 144 | 377 | 466 | 27.5
0.0014 | 0.001 | 0.12 | 0.005 | 0.007 | 0.076 | 0 | 0.0026 | 0.0025 | 742 | 1195 | 169 | 1039 | 904 | 3.5 | 1162.7 | 18.51 | 36.492 | 162 | 44 | 2.5 | 11057 | 1.8 | 84 | 144 | 146 | 291 | 47.5
0.063 | 0.18 | 0.71 | 0.011 | 0.003 | 0 | 0.024 | 0 | 0.0039 | 599 | 1242 | 202 | 1048 | 879 | 3.601 | 1661.8 | 29.49 | 26.332 | 308 | 100 | 3 | 18620 | 0.6 | 84 | 144 | 381 | 470 | 27.5
0.0014 | 0.001 | 0.12 | 0.005 | 0.007 | 0.076 | 0 | 0.0026 | 0.0025 | 742 | 1195 | 169 | 1039 | 904 | 3.5 | 1162.7 | 18.51 | 36.492 | 162 | 44 | 2.5 | 11057 | 1.8 | 84 | 144 | 147 | 293 | 47.5
0.063 | 0.18 | 0.71 | 0.011 | 0.003 | 0 | 0.024 | 0 | 0.0039 | 599 | 1242 | 202 | 1048 | 879 | 3.601 | 1661.8 | 29.49 | 26.332 | 308 | 100 | 3 | 18620 | 0.6 | 84 | 144 | 382 | 472 | 27.5
0.083 | 0.69 | 1.79 | 0.015 | 0.002 | 0 | 0.01 | 0.0018 | 0.0031 | 543 | 1209 | 167 | 1005 | 881 | 3.4 | 1546.1 | 27.52 | 19.31 | 255 | 100 | 3 | 20170 | 0.6 | 84 | 169 | 381 | 657 | 27.5
0.083 | 0.69 | 1.79 | 0.015 | 0.002 | 0 | 0.01 | 0.0018 | 0.0031 | 543 | 1209 | 167 | 1005 | 881 | 3.4 | 1546.1 | 27.52 | 19.31 | 255 | 100 | 3 | 20170 | 0.6 | 84 | 169 | 383 | 665 | 26
0.024 | 0 | 0.21 | 0.012 | 0.007 | 0 | 0.001 | 0 | 0.0024 | 712 | 1201 | 147 | 1015 | 903 | 4.8 | 1433.7 | 29.87 | 19.985 | 188 | 100 | 3 | 10677 | 1.6 | 81 | 199 | 204 | 312 | 42.5
0.024 | 0 | 0.21 | 0.012 | 0.007 | 0 | 0.001 | 0 | 0.0024 | 712 | 1201 | 147 | 1015 | 903 | 4.8 | 1433.7 | 29.87 | 19.985 | 188 | 100 | 3 | 10677 | 1.6 | 81 | 199 | 204 | 312 | 42.5
0.083 | 0.69 | 1.79 | 0.015 | 0.002 | 0 | 0.01 | 0.0018 | 0.0031 | 543 | 1209 | 167 | 1005 | 881 | 3.4 | 1546.1 | 27.52 | 19.31 | 255 | 100 | 3 | 20170 | 0.6 | 84 | 169 | 385 | 662 | 27
0.024 | 0 | 0.21 | 0.012 | 0.007 | 0 | 0.001 | 0 | 0.0024 | 712 | 1201 | 147 | 1015 | 903 | 4.8 | 1433.7 | 29.87 | 19.985 | 188 | 100 | 3 | 10677 | 1.6 | 81 | 199 | 204 | 312 | 42.5
0.072 | 0.24 | 1.85 | 0.01 | 0.004 | 0.022 | 0.026 | 0.0011 | 0.0035 | 555 | 1202 | 210 | 1040 | 868 | 3.4 | 1093.8 | 18.478 | 18.283 | 186 | 85 | 3 | 13148 | 0.6 | 84 | 115 | 368 | 632 | 25.5
0.072 | 0.24 | 1.85 | 0.01 | 0.004 | 0.022 | 0.026 | 0.0011 | 0.0035 | 555 | 1202 | 210 | 1040 | 868 | 3.4 | 1093.8 | 18.478 | 18.283 | 186 | 85 | 3 | 13148 | 0.6 | 84 | 115 | 370 | 634 | 23.5
0.072 | 0.24 | 1.86 | 0.015 | 0.003 | 0.022 | 0.022 | 0.0017 | 0.004 | 539 | 1202 | 167 | 1052 | 864 | 3.801 | 1371 | 19.98 | 19.195 | 275 | 100 | 3 | 17661 | 0.4 | 83 | 156 | 380 | 642 | 25
0.0012 | 0.001 | 0.11 | 0.009 | 0.007 | 0.076 | 0 | 0.0017 | 0.0016 | 740 | 1227 | 179 | 1041 | 903 | 3.5 | 1468.8 | 29.4 | 40.002 | 216 | 41 | 2.5 | 14094 | 1.8 | 83 | 150 | 143 | 286 | 46.5
0.0012 | 0.001 | 0.11 | 0.009 | 0.007 | 0.076 | 0 | 0.0017 | 0.0016 | 740 | 1227 | 179 | 1041 | 903 | 3.5 | 1468.8 | 29.4 | 40.002 | 216 | 41 | 2.5 | 14094 | 1.8 | 83 | 150 | 142 | 283 | 45
0.073 | 0.24 | 1.83 | 0.013 | 0.006 | 0.024 | 0.022 | 0.0017 | 0.0044 | 578 | 1207 | 167 | 1051 | 859 | 4.001 | 1228.8 | 20.3 | 15.495 | 241 | 100 | 3 | 13053 | 0.4 | 84 | 172 | 383 | 594 | 25.5
0.073 | 0.24 | 1.83 | 0.013 | 0.006 | 0.024 | 0.022 | 0.0017 | 0.0044 | 578 | 1207 | 167 | 1051 | 859 | 4.001 | 1228.8 | 20.3 | 15.495 | 241 | 100 | 3 | 13053 | 0.4 | 84 | 172 | 382 | 595 | 27.5
0.155 | 0.037 | 0.77 | 0.016 | 0.008 | 0.0017 | 0.0014 | 0 | 0 | 640 | 1199 | 178 | 973 | 858 | 4.3 | 1250.7 | 18.55 | 16.843 | 271 | 99 | 3 | 10909 | 1 | 85 | 131 | 304 | 476 | 39
0.062 | 0.2 | 0.76 | 0.01 | 0.006 | 0 | 0.03 | 0 | 0.0046 | 605 | 1198 | 183 | 1015 | 877 | 5.5 | 1525.5 | 28.92 | 17.946 | 309 | 101 | 3 | 17500 | 0.3 | 85 | 138 | 352 | 454 | 33
0.062 | 0.2 | 0.76 | 0.01 | 0.006 | 0 | 0.03 | 0 | 0.0046 | 605 | 1198 | 183 | 1015 | 877 | 5.5 | 1525.5 | 28.92 | 17.946 | 309 | 101 | 3 | 17500 | 0.3 | 85 | 138 | 357 | 458 | 32
0.155 | 0.037 | 0.77 | 0.016 | 0.008 | 0.0017 | 0.0014 | 0 | 0 | 640 | 1199 | 178 | 973 | 858 | 4.3 | 1250.7 | 18.55 | 16.843 | 271 | 99 | 3 | 10909 | 1 | 85 | 131 | 303 | 472 | 37.5
0.0013 | 0.001 | 0.11 | 0.008 | 0.005 | 0.066 | 0.001 | 0.0016 | 0.0022 | 739 | 1235 | 189 | 1016 | 904 | 3.5 | 1680.5 | 29.212 | 39.659 | 254 | 48 | 2.5 | 16336 | 0.8 | 84 | 123 | 138 | 292 | 47
0.0013 | 0.001 | 0.11 | 0.008 | 0.005 | 0.066 | 0.001 | 0.0016 | 0.0022 | 739 | 1235 | 189 | 1016 | 904 | 3.5 | 1680.5 | 29.212 | 39.659 | 254 | 48 | 2.5 | 16336 | 0.8 | 84 | 123 | 138 | 293 | 46
0.0011 | 0.001 | 0.08 | 0.004 | 0.005 | 0.076 | 0.001 | 0.0022 | 0.0024 | 718 | 1230 | 172 | 1038 | 906 | 3.501 | 1601.6 | 25.38 | 0 | 0 | 0 | 3 | 15503 | 1.8 | 0 | 0 | 141 | 288 | 48.5
0.0011 | 0.001 | 0.08 | 0.004 | 0.005 | 0.076 | 0.001 | 0.0022 | 0.0024 | 718 | 1230 | 172 | 1038 | 906 | 3.501 | 1601.6 | 25.38 | 0 | 0 | 0 | 3 | 15503 | 1.8 | 0 | 0 | 141 | 288 | 48.5
0.0008 | 0 | 0.11 | 0.014 | 0.011 | 0.0691 | 0 | 0.0019 | 0.0018 | 722 | 1207 | 185 | 1060 | 909 | 4.501 | 1501.5 | 28.41 | 29.978 | 225 | 62 | 3 | 13283 | 1.8 | 83 | 173 | 165 | 297 | 45.5
0.0008 | 0 | 0.11 | 0.014 | 0.011 | 0.0691 | 0 | 0.0019 | 0.0018 | 722 | 1207 | 185 | 1060 | 909 | 4.501 | 1501.5 | 28.41 | 29.978 | 225 | 62 | 3 | 13283 | 1.8 | 83 | 173 | 165 | 297 | 44
0.125 | 0.36 | 1.77 | 0.027 | 0.003 | 0.006 | 0.018 | 0.0014 | 0.0041 | 548 | 1208 | 175 | 1000 | 851 | 4 | 1442.4 | 27.47 | 17.72 | 300 | 100 | 3 | 20816 | 0.3 | 83 | 112 | 480 | 828 | 23
0.125 | 0.36 | 1.77 | 0.027 | 0.003 | 0.006 | 0.018 | 0.0014 | 0.0041 | 548 | 1208 | 175 | 1000 | 851 | 4 | 1442.4 | 27.47 | 17.72 | 300 | 100 | 3 | 20816 | 0.3 | 83 | 112 | 499 | 835 | 21.5
0.125 | 0.36 | 1.77 | 0.027 | 0.003 | 0.006 | 0.018 | 0.0014 | 0.0041 | 548 | 1208 | 175 | 1000 | 851 | 4 | 1442.4 | 27.47 | 17.72 | 300 | 100 | 3 | 20816 | 0.3 | 83 | 112 | 484 | 828 | 21.5
0.046 | 0.015 | 0.28 | 0.007 | 0.013 | 0.0015 | 0.001 | 0 | 0 | 649 | 1219 | 181 | 1017 | 887 | 4.8 | 1411.9 | 29.92 | 20.135 | 186 | 100 | 3 | 11456 | 1.6 | 82 | 158 | 259 | 358 | 39
0.046 | 0.015 | 0.28 | 0.007 | 0.013 | 0.0015 | 0.001 | 0 | 0 | 649 | 1219 | 181 | 1017 | 887 | 4.8 | 1411.9 | 29.92 | 20.135 | 186 | 100 | 3 | 11456 | 1.6 | 82 | 158 | 259 | 358 | 39
0.046 | 0.015 | 0.28 | 0.007 | 0.013 | 0.0015 | 0.001 | 0 | 0 | 649 | 1219 | 181 | 1017 | 887 | 4.8 | 1411.9 | 29.92 | 20.135 | 186 | 100 | 3 | 11456 | 1.6 | 82 | 158 | 259 | 358 | 39
0.069 | 0.25 | 1.86 | 0.013 | 0.005 | 0.015 | 0.022 | 0.0022 | 0.0077 | 546 | 1206 | 154 | 1000 | 858 | 3.4 | 1256.9 | 20.34 | 20.486 | 221 | 94 | 2.5 | 16617 | 0.6 | 84 | 176 | 357 | 623 | 26.5
0.021 | 0 | 0.21 | 0.012 | 0.013 | 0 | 0.001 | 0 | 0.0018 | 715 | 1217 | 193 | 1047 | 909 | 3.801 | 1439.4 | 23.75 | 29.964 | 206 | 60 | 3 | 12827 | 1.6 | 82 | 177 | 209 | 321 | 39.5
0.069 | 0.25 | 1.86 | 0.013 | 0.005 | 0.015 | 0.022 | 0.0022 | 0.0077 | 546 | 1206 | 154 | 1000 | 858 | 3.4 | 1256.9 | 20.34 | 20.486 | 221 | 94 | 2.5 | 16617 | 0.6 | 84 | 176 | 360 | 627 | 26.5
0.069 | 0.25 | 1.86 | 0.013 | 0.005 | 0.015 | 0.022 | 0.0022 | 0.0077 | 546 | 1206 | 154 | 1000 | 858 | 3.4 | 1256.9 | 20.34 | 20.486 | 221 | 94 | 2.5 | 16617 | 0.6 | 84 | 176 | 361 | 627 | 26
0.021 | 0 | 0.21 | 0.012 | 0.013 | 0 | 0.001 | 0 | 0.0018 | 715 | 1217 | 193 | 1047 | 909 | 3.801 | 1439.4 | 23.75 | 29.964 | 206 | 60 | 3 | 12827 | 1.6 | 82 | 177 | 209 | 321 | 39.5
0.0013 | 0.001 | 0.08 | 0.006 | 0.006 | 0.068 | 0.001 | 0.0018 | 0.0021 | 739 | 1201 | 164 | 1012 | 903 | 3.499 | 1294.1 | 28.01 | 38.576 | 184 | 48 | 2.5 | 12400 | 1.8 | 83 | 150 | 138 | 280 | 48.5
0.0013 | 0.001 | 0.08 | 0.006 | 0.006 | 0.068 | 0.001 | 0.0018 | 0.0021 | 739 | 1201 | 164 | 1012 | 903 | 3.499 | 1294.1 | 28.01 | 38.576 | 184 | 48 | 2.5 | 12400 | 1.8 | 83 | 150 | 143 | 286 | 47
0.0011 | 0.001 | 0.11 | 0.005 | 0.005 | 0.075 | 0 | 0.0016 | 0.0016 | 722 | 1229 | 194 | 1059 | 903 | 3.5 | 1523.7 | 28.78 | 38.722 | 215 | 48 | 2.5 | 14663 | 1.8 | 79 | 136 | 145 | 290 | 45
0.0014 | 0.001 | 0.15 | 0.01 | 0.014 | 0.067 | 0 | 0.0019 | 0.0017 | 704 | 1215 | 198 | 1041 | 920 | 3.497 | 1363.9 | 27.87 | 37.433 | 198 | 65 | 3 | 12928 | 1.8 | 85 | 169 | 158 | 300 | 43.5
0.071 | 0.27 | 1.9 | 0.009 | 0.003 | 0.017 | 0.023 | 0.0019 | 0.0049 | 551 | 1216 | 164 | 1022 | 870 | 3.4 | 1455 | 28.91 | 23.263 | 207 | 100 | 3 | 21569 | 0.6 | 83 | 120 | 377 | 632 | 24.5
0.0011 | 0.001 | 0.11 | 0.005 | 0.005 | 0.075 | 0 | 0.0016 | 0.0016 | 722 | 1229 | 194 | 1059 | 903 | 3.5 | 1523.7 | 28.78 | 38.722 | 215 | 48 | 2.5 | 14663 | 1.8 | 79 | 136 | 145 | 290 | 45
0.0014 | 0.001 | 0.15 | 0.01 | 0.014 | 0.067 | 0 | 0.0019 | 0.0017 | 704 | 1215 | 198 | 1041 | 920 | 3.497 | 1363.9 | 27.87 | 37.433 | 198 | 65 | 3 | 12928 | 1.8 | 85 | 169 | 149 | 296 | 44
0.0011 | 0 | 0.12 | 0.007 | 0.009 | 0.0765 | 0 | 0.0025 | 0.0018 | 724 | 1189 | 165 | 1027 | 903 | 3.5 | 1442.4 | 29.46 | 38.11 | 215 | 66 | 2.5 | 13308 | 1.8 | 82 | 150 | 145 | 296 | 43.5
0.071 | 0.27 | 1.9 | 0.009 | 0.003 | 0.017 | 0.023 | 0.0019 | 0.0049 | 551 | 1216 | 164 | 1022 | 870 | 3.4 | 1455 | 28.91 | 23.263 | 207 | 100 | 3 | 21569 | 0.6 | 83 | 120 | 371 | 629 | 24.5
0.0011 | 0 | 0.12 | 0.007 | 0.009 | 0.0765 | 0 | 0.0025 | 0.0018 | 724 | 1189 | 165 | 1027 | 903 | 3.5 | 1442.4 | 29.46 | 38.11 | 215 | 66 | 2.5 | 13308 | 1.8 | 82 | 150 | 145 | 296 | 43.5
0.071 | 0.27 | 1.9 | 0.009 | 0.003 | 0.017 | 0.023 | 0.0019 | 0.0049 | 551 | 1216 | 164 | 1022 | 870 | 3.4 | 1455 | 28.91 | 23.263 | 207 | 100 | 3 | 21569 | 0.6 | 83 | 120 | 373 | 627 | 24.5
0.0014 | 0.001 | 0.15 | 0.01 | 0.014 | 0.067 | 0 | 0.0019 | 0.0017 | 704 | 1215 | 198 | 1041 | 920 | 3.497 | 1363.9 | 27.87 | 37.433 | 198 | 65 | 3 | 12928 | 1.8 | 85 | 169 | 159 | 303 | 44
0.071 | 0.27 | 1.9 | 0.009 | 0.003 | 0.017 | 0.023 | 0.0019 | 0.0049 | 551 | 1216 | 164 | 1022 | 870 | 3.4 | 1455 | 28.91 | 23.263 | 207 | 100 | 3 | 21569 | 0.6 | 83 | 120 | 373 | 629 | 24
0.03 | 0 | 0.21 | 0.012 | 0.008 | 0 | 0.001 | 0 | 0 | 647 | 1203 | 329 | 1033 | 880 | 4.8 | 1384.5 | 27.69 | 25.203 | 183 | 100 | 3 | 11723 | 1.6 | 84 | 184 | 249 | 344 | 43.5
0.03 | 0 | 0.21 | 0.012 | 0.008 | 0 | 0.001 | 0 | 0 | 647 | 1203 | 329 | 1033 | 880 | 4.8 | 1384.5 | 27.69 | 25.203 | 183 | 100 | 3 | 11723 | 1.6 | 84 | 184 | 249 | 344 | 43.5
0.03 | 0 | 0.21 | 0.012 | 0.008 | 0 | 0.001 | 0 | 0 | 647 | 1203 | 329 | 1033 | 880 | 4.8 | 1384.5 | 27.69 | 25.203 | 183 | 100 | 3 | 11723 | 1.6 | 84 | 184 | 249 | 344 | 43.5
0.0011 | 0.001 | 0.12 | 0.008 | 0.006 | 0.078 | 0 | 0.0015 | 0.0019 | 743 | 1218 | 178 | 1038 | 904 | 3.5 | 1474.8 | 27.4 | 39.942 | 214 | 41 | 2.5 | 14122 | 1.8 | 83 | 147 | 138 | 283 | 46
0.16 | 0.034 | 0.8 | 0.011 | 0.007 | 0.0012 | 0.0023 | 0 | 0 | 644 | 1221 | 173 | 968 | 860 | 3.799 | 1472.3 | 26.22 | 26.428 | 280 | 100 | 3 | 14609 | 1 | 86 | 112 | 313 | 499 | 35.5
0.16 | 0.034 | 0.8 | 0.011 | 0.007 | 0.0012 | 0.0023 | 0 | 0 | 644 | 1221 | 173 | 968 | 860 | 3.799 | 1472.3 | 26.22 | 26.428 | 280 | 100 | 3 | 14609 | 1 | 86 | 112 | 315 | 499 | 33
0.16 | 0.034 | 0.8 | 0.011 | 0.007 | 0.0012 | 0.0023 | 0 | 0 | 644 | 1221 | 173 | 968 | 860 | 3.799 | 1472.3 | 26.22 | 26.428 | 280 | 100 | 3 | 14609 | 1 | 86 | 112 | 318 | 501 | 35.5
0.116 | 0.39 | 1.84 | 0.028 | 0.003 | 0.004 | 0.02 | 0.0019 | 0.0049 | 546 | 1217 | 162 | 1029 | 877 | 4.001 | 1349.9 | 24.46 | 19.337 | 264 | 100 | 3 | 20692 | 0.3 | 86 | 109 | 462 | 813 | 22
0.116 | 0.39 | 1.84 | 0.028 | 0.003 | 0.004 | 0.02 | 0.0019 | 0.0049 | 546 | 1217 | 162 | 1029 | 877 | 4.001 | 1349.9 | 24.46 | 19.337 | 264 | 100 | 3 | 20692 | 0.3 | 86 | 109 | 475 | 824 | 22
0.08 | 0.25 | 1.89 | 0.015 | 0.004 | 0.02 | 0.024 | 0.0038 | 0.0058 | 545 | 1211 | 203 | 1012 | 873 | 3.8 | 1129.1 | 22.39 | 20.128 | 200 | 97 | 3 | 14732 | 0.4 | 84 | 187 | 370 | 616 | 27
0.08 | 0.25 | 1.89 | 0.015 | 0.004 | 0.02 | 0.024 | 0.0038 | 0.0058 | 545 | 1211 | 203 | 1012 | 873 | 3.8 | 1129.1 | 22.39 | 20.128 | 200 | 97 | 3 | 14732 | 0.4 | 84 | 187 | 373 | 621 | 27
0.0015 | 0 | 0.11 | 0.006 | 0.005 | 0.074 | 0 | 0.0025 | 0.0018 | 745 | 1235 | 186 | 1073 | 909 | 3.5 | 1639.9 | 23.33 | 38.131 | 254 | 49 | 2.5 | 15429 | 0.8 | 84 | 123 | 137 | 284 | 45.5
0.0015 | 0 | 0.11 | 0.006 | 0.005 | 0.074 | 0 | 0.0025 | 0.0018 | 745 | 1235 | 186 | 1073 | 909 | 3.5 | 1639.9 | 23.33 | 38.131 | 254 | 49 | 2.5 | 15429 | 0.8 | 84 | 123 | 138 | 285 | 46
0.085 | 0.25 | 1.89 | 0.016 | 0.005 | 0.021 | 0.025 | 0.0012 | 0.005 | 551 | 1198 | 165 | 1007 | 879 | 3.801 | 1057.3 | 19.75 | 19.271 | 187 | 91 | 3 | 13966 | 0.4 | 83 | 169 | 371 | 608 | 25.5
0.085 | 0.25 | 1.89 | 0.016 | 0.005 | 0.021 | 0.025 | 0.0012 | 0.005 | 551 | 1198 | 165 | 1007 | 879 | 3.801 | 1057.3 | 19.75 | 19.271 | 187 | 91 | 3 | 13966 | 0.4 | 83 | 169 | 363 | 603 | 25
0.001 | 0.002 | 0.13 | 0.007 | 0.005 | 0.072 | 0 | 0.0018 | 0.0015 | 745 | 1219 | 178 | 1049 | 914 | 3.5 | 1512.7 | 28.95 | 38.06 | 210 | 46 | 2.5 | 14183 | 1.8 | 84 | 158 | 150 | 289 | 47
0.001 | 0.002 | 0.13 | 0.007 | 0.005 | 0.072 | 0 | 0.0018 | 0.0015 | 745 | 1219 | 178 | 1049 | 914 | 3.5 | 1512.7 | 28.95 | 38.06 | 210 | 46 | 2.5 | 14183 | 1.8 | 84 | 158 | 141 | 283 | 49.5
0.001 | 0.001 | 0.18 | 0.007 | 0.004 | 0.075 | 0 | 0.0022 | 0.0015 | 700 | 1204 | 177 | 1035 | 907 | 3.8 | 1252.8 | 27.85 | 26.773 | 150 | 57 | 3 | 9729 | 1.8 | 84 | 198 | 156 | 297 | 51
0.001 | 0.001 | 0.18 | 0.007 | 0.004 | 0.075 | 0 | 0.0022 | 0.0015 | 700 | 1204 | 177 | 1035 | 907 | 3.8 | 1252.8 | 27.85 | 26.773 | 150 | 57 | 3 | 9729 | 1.8 | 84 | 198 | 156 | 297 | 51
0.001 | 0.002 | 0.08 | 0.006 | 0.003 | 0.073 | 0.001 | 0.0019 | 0.002 | 739 | 1209 | 161 | 1035 | 921 | 5.001 | 1625.5 | 28.716 | 30.782 | 285 | 80 | 3 | 15703 | 0.4 | 82 | 168 | 157 | 273 | 49
0.0015 | 0.002 | 0.18 | 0.009 | 0.006 | 0.078 | 0 | 0.0018 | 0.0019 | 708 | 1233 | 172 | 1065 | 909 | 3.5 | 1684 | 28.03 | 34.304 | 214 | 70 | 2.5 | 14879 | 0.8 | 77 | 84 | 152 | 304 | 44.5
0.0015 | 0.002 | 0.18 | 0.009 | 0.006 | 0.078 | 0 | 0.0018 | 0.0019 | 708 | 1233 | 172 | 1065 | 909 | 3.5 | 1684 | 28.03 | 34.304 | 214 | 70 | 2.5 | 14879 | 0.8 | 77 | 84 | 152 | 303 | 46.5
0.0021 | 0.002 | 0.63 | 0.068 | 0.005 | 0 | 0.004 | 0 | 0.0016 | 720 | 1207 | 161 | 1032 | 899 | 4.1 | 1122.1 | 23.84 | 28.918 | 169 | 55 | 3 | 10747 | 1.6 | 83 | 184 | 222 | 348 | 37.5
0.0021 | 0.002 | 0.63 | 0.068 | 0.005 | 0 | 0.004 | 0 | 0.0016 | 720 | 1207 | 161 | 1032 | 899 | 4.1 | 1122.1 | 23.84 | 28.918 | 169 | 55 | 3 | 10747 | 1.6 | 83 | 184 | 225 | 350 | 38.5
0.0015 | 0.002 | 0.18 | 0.009 | 0.006 | 0.078 | 0 | 0.0018 | 0.0019 | 708 | 1233 | 172 | 1065 | 909 | 3.5 | 1684 | 28.03 | 34.304 | 214 | 70 | 2.5 | 14879 | 0.8 | 77 | 84 | 164 | 300 | 45.5
0.001 | 0.002 | 0.08 | 0.006 | 0.003 | 0.073 | 0.001 | 0.0019 | 0.002 | 739 | 1209 | 161 | 1035 | 921 | 5.001 | 1625.5 | 28.716 | 30.782 | 285 | 80 | 3 | 15703 | 0.4 | 82 | 168 | 157 | 272 | 51.5
0.0015 | 0.002 | 0.18 | 0.009 | 0.006 | 0.078 | 0 | 0.0018 | 0.0019 | 708 | 1233 | 172 | 1065 | 909 | 3.5 | 1684 | 28.03 | 34.304 | 214 | 70 | 2.5 | 14879 | 0.8 | 77 | 84 | 161 | 305 | 47
0.0016 | 0 | 0.12 | 0.009 | 0.005 | 0.0699 | 0 | 0.0019 | 0.0024 | 728 | 1199 | 217 | 1044 | 912 | 4.5 | 1287 | 26.27 | 29.9 | 200 | 52 | 3 | 11562 | 1.8 | 83 | 190 | 167 | 298 | 40.5
0.0016 | 0 | 0.12 | 0.009 | 0.005 | 0.0699 | 0 | 0.0019 | 0.0024 | 728 | 1199 | 217 | 1044 | 912 | 4.5 | 1287 | 26.27 | 29.9 | 200 | 52 | 3 | 11562 | 1.8 | 83 | 190 | 167 | 298 | 40.5
0.0016 | 0 | 0.12 | 0.009 | 0.005 | 0.0699 | 0 | 0.0019 | 0.0024 | 728 | 1199 | 217 | 1044 | 912 | 4.5 | 1287 | 26.27 | 29.9 | 200 | 52 | 3 | 11562 | 1.8 | 83 | 190 | 167 | 298 | 40.5
0.0011 | 0.001 | 0.09 | 0.007 | 0.006 | 0.072 | 0 | 0.0024 | 0.0014 | 740 | 1223 | 193 | 1044 | 923 | 3.499 | 1687 | 28.47 | 39.877 | 227 | 47 | 2.5 | 16561 | 0.8 | 80 | 144 | 137 | 285 | 46
0.0011 | 0.001 | 0.09 | 0.007 | 0.006 | 0.072 | 0 | 0.0024 | 0.0014 | 740 | 1223 | 193 | 1044 | 923 | 3.499 | 1687 | 28.47 | 39.877 | 227 | 47 | 2.5 | 16561 | 0.8 | 80 | 144 | 134 | 275 | 50
0.025 | 0 | 0.2 | 0.01 | 0.007 | 0 | 0.0013 | 0 | 0.0012 | 711 | 1214 | 142 | 1028 | 898 | 3.499 | 1535.5 | 25.59 | 29.742 | 194 | 56 | 3 | 12412 | 1.6 | 84 | 146 | 200 | 322 | 40.5
0.025 | 0 | 0.2 | 0.01 | 0.007 | 0 | 0.0013 | 0 | 0.0012 | 711 | 1214 | 142 | 1028 | 898 | 3.499 | 1535.5 | 25.59 | 29.742 | 194 | 56 | 3 | 12412 | 1.6 | 84 | 146 | 200 | 322 | 40.5
0.025 | 0 | 0.2 | 0.01 | 0.007 | 0 | 0.0013 | 0 | 0.0012 | 711 | 1214 | 142 | 1028 | 898 | 3.499 | 1535.5 | 25.59 | 29.742 | 194 | 56 | 3 | 12412 | 1.6 | 84 | 146 | 200 | 322 | 40.5
0.0011 | 0.002 | 0.09 | 0.005 | 0.005 | 0.072 | 0 | 0.0021 | 0.0013 | 736 | 1223 | 188 | 1043 | 907 | 4.001 | 1799.3 | 28.34 | 33.716 | 265 | 65 | 3 | 16810 | 0.8 | 84 | 157 | 148 | 281 | 47
0.0011 | 0.002 | 0.09 | 0.005 | 0.005 | 0.072 | 0 | 0.0021 | 0.0013 | 736 | 1223 | 188 | 1043 | 907 | 4.001 | 1799.3 | 28.34 | 33.716 | 265 | 65 | 3 | 16810 | 0.8 | 84 | 157 | 148 | 279 | 47.5
0.0011 | 0.002 | 0.09 | 0.005 | 0.005 | 0.072 | 0 | 0.0021 | 0.0013 | 736 | 1223 | 188 | 1043 | 907 | 4.001 | 1799.3 | 28.34 | 33.716 | 265 | 65 | 3 | 16810 | 0.8 | 84 | 157 | 154 | 289 | 47
0.076 | 0.23 | 1.85 | 0.014 | 0.003 | 0.018 | 0.023 | 0.0014 | 0.0053 | 549 | 1235 | 159 | 1060 | 881 | 3.401 | 1676.5 | 29.37 | 19.868 | 250 | 100 | 3 | 22158 | 0.6 | 81 | 166 | 389 | 644 | 27
0.076 | 0.23 | 1.85 | 0.014 | 0.003 | 0.018 | 0.023 | 0.0014 | 0.0053 | 549 | 1235 | 159 | 1060 | 881 | 3.401 | 1676.5 | 29.37 | 19.868 | 250 | 100 | 3 | 22158 | 0.6 | 81 | 166 | 389 | 643 | 26.5
0.076 | 0.23 | 1.85 | 0.014 | 0.003 | 0.018 | 0.023 | 0.0014 | 0.0053 | 549 | 1235 | 159 | 1060 | 881 | 3.401 | 1676.5 | 29.37 | 19.868 | 250 | 100 | 3 | 22158 | 0.6 | 81 | 166 | 386 | 638 | 28.5
0.076 | 0.23 | 1.85 | 0.014 | 0.003 | 0.018 | 0.023 | 0.0014 | 0.0053 | 549 | 1235 | 159 | 1060 | 881 | 3.401 | 1676.5 | 29.37 | 19.868 | 250 | 100 | 3 | 22158 | 0.6 | 81 | 166 | 388 | 642 | 26.5
0.07 | 0.25 | 1.86 | 0.011 | 0.003 | 0.023 | 0.022 | 0.0016 | 0.0039 | 550 | 1193 | 184 | 1043 | 869 | 4.501 | 1143 | 20.73 | 13.621 | 239 | 100 | 3 | 14059 | 0.3 | 83 | 162 | 434 | 653 | 22.5
0.07 | 0.25 | 1.86 | 0.011 | 0.003 | 0.023 | 0.022 | 0.0016 | 0.0039 | 550 | 1193 | 184 | 1043 | 869 | 4.501 | 1143 | 20.73 | 13.621 | 239 | 100 | 3 | 14059 | 0.3 | 83 | 162 | 417 | 646 | 22.5
0.058 | 0.085 | 1.44 | 0.009 | 0.005 | 0.023 | 0 | 0 | 0.0048 | 621 | 1203 | 178 | 1016 | 874 | 3.75 | 1398 | 19.88 | 23.991 | 292 | 99 | 3 | 15435 | 0.6 | 86 | 80 | 278 | 493 | 31
0.058 | 0.085 | 1.44 | 0.009 | 0.005 | 0.023 | 0 | 0 | 0.0048 | 621 | 1203 | 178 | 1016 | 874 | 3.75 | 1398 | 19.88 | 23.991 | 292 | 99 | 3 | 15435 | 0.6 | 86 | 80 | 278 | 488 | 31
0.0013 | 0.001 | 0.08 | 0.007 | 0.009 | 0.072 | 0.001 | 0.0018 | 0.0019 | 745 | 1219 | 165 | 1036 | 912 | 4.998 | 1504.3 | 27.81 | 31.528 | 228 | 74 | 3 | 14224 | 1.8 | 83 | 178 | 162 | 282 | 44
0.001 | 0.001 | 0.1 | 0.008 | 0.005 | 0.079 | 0 | 0.0028 | 0.0022 | 739 | 1224 | 157 | 1041 | 929 | 3.498 | 1455.7 | 27.97 | 36.519 | 241 | 57 | 3 | 14072 | 1.8 | 83 | 193 | 135 | 283 | 44.5
0.0013 | 0.001 | 0.08 | 0.007 | 0.009 | 0.072 | 0.001 | 0.0018 | 0.0019 | 745 | 1219 | 165 | 1036 | 912 | 4.998 | 1504.3 | 27.81 | 31.528 | 228 | 74 | 3 | 14224 | 1.8 | 83 | 178 | 160 | 280 | 46.5
0.001 | 0.001 | 0.1 | 0.008 | 0.005 | 0.079 | 0 | 0.0028 | 0.0022 | 739 | 1224 | 157 | 1041 | 929 | 3.498 | 1455.7 | 27.97 | 36.519 | 241 | 57 | 3 | 14072 | 1.8 | 83 | 193 | 137 | 286 | 46
0.025 | 0 | 0.2 | 0.003 | 0.003 | 0 | 0 | 0 | 0.0013 | 706 | 1203 | 162 | 1007 | 886 | 5.999 | 1357.5 | 28.88 | 20.224 | 235 | 100 | 3 | 11619 | 1.2 | 78 | 144 | 207 | 316 | 42
0.025 | 0 | 0.2 | 0.003 | 0.003 | 0 | 0 | 0 | 0.0013 | 706 | 1203 | 162 | 1007 | 886 | 5.999 | 1357.5 | 28.88 | 20.224 | 235 | 100 | 3 | 11619 | 1.2 | 78 | 144 | 207 | 316 | 42
0.025 | 0 | 0.2 | 0.003 | 0.003 | 0 | 0 | 0 | 0.0013 | 706 | 1203 | 162 | 1007 | 886 | 5.999 | 1357.5 | 28.88 | 20.224 | 235 | 100 | 3 | 11619 | 1.2 | 78 | 144 | 207 | 316 | 42
0.122 | 0.38 | 1.86 | 0.026 | 0.005 | 0.004 | 0.019 | 0.001 | 0.0037 | 554 | 1212 | 174 | 1036 | 873 | 3.5 | 1250.8 | 19.36 | 18.587 | 203 | 100 | 3 | 16992 | 0.3 | 84 | 158 | 432 | 784 | 22
0.122 | 0.38 | 1.86 | 0.026 | 0.005 | 0.004 | 0.019 | 0.001 | 0.0037 | 554 | 1212 | 174 | 1036 | 873 | 3.5 | 1250.8 | 19.36 | 18.587 | 203 | 100 | 3 | 16992 | 0.3 | 84 | 158 | 436 | 785 | 21
0.122 | 0.38 | 1.86 | 0.026 | 0.005 | 0.004 | 0.019 | 0.001 | 0.0037 | 554 | 1212 | 174 | 1036 | 873 | 3.5 | 1250.8 | 19.36 | 18.587 | 203 | 100 | 3 | 16992 | 0.3 | 84 | 158 | 439 | 800 | 20
0.0021 | 0.002 | 0.62 | 0.07 | 0.007 | 0 | 0.005 | 0 | 0.0015 | 727 | 1210 | 166 | 1013 | 897 | 5.1 | 1505.6 | 27.07 | 22.253 | 201 | 100 | 3 | 15490 | 1.6 | 83 | 147 | 248 | 350 | 37
0.0021 | 0.002 | 0.62 | 0.07 | 0.007 | 0 | 0.005 | 0 | 0.0015 | 727 | 1210 | 166 | 1013 | 897 | 5.1 | 1505.6 | 27.07 | 22.253 | 201 | 100 | 3 | 15490 | 1.6 | 83 | 147 | 248 | 350 | 36.5
0.069 | 0.26 | 1.9 | 0.009 | 0.004 | 0.02 | 0.024 | 0.0014 | 0.004 | 552 | 1213 | 187 | 1024 | 868 | 3.401 | 1410.2 | 25.5 | 20.256 | 234 | 100 | 3 | 17534 | 0.6 | 83 | 168 | 372 | 623 | 25.5
0.069 | 0.26 | 1.9 | 0.009 | 0.004 | 0.02 | 0.024 | 0.0014 | 0.004 | 552 | 1213 | 187 | 1024 | 868 | 3.401 | 1410.2 | 25.5 | 20.256 | 234 | 100 | 3 | 17534 | 0.6 | 83 | 168 | 378 | 628 | 24
0.069 | 0.26 | 1.9 | 0.009 | 0.004 | 0.02 | 0.024 | 0.0014 | 0.004 | 552 | 1213 | 187 | 1024 | 868 | 3.401 | 1410.2 | 25.5 | 20.256 | 234 | 100 | 3 | 17534 | 0.6 | 83 | 168 | 378 | 631 | 24
0.0018 | 0 | 0.12 | 0.011 | 0.007 | 0.0685 | 0 | 0.0021 | 0.0024 | 718 | 1222 | 168 | 1039 | 915 | 5.5 | 1753.4 | 29.57 | 26.74 | 278 | 100 | 3 | 16486 | 0.4 | 84 | 80 | 182 | 301 | 41
0.084 | 0.26 | 1.28 | 0.011 | 0.002 | 0.033 | 0.038 | 0 | 0.0056 | 597 | 1226 | 151 | 1022 | 886 | 3.4 | 1447.8 | 20.87 | 21.996 | 249 | 100 | 2.5 | 18372 | 0.6 | 84 | 153 | 427 | 565 | 22
0.084 | 0.26 | 1.28 | 0.011 | 0.002 | 0.033 | 0.038 | 0 | 0.0056 | 597 | 1226 | 151 | 1022 | 886 | 3.4 | 1447.8 | 20.87 | 21.996 | 249 | 100 | 2.5 | 18372 | 0.6 | 84 | 153 | 428 | 569 | 24.5
0.0018 | 0 | 0.12 | 0.011 | 0.007 | 0.0685 | 0 | 0.0021 | 0.0024 | 718 | 1222 | 168 | 1039 | 915 | 5.5 | 1753.4 | 29.57 | 26.74 | 278 | 100 | 3 | 16486 | 0.4 | 84 | 80 | 182 | 301 | 41
0.064 | 0.19 | 0.71 | 0.009 | 0.006 | 0 | 0.027 | 0 | 0.0042 | 592 | 1213 | 164 | 1018 | 880 | 4.3 | 1463.1 | 26.28 | 0 | 0 | 0 | 3 | 18821 | 0.4 | 0 | 0 | 375 | 463 | 33.5
0.064 | 0.19 | 0.71 | 0.009 | 0.006 | 0 | 0.027 | 0 | 0.0042 | 592 | 1213 | 164 | 1018 | 880 | 4.3 | 1463.1 | 26.28 | 0 | 0 | 0 | 3 | 18821 | 0.4 | 0 | 0 | 375 | 462 | 34
0.074 | 0.23 | 1.86 | 0.009 | 0.002 | 0.018 | 0.024 | 0.0014 | 0.0044 | 586 | 1206 | 188 | 1046 | 867 | 3.4 | 1165.4 | 19.9 | 19.228 | 195 | 90 | 3 | 12649 | 0.6 | 86 | 174 | 362 | 608 | 28
0.074 | 0.23 | 1.86 | 0.009 | 0.002 | 0.018 | 0.024 | 0.0014 | 0.0044 | 586 | 1206 | 188 | 1046 | 867 | 3.4 | 1165.4 | 19.9 | 19.228 | 195 | 90 | 3 | 12649 | 0.6 | 86 | 174 | 358 | 604 | 28.5
0.072 | 0.25 | 1.86 | 0.016 | 0.002 | 0.02 | 0.023 | 0.0015 | 0.0033 | 547 | 1215 | 155 | 1006 | 850 | 3.4 | 1417.4 | 27.78 | 20.43 | 202 | 100 | 3 | 19522 | 0.6 | 85 | 161 | 359 | 636 | 24.5
0.072 | 0.25 | 1.86 | 0.016 | 0.002 | 0.02 | 0.023 | 0.0015 | 0.0033 | 547 | 1215 | 155 | 1006 | 850 | 3.4 | 1417.4 | 27.78 | 20.43 | 202 | 100 | 3 | 19522 | 0.6 | 85 | 161 | 360 | 636 | 23.5
0.072 | 0.25 | 1.86 | 0.016 | 0.002 | 0.02 | 0.023 | 0.0015 | 0.0033 | 547 | 1215 | 155 | 1006 | 850 | 3.4 | 1417.4 | 27.78 | 20.43 | 202 | 100 | 3 | 19522 | 0.6 | 85 | 161 | 363 | 637 | 23
0.0016 | 0.001 | 0.11 | 0.011 | 0.004 | 0.073 | 0 | 0.0024 | 0.0026 | 736 | 1199 | 155 | 1022 | 908 | 3.5 | 1522.5 | 29.859 | 38.467 | 217 | 48 | 3 | 14774 | 1.8 | 84 | 154 | 151 | 292 | 45.5
0.0016 | 0.001 | 0.11 | 0.011 | 0.004 | 0.073 | 0 | 0.0024 | 0.0026 | 736 | 1199 | 155 | 1022 | 908 | 3.5 | 1522.5 | 29.859 | 38.467 | 217 | 48 | 3 | 14774 | 1.8 | 84 | 154 | 150 | 298 | 47
0.0016 | 0.001 | 0.11 | 0.011 | 0.004 | 0.073 | 0 | 0.0024 | 0.0026 | 736 | 1199 | 155 | 1022 | 908 | 3.5 | 1522.5 | 29.859 | 38.467 | 217 | 48 | 3 | 14774 | 1.8 | 84 | 154 | 154 | 304 | 45
0.001 | 0.001 | 0.1 | 0.004 | 0.006 | 0.078 | 0 | 0.0025 | 0.0017 | 740 | 1215 | 179 | 1066 | 932 | 3.5 | 1643.6 | 28.96 | 38.856 | 222 | 47 | 2.5 | 15933 | 0.8 | 82 | 94 | 132 | 291 | 47.5
0.001 | 0.001 | 0.1 | 0.004 | 0.006 | 0.078 | 0 | 0.0025 | 0.0017 | 740 | 1215 | 179 | 1066 | 932 | 3.5 | 1643.6 | 28.96 | 38.856 | 222 | 47 | 2.5 | 15933 | 0.8 | 82 | 94 | 136 | 284 | 47
0.059 | 0.076 | 1.44 | 0.011 | 0.006 | 0.025 | 0 | 0 | 0.0037 | 621 | 1206 | 168 | 1025 | 874 | 4 | 1236.1 | 20.86 | 19.93 | 238 | 100 | 3 | 12649 | 0.4 | 84 | 128 | 285 | 485 | 30.5
0.059 | 0.076 | 1.44 | 0.011 | 0.006 | 0.025 | 0 | 0 | 0.0037 | 621 | 1206 | 168 | 1025 | 874 | 4 | 1236.1 | 20.86 | 19.93 | 238 | 100 | 3 | 12649 | 0.4 | 84 | 128 | 284 | 485 | 30
0.059 | 0.076 | 1.44 | 0.011 | 0.006 | 0.025 | 0 | 0 | 0.0037 | 621 | 1206 | 168 | 1025 | 874 | 4 | 1236.1 | 20.86 | 19.93 | 238 | 100 | 3 | 12649 | 0.4 | 84 | 128 | 283 | 479 | 29
0.0011 | 0.001 | 0.1 | 0.012 | 0.006 | 0.076 | 0 | 0.0021 | 0.002 | 736 | 1228 | 163 | 1040 | 925 | 3.499 | 1508.6 | 28.87 | 38.093 | 248 | 42 | 2.5 | 13876 | 1.8 | 82 | 161 | 138 | 290 | 48
0.0011 | 0.001 | 0.1 | 0.012 | 0.006 | 0.076 | 0 | 0.0021 | 0.002 | 736 | 1228 | 163 | 1040 | 925 | 3.499 | 1508.6 | 28.87 | 38.093 | 248 | 42 | 2.5 | 13876 | 1.8 | 82 | 161 | 139 | 292 | 46
0.085 | 0.25 | 1.87 | 0.016 | 0.005 | 0.021 | 0.024 | 0.0014 | 0.0031 | 581 | 1210 | 212 | 1017 | 866 | 3.4 | 1438.3 | 28.58 | 21.18 | 265 | 100 | 3 | 17984 | 0.6 | 85 | 80 | 373 | 632 | 25
0.085 | 0.25 | 1.87 | 0.016 | 0.005 | 0.021 | 0.024 | 0.0014 | 0.0031 | 581 | 1210 | 212 | 1017 | 866 | 3.4 | 1438.3 | 28.58 | 21.18 | 265 | 100 | 3 | 17984 | 0.6 | 85 | 80 | 375 | 633 | 24.5
0.085 | 0.25 | 1.87 | 0.016 | 0.005 | 0.021 | 0.024 | 0.0014 | 0.0031 | 581 | 1210 | 212 | 1017 | 866 | 3.4 | 1438.3 | 28.58 | 21.18 | 265 | 100 | 3 | 17984 | 0.6 | 85 | 80 | 375 | 634 | 25
0.0016 | 0.001 | 0.09 | 0.011 | 0.008 | 0.082 | 0 | 0.0022 | 0.0021 | 736 | 1216 | 185 | 1041 | 920 | 3.498 | 1511.4 | 29.79 | 38.289 | 211 | 48 | 2.5 | 13762 | 1.8 | 83 | 175 | 143 | 292 | 45.5
0.0011 | 0.001 | 0.09 | 0.005 | 0.002 | 0.077 | 0.002 | 0.0022 | 0.0013 | 746 | 1215 | 204 | 1043 | 908 | 3.5 | 1667.1 | 30.129 | 38.391 | 235 | 64 | 2.5 | 15441 | 0.8 | 80 | 140 | 130 | 274 | 48
0.0011 | 0.001 | 0.09 | 0.005 | 0.002 | 0.077 | 0.002 | 0.0022 | 0.0013 | 746 | 1215 | 204 | 1043 | 908 | 3.5 | 1667.1 | 30.129 | 38.391 | 235 | 64 | 2.5 | 15441 | 0.8 | 80 | 140 | 135 | 270 | 48.5
0.04 | 0.003 | 0.24 | 0.014 | 0.011 | 0 | 0.012 | 0 | 0.0024 | 637 | 1227 | 158 | 1040 | 893 | 4.3 | 1439.9 | 28.93 | 18.833 | 220 | 100 | 3 | 12514 | 1 | 84 | 148 | 302 | 385 | 27
0.0016 | 0.001 | 0.09 | 0.011 | 0.008 | 0.082 | 0 | 0.0022 | 0.0021 | 736 | 1216 | 185 | 1041 | 920 | 3.498 | 1511.4 | 29.79 | 38.289 | 211 | 48 | 2.5 | 13762 | 1.8 | 83 | 175 | 153 | 294 | 46
0.04 | 0.003 | 0.24 | 0.014 | 0.011 | 0 | 0.012 | 0 | 0.0024 | 637 | 1227 | 158 | 1040 | 893 | 4.3 | 1439.9 | 28.93 | 18.833 | 220 | 100 | 3 | 12514 | 1 | 84 | 148 | 297 | 381 | 34
0.0016 | 0.001 | 0.09 | 0.011 | 0.008 | 0.082 | 0 | 0.0022 | 0.0021 | 736 | 1216 | 185 | 1041 | 920 | 3.498 | 1511.4 | 29.79 | 38.289 | 211 | 48 | 2.5 | 13762 | 1.8 | 83 | 175 | 143 | 293 | 45.5
0.04 | 0.003 | 0.24 | 0.014 | 0.011 | 0 | 0.012 | 0 | 0.0024 | 637 | 1227 | 158 | 1040 | 893 | 4.3 | 1439.9 | 28.93 | 18.833 | 220 | 100 | 3 | 12514 | 1 | 84 | 148 | 299 | 383 | 33.5
0.0016 | 0.001 | 0.09 | 0.011 | 0.008 | 0.082 | 0 | 0.0022 | 0.0021 | 736 | 1216 | 185 | 1041 | 920 | 3.498 | 1511.4 | 29.79 | 38.289 | 211 | 48 | 2.5 | 13762 | 1.8 | 83 | 175 | 144 | 292 | 44.5
0.0011 | 0.001 | 0.09 | 0.005 | 0.002 | 0.077 | 0.002 | 0.0022 | 0.0013 | 746 | 1215 | 204 | 1043 | 908 | 3.5 | 1667.1 | 30.129 | 38.391 | 235 | 64 | 2.5 | 15441 | 0.8 | 80 | 140 | 134 | 271 | 50.5
0.0011 | 0.001 | 0.09 | 0.005 | 0.002 | 0.077 | 0.002 | 0.0022 | 0.0013 | 746 | 1215 | 204 | 1043 | 908 | 3.5 | 1667.1 | 30.129 | 38.391 | 235 | 64 | 2.5 | 15441 | 0.8 | 80 | 140 | 135 | 271 | 49
0.001 | 0.001 | 0.08 | 0.006 | 0.008 | 0.074 | 0.003 | 0.0028 | 0.0016 | 739 | 1216 | 204 | 1018 | 906 | 3.5 | 1559.4 | 25.32 | 37.15 | 215 | 46 | 3 | 14057 | 1.8 | 83 | 150 | 154 | 285 | 46.5
0.022 | 0.01 | 0.17 | 0.019 | 0.008 | 0 | 0.001 | 0 | 0.0021 | 714 | 1205 | 170 | 1053 | 912 | 3.8 | 1279.2 | 23.55 | 28.781 | 167 | 53 | 3 | 10716 | 1.6 | 82 | 197 | 217 | 324 | 40.5
0.001 | 0.001 | 0.08 | 0.006 | 0.008 | 0.074 | 0.003 | 0.0028 | 0.0016 | 739 | 1216 | 204 | 1018 | 906 | 3.5 | 1559.4 | 25.32 | 37.15 | 215 | 46 | 3 | 14057 | 1.8 | 83 | 150 | 147 | 286 | 47
0.022 | 0.01 | 0.17 | 0.019 | 0.008 | 0 | 0.001 | 0 | 0.0021 | 714 | 1205 | 170 | 1053 | 912 | 3.8 | 1279.2 | 23.55 | 28.781 | 167 | 53 | 3 | 10716 | 1.6 | 82 | 197 | 217 | 324 | 40.5
0.0014 | 0.001 | 0.08 | 0.007 | 0.004 | 0.068 | 0.002 | 0.0015 | 0.0021 | 740 | 1218 | 163 | 1049 | 909 | 3.5 | 1554.1 | 28.97 | 38.612 | 212 | 59 | 2.5 | 15153 | 1.8 | 84 | 131 | 133 | 282 | 48
0.0014 | 0.001 | 0.08 | 0.007 | 0.004 | 0.068 | 0.002 | 0.0015 | 0.0021 | 740 | 1218 | 163 | 1049 | 909 | 3.5 | 1554.1 | 28.97 | 38.612 | 212 | 59 | 2.5 | 15153 | 1.8 | 84 | 131 | 133 | 278 | 49
0.0029 | 0.024 | 0.4 | 0.034 | 0.007 | 0.001 | 0.004 | 0.0027 | 0.0023 | 735 | 1203 | 179 | 1034 | 907 | 4.4 | 1290.7 | 20.348 | 24.759 | 288 | 93 | 3 | 11341 | 1.6 | 83 | 131 | 221 | 342 | 41.5
0.0029 | 0.024 | 0.4 | 0.034 | 0.007 | 0.001 | 0.004 | 0.0027 | 0.0023 | 735 | 1203 | 179 | 1034 | 907 | 4.4 | 1290.7 | 20.348 | 24.759 | 288 | 93 | 3 | 11341 | 1.6 | 83 | 131 | 215 | 341 | 39.5
0.0012 | 0.001 | 0.17 | 0.01 | 0.009 | 0.068 | 0 | 0.0019 | 0.002 | 708 | 1234 | 161 | 1042 | 919 | 3.503 | 1365.3 | 29.312 | 0 | 0 | 0 | 3 | 13296 | 1.8 | 0 | 0 | 170 | 297 | 45.5
0.0012 | 0.001 | 0.17 | 0.01 | 0.009 | 0.068 | 0 | 0.0019 | 0.002 | 708 | 1234 | 161 | 1042 | 919 | 3.503 | 1365.3 | 29.312 | 0 | 0 | 0 | 3 | 13296 | 1.8 | 0 | 0 | 149 | 294 | 46
0.0012 | 0.001 | 0.17 | 0.01 | 0.009 | 0.068 | 0 | 0.0019 | 0.002 | 708 | 1234 | 161 | 1042 | 919 | 3.503 | 1365.3 | 29.312 | 0 | 0 | 0 | 3 | 13296 | 1.8 | 0 | 0 | 147 | 292 | 46
0.001 | 0 | 0.12 | 0.016 | 0.014 | 0.068 | 0.0026 | 0 | 0.0019 | 703 | 1202 | 186 | 1040 | 905 | 3.5 | 1287.4 | 28.71 | 26.641 | 154 | 50 | 3 | 9046 | 1.8 | 84 | 213 | 160 | 297 | 43
0.001 | 0 | 0.12 | 0.016 | 0.014 | 0.068 | 0.0026 | 0 | 0.0019 | 703 | 1202 | 186 | 1040 | 905 | 3.5 | 1287.4 | 28.71 | 26.641 | 154 | 50 | 3 | 9046 | 1.8 | 84 | 213 | 160 | 297 | 43
0.001 | 0 | 0.12 | 0.016 | 0.014 | 0.068 | 0.0026 | 0 | 0.0019 | 703 | 1202 | 186 | 1040 | 905 | 3.5 | 1287.4 | 28.71 | 26.641 | 154 | 50 | 3 | 9046 | 1.8 | 84 | 213 | 160 | 297 | 43
0.118 | 0.39 | 1.85 | 0.024 | 0.005 | 0.004 | 0.021 | 0.0019 | 0.0032 | 552 | 1222 | 170 | 1024 | 874 | 3.498 | 1232.9 | 19.76 | 18.584 | 203 | 100 | 3 | 17600 | 0.3 | 84 | 157 | 452 | 813 | 21
0.118 | 0.39 | 1.85 | 0.024 | 0.005 | 0.004 | 0.021 | 0.0019 | 0.0032 | 552 | 1222 | 170 | 1024 | 874 | 3.498 | 1232.9 | 19.76 | 18.584 | 203 | 100 | 3 | 17600 | 0.3 | 84 | 157 | 440 | 803 | 23
0.0014 | 0.001 | 0.09 | 0.01 | 0.008 | 0.072 | 0.001 | 0.003 | 0.002 | 742 | 1216 | 186 | 1048 | 908 | 3.5 | 1670 | 29.39 | 38.591 | 240 | 64 | 2.5 | 15136 | 0.8 | 81 | 130 | 140 | 284 | 47
0.0014 | 0.001 | 0.09 | 0.01 | 0.008 | 0.072 | 0.001 | 0.003 | 0.002 | 742 | 1216 | 186 | 1048 | 908 | 3.5 | 1670 | 29.39 | 38.591 | 240 | 64 | 2.5 | 15136 | 0.8 | 81 | 130 | 142 | 281 | 46
0.0014 | 0.001 | 0.09 | 0.01 | 0.008 | 0.072 | 0.001 | 0.003 | 0.002 | 742 | 1216 | 186 | 1048 | 908 | 3.5 | 1670 | 29.39 | 38.591 | 240 | 64 | 2.5 | 15136 | 0.8 | 81 | 130 | 136 | 282 | 46
0.0014 | 0.001 | 0.09 | 0.01 | 0.008 | 0.072 | 0.001 | 0.003 | 0.002 | 742 | 1216 | 186 | 1048 | 908 | 3.5 | 1670 | 29.39 | 38.591 | 240 | 64 | 2.5 | 15136 | 0.8 | 81 | 130 | 141 | 285 | 46.5
0.023 | 0 | 0.18 | 0.017 | 0.01 | 0 | 0.001 | 0 | 0.001 | 710 | 1220 | 189 | 1033 | 895 | 3.502 | 1500.7 | 28.79 | 31.691 | 208 | 55 | 3 | 13091 | 1.6 | 82 | 198 | 208 | 328 | 37.5
0.015 | 0 | 0.19 | 0.011 | 0.01 | 0 | 0.0011 | 0 | 0.0012 | 714 | 1197 | 137 | 1028 | 908 | 3.5 | 1433 | 28.47 | 34.118 | 209 | 52 | 3 | 13015 | 1.6 | 83 | 174 | 185 | 322 | 40.5
0.015 | 0 | 0.19 | 0.011 | 0.01 | 0 | 0.0011 | 0 | 0.0012 | 714 | 1197 | 137 | 1028 | 908 | 3.5 | 1433 | 28.47 | 34.118 | 209 | 52 | 3 | 13015 | 1.6 | 83 | 174 | 185 | 322 | 40.5
0.023 | 0 | 0.18 | 0.017 | 0.01 | 0 | 0.001 | 0 | 0.001 | 710 | 1220 | 189 | 1033 | 895 | 3.502 | 1500.7 | 28.79 | 31.691 | 208 | 55 | 3 | 13091 | 1.6 | 82 | 198 | 208 | 328 | 37.5
0.023 | 0 | 0.18 | 0.017 | 0.01 | 0 | 0.001 | 0 | 0.001 | 710 | 1220 | 189 | 1033 | 895 | 3.502 | 1500.7 | 28.79 | 31.691 | 208 | 55 | 3 | 13091 | 1.6 | 82 | 198 | 208 | 328 | 37.5
0.015 | 0 | 0.19 | 0.011 | 0.01 | 0 | 0.0011 | 0 | 0.0012 | 714 | 1197 | 137 | 1028 | 908 | 3.5 | 1433 | 28.47 | 34.118 | 209 | 52 | 3 | 13015 | 1.6 | 83 | 174 | 185 | 322 | 40.5
0.118 | 0.4 | 1.84 | 0.024 | 0.003 | 0.004 | 0.02 | 0.0013 | 0.0037 | 552 | 1206 | 214 | 1041 | 875 | 3.8 | 1315.7 | 29.04 | 17.608 | 237 | 100 | 3 | 17637 | 0.3 | 85 | 129 | 448 | 788 | 24.5
0.118 | 0.4 | 1.84 | 0.024 | 0.003 | 0.004 | 0.02 | 0.0013 | 0.0037 | 552 | 1206 | 214 | 1041 | 875 | 3.8 | 1315.7 | 29.04 | 17.608 | 237 | 100 | 3 | 17637 | 0.3 | 85 | 129 | 447 | 788 | 23
0.07 | 0.25 | 1.86 | 0.011 | 0.003 | 0.023 | 0.022 | 0.0016 | 0.0039 | 552 | 1211 | 188 | 1049 | 869 | 4.201 | 1142.8 | 20.657 | 12.027 | 233 | 89 | 3 | 12256 | 0.3 | 83 | 118 | 431 | 653 | 20.5
0.07 | 0.25 | 1.86 | 0.011 | 0.003 | 0.023 | 0.022 | 0.0016 | 0.0039 | 552 | 1211 | 188 | 1049 | 869 | 4.201 | 1142.8 | 20.657 | 12.027 | 233 | 89 | 3 | 12256 | 0.3 | 83 | 118 | 406 | 637 | 25
0.118 | 0.4 | 1.84 | 0.024 | 0.003 | 0.004 | 0.02 | 0.0013 | 0.0037 | 552 | 1206 | 214 | 1041 | 875 | 3.8 | 1315.7 | 29.04 | 17.608 | 237 | 100 | 3 | 17637 | 0.3 | 85 | 129 | 447 | 783 | 25.5
0.059 | 0.073 | 1.42 | 0.016 | 0.004 | 0.03 | 0 | 0 | 0.0027 | 614 | 1208 | 178 | 1018 | 875 | 3.75 | 1203.9 | 20.24 | 25.128 | 228 | 57 | 3 | 16342 | 0.6 | 84 | 123 | 311 | 542 | 29
0.059 | 0.073 | 1.42 | 0.016 | 0.004 | 0.03 | 0 | 0 | 0.0027 | 614 | 1208 | 178 | 1018 | 875 | 3.75 | 1203.9 | 20.24 | 25.128 | 228 | 57 | 3 | 16342 | 0.6 | 84 | 123 | 309 | 530 | 29.5
0.0012 | 0 | 0.12 | 0.009 | 0.005 | 0.0688 | 0 | 0.0039 | 0.0021 | 726 | 1218 | 159 | 1063 | 910 | 4.002 | 1554.7 | 29.31 | 37.258 | 244 | 56 | 3 | 15823 | 1.8 | 81 | 183 | 153 | 294 | 45
0.0012 | 0 | 0.12 | 0.009 | 0.005 | 0.0688 | 0 | 0.0039 | 0.0021 | 726 | 1218 | 159 | 1063 | 910 | 4.002 | 1554.7 | 29.31 | 37.258 | 244 | 56 | 3 | 15823 | 1.8 | 81 | 183 | 153 | 294 | 45
0.0012 | 0 | 0.12 | 0.009 | 0.005 | 0.0688 | 0 | 0.0039 | 0.0021 | 726 | 1218 | 159 | 1063 | 910 | 4.002 | 1554.7 | 29.31 | 37.258 | 244 | 56 | 3 | 15823 | 1.8 | 81 | 183 | 153 | 294 | 45
0.074 | 0.23 | 1.88 | 0.012 | 0.006 | 0.019 | 0.022 | 0.0013 | 0.0053 | 544 | 1206 | 207 | 1025 | 869 | 3.397 | 1226.8 | 18.83 | 21.663 | 206 | 92 | 3 | 15060 | 0.6 | 84 | 191 | 368 | 634 | 28
0.074 | 0.23 | 1.88 | 0.012 | 0.006 | 0.019 | 0.022 | 0.0013 | 0.0053 | 544 | 1206 | 207 | 1025 | 869 | 3.397 | 1226.8 | 18.83 | 21.663 | 206 | 92 | 3 | 15060 | 0.6 | 84 | 191 | 372 | 634 | 27
0.0014 | 0 | 0.13 | 0.014 | 0.007 | 0.0711 | 0 | 0.002 | 0.0014 | 719 | 1199 | 146 | 1018 | 905 | 3.002 | 1366.7 | 29.46 | 0 | 0 | 0 | 3 | 12411 | 1.8 | 0 | 0 | 146 | 306 | 41.5
0.001 | 0.001 | 0.09 | 0.009 | 0.011 | 0.08 | 0.002 | 0.0022 | 0.0021 | 739 | 1215 | 173 | 1033 | 904 | 3.5 | 1475.8 | 30.379 | 36.98 | 229 | 43 | 3 | 14264 | 1.8 | 83 | 172 | 129 | 280 | 47
0.001 | 0.001 | 0.09 | 0.009 | 0.011 | 0.08 | 0.002 | 0.0022 | 0.0021 | 739 | 1215 | 173 | 1033 | 904 | 3.5 | 1475.8 | 30.379 | 36.98 | 229 | 43 | 3 | 14264 | 1.8 | 83 | 172 | 134 | 285 | 47
0.0014 | 0 | 0.13 | 0.014 | 0.007 | 0.0711 | 0 | 0.002 | 0.0014 | 719 | 1199 | 146 | 1018 | 905 | 3.002 | 1366.7 | 29.46 | 0 | 0 | 0 | 3 | 12411 | 1.8 | 0 | 0 | 146 | 306 | 41.5
0.0014 | 0 | 0.13 | 0.014 | 0.007 | 0.0711 | 0 | 0.002 | 0.0014 | 719 | 1199 | 146 | 1018 | 905 | 3.002 | 1366.7 | 29.46 | 0 | 0 | 0 | 3 | 12411 | 1.8 | 0 | 0 | 146 | 306 | 41.5
0.0014 | 0 | 0.13 | 0.014 | 0.007 | 0.0711 | 0 | 0.002 | 0.0014 | 719 | 1199 | 146 | 1018 | 905 | 3.002 | 1366.7 | 29.46 | 0 | 0 | 0 | 3 | 12411 | 1.8 | 0 | 0 | 146 | 306 | 41.5
0.001 | 0.001 | 0.09 | 0.006 | 0.005 | 0.072 | 0.001 | 0.0022 | 0.0023 | 740 | 1206 | 191 | 1040 | 910 | 3.5 | 1341.7 | 27.97 | 38.912 | 189 | 36 | 3 | 12273 | 1.8 | 83 | 161 | 142 | 276 | 47.5
0.001 | 0.001 | 0.09 | 0.006 | 0.005 | 0.072 | 0.001 | 0.0022 | 0.0023 | 740 | 1206 | 191 | 1040 | 910 | 3.5 | 1341.7 | 27.97 | 38.912 | 189 | 36 | 3 | 12273 | 1.8 | 83 | 161 | 143 | 273 | 48.5
0.001 | 0.001 | 0.09 | 0.006 | 0.005 | 0.072 | 0.001 | 0.0022 | 0.0023 | 740 | 1206 | 191 | 1040 | 910 | 3.5 | 1341.7 | 27.97 | 38.912 | 189 | 36 | 3 | 12273 | 1.8 | 83 | 161 | 142 | 276 | 45
0.001 | 0.001 | 0.06 | 0.01 | 0.006 | 0.076 | 0 | 0.0027 | 0.0026 | 742 | 1237 | 274 | 1061 | 945 | 3.5 | 1592.2 | 28.79 | 38.525 | 216 | 61 | 3 | 14750 | 1.8 | 84 | 149 | 134 | 277 | 45.5
0.001 | 0.001 | 0.06 | 0.01 | 0.006 | 0.076 | 0 | 0.0027 | 0.0026 | 742 | 1237 | 274 | 1061 | 945 | 3.5 | 1592.2 | 28.79 | 38.525 | 216 | 61 | 3 | 14750 | 1.8 | 84 | 149 | 136 | 279 | 45.5
0.001 | 0.001 | 0.06 | 0.01 | 0.006 | 0.076 | 0 | 0.0027 | 0.0026 | 742 | 1237 | 274 | 1061 | 945 | 3.5 | 1592.2 | 28.79 | 38.525 | 216 | 61 | 3 | 14750 | 1.8 | 84 | 149 | 137 | 280 | 47
0.0011 | 0.001 | 0.09 | 0.007 | 0.007 | 0.084 | 0.001 | 0.0025 | 0.0022 | 736 | 1230 | 165 | 1063 | 908 | 3.501 | 1426.9 | 20.56 | 36.737 | 200 | 45 | 3 | 13797 | 1.8 | 84 | 168 | 140 | 291 | 48
0.001 | 0.001 | 0.07 | 0.008 | 0.005 | 0.076 | 0 | 0.0021 | 0.0014 | 742 | 1222 | 185 | 1033 | 931 | 3.996 | 1337.2 | 27.68 | 36.442 | 239 | 49 | 3 | 13477 | 1.8 | 86 | 125 | 141 | 282 | 44.5
0.0011 | 0.001 | 0.09 | 0.007 | 0.007 | 0.084 | 0.001 | 0.0025 | 0.0022 | 736 | 1230 | 165 | 1063 | 908 | 3.501 | 1426.9 | 20.56 | 36.737 | 200 | 45 | 3 | 13797 | 1.8 | 84 | 168 | 137 | 289 | 48.5
0.0011 | 0.001 | 0.09 | 0.007 | 0.007 | 0.084 | 0.001 | 0.0025 | 0.0022 | 736 | 1230 | 165 | 1063 | 908 | 3.501 | 1426.9 | 20.56 | 36.737 | 200 | 45 | 3 | 13797 | 1.8 | 84 | 168 | 145 | 293 | 49
0.001 | 0.001 | 0.07 | 0.008 | 0.005 | 0.076 | 0 | 0.0021 | 0.0014 | 742 | 1222 | 185 | 1033 | 931 | 3.996 | 1337.2 | 27.68 | 36.442 | 239 | 49 | 3 | 13477 | 1.8 | 86 | 125 | 140 | 276 | 46.5
0.001 | 0.001 | 0.07 | 0.008 | 0.005 | 0.076 | 0 | 0.0021 | 0.0014 | 742 | 1222 | 185 | 1033 | 931 | 3.996 | 1337.2 | 27.68 | 36.442 | 239 | 49 | 3 | 13477 | 1.8 | 86 | 125 | 139 | 278 | 46.5
0.022 | 0 | 0.19 | 0.013 | 0.014 | 0 | 0.001 | 0 | 0.0019 | 709 | 1220 | 209 | 1044 | 908 | 3.799 | 1434 | 29.65 | 27.957 | 187 | 59 | 3 | 11193 | 1.6 | 84 | 157 | 183 | 297 | 42
0.022 | 0 | 0.19 | 0.013 | 0.014 | 0 | 0.001 | 0 | 0.0019 | 709 | 1220 | 209 | 1044 | 908 | 3.799 | 1434 | 29.65 | 27.957 | 187 | 59 | 3 | 11193 | 1.6 | 84 | 157 | 183 | 297 | 42
0.022 | 0 | 0.19 | 0.013 | 0.014 | 0 | 0.001 | 0 | 0.0019 | 709 | 1220 | 209 | 1044 | 908 | 3.799 | 1434 | 29.65 | 27.957 | 187 | 59 | 3 | 11193 | 1.6 | 84 | 157 | 183 | 297 | 42
0.075 | 0.24 | 1.87 | 0.015 | 0.002 | 0.019 | 0.025 | 0.0016 | 0.004 | 544 | 1207 | 152 | 1011 | 866 | 4.499 | 1175.8 | 20.15 | 11.529 | 293 | 100 | 3 | 12235 | 0.3 | 80 | 194 | 396 | 619 | 27
0.067 | 0.18 | 0.73 | 0.009 | 0.006 | 0 | 0.025 | 0 | 0.0035 | 605 | 1197 | 172 | 1009 | 880 | 4.3 | 1383.2 | 21.68 | 22.105 | 306 | 75 | 3 | 16873 | 0.4 | 81 | 155 | 373 | 461 | 28.5
0.075 | 0.24 | 1.87 | 0.015 | 0.002 | 0.019 | 0.025 | 0.0016 | 0.004 | 544 | 1207 | 152 | 1011 | 866 | 4.499 | 1175.8 | 20.15 | 11.529 | 293 | 100 | 3 | 12235 | 0.3 | 80 | 194 | 399 | 624 | 25
0.067 | 0.18 | 0.73 | 0.009 | 0.006 | 0 | 0.025 | 0 | 0.0035 | 605 | 1197 | 172 | 1009 | 880 | 4.3 | 1383.2 | 21.68 | 22.105 | 306 | 75 | 3 | 16873 | 0.4 | 81 | 155 | 376 | 462 | 28.5
0.0012 | 0 | 0.1 | 0.009 | 0.009 | 0.0746 | 0 | 0.0017 | 0.0016 | 720 | 1222 | 199 | 1034 | 902 | 3.497 | 1451.9 | 28.39 | 36.849 | 200 | 46 | 2.5 | 14063 | 1.8 | 84 | 147 | 149 | 297 | 44
0.0012 | 0 | 0.1 | 0.009 | 0.009 | 0.0746 | 0 | 0.0017 | 0.0016 | 720 | 1222 | 199 | 1034 | 902 | 3.497 | 1451.9 | 28.39 | 36.849 | 200 | 46 | 2.5 | 14063 | 1.8 | 84 | 147 | 149 | 297 | 44
0.0016 | 0.001 | 0.13 | 0.011 | 0.012 | 0.073 | 0 | 0.0019 | 0.0019 | 744 | 1233 | 209 | 1055 | 904 | 3 | 1695.5 | 27.05 | 34.356 | 201 | 49 | 2.5 | 15063 | 1 | 84 | 123 | 149 | 292 | 45.5
0.0016 | 0.001 | 0.13 | 0.011 | 0.012 | 0.073 | 0 | 0.0019 | 0.0019 | 744 | 1233 | 209 | 1055 | 904 | 3 | 1695.5 | 27.05 | 34.356 | 201 | 49 | 2.5 | 15063 | 1 | 84 | 123 | 153 | 304 | 46.5
0.0012 | 0 | 0.1 | 0.009 | 0.009 | 0.0746 | 0 | 0.0017 | 0.0016 | 720 | 1222 | 199 | 1034 | 902 | 3.497 | 1451.9 | 28.39 | 36.849 | 200 | 46 | 2.5 | 14063 | 1.8 | 84 | 147 | 149 | 297 | 44
0.0016 | 0.001 | 0.13 | 0.011 | 0.012 | 0.073 | 0 | 0.0019 | 0.0019 | 744 | 1233 | 209 | 1055 | 904 | 3 | 1695.5 | 27.05 | 34.356 | 201 | 49 | 2.5 | 15063 | 1 | 84 | 123 | 150 | 301 | 44.5
0.0016 | 0.001 | 0.13 | 0.011 | 0.012 | 0.073 | 0 | 0.0019 | 0.0019 | 744 | 1233 | 209 | 1055 | 904 | 3 | 1695.5 | 27.05 | 34.356 | 201 | 49 | 2.5 | 15063 | 1 | 84 | 123 | 149 | 301 | 45
0.072 | 0.27 | 1.84 | 0.012 | 0.002 | 0.017 | 0.023 | 0.0013 | 0.0046 | 537 | 1180 | 142 | 998 | 864 | 3.8 | 1216.6 | 20.55 | 18.503 | 230 | 100 | 2.5 | 15651 | 0.4 | 82 | 188 | 372 | 622 | 25
0.16 | 0.68 | 2.06 | 0.016 | 0.007 | 0.015 | 0.03 | 0.0017 | 0.0027 | 638 | 1199 | 168 | 1023 | 925 | 4.501 | 1073 | 18.305 | 17.021 | 236 | 100 | 3 | 13521 | 0.3 | 83 | 135 | 472 | 847 | 21
0.16 | 0.68 | 2.06 | 0.016 | 0.007 | 0.015 | 0.03 | 0.0017 | 0.0027 | 638 | 1199 | 168 | 1023 | 925 | 4.501 | 1073 | 18.305 | 17.021 | 236 | 100 | 3 | 13521 | 0.3 | 83 | 135 | 480 | 863 | 20.5
0.02 | 0 | 0.2 | 0.01 | 0.01 | 0 | 0.001 | 0 | 0.0018 | 707 | 1234 | 170 | 1052 | 905 | 4.798 | 1437.5 | 28.49 | 21.464 | 196 | 95 | 3 | 12030 | 1.6 | 82 | 194 | 207 | 314 | 44.5
0.072 | 0.24 | 1.81 | 0.01 | 0.005 | 0.022 | 0.024 | 0.0019 | 0.0043 | 582 | 1200 | 208 | 1001 | 864 | 3.8 | 1367.8 | 28.85 | 20.251 | 262 | 100 | 3 | 16985 | 0.4 | 85 | 172 | 383 | 600 | 26
0.072 | 0.24 | 1.81 | 0.01 | 0.005 | 0.022 | 0.024 | 0.0019 | 0.0043 | 582 | 1200 | 208 | 1001 | 864 | 3.8 | 1367.8 | 28.85 | 20.251 | 262 | 100 | 3 | 16985 | 0.4 | 85 | 172 | 383 | 599 | 25.5
0.072 | 0.24 | 1.81 | 0.01 | 0.005 | 0.022 | 0.024 | 0.0019 | 0.0043 | 582 | 1200 | 208 | 1001 | 864 | 3.8 | 1367.8 | 28.85 | 20.251 | 262 | 100 | 3 | 16985 | 0.4 | 85 | 172 | 383 | 599 | 25.5
0.02 | 0 | 0.2 | 0.01 | 0.01 | 0 | 0.001 | 0 | 0.0018 | 707 | 1234 | 170 | 1052 | 905 | 4.798 | 1437.5 | 28.49 | 21.464 | 196 | 95 | 3 | 12030 | 1.6 | 82 | 194 | 207 | 314 | 44.5
0.078 | 0.016 | 0.94 | 0.009 | 0.004 | 0 | 0.038 | 0 | 0.0045 | 614 | 1215 | 174 | 1028 | 889 | 4.3 | 1406.5 | 28.74 | 21.495 | 305 | 100 | 3 | 16993 | 0.4 | 82 | 165 | 370 | 490 | 27.5
0.075 | 0.25 | 1.86 | 0.014 | 0.007 | 0.018 | 0.022 | 0.0014 | 0.0044 | 565 | 1238 | 157 | 1027 | 885 | 3.1 | 1401.3 | 28.8 | 21.453 | 190 | 96 | 3 | 19603 | 0.6 | 76 | 171 | 383 | 616 | 27
0.075 | 0.25 | 1.86 | 0.014 | 0.007 | 0.018 | 0.022 | 0.0014 | 0.0044 | 565 | 1238 | 157 | 1027 | 885 | 3.1 | 1401.3 | 28.8 | 21.453 | 190 | 96 | 3 | 19603 | 0.6 | 76 | 171 | 382 | 614 | 26
0.078 | 0.016 | 0.94 | 0.009 | 0.004 | 0 | 0.038 | 0 | 0.0045 | 614 | 1215 | 174 | 1028 | 889 | 4.3 | 1406.5 | 28.74 | 21.495 | 305 | 100 | 3 | 16993 | 0.4 | 82 | 165 | 378 | 492 | 26.5
0.078 | 0.016 | 0.94 | 0.009 | 0.004 | 0 | 0.038 | 0 | 0.0045 | 614 | 1215 | 174 | 1028 | 889 | 4.3 | 1406.5 | 28.74 | 21.495 | 305 | 100 | 3 | 16993 | 0.4 | 82 | 165 | 367 | 490 | 29
0.075 | 0.25 | 1.86 | 0.014 | 0.007 | 0.018 | 0.022 | 0.0014 | 0.0044 | 565 | 1238 | 157 | 1027 | 885 | 3.1 | 1401.3 | 28.8 | 21.453 | 190 | 96 | 3 | 19603 | 0.6 | 76 | 171 | 394 | 624 | 25
0.069 | 0.25 | 1.86 | 0.013 | 0.003 | 0.023 | 0.024 | 0.0014 | 0.0049 | 534 | 1213 | 148 | 1035 | 868 | 3.8 | 1332.2 | 27.45 | 19.87 | 243 | 100 | 3 | 17320 | 0.4 | 84 | 173 | 359 | 631 | 26
0.069 | 0.25 | 1.86 | 0.013 | 0.003 | 0.023 | 0.024 | 0.0014 | 0.0049 | 534 | 1213 | 148 | 1035 | 868 | 3.8 | 1332.2 | 27.45 | 19.87 | 243 | 100 | 3 | 17320 | 0.4 | 84 | 173 | 364 | 633 | 25.5
0.069 | 0.25 | 1.86 | 0.013 | 0.003 | 0.023 | 0.024 | 0.0014 | 0.0049 | 534 | 1213 | 148 | 1035 | 868 | 3.8 | 1332.2 | 27.45 | 19.87 | 243 | 100 | 3 | 17320 | 0.4 | 84 | 173 | 365 | 632 | 25.5
0.0013 | 0.001 | 0.09 | 0.009 | 0.007 | 0.069 | 0 | 0.0018 | 0.0025 | 742 | 1209 | 173 | 1035 | 931 | 3.499 | 1511.3 | 28.38 | 37.961 | 228 | 42 | 2.5 | 14335 | 1.8 | 83 | 123 | 140 | 292 | 46
0.0013 | 0.001 | 0.09 | 0.009 | 0.007 | 0.069 | 0 | 0.0018 | 0.0025 | 742 | 1209 | 173 | 1035 | 931 | 3.499 | 1511.3 | 28.38 | 37.961 | 228 | 42 | 2.5 | 14335 | 1.8 | 83 | 123 | 139 | 285 | 46.5
0.0012 | 0.017 | 0.18 | 0.01 | 0.007 | 0.071 | 0 | 0.0021 | 0.0019 | 709 | 1207 | 157 | 1002 | 898 | 3.5 | 1314.7 | 28.23 | 37.572 | 211 | 57 | 2.5 | 11628 | 1.8 | 83 | 127 | 151 | 297 | 43.5
0.0012 | 0.017 | 0.18 | 0.01 | 0.007 | 0.071 | 0 | 0.0021 | 0.0019 | 709 | 1207 | 157 | 1002 | 898 | 3.5 | 1314.7 | 28.23 | 37.572 | 211 | 57 | 2.5 | 11628 | 1.8 | 83 | 127 | 151 | 297 | 44.5
0.0012 | 0.017 | 0.18 | 0.01 | 0.007 | 0.071 | 0 | 0.0021 | 0.0019 | 709 | 1207 | 157 | 1002 | 898 | 3.5 | 1314.7 | 28.23 | 37.572 | 211 | 57 | 2.5 | 11628 | 1.8 | 83 | 127 | 151 | 290 | 43.5
0.068 | 0.2 | 1.04 | 0.013 | 0.005 | 0.028 | 0.037 | 0 | 0.0045 | 593 | 1222 | 171 | 1033 | 884 | 4.5 | 1345.9 | 28.6 | 11.736 | 291 | 100 | 3 | 14785 | 0.3 | 83 | 179 | 420 | 528 | 24
0.068 | 0.2 | 1.04 | 0.013 | 0.005 | 0.028 | 0.037 | 0 | 0.0045 | 593 | 1222 | 171 | 1033 | 884 | 4.5 | 1345.9 | 28.6 | 11.736 | 291 | 100 | 3 | 14785 | 0.3 | 83 | 179 | 420 | 529 | 23.5
0.068 | 0.2 | 1.04 | 0.013 | 0.005 | 0.028 | 0.037 | 0 | 0.0045 | 593 | 1222 | 171 | 1033 | 884 | 4.5 | 1345.9 | 28.6 | 11.736 | 291 | 100 | 3 | 14785 | 0.3 | 83 | 179 | 406 | 518 | 20.5
0.068 | 0.2 | 1.04 | 0.013 | 0.005 | 0.028 | 0.037 | 0 | 0.0045 | 593 | 1222 | 171 | 1033 | 884 | 4.5 | 1345.9 | 28.6 | 11.736 | 291 | 100 | 3 | 14785 | 0.3 | 83 | 179 | 397 | 510 | 24.5
0.052 | 0.014 | 0.4 | 0.008 | 0.005 | 0 | 0.022 | 0 | 0.0028 | 600 | 1214 | 172 | 1016 | 883 | 5.4 | 1292.6 | 28.95 | 17.16 | 309 | 90 | 3 | 13317 | 0.4 | 85 | 166 | 314 | 407 | 31
0.052 | 0.014 | 0.4 | 0.008 | 0.005 | 0 | 0.022 | 0 | 0.0028 | 600 | 1214 | 172 | 1016 | 883 | 5.4 | 1292.6 | 28.95 | 17.16 | 309 | 90 | 3 | 13317 | 0.4 | 85 | 166 | 310 | 406 | 31.5
0.0011 | 0.001 | 0.09 | 0.006 | 0.005 | 0.074 | 0.002 | 0.0018 | 0.0019 | 743 | 1212 | 173 | 1042 | 912 | 3.5 | 1547.8 | 30.49 | 38.436 | 215 | 61 | 3 | 14559 | 1.8 | 83 | 174 | 132 | 283 | 47.5
0.0011 | 0.001 | 0.09 | 0.006 | 0.005 | 0.074 | 0.002 | 0.0018 | 0.0019 | 743 | 1212 | 173 | 1042 | 912 | 3.5 | 1547.8 | 30.49 | 38.436 | 215 | 61 | 3 | 14559 | 1.8 | 83 | 174 | 132 | 283 | 47.5
0.0011 | 0.001 | 0.09 | 0.006 | 0.005 | 0.074 | 0.002 | 0.0018 | 0.0019 | 743 | 1212 | 173 | 1042 | 912 | 3.5 | 1547.8 | 30.49 | 38.436 | 215 | 61 | 3 | 14559 | 1.8 | 83 | 174 | 131 | 275 | 47.5
0.0012 | 0.001 | 0.09 | 0.008 | 0.006 | 0.081 | 0.003 | 0.0022 | 0.002 | 741 | 1225 | 172 | 1035 | 905 | 3.499 | 1367.3 | 27.05 | 39.076 | 194 | 52 | 2.5 | 12426 | 1.8 | 85 | 131 | 141 | 284 | 45.5
0.0012 | 0.001 | 0.09 | 0.008 | 0.006 | 0.081 | 0.003 | 0.0022 | 0.002 | 741 | 1225 | 172 | 1035 | 905 | 3.499 | 1367.3 | 27.05 | 39.076 | 194 | 52 | 2.5 | 12426 | 1.8 | 85 | 131 | 138 | 282 | 46
0.0012 | 0.001 | 0.09 | 0.008 | 0.006 | 0.081 | 0.003 | 0.0022 | 0.002 | 741 | 1225 | 172 | 1035 | 905 | 3.499 | 1367.3 | 27.05 | 39.076 | 194 | 52 | 2.5 | 12426 | 1.8 | 85 | 131 | 144 | 286 | 46
0.056 | 0.065 | 1.44 | 0.016 | 0.005 | 0.024 | 0 | 0 | 0.003 | 617 | 1229 | 133 | 1032 | 875 | 3.751 | 1239.7 | 21.68 | 24.381 | 232 | 59 | 3 | 16324 | 0.6 | 84 | 136 | 309 | 515 | 31
0.056 | 0.065 | 1.44 | 0.016 | 0.005 | 0.024 | 0 | 0 | 0.003 | 617 | 1229 | 133 | 1032 | 875 | 3.751 | 1239.7 | 21.68 | 24.381 | 232 | 59 | 3 | 16324 | 0.6 | 84 | 136 | 301 | 517 | 30.5
0.0011 | 0.003 | 0.42 | 0.026 | 0.005 | 0.027 | 0.02 | 0.0017 | 0.0027 | 730 | 1218 | 208 | 1028 | 898 | 3.001 | 1382.7 | 29.05 | 31.996 | 202 | 39 | 2.5 | 13543 | 1.5 | 84 | 164 | 184 | 356 | 37.5
0.0011 | 0.003 | 0.42 | 0.026 | 0.005 | 0.027 | 0.02 | 0.0017 | 0.0027 | 730 | 1218 | 208 | 1028 | 898 | 3.001 | 1382.7 | 29.05 | 31.996 | 202 | 39 | 2.5 | 13543 | 1.5 | 84 | 164 | 191 | 348 | 40
0.001 | 0.001 | 0.11 | 0.004 | 0.007 | 0.077 | 0 | 0.0016 | 0.0008 | 738 | 1224 | 189 | 1044 | 902 | 3.499 | 1636.7 | 29.29 | 39.262 | 221 | 50 | 2.5 | 16051 | 0.8 | 83 | 87 | 139 | 279 | 50.5
0.071 | 0.25 | 1.86 | 0.012 | 0.004 | 0.018 | 0.023 | 0.0014 | 0.0059 | 547 | 1214 | 168 | 1037 | 859 | 3.4 | 1341.9 | 20.25 | 23.971 | 189 | 94 | 3 | 17846 | 0.6 | 84 | 170 | 365 | 614 | 27
0.071 | 0.25 | 1.86 | 0.012 | 0.004 | 0.018 | 0.023 | 0.0014 | 0.0059 | 547 | 1214 | 168 | 1037 | 859 | 3.4 | 1341.9 | 20.25 | 23.971 | 189 | 94 | 3 | 17846 | 0.6 | 84 | 170 | 371 | 624 | 27.5
0.042 | 0.003 | 0.26 | 0.013 | 0.007 | 0 | 0.012 | 0 | 0.0021 | 666 | 1217 | 211 | 1032 | 891 | 3.6 | 1384.4 | 29.13 | 25.726 | 173 | 67 | 3 | 12373 | 1.5 | 83 | 169 | 301 | 373 | 36
0.042 | 0.003 | 0.26 | 0.013 | 0.007 | 0 | 0.012 | 0 | 0.0021 | 666 | 1217 | 211 | 1032 | 891 | 3.6 | 1384.4 | 29.13 | 25.726 | 173 | 67 | 3 | 12373 | 1.5 | 83 | 169 | 308 | 378 | 35
0.042 | 0.003 | 0.26 | 0.013 | 0.007 | 0 | 0.012 | 0 | 0.0021 | 666 | 1217 | 211 | 1032 | 891 | 3.6 | 1384.4 | 29.13 | 25.726 | 173 | 67 | 3 | 12373 | 1.5 | 83 | 169 | 299 | 373 | 35.5
0.066 | 0.17 | 0.71 | 0.012 | 0.006 | 0 | 0.022 | 0 | 0.0039 | 595 | 1227 | 230 | 1036 | 879 | 4.301 | 1531.5 | 29.81 | 22.09 | 270 | 100 | 3 | 17610 | 0.4 | 84 | 162 | 379 | 459 | 31
0.066 | 0.17 | 0.71 | 0.012 | 0.006 | 0 | 0.022 | 0 | 0.0039 | 595 | 1227 | 230 | 1036 | 879 | 4.301 | 1531.5 | 29.81 | 22.09 | 270 | 100 | 3 | 17610 | 0.4 | 84 | 162 | 370 | 457 | 30
0.066 | 0.17 | 0.71 | 0.012 | 0.006 | 0 | 0.022 | 0 | 0.0039 | 595 | 1227 | 230 | 1036 | 879 | 4.301 | 1531.5 | 29.81 | 22.09 | 270 | 100 | 3 | 17610 | 0.4 | 84 | 162 | 368 | 459 | 30
0.0011 | 0.001 | 0.1 | 0.01 | 0.005 | 0.072 | 0 | 0.0028 | 0.0024 | 740 | 1224 | 176 | 1042 | 925 | 3.497 | 1697.2 | 28.59 | 35.709 | 223 | 56 | 2.5 | 16120 | 0.8 | 79 | 121 | 145 | 288 | 45
0.0011 | 0.001 | 0.1 | 0.01 | 0.005 | 0.072 | 0 | 0.0028 | 0.0024 | 740 | 1224 | 176 | 1042 | 925 | 3.497 | 1697.2 | 28.59 | 35.709 | 223 | 56 | 2.5 | 16120 | 0.8 | 79 | 121 | 140 | 296 | 47
0.0011 | 0.001 | 0.1 | 0.01 | 0.005 | 0.072 | 0 | 0.0028 | 0.0024 | 740 | 1224 | 176 | 1042 | 925 | 3.497 | 1697.2 | 28.59 | 35.709 | 223 | 56 | 2.5 | 16120 | 0.8 | 79 | 121 | 150 | 298 | 46
0.073 | 0.24 | 1.87 | 0.012 | 0.003 | 0.024 | 0.027 | 0.0018 | 0.0035 | 562 | 1205 | 207 | 1032 | 861 | 4 | 1083.1 | 16.75 | 17.079 | 203 | 85 | 3 | 13734 | 0.4 | 83 | 137 | 373 | 647 | 26
0.073 | 0.24 | 1.87 | 0.012 | 0.003 | 0.024 | 0.027 | 0.0018 | 0.0035 | 562 | 1205 | 207 | 1032 | 861 | 4 | 1083.1 | 16.75 | 17.079 | 203 | 85 | 3 | 13734 | 0.4 | 83 | 137 | 375 | 648 | 25
0.0011 | 0.002 | 0.09 | 0.007 | 0.005 | 0.08 | 0.001 | 0.0025 | 0.001 | 745 | 1242 | 173 | 1065 | 933 | 3.5 | 1739.3 | 28.71 | 36.809 | 234 | 49 | 2.5 | 15947 | 0.8 | 85 | 64 | 123 | 289 | 50
0.06 | 0.2 | 0.98 | 0.013 | 0.005 | 0.028 | 0.042 | 0 | 0.004 | 603 | 1195 | 180 | 1043 | 886 | 3.4 | 1435.5 | 29.06 | 23.673 | 204 | 100 | 3 | 19482 | 0.6 | 84 | 181 | 437 | 538 | 19.5
0.0011 | 0.002 | 0.09 | 0.007 | 0.005 | 0.08 | 0.001 | 0.0025 | 0.001 | 745 | 1242 | 173 | 1065 | 933 | 3.5 | 1739.3 | 28.71 | 36.809 | 234 | 49 | 2.5 | 15947 | 0.8 | 85 | 64 | 134 | 289 | 46.5
0.06 | 0.2 | 0.98 | 0.013 | 0.005 | 0.028 | 0.042 | 0 | 0.004 | 603 | 1195 | 180 | 1043 | 886 | 3.4 | 1435.5 | 29.06 | 23.673 | 204 | 100 | 3 | 19482 | 0.6 | 84 | 181 | 446 | 550 | 21
0.06 | 0.2 | 0.98 | 0.013 | 0.005 | 0.028 | 0.042 | 0 | 0.004 | 603 | 1195 | 180 | 1043 | 886 | 3.4 | 1435.5 | 29.06 | 23.673 | 204 | 100 | 3 | 19482 | 0.6 | 84 | 181 | 437 | 538 | 19.5
0.001 | 0.001 | 0.11 | 0.008 | 0.004 | 0.074 | 0 | 0.0019 | 0.0017 | 741 | 1229 | 210 | 1031 | 901 | 5 | 1766.3 | 34.45 | 29.624 | 280 | 87 | 2.5 | 15651 | 0.4 | 83 | 131 | 167 | 285 | 48
0.07 | 0.24 | 1.8 | 0.015 | 0.003 | 0.021 | 0.025 | 0.0014 | 0.0037 | 560 | 1205 | 165 | 1044 | 871 | 4.5 | 1176.4 | 20.15 | 11.822 | 259 | 101 | 2.5 | 13591 | 0.3 | 85 | 168 | 397 | 662 | 25
0.001 | 0.001 | 0.11 | 0.008 | 0.004 | 0.074 | 0 | 0.0019 | 0.0017 | 741 | 1229 | 210 | 1031 | 901 | 5 | 1766.3 | 34.45 | 29.624 | 280 | 87 | 2.5 | 15651 | 0.4 | 83 | 131 | 169 | 287 | 45.5
0.07 | 0.24 | 1.8 | 0.015 | 0.003 | 0.021 | 0.025 | 0.0014 | 0.0037 | 560 | 1205 | 165 | 1044 | 871 | 4.5 | 1176.4 | 20.15 | 11.822 | 259 | 101 | 2.5 | 13591 | 0.3 | 85 | 168 | 392 | 659 | 24
0.001 | 0.001 | 0.11 | 0.008 | 0.004 | 0.074 | 0 | 0.0019 | 0.0017 | 741 | 1229 | 210 | 1031 | 901 | 5 | 1766.3 | 34.45 | 29.624 | 280 | 87 | 2.5 | 15651 | 0.4 | 83 | 131 | 169 | 287 | 45.5
0.0015 | 0 | 0.12 | 0.01 | 0.014 | 0.0631 | 0 | 0.0023 | 0.0029 | 721 | 1214 | 175 | 1031 | 903 | 3.501 | 1566.3 | 29.56 | 38.658 | 236 | 46 | 3 | 16171 | 1.8 | 83 | 211 | 142 | 297 | 44.5
0.0015 | 0 | 0.12 | 0.01 | 0.014 | 0.0631 | 0 | 0.0023 | 0.0029 | 721 | 1214 | 175 | 1031 | 903 | 3.501 | 1566.3 | 29.56 | 38.658 | 236 | 46 | 3 | 16171 | 1.8 | 83 | 211 | 142 | 297 | 44.5
0.0015 | 0 | 0.12 | 0.01 | 0.014 | 0.0631 | 0 | 0.0023 | 0.0029 | 721 | 1214 | 175 | 1031 | 903 | 3.501 | 1566.3 | 29.56 | 38.658 | 236 | 46 | 3 | 16171 | 1.8 | 83 | 211 | 142 | 297 | 44.5
0.078 | 0.24 | 1.86 | 0.014 | 0.004 | 0.018 | 0.025 | 0.0023 | 0.0043 | 581 | 1206 | 183 | 1013 | 867 | 3.8 | 1456 | 28.87 | 21.246 | 248 | 100 | 3 | 18003 | 0.4 | 86 | 175 | 391 | 633 | 25.5
0.078 | 0.24 | 1.86 | 0.014 | 0.004 | 0.018 | 0.025 | 0.0023 | 0.0043 | 581 | 1206 | 183 | 1013 | 867 | 3.8 | 1456 | 28.87 | 21.246 | 248 | 100 | 3 | 18003 | 0.4 | 86 | 175 | 387 | 626 | 27.5
0.0017 | 0.001 | 0.18 | 0.008 | 0.006 | 0.075 | 0 | 0.0018 | 0.0021 | 712 | 1225 | 163 | 1035 | 904 | 3.499 | 1513.8 | 28.67 | 39.381 | 205 | 67 | 2.5 | 14629 | 1.8 | 85 | 117 | 149 | 300 | 45
0.0017 | 0.001 | 0.18 | 0.008 | 0.006 | 0.075 | 0 | 0.0018 | 0.0021 | 712 | 1225 | 163 | 1035 | 904 | 3.499 | 1513.8 | 28.67 | 39.381 | 205 | 67 | 2.5 | 14629 | 1.8 | 85 | 117 | 157 | 301 | 44.5
0.078 | 0.24 | 1.86 | 0.014 | 0.004 | 0.018 | 0.025 | 0.0023 | 0.0043 | 581 | 1206 | 183 | 1013 | 867 | 3.8 | 1456 | 28.87 | 21.246 | 248 | 100 | 3 | 18003 | 0.4 | 86 | 175 | 388 | 629 | 26
0.001 | 0 | 0.12 | 0.011 | 0.005 | 0.0648 | 0 | 0.0016 | 0.0014 | 715 | 1230 | 193 | 1053 | 900 | 3.5 | 1494.4 | 28.21 | 38.008 | 214 | 69 | 3 | 14622 | 1.8 | 84 | 166 | 146 | 292 | 44.5
0.001 | 0 | 0.12 | 0.011 | 0.005 | 0.0648 | 0 | 0.0016 | 0.0014 | 715 | 1230 | 193 | 1053 | 900 | 3.5 | 1494.4 | 28.21 | 38.008 | 214 | 69 | 3 | 14622 | 1.8 | 84 | 166 | 146 | 292 | 44.5
0.001 | 0 | 0.12 | 0.011 | 0.005 | 0.0648 | 0 | 0.0016 | 0.0014 | 715 | 1230 | 193 | 1053 | 900 | 3.5 | 1494.4 | 28.21 | 38.008 | 214 | 69 | 3 | 14622 | 1.8 | 84 | 166 | 146 | 292 | 44.5
0.0012 | 0.001 | 0.09 | 0.008 | 0.007 | 0.074 | 0.003 | 0.0023 | 0.0017 | 742 | 1235 | 165 | 1042 | 907 | 3.5 | 1666.2 | 34.66 | 38.852 | 233 | 63 | 2.5 | 15904 | 0.8 | 84 | 130 | 134 | 276 | 49.5
0.0012 | 0.001 | 0.09 | 0.008 | 0.007 | 0.074 | 0.003 | 0.0023 | 0.0017 | 742 | 1235 | 165 | 1042 | 907 | 3.5 | 1666.2 | 34.66 | 38.852 | 233 | 63 | 2.5 | 15904 | 0.8 | 84 | 130 | 134 | 276 | 48
0.0012 | 0.001 | 0.09 | 0.008 | 0.007 | 0.074 | 0.003 | 0.0023 | 0.0017 | 742 | 1235 | 165 | 1042 | 907 | 3.5 | 1666.2 | 34.66 | 38.852 | 233 | 63 | 2.5 | 15904 | 0.8 | 84 | 130 | 133 | 276 | 49
0.0011 | 0 | 0.09 | 0.004 | 0.005 | 0.075 | 0 | 0.0019 | 0.0016 | 748 | 1220 | 167 | 1040 | 911 | 4.997 | 1502.4 | 23.98 | 30.189 | 232 | 76 | 3 | 13924 | 1.8 | 84 | 89 | 155 | 281 | 49
0.0011 | 0 | 0.09 | 0.004 | 0.005 | 0.075 | 0 | 0.0019 | 0.0016 | 748 | 1220 | 167 | 1040 | 911 | 4.997 | 1502.4 | 23.98 | 30.189 | 232 | 76 | 3 | 13924 | 1.8 | 84 | 89 | 170 | 294 | 47.5
0.067 | 0.22 | 1.84 | 0.009 | 0.006 | 0.014 | 0.023 | 0.0013 | 0.0041 | 556 | 1208 | 188 | 1046 | 873 | 4.001 | 1223.1 | 21.97 | 18.684 | 210 | 100 | 3 | 16771 | 0.4 | 83 | 185 | 368 | 593 | 28
0.067 | 0.22 | 1.84 | 0.009 | 0.006 | 0.014 | 0.023 | 0.0013 | 0.0041 | 556 | 1208 | 188 | 1046 | 873 | 4.001 | 1223.1 | 21.97 | 18.684 | 210 | 100 | 3 | 16771 | 0.4 | 83 | 185 | 368 | 594 | 28.5
0.001 | 0.001 | 0.09 | 0.005 | 0.011 | 0.08 | 0.001 | 0.0019 | 0.0012 | 738 | 1221 | 190 | 1065 | 914 | 3.499 | 1669.2 | 28.67 | 39.213 | 235 | 47 | 2.5 | 16673 | 0.8 | 80 | 159 | 134 | 280 | 48.5
0.001 | 0.001 | 0.09 | 0.005 | 0.011 | 0.08 | 0.001 | 0.0019 | 0.0012 | 738 | 1221 | 190 | 1065 | 914 | 3.499 | 1669.2 | 28.67 | 39.213 | 235 | 47 | 2.5 | 16673 | 0.8 | 80 | 159 | 132 | 288 | 52.5
0.0014 | 0.001 | 0.09 | 0.006 | 0.01 | 0.069 | 0.001 | 0.0027 | 0.0017 | 742 | 1203 | 169 | 1047 | 907 | 3.5 | 1673.3 | 27.41 | 38.489 | 265 | 48 | 2.5 | 15626 | 0.8 | 83 | 144 | 134 | 286 | 47
0.0014 | 0.001 | 0.09 | 0.006 | 0.01 | 0.069 | 0.001 | 0.0027 | 0.0017 | 742 | 1203 | 169 | 1047 | 907 | 3.5 | 1673.3 | 27.41 | 38.489 | 265 | 48 | 2.5 | 15626 | 0.8 | 83 | 144 | 134 | 290 | 47
0.0015 | 0.003 | 0.14 | 0.01 | 0.007 | 0.074 | 0 | 0.0017 | 0.0015 | 740 | 1217 | 183 | 1023 | 900 | 3.501 | 1326.6 | 28.42 | 39.526 | 187 | 49 | 2.5 | 12318 | 1.8 | 84 | 139 | 162 | 308 | 43
0.066 | 0.26 | 1.84 | 0.013 | 0.003 | 0.018 | 0.024 | 0.0015 | 0.004 | 583 | 1200 | 181 | 1039 | 863 | 4.001 | 1194.3 | 20.29 | 15.58 | 227 | 100 | 3 | 13716 | 0.4 | 85 | 185 | 360 | 612 | 27.5
0.0015 | 0.003 | 0.14 | 0.01 | 0.007 | 0.074 | 0 | 0.0017 | 0.0015 | 740 | 1217 | 183 | 1023 | 900 | 3.501 | 1326.6 | 28.42 | 39.526 | 187 | 49 | 2.5 | 12318 | 1.8 | 84 | 139 | 147 | 299 | 45
0.066 | 0.26 | 1.84 | 0.013 | 0.003 | 0.018 | 0.024 | 0.0015 | 0.004 | 583 | 1200 | 181 | 1039 | 863 | 4.001 | 1194.3 | 20.29 | 15.58 | 227 | 100 | 3 | 13716 | 0.4 | 85 | 185 | 360 | 610 | 29
0.0015 | 0.003 | 0.14 | 0.01 | 0.007 | 0.074 | 0 | 0.0017 | 0.0015 | 740 | 1217 | 183 | 1023 | 900 | 3.501 | 1326.6 | 28.42 | 39.526 | 187 | 49 | 2.5 | 12318 | 1.8 | 84 | 139 | 141 | 294 | 46
0.0015 | 0.002 | 0.18 | 0.011 | 0.01 | 0.066 | 0 | 0.002 | 0.0026 | 711 | 1217 | 170 | 1033 | 903 | 3.5 | 1527.6 | 28.42 | 37.676 | 232 | 67 | 2.5 | 14189 | 1.8 | 83 | 139 | 158 | 303 | 47
0.0015 | 0.002 | 0.18 | 0.011 | 0.01 | 0.066 | 0 | 0.002 | 0.0026 | 711 | 1217 | 170 | 1033 | 903 | 3.5 | 1527.6 | 28.42 | 37.676 | 232 | 67 | 2.5 | 14189 | 1.8 | 83 | 139 | 159 | 303 | 45
0.0015 | 0.002 | 0.18 | 0.011 | 0.01 | 0.066 | 0 | 0.002 | 0.0026 | 711 | 1217 | 170 | 1033 | 903 | 3.5 | 1527.6 | 28.42 | 37.676 | 232 | 67 | 2.5 | 14189 | 1.8 | 83 | 139 | 156 | 302 | 45
0.073 | 0.25 | 1.87 | 0.014 | 0.007 | 0.022 | 0.024 | 0.0024 | 0.0016 | 576 | 1216 | 201 | 1037 | 860 | 4 | 1237.5 | 26.4 | 15.693 | 243 | 100 | 3 | 12483 | 0.4 | 83 | 142 | 381 | 628 | 29
0.073 | 0.25 | 1.87 | 0.014 | 0.007 | 0.022 | 0.024 | 0.0024 | 0.0016 | 576 | 1216 | 201 | 1037 | 860 | 4 | 1237.5 | 26.4 | 15.693 | 243 | 100 | 3 | 12483 | 0.4 | 83 | 142 | 380 | 628 | 28
0.073 | 0.25 | 1.87 | 0.014 | 0.007 | 0.022 | 0.024 | 0.0024 | 0.0016 | 576 | 1216 | 201 | 1037 | 860 | 4 | 1237.5 | 26.4 | 15.693 | 243 | 100 | 3 | 12483 | 0.4 | 83 | 142 | 382 | 628 | 27.5
0.07 | 0.26 | 1.86 | 0.015 | 0.007 | 0.021 | 0.025 | 0.0019 | 0.0051 | 584 | 1210 | 206 | 1035 | 871 | 3.4 | 1250.6 | 26.77 | 19.568 | 210 | 95 | 3 | 13259 | 0.6 | 84 | 191 | 378 | 605 | 26
0.07 | 0.26 | 1.86 | 0.015 | 0.007 | 0.021 | 0.025 | 0.0019 | 0.0051 | 584 | 1210 | 206 | 1035 | 871 | 3.4 | 1250.6 | 26.77 | 19.568 | 210 | 95 | 3 | 13259 | 0.6 | 84 | 191 | 382 | 607 | 26
0.07 | 0.26 | 1.86 | 0.015 | 0.007 | 0.021 | 0.025 | 0.0019 | 0.0051 | 584 | 1210 | 206 | 1035 | 871 | 3.4 | 1250.6 | 26.77 | 19.568 | 210 | 95 | 3 | 13259 | 0.6 | 84 | 191 | 378 | 606 | 26.5
0.071 | 0.22 | 1.84 | 0.01 | 0.005 | 0.016 | 0.022 | 0.0018 | 0.0058 | 546 | 1207 | 168 | 1002 | 863 | 3.8 | 1115.1 | 20.21 | 17.948 | 206 | 97 | 3 | 13682 | 0.4 | 84 | 123 | 356 | 630 | 25.5
0.024 | 0 | 0.2 | 0.012 | 0.01 | 0 | 0.0018 | 0 | 0.0025 | 716 | 1202 | 153 | 1043 | 908 | 3.499 | 1280.3 | 22.62 | 33.104 | 180 | 46 | 3 | 12450 | 1.6 | 68 | 106 | 200 | 330 | 37
0.024 | 0 | 0.2 | 0.012 | 0.01 | 0 | 0.0018 | 0 | 0.0025 | 716 | 1202 | 153 | 1043 | 908 | 3.499 | 1280.3 | 22.62 | 33.104 | 180 | 46 | 3 | 12450 | 1.6 | 68 | 106 | 200 | 330 | 37
0.0028 | 0.003 | 0.68 | 0.051 | 0.009 | 0.029 | 0.031 | 0 | 0.0017 | 732 | 1199 | 155 | 1042 | 923 | 4.399 | 1240.5 | 22.56 | 23.099 | 164 | 74 | 3 | 11257 | 1 | 81 | 157 | 258 | 398 | 34
0.076 | 0.26 | 1.91 | 0.016 | 0.005 | 0.021 | 0.025 | 0.0023 | 0.0014 | 551 | 1199 | 146 | 1039 | 864 | 4.499 | 1293.6 | 20.81 | 11.123 | 296 | 101 | 3 | 15149 | 0.3 | 84 | 100 | 370 | 630 | 23.5
0.076 | 0.26 | 1.91 | 0.016 | 0.005 | 0.021 | 0.025 | 0.0023 | 0.0014 | 551 | 1199 | 146 | 1039 | 864 | 4.499 | 1293.6 | 20.81 | 11.123 | 296 | 101 | 3 | 15149 | 0.3 | 84 | 100 | 380 | 634 | 22.5
0.0028 | 0.003 | 0.68 | 0.051 | 0.009 | 0.029 | 0.031 | 0 | 0.0017 | 732 | 1199 | 155 | 1042 | 923 | 4.399 | 1240.5 | 22.56 | 23.099 | 164 | 74 | 3 | 11257 | 1 | 81 | 157 | 255 | 395 | 34.5
0.0028 | 0.003 | 0.68 | 0.051 | 0.009 | 0.029 | 0.031 | 0 | 0.0017 | 732 | 1199 | 155 | 1042 | 923 | 4.399 | 1240.5 | 22.56 | 23.099 | 164 | 74 | 3 | 11257 | 1 | 81 | 157 | 255 | 396 | 33.5
0.077 | 0.26 | 1.87 | 0.012 | 0.006 | 0.021 | 0.025 | 0.0012 | 0.0047 | 549 | 1213 | 170 | 1035 | 869 | 3.801 | 1345.5 | 29.36 | 22.939 | 237 | 100 | 3 | 18387 | 0.4 | 83 | 196 | 379 | 623 | 24.5
0.077 | 0.26 | 1.87 | 0.012 | 0.006 | 0.021 | 0.025 | 0.0012 | 0.0047 | 549 | 1213 | 170 | 1035 | 869 | 3.801 | 1345.5 | 29.36 | 22.939 | 237 | 100 | 3 | 18387 | 0.4 | 83 | 196 | 381 | 623 | 23
0.077 | 0.26 | 1.87 | 0.012 | 0.006 | 0.021 | 0.025 | 0.0012 | 0.0047 | 549 | 1213 | 170 | 1035 | 869 | 3.801 | 1345.5 | 29.36 | 22.939 | 237 | 100 | 3 | 18387 | 0.4 | 83 | 196 | 377 | 623 | 23
0.001 | 0.001 | 0.19 | 0.01 | 0.007 | 0.075 | 0 | 0.0016 | 0.0015 | 709 | 1229 | 178 | 1038 | 905 | 3.5 | 1512.9 | 29.45 | 38.763 | 226 | 71 | 2.5 | 15103 | 1.8 | 84 | 72 | 155 | 303 | 41.5
0.001 | 0.001 | 0.19 | 0.01 | 0.007 | 0.075 | 0 | 0.0016 | 0.0015 | 709 | 1229 | 178 | 1038 | 905 | 3.5 | 1512.9 | 29.45 | 38.763 | 226 | 71 | 2.5 | 15103 | 1.8 | 84 | 72 | 159 | 306 | 40.5
0.026 | 0 | 0.22 | 0.012 | 0.006 | 0 | 0 | 0 | 0.0013 | 711 | 1211 | 188 | 1028 | 903 | 3.801 | 1434.1 | 28.96 | 28.679 | 189 | 59 | 3 | 11471 | 1.6 | 82 | 197 | 180 | 308 | 43.5
0.026 | 0 | 0.22 | 0.012 | 0.006 | 0 | 0 | 0 | 0.0013 | 711 | 1211 | 188 | 1028 | 903 | 3.801 | 1434.1 | 28.96 | 28.679 | 189 | 59 | 3 | 11471 | 1.6 | 82 | 197 | 180 | 308 | 43.5
0.026 | 0 | 0.22 | 0.012 | 0.006 | 0 | 0 | 0 | 0.0013 | 711 | 1211 | 188 | 1028 | 903 | 3.801 | 1434.1 | 28.96 | 28.679 | 189 | 59 | 3 | 11471 | 1.6 | 82 | 197 | 180 | 308 | 43.5
0.0014 | 0.003 | 0.1 | 0.007 | 0.005 | 0.083 | 0.002 | 0.0021 | 0.0021 | 741 | 1209 | 168 | 1041 | 933 | 3.499 | 1337.4 | 26.75 | 38.288 | 190 | 50 | 2.5 | 12888 | 1.8 | 84 | 139 | 135 | 283 | 43.5
0.017 | 0 | 0.2 | 0.009 | 0.006 | 0 | 0.0024 | 0 | 0.002 | 712 | 1187 | 142 | 1028 | 902 | 3.8 | 1285.7 | 22.87 | 27.722 | 185 | 48 | 3 | 10772 | 1.6 | 84 | 214 | 222 | 332 | 40.5
0.017 | 0 | 0.2 | 0.009 | 0.006 | 0 | 0.0024 | 0 | 0.002 | 712 | 1187 | 142 | 1028 | 902 | 3.8 | 1285.7 | 22.87 | 27.722 | 185 | 48 | 3 | 10772 | 1.6 | 84 | 214 | 222 | 332 | 40.5
0.0014 | 0.003 | 0.1 | 0.007 | 0.005 | 0.083 | 0.002 | 0.0021 | 0.0021 | 741 | 1209 | 168 | 1041 | 933 | 3.499 | 1337.4 | 26.75 | 38.288 | 190 | 50 | 2.5 | 12888 | 1.8 | 84 | 139 | 137 | 283 | 43
0.0012 | 0.001 | 0.18 | 0.01 | 0.005 | 0.068 | 0 | 0.0019 | 0.001 | 708 | 1217 | 170 | 1041 | 902 | 3.5 | 1534.8 | 29.19 | 40.092 | 213 | 67 | 2.5 | 14738 | 1.8 | 81 | 103 | 152 | 294 | 49
0.0012 | 0.001 | 0.18 | 0.01 | 0.005 | 0.068 | 0 | 0.0019 | 0.001 | 708 | 1217 | 170 | 1041 | 902 | 3.5 | 1534.8 | 29.19 | 40.092 | 213 | 67 | 2.5 | 14738 | 1.8 | 81 | 103 | 152 | 296 | 44
0.0012 | 0.001 | 0.18 | 0.01 | 0.005 | 0.068 | 0 | 0.0019 | 0.001 | 708 | 1217 | 170 | 1041 | 902 | 3.5 | 1534.8 | 29.19 | 40.092 | 213 | 67 | 2.5 | 14738 | 1.8 | 81 | 103 | 154 | 295 | 45
0.0012 | 0.001 | 0.18 | 0.01 | 0.005 | 0.068 | 0 | 0.0019 | 0.001 | 708 | 1217 | 170 | 1041 | 902 | 3.5 | 1534.8 | 29.19 | 40.092 | 213 | 67 | 2.5 | 14738 | 1.8 | 81 | 103 | 151 | 296 | 47
0.0012 | 0.001 | 0.1 | 0.009 | 0.004 | 0.071 | 0 | 0.0023 | 0.0013 | 744 | 1224 | 182 | 1028 | 928 | 3.5 | 1514.4 | 29.37 | 39.032 | 209 | 42 | 2.5 | 15196 | 1.8 | 83 | 123 | 140 | 284 | 46.5
0.026 | 0 | 0.2 | 0.016 | 0.014 | 0 | 0.0012 | 0 | 0.0016 | 707 | 1229 | 176 | 1015 | 903 | 3.8 | 1533.4 | 29.969 | 27.272 | 197 | 63 | 3 | 12392 | 1.6 | 77 | 174 | 214 | 332 | 39.5
0.05 | 0.04 | 0.24 | 0.013 | 0.004 | 0.0029 | 0.0005 | 0.0023 | 0.0021 | 671 | 1248 | 220 | 1038 | 887 | 3.801 | 1740.1 | 31.64 | 28.696 | 217 | 71 | 3 | 15864 | 0.8 | 85 | 153 | 290 | 360 | 37.5
0.026 | 0 | 0.2 | 0.016 | 0.014 | 0 | 0.0012 | 0 | 0.0016 | 707 | 1229 | 176 | 1015 | 903 | 3.8 | 1533.4 | 29.969 | 27.272 | 197 | 63 | 3 | 12392 | 1.6 | 77 | 174 | 214 | 332 | 39.5
0.0012 | 0.001 | 0.1 | 0.009 | 0.004 | 0.071 | 0 | 0.0023 | 0.0013 | 744 | 1224 | 182 | 1028 | 928 | 3.5 | 1514.4 | 29.37 | 39.032 | 209 | 42 | 2.5 | 15196 | 1.8 | 83 | 123 | 136 | 276 | 45.5
0.05 | 0.04 | 0.24 | 0.013 | 0.004 | 0.0029 | 0.0005 | 0.0023 | 0.0021 | 671 | 1248 | 220 | 1038 | 887 | 3.801 | 1740.1 | 31.64 | 28.696 | 217 | 71 | 3 | 15864 | 0.8 | 85 | 153 | 290 | 360 | 37.5
0.05 | 0.04 | 0.24 | 0.013 | 0.004 | 0.0029 | 0.0005 | 0.0023 | 0.0021 | 671 | 1248 | 220 | 1038 | 887 | 3.801 | 1740.1 | 31.64 | 28.696 | 217 | 71 | 3 | 15864 | 0.8 | 85 | 153 | 290 | 360 | 37.5
0.026 | 0 | 0.2 | 0.016 | 0.014 | 0 | 0.0012 | 0 | 0.0016 | 707 | 1229 | 176 | 1015 | 903 | 3.8 | 1533.4 | 29.969 | 27.272 | 197 | 63 | 3 | 12392 | 1.6 | 77 | 174 | 214 | 332 | 39.5
0.05 | 0.04 | 0.24 | 0.013 | 0.004 | 0.0029 | 0.0005 | 0.0023 | 0.0021 | 671 | 1248 | 220 | 1038 | 887 | 3.801 | 1740.1 | 31.64 | 28.696 | 217 | 71 | 3 | 15864 | 0.8 | 85 | 153 | 290 | 360 | 37.5
0.076 | 0.28 | 1.85 | 0.021 | 0.006 | 0.015 | 0.022 | 0.0013 | 0.0042 | 586 | 1206 | 243 | 1046 | 873 | 3.8 | 1118 | 16.94 | 20.037 | 198 | 98 | 3 | 11946 | 0.4 | 84 | 174 | 393 | 630 | 26.5
0.076 | 0.28 | 1.85 | 0.021 | 0.006 | 0.015 | 0.022 | 0.0013 | 0.0042 | 586 | 1206 | 243 | 1046 | 873 | 3.8 | 1118 | 16.94 | 20.037 | 198 | 98 | 3 | 11946 | 0.4 | 84 | 174 | 382 | 623 | 27
0.062 | 0.2 | 0.76 | 0.01 | 0.006 | 0 | 0.03 | 0 | 0.0046 | 607 | 1218 | 180 | 1021 | 887 | 5 | 1562.5 | 28.87 | 19.838 | 300 | 100 | 3 | 18251 | 0.3 | 85 | 145 | 385 | 456 | 32
0.062 | 0.2 | 0.76 | 0.01 | 0.006 | 0 | 0.03 | 0 | 0.0046 | 607 | 1218 | 180 | 1021 | 887 | 5 | 1562.5 | 28.87 | 19.838 | 300 | 100 | 3 | 18251 | 0.3 | 85 | 145 | 366 | 462 | 31
0.056 | 0.17 | 0.71 | 0.013 | 0.004 | 0 | 0.022 | 0 | 0.0041 | 603 | 1223 | 183 | 1039 | 878 | 2.9 | 1161.2 | 17.52 | 27.714 | 168 | 60 | 3 | 11951 | 0.8 | 84 | 130 | 408 | 466 | 29
0.001 | 0.001 | 0.13 | 0.008 | 0.012 | 0.079 | 0 | 0.0019 | 0.0015 | 737 | 1210 | 198 | 1035 | 901 | 3.501 | 1226.2 | 19.66 | 35.925 | 173 | 31 | 2.5 | 11298 | 1.8 | 84 | 125 | 142 | 284 | 45.5
0.001 | 0.001 | 0.13 | 0.008 | 0.012 | 0.079 | 0 | 0.0019 | 0.0015 | 737 | 1210 | 198 | 1035 | 901 | 3.501 | 1226.2 | 19.66 | 35.925 | 173 | 31 | 2.5 | 11298 | 1.8 | 84 | 125 | 143 | 291 | 48
0.0015 | 0.002 | 0.18 | 0.012 | 0.008 | 0.07 | 0 | 0.0021 | 0.0016 | 710 | 1217 | 153 | 1052 | 923 | 3.5 | 1240.4 | 21.28 | 32.462 | 196 | 34 | 2.5 | 10335 | 1.8 | 86 | 141 | 153 | 304 | 43
0.0015 | 0.002 | 0.18 | 0.012 | 0.008 | 0.07 | 0 | 0.0021 | 0.0016 | 710 | 1217 | 153 | 1052 | 923 | 3.5 | 1240.4 | 21.28 | 32.462 | 196 | 34 | 2.5 | 10335 | 1.8 | 86 | 141 | 156 | 303 | 41.5
0.0014 | 0.002 | 0.1 | 0.005 | 0.01 | 0.068 | 0 | 0.0019 | 0.002 | 738 | 1233 | 190 | 1049 | 932 | 3.492 | 1707 | 30.26 | 29.145 | 281 | 56 | 3 | 12512 | 0.8 | 86 | 176 | 143 | 294 | 46
0.0014 | 0.002 | 0.1 | 0.005 | 0.01 | 0.068 | 0 | 0.0019 | 0.002 | 738 | 1233 | 190 | 1049 | 932 | 3.492 | 1707 | 30.26 | 29.145 | 281 | 56 | 3 | 12512 | 0.8 | 86 | 176 | 132 | 285 | 48.5
0.0014 | 0.002 | 0.1 | 0.005 | 0.01 | 0.068 | 0 | 0.0019 | 0.002 | 738 | 1233 | 190 | 1049 | 932 | 3.492 | 1707 | 30.26 | 29.145 | 281 | 56 | 3 | 12512 | 0.8 | 86 | 176 | 141 | 295 | 46
0.028 | 0 | 0.2 | 0.011 | 0.008 | 0 | 0.0015 | 0 | 0.0022 | 708 | 1209 | 185 | 1022 | 889 | 3.8 | 1437.6 | 28.02 | 29.411 | 189 | 59 | 3 | 11310 | 1.6 | 84 | 142 | 203 | 313 | 41.5
0.0011 | 0.001 | 0.1 | 0.007 | 0.004 | 0.076 | 0.001 | 0.002 | 0.0016 | 745 | 1220 | 189 | 1032 | 906 | 3.497 | 1675.1 | 28.41 | 38.669 | 262 | 48 | 3 | 16092 | 0.8 | 85 | 137 | 132 | 272 | 47
0.028 | 0 | 0.2 | 0.011 | 0.008 | 0 | 0.0015 | 0 | 0.0022 | 708 | 1209 | 185 | 1022 | 889 | 3.8 | 1437.6 | 28.02 | 29.411 | 189 | 59 | 3 | 11310 | 1.6 | 84 | 142 | 203 | 313 | 41.5
0.0011 | 0.001 | 0.1 | 0.007 | 0.004 | 0.076 | 0.001 | 0.002 | 0.0016 | 745 | 1220 | 189 | 1032 | 906 | 3.497 | 1675.1 | 28.41 | 38.669 | 262 | 48 | 3 | 16092 | 0.8 | 85 | 137 | 136 | 274 | 48
0.0022 | 0.004 | 0.68 | 0.074 | 0.005 | 0 | 0.007 | 0 | 0.0015 | 733 | 1200 | 177 | 1052 | 903 | 4.8 | 1151 | 20.56 | 22.58 | 159 | 91 | 3 | 10861 | 1.6 | 86 | 129 | 239 | 353 | 40.5
0.0022 | 0.004 | 0.68 | 0.074 | 0.005 | 0 | 0.007 | 0 | 0.0015 | 733 | 1200 | 177 | 1052 | 903 | 4.8 | 1151 | 20.56 | 22.58 | 159 | 91 | 3 | 10861 | 1.6 | 86 | 129 | 242 | 353 | 39.5
0.0022 | 0.004 | 0.68 | 0.074 | 0.005 | 0 | 0.007 | 0 | 0.0015 | 733 | 1200 | 177 | 1052 | 903 | 4.8 | 1151 | 20.56 | 22.58 | 159 | 91 | 3 | 10861 | 1.6 | 86 | 129 | 239 | 352 | 38.5
0.028 | 0 | 0.2 | 0.011 | 0.008 | 0 | 0.0015 | 0 | 0.0022 | 708 | 1209 | 185 | 1022 | 889 | 3.8 | 1437.6 | 28.02 | 29.411 | 189 | 59 | 3 | 11310 | 1.6 | 84 | 142 | 203 | 313 | 41.5
0.075 | 0.29 | 1.86 | 0.013 | 0.005 | 0.021 | 0.022 | 0.0011 | 0.0046 | 547 | 1210 | 204 | 1012 | 876 | 3.8 | 1083 | 20.93 | 20.319 | 192 | 93 | 3 | 13650 | 0.4 | 85 | 179 | 375 | 634 | 26.5
0.075 | 0.29 | 1.86 | 0.013 | 0.005 | 0.021 | 0.022 | 0.0011 | 0.0046 | 547 | 1210 | 204 | 1012 | 876 | 3.8 | 1083 | 20.93 | 20.319 | 192 | 93 | 3 | 13650 | 0.4 | 85 | 179 | 377 | 634 | 26
0.063 | 0.2 | 0.99 | 0.013 | 0.003 | 0.03 | 0.041 | 0 | 0.0038 | 601 | 1202 | 164 | 1021 | 888 | 3.4 | 1035.2 | 17.39 | 21.062 | 174 | 75 | 3 | 12940 | 0.6 | 84 | 175 | 435 | 531 | 24
0.062 | 0.19 | 1 | 0.01 | 0.005 | 0.026 | 0.04 | 0 | 0.0027 | 592 | 1202 | 177 | 1037 | 892 | 3.8 | 1432.6 | 28.6 | 15.778 | 271 | 100 | 3 | 17050 | 0.6 | 78 | 168 | 489 | 566 | 19
0.063 | 0.2 | 0.99 | 0.013 | 0.003 | 0.03 | 0.041 | 0 | 0.0038 | 601 | 1202 | 164 | 1021 | 888 | 3.4 | 1035.2 | 17.39 | 21.062 | 174 | 75 | 3 | 12940 | 0.6 | 84 | 175 | 454 | 545 | 22.5
0.0016 | 0.001 | 0.17 | 0.009 | 0.005 | 0.069 | 0 | 0.0018 | 0.0019 | 711 | 1211 | 184 | 1043 | 902 | 3.501 | 1531.7 | 29.54 | 40.1 | 213 | 68 | 2.5 | 14380 | 1.8 | 83 | 142 | 154 | 307 | 46.5
0.062 | 0.19 | 1 | 0.01 | 0.005 | 0.026 | 0.04 | 0 | 0.0027 | 592 | 1202 | 177 | 1037 | 892 | 3.8 | 1432.6 | 28.6 | 15.778 | 271 | 100 | 3 | 17050 | 0.6 | 78 | 168 | 452 | 562 | 18
0.0016 | 0.001 | 0.17 | 0.009 | 0.005 | 0.069 | 0 | 0.0018 | 0.0019 | 711 | 1211 | 184 | 1043 | 902 | 3.501 | 1531.7 | 29.54 | 40.1 | 213 | 68 | 2.5 | 14380 | 1.8 | 83 | 142 | 158 | 306 | 47
0.0016 | 0.001 | 0.17 | 0.009 | 0.005 | 0.069 | 0 | 0.0018 | 0.0019 | 711 | 1211 | 184 | 1043 | 902 | 3.501 | 1531.7 | 29.54 | 40.1 | 213 | 68 | 2.5 | 14380 | 1.8 | 83 | 142 | 150 | 302 | 46.5
0.062 | 0.19 | 1 | 0.01 | 0.005 | 0.026 | 0.04 | 0 | 0.0027 | 592 | 1202 | 177 | 1037 | 892 | 3.8 | 1432.6 | 28.6 | 15.778 | 271 | 100 | 3 | 17050 | 0.6 | 78 | 168 | 450 | 561 | 23
0.068 | 0.26 | 1.87 | 0.014 | 0.006 | 0.022 | 0.023 | 0.0016 | 0.0059 | 544 | 1212 | 175 | 1014 | 862 | 3.799 | 1576.5 | 22.92 | 17.561 | 281 | 100 | 3 | 20028 | 0.4 | 79 | 152 | 356 | 623 | 27
0.068 | 0.26 | 1.87 | 0.014 | 0.006 | 0.022 | 0.023 | 0.0016 | 0.0059 | 544 | 1212 | 175 | 1014 | 862 | 3.799 | 1576.5 | 22.92 | 17.561 | 281 | 100 | 3 | 20028 | 0.4 | 79 | 152 | 350 | 619 | 27
0.068 | 0.26 | 1.87 | 0.014 | 0.006 | 0.022 | 0.023 | 0.0016 | 0.0059 | 544 | 1212 | 175 | 1014 | 862 | 3.799 | 1576.5 | 22.92 | 17.561 | 281 | 100 | 3 | 20028 | 0.4 | 79 | 152 | 349 | 617 | 27.5
0.001 | 0.001 | 0.08 | 0.007 | 0.005 | 0.077 | 0.001 | 0.0019 | 0.0015 | 740 | 1230 | 166 | 1060 | 930 | 3.5 | 1823.6 | 29.05 | 36.829 | 224 | 56 | 2.5 | 16761 | 0.8 | 78 | 123 | 138 | 286 | 47
0.0013 | 0.001 | 0.18 | 0.005 | 0.004 | 0.069 | 0 | 0.0017 | 0.0015 | 708 | 1220 | 201 | 1054 | 902 | 3.5 | 1535.2 | 29.32 | 38.795 | 207 | 43 | 2.5 | 14780 | 1.8 | 83 | 144 | 148 | 298 | 44
0.016 | 0 | 0.21 | 0.012 | 0.007 | 0 | 0.001 | 0 | 0.0015 | 711 | 1188 | 199 | 1014 | 904 | 4.499 | 1539.5 | 29.68 | 30.293 | 247 | 77 | 3 | 13654 | 1.6 | 84 | 119 | 198 | 320 | 42.5
0.016 | 0 | 0.21 | 0.012 | 0.007 | 0 | 0.001 | 0 | 0.0015 | 711 | 1188 | 199 | 1014 | 904 | 4.499 | 1539.5 | 29.68 | 30.293 | 247 | 77 | 3 | 13654 | 1.6 | 84 | 119 | 198 | 320 | 42.5
0.001 | 0.001 | 0.08 | 0.007 | 0.005 | 0.077 | 0.001 | 0.0019 | 0.0015 | 740 | 1230 | 166 | 1060 | 930 | 3.5 | 1823.6 | 29.05 | 36.829 | 224 | 56 | 2.5 | 16761 | 0.8 | 78 | 123 | 133 | 280 | 48.5
0.0013 | 0.001 | 0.18 | 0.005 | 0.004 | 0.069 | 0 | 0.0017 | 0.0015 | 708 | 1220 | 201 | 1054 | 902 | 3.5 | 1535.2 | 29.32 | 38.795 | 207 | 43 | 2.5 | 14780 | 1.8 | 83 | 144 | 148 | 295 | 45
0.016 | 0 | 0.21 | 0.012 | 0.007 | 0 | 0.001 | 0 | 0.0015 | 711 | 1188 | 199 | 1014 | 904 | 4.499 | 1539.5 | 29.68 | 30.293 | 247 | 77 | 3 | 13654 | 1.6 | 84 | 119 | 198 | 320 | 42.5
0.12 | 0.39 | 1.79 | 0.025 | 0.006 | 0.004 | 0.024 | 0.0017 | 0.0048 | 549 | 1207 | 158 | 1025 | 869 | 4 | 1222 | 18.725 | 14.108 | 234 | 86 | 3 | 15633 | 0.4 | 83 | 119 | 446 | 790 | 24
0.12 | 0.39 | 1.79 | 0.025 | 0.006 | 0.004 | 0.024 | 0.0017 | 0.0048 | 549 | 1207 | 158 | 1025 | 869 | 4 | 1222 | 18.725 | 14.108 | 234 | 86 | 3 | 15633 | 0.4 | 83 | 119 | 446 | 786 | 18.5
0.0022 | 0.003 | 0.19 | 0.012 | 0.004 | 0.061 | 0 | 0.0018 | 0.0022 | 708 | 1240 | 223 | 1043 | 907 | 3.5 | 1863.9 | 29.36 | 35.711 | 251 | 76 | 2.5 | 16775 | 0.8 | 80 | 107 | 156 | 302 | 43.5
0.0022 | 0.003 | 0.19 | 0.012 | 0.004 | 0.061 | 0 | 0.0018 | 0.0022 | 708 | 1240 | 223 | 1043 | 907 | 3.5 | 1863.9 | 29.36 | 35.711 | 251 | 76 | 2.5 | 16775 | 0.8 | 80 | 107 | 158 | 301 | 44.5
0.0022 | 0.003 | 0.19 | 0.012 | 0.004 | 0.061 | 0 | 0.0018 | 0.0022 | 708 | 1240 | 223 | 1043 | 907 | 3.5 | 1863.9 | 29.36 | 35.711 | 251 | 76 | 2.5 | 16775 | 0.8 | 80 | 107 | 163 | 313 | 43.5
0.0012 | 0.001 | 0.2 | 0.007 | 0.006 | 0.073 | 0 | 0.0026 | 0.0012 | 708 | 1212 | 184 | 1046 | 900 | 3.501 | 1535.3 | 28.84 | 40.149 | 214 | 67 | 2.5 | 14305 | 1.8 | 84 | 138 | 148 | 297 | 45.5
0.0012 | 0.001 | 0.2 | 0.007 | 0.006 | 0.073 | 0 | 0.0026 | 0.0012 | 708 | 1212 | 184 | 1046 | 900 | 3.501 | 1535.3 | 28.84 | 40.149 | 214 | 67 | 2.5 | 14305 | 1.8 | 84 | 138 | 147 | 297 | 46.5
0.074 | 0.22 | 1.86 | 0.025 | 0.003 | 0.021 | 0.023 | 0.0012 | 0.0044 | 544 | 1219 | 161 | 1044 | 875 | 3.8 | 1228.9 | 20.82 | 19.691 | 206 | 99 | 3 | 16197 | 0.4 | 83 | 138 | 379 | 625 | 25
0.074 | 0.22 | 1.86 | 0.025 | 0.003 | 0.021 | 0.023 | 0.0012 | 0.0044 | 544 | 1219 | 161 | 1044 | 875 | 3.8 | 1228.9 | 20.82 | 19.691 | 206 | 99 | 3 | 16197 | 0.4 | 83 | 138 | 381 | 622 | 24.5
0.081 | 0.25 | 1.81 | 0.02 | 0.005 | 0.017 | 0.022 | 0.0018 | 0.0042 | 549 | 1206 | 155 | 1018 | 877 | 3.799 | 1155.5 | 21.53 | 0 | 0 | 0 | 3 | 16739 | 0.4 | 0 | 0 | 390 | 662 | 25
0.081 | 0.25 | 1.81 | 0.02 | 0.005 | 0.017 | 0.022 | 0.0018 | 0.0042 | 549 | 1212 | 226 | 1018 | 877 | 3.799 | 1155.5 | 21.53 | 0 | 0 | 0 | 3 | 16739 | 0.4 | 0 | 0 | 390 | 662 | 25
0.0019 | 0.002 | 0.12 | 0.009 | 0.005 | 0.07 | 0 | 0.0022 | 0.0023 | 738 | 1225 | 142 | 1046 | 912 | 3.501 | 1691.9 | 28.91 | 35.507 | 234 | 50 | 2.5 | 15767 | 0.8 | 84 | 154 | 148 | 294 | 45.5
0.0019 | 0.002 | 0.12 | 0.009 | 0.005 | 0.07 | 0 | 0.0022 | 0.0023 | 738 | 1225 | 142 | 1046 | 912 | 3.501 | 1691.9 | 28.91 | 35.507 | 234 | 50 | 2.5 | 15767 | 0.8 | 84 | 154 | 146 | 289 | 46.5
0.081 | 0.25 | 1.81 | 0.02 | 0.005 | 0.017 | 0.022 | 0.0018 | 0.0042 | 549 | 1206 | 155 | 1018 | 877 | 3.799 | 1155.5 | 21.53 | 0 | 0 | 0 | 3 | 16739 | 0.4 | 0 | 0 | 399 | 686 | 23
0.081 | 0.25 | 1.81 | 0.02 | 0.005 | 0.017 | 0.022 | 0.0018 | 0.0042 | 549 | 1212 | 226 | 1018 | 877 | 3.799 | 1155.5 | 21.53 | 0 | 0 | 0 | 3 | 16739 | 0.4 | 0 | 0 | 399 | 686 | 23
0.0019 | 0.002 | 0.12 | 0.009 | 0.005 | 0.07 | 0 | 0.0022 | 0.0023 | 738 | 1225 | 142 | 1046 | 912 | 3.501 | 1691.9 | 28.91 | 35.507 | 234 | 50 | 2.5 | 15767 | 0.8 | 84 | 154 | 153 | 298 | 42
0.081 | 0.25 | 1.81 | 0.02 | 0.005 | 0.017 | 0.022 | 0.0018 | 0.0042 | 549 | 1206 | 155 | 1018 | 877 | 3.799 | 1155.5 | 21.53 | 0 | 0 | 0 | 3 | 16739 | 0.4 | 0 | 0 | 391 | 671 | 23.5
0.081 | 0.25 | 1.81 | 0.02 | 0.005 | 0.017 | 0.022 | 0.0018 | 0.0042 | 549 | 1212 | 226 | 1018 | 877 | 3.799 | 1155.5 | 21.53 | 0 | 0 | 0 | 3 | 16739 | 0.4 | 0 | 0 | 391 | 671 | 23.5
0.073 | 0.24 | 1.84 | 0.015 | 0.005 | 0.021 | 0.024 | 0.0012 | 0.0039 | 553 | 1206 | 159 | 1009 | 878 | 3.4 | 1111.5 | 21.79 | 22.296 | 187 | 79 | 3 | 16092 | 0.6 | 84 | 163 | 386 | 649 | 25.5
0.073 | 0.24 | 1.84 | 0.015 | 0.005 | 0.021 | 0.024 | 0.0012 | 0.0039 | 553 | 1206 | 159 | 1009 | 878 | 3.4 | 1111.5 | 21.79 | 22.296 | 187 | 79 | 3 | 16092 | 0.6 | 84 | 163 | 381 | 641 | 25.5
0.073 | 0.24 | 1.84 | 0.015 | 0.005 | 0.021 | 0.024 | 0.0012 | 0.0039 | 553 | 1206 | 159 | 1009 | 878 | 3.4 | 1111.5 | 21.79 | 22.296 | 187 | 79 | 3 | 16092 | 0.6 | 84 | 163 | 396 | 653 | 25.5
0.055 | 0.054 | 1.42 | 0.013 | 0.004 | 0.024 | 0 | 0 | 0.0024 | 623 | 1193 | 187 | 1031 | 870 | 4.001 | 1210.9 | 19.68 | 20.169 | 225 | 100 | 3 | 11550 | 0.4 | 85 | 177 | 284 | 477 | 33
0.055 | 0.054 | 1.42 | 0.013 | 0.004 | 0.024 | 0 | 0 | 0.0024 | 623 | 1193 | 187 | 1031 | 870 | 4.001 | 1210.9 | 19.68 | 20.169 | 225 | 100 | 3 | 11550 | 0.4 | 85 | 177 | 283 | 473 | 33
0.074 | 0.24 | 1.85 | 0.011 | 0.006 | 0.016 | 0.023 | 0.0016 | 0.0045 | 550 | 1213 | 156 | 1017 | 863 | 3.8 | 1131.8 | 18.88 | 21.8 | 214 | 97 | 3 | 15010 | 0.4 | 84 | 146 | 363 | 641 | 26
0.024 | 0 | 0.19 | 0.011 | 0.011 | 0 | 0 | 0 | 0.001 | 713 | 1212 | 164 | 1024 | 901 | 4.499 | 1434.5 | 30.41 | 33.111 | 209 | 72 | 3 | 14516 | 1.6 | 87 | 139 | 224 | 332 | 40.5
0.024 | 0 | 0.19 | 0.011 | 0.011 | 0 | 0 | 0 | 0.001 | 713 | 1212 | 164 | 1024 | 901 | 4.499 | 1434.5 | 30.41 | 33.111 | 209 | 72 | 3 | 14516 | 1.6 | 87 | 139 | 224 | 332 | 40.5
0.074 | 0.24 | 1.85 | 0.011 | 0.006 | 0.016 | 0.023 | 0.0016 | 0.0045 | 550 | 1213 | 156 | 1017 | 863 | 3.8 | 1131.8 | 18.88 | 21.8 | 214 | 97 | 3 | 15010 | 0.4 | 84 | 146 | 359 | 637 | 27.5
0.024 | 0 | 0.19 | 0.011 | 0.011 | 0 | 0 | 0 | 0.001 | 713 | 1212 | 164 | 1024 | 901 | 4.499 | 1434.5 | 30.41 | 33.111 | 209 | 72 | 3 | 14516 | 1.6 | 87 | 139 | 224 | 332 | 40.5
0.073 | 0.24 | 1.83 | 0.013 | 0.006 | 0.024 | 0.022 | 0.0017 | 0.0044 | 582 | 1216 | 160 | 1055 | 872 | 3.4 | 1272.2 | 20.37 | 22.478 | 174 | 82 | 3 | 15441 | 0.6 | 83 | 171 | 375 | 605 | 29
0.073 | 0.24 | 1.83 | 0.013 | 0.006 | 0.024 | 0.022 | 0.0017 | 0.0044 | 582 | 1216 | 160 | 1055 | 872 | 3.4 | 1272.2 | 20.37 | 22.478 | 174 | 82 | 3 | 15441 | 0.6 | 83 | 171 | 381 | 606 | 29
0.0014 | 0.002 | 0.09 | 0.007 | 0.004 | 0.079 | 0 | 0.0021 | 0.0018 | 737 | 1209 | 156 | 1042 | 926 | 3.5 | 1334.8 | 28.69 | 38.294 | 207 | 50 | 2.5 | 12021 | 1.8 | 83 | 136 | 134 | 282 | 53
0.0014 | 0.002 | 0.09 | 0.007 | 0.004 | 0.079 | 0 | 0.0021 | 0.0018 | 737 | 1209 | 156 | 1042 | 926 | 3.5 | 1334.8 | 28.69 | 38.294 | 207 | 50 | 2.5 | 12021 | 1.8 | 83 | 136 | 134 | 287 | 48
0.0021 | 0.002 | 0.12 | 0.008 | 0.009 | 0.068 | 0 | 0.0029 | 0.0016 | 719 | 1179 | 210 | 1022 | 901 | 4 | 1284.3 | 29.521 | 37.163 | 204 | 46 | 3 | 12692 | 1.8 | 84 | 179 | 158 | 301 | 45
0.0021 | 0.002 | 0.12 | 0.008 | 0.009 | 0.068 | 0 | 0.0029 | 0.0016 | 719 | 1179 | 210 | 1022 | 901 | 4 | 1284.3 | 29.521 | 37.163 | 204 | 46 | 3 | 12692 | 1.8 | 84 | 179 | 158 | 301 | 45
0.0021 | 0.002 | 0.12 | 0.008 | 0.009 | 0.068 | 0 | 0.0029 | 0.0016 | 719 | 1179 | 210 | 1022 | 901 | 4 | 1284.3 | 29.521 | 37.163 | 204 | 46 | 3 | 12692 | 1.8 | 84 | 179 | 158 | 301 | 45
0.0014 | 0.001 | 0.17 | 0.004 | 0.005 | 0.073 | 0 | 0.0019 | 0.0013 | 705 | 1218 | 167 | 1029 | 903 | 3.5 | 1640.2 | 29.37 | 39.888 | 231 | 71 | 2.5 | 16032 | 0.8 | 83 | 105 | 152 | 301 | 44.5
0.0014 | 0.001 | 0.17 | 0.004 | 0.005 | 0.073 | 0 | 0.0019 | 0.0013 | 705 | 1218 | 167 | 1029 | 903 | 3.5 | 1640.2 | 29.37 | 39.888 | 231 | 71 | 2.5 | 16032 | 0.8 | 83 | 105 | 153 | 302 | 45.5
0.065 | 0.064 | 1.39 | 0.014 | 0.004 | 0.023 | 0 | 0 | 0.0034 | 619 | 1199 | 192 | 1031 | 882 | 3.75 | 1058.7 | 17.45 | 23.734 | 195 | 76 | 3 | 12148 | 0.6 | 84 | 143 | 293 | 501 | 31
0.065 | 0.064 | 1.39 | 0.014 | 0.004 | 0.023 | 0 | 0 | 0.0034 | 619 | 1199 | 192 | 1031 | 882 | 3.75 | 1058.7 | 17.45 | 23.734 | 195 | 76 | 3 | 12148 | 0.6 | 84 | 143 | 293 | 502 | 31
0.0013 | 0.004 | 0.2 | 0.01 | 0.008 | 0.072 | 0 | 0.0026 | 0.0022 | 713 | 1220 | 165 | 1038 | 906 | 3.502 | 1541.1 | 29.09 | 38.793 | 234 | 67 | 2.5 | 15653 | 1.8 | 87 | 160 | 155 | 300 | 42
0.0013 | 0.004 | 0.2 | 0.01 | 0.008 | 0.072 | 0 | 0.0026 | 0.0022 | 713 | 1220 | 165 | 1038 | 906 | 3.502 | 1541.1 | 29.09 | 38.793 | 234 | 67 | 2.5 | 15653 | 1.8 | 87 | 160 | 152 | 298 | 42.5
0.0014 | 0.003 | 0.19 | 0.008 | 0.004 | 0.069 | 0 | 0.0025 | 0.0018 | 712 | 1209 | 196 | 1033 | 905 | 3.5 | 1556.5 | 29.05 | 38.15 | 196 | 48 | 2.5 | 14944 | 1.8 | 83 | 155 | 147 | 289 | 46.5
0.0014 | 0.003 | 0.19 | 0.008 | 0.004 | 0.069 | 0 | 0.0025 | 0.0018 | 712 | 1209 | 196 | 1033 | 905 | 3.5 | 1556.5 | 29.05 | 38.15 | 196 | 48 | 2.5 | 14944 | 1.8 | 83 | 155 | 148 | 291 | 46.5
0.0014 | 0.003 | 0.19 | 0.008 | 0.004 | 0.069 | 0 | 0.0025 | 0.0018 | 712 | 1209 | 196 | 1033 | 905 | 3.5 | 1556.5 | 29.05 | 38.15 | 196 | 48 | 2.5 | 14944 | 1.8 | 83 | 155 | 146 | 287 | 48
0.0014 | 0.003 | 0.19 | 0.008 | 0.004 | 0.069 | 0 | 0.0025 | 0.0018 | 712 | 1209 | 196 | 1033 | 905 | 3.5 | 1556.5 | 29.05 | 38.15 | 196 | 48 | 2.5 | 14944 | 1.8 | 83 | 155 | 147 | 289 | 49
0.018 | 0 | 0.19 | 0.009 | 0.01 | 0 | 0.001 | 0 | 0.0011 | 708 | 1186 | 123 | 912 | 881 | 4.797 | 1287.1 | 28.78 | 22.764 | 168 | 86 | 3 | 10152 | 1.6 | 84 | 195 | 202 | 308 | 44.5
0.018 | 0 | 0.19 | 0.009 | 0.01 | 0 | 0.001 | 0 | 0.0011 | 708 | 1186 | 123 | 912 | 881 | 4.797 | 1287.1 | 28.78 | 22.764 | 168 | 86 | 3 | 10152 | 1.6 | 84 | 195 | 202 | 308 | 44.5
0.018 | 0 | 0.19 | 0.009 | 0.01 | 0 | 0.001 | 0 | 0.0011 | 708 | 1186 | 123 | 912 | 881 | 4.797 | 1287.1 | 28.78 | 22.764 | 168 | 86 | 3 | 10152 | 1.6 | 84 | 195 | 202 | 308 | 44.5
0.0016 | 0.008 | 0.09 | 0.008 | 0.004 | 0.071 | 0 | 0.0021 | 0.0019 | 742 | 1216 | 161 | 1057 | 934 | 3.5 | 1507.4 | 28.79 | 39.218 | 208 | 43 | 2.5 | 14299 | 1.8 | 83 | 133 | 135 | 287 | 48.5
0.0016 | 0.008 | 0.09 | 0.008 | 0.004 | 0.071 | 0 | 0.0021 | 0.0019 | 742 | 1216 | 161 | 1057 | 934 | 3.5 | 1507.4 | 28.79 | 39.218 | 208 | 43 | 2.5 | 14299 | 1.8 | 83 | 133 | 134 | 286 | 49.5
0.0016 | 0.008 | 0.09 | 0.008 | 0.004 | 0.071 | 0 | 0.0021 | 0.0019 | 742 | 1216 | 161 | 1057 | 934 | 3.5 | 1507.4 | 28.79 | 39.218 | 208 | 43 | 2.5 | 14299 | 1.8 | 83 | 133 | 135 | 286 | 48.5
0.001 | 0.001 | 0.13 | 0.008 | 0.012 | 0.079 | 0 | 0.0019 | 0.0015 | 737 | 1209 | 197 | 1041 | 901 | 3.499 | 1226.8 | 19.61 | 36.453 | 170 | 31 | 2.5 | 10696 | 1.8 | 84 | 138 | 133 | 285 | 45
0.069 | 0.23 | 1.9 | 0.015 | 0.004 | 0.02 | 0.025 | 0.0018 | 0.0056 | 560 | 1198 | 158 | 1038 | 887 | 3.1 | 1328.9 | 20.74 | 21.826 | 167 | 92 | 3 | 17206 | 0.6 | 83 | 174 | 404 | 647 | 24
0.0011 | 0.001 | 0.09 | 0.007 | 0.004 | 0.077 | 0.002 | 0.0021 | 0.0016 | 747 | 1205 | 182 | 1037 | 906 | 3.499 | 1368.3 | 27.79 | 38.503 | 195 | 52 | 2.5 | 12778 | 1.8 | 86 | 135 | 135 | 283 | 47.5
0.069 | 0.23 | 1.9 | 0.015 | 0.004 | 0.02 | 0.025 | 0.0018 | 0.0056 | 560 | 1198 | 158 | 1038 | 887 | 3.1 | 1328.9 | 20.74 | 21.826 | 167 | 92 | 3 | 17206 | 0.6 | 83 | 174 | 399 | 647 | 23.5
0.0016 | 0.008 | 0.09 | 0.008 | 0.004 | 0.071 | 0 | 0.0021 | 0.0019 | 742 | 1216 | 161 | 1057 | 934 | 3.5 | 1507.4 | 28.79 | 39.218 | 208 | 43 | 2.5 | 14299 | 1.8 | 83 | 133 | 135 | 286 | 47.5
0.001 | 0.001 | 0.13 | 0.008 | 0.012 | 0.079 | 0 | 0.0019 | 0.0015 | 737 | 1209 | 197 | 1041 | 901 | 3.499 | 1226.8 | 19.61 | 36.453 | 170 | 31 | 2.5 | 10696 | 1.8 | 84 | 138 | 132 | 285 | 45.5
0.0011 | 0.001 | 0.09 | 0.007 | 0.004 | 0.077 | 0.002 | 0.0021 | 0.0016 | 747 | 1205 | 182 | 1037 | 906 | 3.499 | 1368.3 | 27.79 | 38.503 | 195 | 52 | 2.5 | 12778 | 1.8 | 86 | 135 | 133 | 281 | 49.5
0.0011 | 0.001 | 0.09 | 0.007 | 0.004 | 0.077 | 0.002 | 0.0021 | 0.0016 | 747 | 1205 | 182 | 1037 | 906 | 3.499 | 1368.3 | 27.79 | 38.503 | 195 | 52 | 2.5 | 12778 | 1.8 | 86 | 135 | 141 | 287 | 47.5
0.0026 | 0.004 | 0.66 | 0.055 | 0.009 | 0.028 | 0.027 | 0 | 0.0018 | 727 | 1213 | 200 | 1008 | 918 | 4.101 | 1673.3 | 30.83 | 29.415 | 221 | 68 | 3 | 17781 | 0.8 | 84 | 55 | 201 | 334 | 35.5
0.0026 | 0.004 | 0.66 | 0.055 | 0.009 | 0.028 | 0.027 | 0 | 0.0018 | 727 | 1213 | 200 | 1008 | 918 | 4.101 | 1673.3 | 30.83 | 29.415 | 221 | 68 | 3 | 17781 | 0.8 | 84 | 55 | 210 | 334 | 37
0.0026 | 0.004 | 0.66 | 0.055 | 0.009 | 0.028 | 0.027 | 0 | 0.0018 | 727 | 1213 | 200 | 1008 | 918 | 4.101 | 1673.3 | 30.83 | 29.415 | 221 | 68 | 3 | 17781 | 0.8 | 84 | 55 | 205 | 337 | 36.5
0.0011 | 0.001 | 0.18 | 0.009 | 0.005 | 0.074 | 0 | 0.0016 | 0.0011 | 705 | 1225 | 171 | 1050 | 902 | 3.5 | 1530.4 | 27.49 | 40.547 | 210 | 67 | 2.5 | 14726 | 1.8 | 86 | 136 | 150 | 305 | 46
0.0008 | 0.001 | 0.09 | 0.008 | 0.006 | 0.07 | 0.001 | 0.0024 | 0.0009 | 739 | 1210 | 162 | 1029 | 916 | 3.501 | 1579.4 | 29.34 | 38.539 | 213 | 45 | 3 | 15484 | 1.8 | 84 | 155 | 145 | 296 | 48.5
0.064 | 0.16 | 0.74 | 0.013 | 0.004 | 0 | 0.027 | 0 | 0.0027 | 596 | 1225 | 175 | 1027 | 890 | 3.801 | 1514.5 | 21.534 | 24.38 | 264 | 100 | 3 | 18133 | 0.6 | 83 | 160 | 385 | 475 | 26
0.0011 | 0.001 | 0.18 | 0.009 | 0.005 | 0.074 | 0 | 0.0016 | 0.0011 | 705 | 1225 | 171 | 1050 | 902 | 3.5 | 1530.4 | 27.49 | 40.547 | 210 | 67 | 2.5 | 14726 | 1.8 | 86 | 136 | 154 | 302 | 45.5
0.0008 | 0.001 | 0.09 | 0.008 | 0.006 | 0.07 | 0.001 | 0.0024 | 0.0009 | 739 | 1210 | 162 | 1029 | 916 | 3.501 | 1579.4 | 29.34 | 38.539 | 213 | 45 | 3 | 15484 | 1.8 | 84 | 155 | 134 | 279 | 49
0.07 | 0.015 | 0.95 | 0.012 | 0.004 | 0 | 0.04 | 0 | 0.0028 | 604 | 1209 | 279 | 1037 | 880 | 4.3 | 1436.5 | 28.73 | 23.652 | 256 | 100 | 3 | 17047 | 0.4 | 83 | 155 | 382 | 480 | 30
0.077 | 0.18 | 0.86 | 0.009 | 0.005 | 0.013 | 0.04 | 0 | 0.004 | 616 | 1220 | 203 | 1035 | 883 | 3.799 | 1270.3 | 20.11 | 24.712 | 243 | 91 | 3 | 16961 | 0.6 | 85 | 145 | 425 | 516 | 24
0.07 | 0.015 | 0.95 | 0.012 | 0.004 | 0 | 0.04 | 0 | 0.0028 | 604 | 1209 | 279 | 1037 | 880 | 4.3 | 1436.5 | 28.73 | 23.652 | 256 | 100 | 3 | 17047 | 0.4 | 83 | 155 | 386 | 488 | 26.5
0.077 | 0.18 | 0.86 | 0.009 | 0.005 | 0.013 | 0.04 | 0 | 0.004 | 616 | 1220 | 203 | 1035 | 883 | 3.799 | 1270.3 | 20.11 | 24.712 | 243 | 91 | 3 | 16961 | 0.6 | 85 | 145 | 415 | 505 | 24.5
0.07 | 0.015 | 0.95 | 0.012 | 0.004 | 0 | 0.04 | 0 | 0.0028 | 604 | 1209 | 279 | 1037 | 880 | 4.3 | 1436.5 | 28.73 | 23.652 | 256 | 100 | 3 | 17047 | 0.4 | 83 | 155 | 375 | 490 | 25.5
0.0015 | 0 | 0.12 | 0.013 | 0.011 | 0.0659 | 0 | 0.0019 | 0.0019 | 720 | 1228 | 185 | 1030 | 903 | 3.5 | 1283.1 | 28.23 | 35.99 | 203 | 58 | 2.5 | 12089 | 1.8 | 82 | 168 | 154 | 297 | 42
0.07 | 0.25 | 1.86 | 0.011 | 0.003 | 0.023 | 0.022 | 0.0016 | 0.0039 | 552 | 1198 | 179 | 1037 | 870 | 4.5 | 1142.1 | 20.94 | 13.738 | 240 | 100 | 3 | 13829 | 0.3 | 83 | 164 | 411 | 669 | 23.5
0.0015 | 0 | 0.12 | 0.013 | 0.011 | 0.0659 | 0 | 0.0019 | 0.0019 | 720 | 1228 | 185 | 1030 | 903 | 3.5 | 1283.1 | 28.23 | 35.99 | 203 | 58 | 2.5 | 12089 | 1.8 | 82 | 168 | 154 | 297 | 42
0.07 | 0.25 | 1.86 | 0.011 | 0.003 | 0.023 | 0.022 | 0.0016 | 0.0039 | 552 | 1198 | 179 | 1037 | 870 | 4.5 | 1142.1 | 20.94 | 13.738 | 240 | 100 | 3 | 13829 | 0.3 | 83 | 164 | 413 | 669 | 21.5
0.0015 | 0 | 0.12 | 0.013 | 0.011 | 0.0659 | 0 | 0.0019 | 0.0019 | 720 | 1228 | 185 | 1030 | 903 | 3.5 | 1283.1 | 28.23 | 35.99 | 203 | 58 | 2.5 | 12089 | 1.8 | 82 | 168 | 154 | 297 | 42
0.07 | 0.24 | 1.88 | 0.012 | 0.003 | 0.019 | 0.026 | 0.0019 | 0.0039 | 580 | 1207 | 157 | 1046 | 865 | 3.8 | 1205.7 | 20.98 | 19.471 | 247 | 98 | 3 | 14007 | 0.4 | 83 | 166 | 385 | 595 | 28
0.07 | 0.24 | 1.88 | 0.012 | 0.003 | 0.019 | 0.026 | 0.0019 | 0.0039 | 580 | 1207 | 157 | 1046 | 865 | 3.8 | 1205.7 | 20.98 | 19.471 | 247 | 98 | 3 | 14007 | 0.4 | 83 | 166 | 384 | 593 | 25.5
0.07 | 0.25 | 1.86 | 0.011 | 0.003 | 0.023 | 0.022 | 0.0016 | 0.0039 | 552 | 1198 | 179 | 1037 | 870 | 4.5 | 1142.1 | 20.94 | 13.738 | 240 | 100 | 3 | 13829 | 0.3 | 83 | 164 | 395 | 654 | 21.5
0.0011 | 0.004 | 0.2 | 0.015 | 0.004 | 0.082 | 0 | 0.0019 | 0.0011 | 706 | 1237 | 153 | 1057 | 908 | 3.501 | 1609.7 | 27.51 | 39.013 | 240 | 72 | 3 | 16159 | 1.8 | 85 | 158 | 158 | 300 | 46.5
0.0011 | 0.004 | 0.2 | 0.015 | 0.004 | 0.082 | 0 | 0.0019 | 0.0011 | 706 | 1237 | 153 | 1057 | 908 | 3.501 | 1609.7 | 27.51 | 39.013 | 240 | 72 | 3 | 16159 | 1.8 | 85 | 158 | 145 | 296 | 46.5
0.0012 | 0.001 | 0.1 | 0.011 | 0.008 | 0.071 | 0 | 0.0023 | 0.0022 | 735 | 1210 | 134 | 1050 | 916 | 3.501 | 1293.4 | 20.09 | 35.536 | 179 | 45 | 2.5 | 11955 | 1.8 | 83 | 193 | 149 | 289 | 46.5
0.0012 | 0.001 | 0.1 | 0.011 | 0.008 | 0.071 | 0 | 0.0023 | 0.0022 | 735 | 1210 | 134 | 1050 | 916 | 3.501 | 1293.4 | 20.09 | 35.536 | 179 | 45 | 2.5 | 11955 | 1.8 | 83 | 193 | 156 | 290 | 46
0.049 | 0.004 | 0.26 | 0.012 | 0.009 | 0 | 0.01 | 0 | 0.0015 | 668 | 1230 | 177 | 1027 | 879 | 3.1 | 1612.2 | 28.82 | 26.655 | 211 | 78 | 3 | 13539 | 1 | 83 | 193 | 299 | 384 | 37.5
0.049 | 0.004 | 0.26 | 0.012 | 0.009 | 0 | 0.01 | 0 | 0.0015 | 668 | 1230 | 177 | 1027 | 879 | 3.1 | 1612.2 | 28.82 | 26.655 | 211 | 78 | 3 | 13539 | 1 | 83 | 193 | 299 | 383 | 37.5
0.039 | 0.001 | 0.26 | 0.009 | 0.009 | 0 | 0.011 | 0 | 0.0016 | 672 | 1234 | 166 | 1058 | 885 | 2.901 | 1495.4 | 30.14 | 29.709 | 181 | 63 | 3 | 13514 | 1.5 | 87 | 178 | 293 | 372 | 35
0.039 | 0.001 | 0.26 | 0.009 | 0.009 | 0 | 0.011 | 0 | 0.0016 | 672 | 1234 | 166 | 1058 | 885 | 2.901 | 1495.4 | 30.14 | 29.709 | 181 | 63 | 3 | 13514 | 1.5 | 87 | 178 | 288 | 371 | 36
0.039 | 0.001 | 0.26 | 0.009 | 0.009 | 0 | 0.011 | 0 | 0.0016 | 672 | 1234 | 166 | 1058 | 885 | 2.901 | 1495.4 | 30.14 | 29.709 | 181 | 63 | 3 | 13514 | 1.5 | 87 | 178 | 280 | 370 | 37
0.0012 | 0.001 | 0.08 | 0.005 | 0.004 | 0.073 | 0.002 | 0.0026 | 0.0018 | 743 | 1212 | 183 | 1041 | 911 | 3.501 | 1660.3 | 29.46 | 39.828 | 256 | 63 | 2.5 | 15891 | 0.8 | 83 | 129 | 138 | 279 | 49.5
0.0012 | 0.001 | 0.08 | 0.005 | 0.004 | 0.073 | 0.002 | 0.0026 | 0.0018 | 743 | 1212 | 183 | 1041 | 911 | 3.501 | 1660.3 | 29.46 | 39.828 | 256 | 63 | 2.5 | 15891 | 0.8 | 83 | 129 | 138 | 279 | 49
0.069 | 0.24 | 1.88 | 0.011 | 0.002 | 0.019 | 0.023 | 0.0014 | 0.0041 | 582 | 1208 | 183 | 1046 | 869 | 3.4 | 1246.3 | 20.1 | 19.482 | 212 | 96 | 3 | 14348 | 0.6 | 85 | 161 | 376 | 609 | 27
0.069 | 0.24 | 1.88 | 0.011 | 0.002 | 0.019 | 0.023 | 0.0014 | 0.0041 | 582 | 1208 | 183 | 1046 | 869 | 3.4 | 1246.3 | 20.1 | 19.482 | 212 | 96 | 3 | 14348 | 0.6 | 85 | 161 | 374 | 608 | 27.5
0.0015 | 0 | 0.1 | 0.007 | 0.008 | 0.0664 | 0 | 0.0018 | 0.0015 | 719 | 1240 | 184 | 1048 | 903 | 3.998 | 1745.8 | 32.39 | 31.767 | 279 | 64 | 3 | 15755 | 0.8 | 85 | 151 | 154 | 297 | 45.5
0.0011 | 0 | 0.08 | 0.006 | 0.005 | 0.071 | 0 | 0.0019 | 0.0015 | 718 | 1199 | 165 | 1052 | 904 | 4.002 | 1284.1 | 20.32 | 37.585 | 179 | 45 | 3 | 11885 | 1.8 | 83 | 147 | 144 | 281 | 44
0.0015 | 0 | 0.1 | 0.007 | 0.008 | 0.0664 | 0 | 0.0018 | 0.0015 | 719 | 1240 | 184 | 1048 | 903 | 3.998 | 1745.8 | 32.39 | 31.767 | 279 | 64 | 3 | 15755 | 0.8 | 85 | 151 | 154 | 297 | 45.5
0.0011 | 0 | 0.08 | 0.006 | 0.005 | 0.071 | 0 | 0.0019 | 0.0015 | 718 | 1199 | 165 | 1052 | 904 | 4.002 | 1284.1 | 20.32 | 37.585 | 179 | 45 | 3 | 11885 | 1.8 | 83 | 147 | 144 | 281 | 44
0.0015 | 0 | 0.1 | 0.007 | 0.008 | 0.0664 | 0 | 0.0018 | 0.0015 | 719 | 1240 | 184 | 1048 | 903 | 3.998 | 1745.8 | 32.39 | 31.767 | 279 | 64 | 3 | 15755 | 0.8 | 85 | 151 | 154 | 297 | 45.5
0.0011 | 0 | 0.08 | 0.006 | 0.005 | 0.071 | 0 | 0.0019 | 0.0015 | 718 | 1199 | 165 | 1052 | 904 | 4.002 | 1284.1 | 20.32 | 37.585 | 179 | 45 | 3 | 11885 | 1.8 | 83 | 147 | 144 | 281 | 44
0.0015 | 0 | 0.1 | 0.007 | 0.008 | 0.0664 | 0 | 0.0018 | 0.0015 | 719 | 1240 | 184 | 1048 | 903 | 3.998 | 1745.8 | 32.39 | 31.767 | 279 | 64 | 3 | 15755 | 0.8 | 85 | 151 | 154 | 297 | 45.5
0.023 | 0 | 0.23 | 0.011 | 0.007 | 0 | 0.0016 | 0 | 0.0021 | 711 | 1208 | 201 | 1050 | 899 | 4.5 | 1434 | 22.67 | 32.241 | 209 | 72 | 3 | 14044 | 1.6 | 82 | 155 | 233 | 334 | 41.5
0.0015 | 0.002 | 0.18 | 0.012 | 0.008 | 0.07 | 0 | 0.0021 | 0.0016 | 711 | 1218 | 153 | 1044 | 919 | 3.5 | 1364.4 | 21.25 | 36.239 | 219 | 66 | 2.5 | 12268 | 1.8 | 87 | 143 | 171 | 311 | 43
0.064 | 0.18 | 0.73 | 0.01 | 0.003 | 0 | 0.027 | 0 | 0.0042 | 604 | 1207 | 174 | 1030 | 885 | 4.3 | 1316.7 | 27.55 | 16.954 | 278 | 100 | 3 | 13759 | 0.4 | 84 | 214 | 372 | 468 | 31.5
0.0015 | 0.002 | 0.18 | 0.012 | 0.008 | 0.07 | 0 | 0.0021 | 0.0016 | 711 | 1218 | 153 | 1044 | 919 | 3.5 | 1364.4 | 21.25 | 36.239 | 219 | 66 | 2.5 | 12268 | 1.8 | 87 | 143 | 162 | 311 | 42
0.064 | 0.18 | 0.73 | 0.01 | 0.003 | 0 | 0.027 | 0 | 0.0042 | 604 | 1207 | 174 | 1030 | 885 | 4.3 | 1316.7 | 27.55 | 16.954 | 278 | 100 | 3 | 13759 | 0.4 | 84 | 214 | 370 | 469 | 30.5
0.023 | 0 | 0.23 | 0.011 | 0.007 | 0 | 0.0016 | 0 | 0.0021 | 711 | 1208 | 201 | 1050 | 899 | 4.5 | 1434 | 22.67 | 32.241 | 209 | 72 | 3 | 14044 | 1.6 | 82 | 155 | 233 | 334 | 41.5
0.064 | 0.18 | 0.73 | 0.01 | 0.003 | 0 | 0.027 | 0 | 0.0042 | 604 | 1207 | 174 | 1030 | 885 | 4.3 | 1316.7 | 27.55 | 16.954 | 278 | 100 | 3 | 13759 | 0.4 | 84 | 214 | 373 | 471 | 30.5
0.0014 | 0 | 0.11 | 0.011 | 0.006 | 0.0599 | 0 | 0.0019 | 0.0008 | 721 | 1200 | 193 | 1035 | 905 | 4.001 | 1290.3 | 29.94 | 38.282 | 208 | 45 | 3 | 12499 | 1.8 | 83 | 173 | 158 | 297 | 42.5
0.0014 | 0 | 0.11 | 0.011 | 0.006 | 0.0599 | 0 | 0.0019 | 0.0008 | 721 | 1200 | 193 | 1035 | 905 | 4.001 | 1290.3 | 29.94 | 38.282 | 208 | 45 | 3 | 12499 | 1.8 | 83 | 173 | 158 | 297 | 42.5
0.0014 | 0 | 0.11 | 0.011 | 0.006 | 0.0599 | 0 | 0.0019 | 0.0008 | 721 | 1200 | 193 | 1035 | 905 | 4.001 | 1290.3 | 29.94 | 38.282 | 208 | 45 | 3 | 12499 | 1.8 | 83 | 173 | 158 | 297 | 42.5
0.0015 | 0.001 | 0.1 | 0.011 | 0.005 | 0.079 | 0 | 0.0025 | 0.0022 | 738 | 1227 | 189 | 1058 | 934 | 3.5 | 1690.3 | 30.3 | 36.002 | 243 | 54 | 3 | 14921 | 0.8 | 84 | 148 | 140 | 287 | 43.5
0.0015 | 0.001 | 0.1 | 0.011 | 0.005 | 0.079 | 0 | 0.0025 | 0.0022 | 738 | 1227 | 189 | 1058 | 934 | 3.5 | 1690.3 | 30.3 | 36.002 | 243 | 54 | 3 | 14921 | 0.8 | 84 | 148 | 138 | 285 | 43.5
0.069 | 0.23 | 1.92 | 0.014 | 0.005 | 0.014 | 0.024 | 0.0011 | 0.0041 | 583 | 1206 | 161 | 1043 | 870 | 3.4 | 1235.1 | 27.15 | 18.792 | 214 | 94 | 3 | 13267 | 0.6 | 83 | 163 | 376 | 582 | 25.5
0.078 | 0.25 | 1.25 | 0.008 | 0.006 | 0.028 | 0.038 | 0 | 0.004 | 599 | 1220 | 168 | 1032 | 889 | 3.8 | 1358.5 | 28.02 | 12.662 | 251 | 100 | 3 | 14663 | 0.6 | 77 | 147 | 507 | 619 | 16.5
0.069 | 0.23 | 1.92 | 0.014 | 0.005 | 0.014 | 0.024 | 0.0011 | 0.0041 | 583 | 1206 | 161 | 1043 | 870 | 3.4 | 1235.1 | 27.15 | 18.792 | 214 | 94 | 3 | 13267 | 0.6 | 83 | 163 | 375 | 581 | 27.5
0.069 | 0.23 | 1.92 | 0.014 | 0.005 | 0.014 | 0.024 | 0.0011 | 0.0041 | 583 | 1206 | 161 | 1043 | 870 | 3.4 | 1235.1 | 27.15 | 18.792 | 214 | 94 | 3 | 13267 | 0.6 | 83 | 163 | 375 | 583 | 28.5
0.078 | 0.25 | 1.25 | 0.008 | 0.006 | 0.028 | 0.038 | 0 | 0.004 | 599 | 1220 | 168 | 1032 | 889 | 3.8 | 1358.5 | 28.02 | 12.662 | 251 | 100 | 3 | 14663 | 0.6 | 77 | 147 | 500 | 618 | 17
0.04 | 0.001 | 0.27 | 0.008 | 0.011 | 0.001 | 0.001 | 0 | 0 | 671 | 1225 | 190 | 1059 | 884 | 3.801 | 1734.3 | 29.78 | 27.903 | 218 | 71 | 3 | 14980 | 0.8 | 83 | 167 | 285 | 353 | 38
0.04 | 0.001 | 0.27 | 0.008 | 0.011 | 0.001 | 0.001 | 0 | 0 | 671 | 1225 | 190 | 1059 | 884 | 3.801 | 1734.3 | 29.78 | 27.903 | 218 | 71 | 3 | 14980 | 0.8 | 83 | 167 | 285 | 353 | 38
0.04 | 0.001 | 0.27 | 0.008 | 0.011 | 0.001 | 0.001 | 0 | 0 | 671 | 1225 | 190 | 1059 | 884 | 3.801 | 1734.3 | 29.78 | 27.903 | 218 | 71 | 3 | 14980 | 0.8 | 83 | 167 | 285 | 353 | 38
0.001 | 0 | 0.1 | 0.011 | 0.007 | 0.0729 | 0 | 0.0017 | 0.0017 | 719 | 1216 | 183 | 1043 | 902 | 3.998 | 1283.3 | 28.5 | 0 | 0 | 0 | 3 | 12699 | 1.8 | 0 | 0 | 154 | 295 | 45
0.001 | 0 | 0.1 | 0.011 | 0.007 | 0.0729 | 0 | 0.0017 | 0.0017 | 719 | 1216 | 183 | 1043 | 902 | 3.998 | 1283.3 | 28.5 | 0 | 0 | 0 | 3 | 12699 | 1.8 | 0 | 0 | 154 | 295 | 45
0.001 | 0 | 0.1 | 0.011 | 0.007 | 0.0729 | 0 | 0.0017 | 0.0017 | 719 | 1216 | 183 | 1043 | 902 | 3.998 | 1283.3 | 28.5 | 0 | 0 | 0 | 3 | 12699 | 1.8 | 0 | 0 | 154 | 295 | 45
0.061 | 0.2 | 0.72 | 0.01 | 0.006 | 0 | 0.023 | 0 | 0.0036 | 601 | 1225 | 188 | 1028 | 877 | 2.901 | 1162.2 | 17.47 | 27.697 | 167 | 60 | 3 | 11848 | 0.8 | 84 | 166 | 389 | 464 | 28.5
0.118 | 0.37 | 1.9 | 0.024 | 0.002 | 0.005 | 0.02 | 0.001 | 0.0032 | 545 | 1206 | 150 | 1018 | 866 | 4 | 1439.2 | 21.18 | 15.162 | 273 | 100 | 3 | 19238 | 0.3 | 83 | 131 | 501 | 848 | 22
0.118 | 0.37 | 1.9 | 0.024 | 0.002 | 0.005 | 0.02 | 0.001 | 0.0032 | 545 | 1206 | 150 | 1018 | 866 | 4 | 1439.2 | 21.18 | 15.162 | 273 | 100 | 3 | 19238 | 0.3 | 83 | 131 | 518 | 860 | 20.5
0.0014 | 0.001 | 0.08 | 0.007 | 0.004 | 0.068 | 0.002 | 0.0015 | 0.0021 | 742 | 1215 | 158 | 1045 | 904 | 3.501 | 1598.5 | 29.08 | 38.728 | 219 | 60 | 2.5 | 15520 | 1.8 | 84 | 121 | 141 | 290 | 46.5
0.065 | 0.23 | 1.82 | 0.013 | 0.004 | 0.022 | 0.021 | 0.0015 | 0.003 | 537 | 1190 | 161 | 1033 | 868 | 3.8 | 1194 | 20.75 | 20.804 | 216 | 100 | 3 | 15370 | 0.4 | 83 | 174 | 357 | 631 | 27
0.065 | 0.23 | 1.82 | 0.013 | 0.004 | 0.022 | 0.021 | 0.0015 | 0.003 | 537 | 1190 | 161 | 1033 | 868 | 3.8 | 1194 | 20.75 | 20.804 | 216 | 100 | 3 | 15370 | 0.4 | 83 | 174 | 356 | 629 | 27
0.071 | 0.24 | 1.89 | 0.013 | 0.004 | 0.015 | 0.024 | 0.0029 | 0.0023 | 559 | 1209 | 159 | 1027 | 860 | 3.4 | 1249 | 18.69 | 19.116 | 212 | 90 | 3 | 13902 | 0.6 | 84 | 164 | 364 | 609 | 25
0.0016 | 0.001 | 0.09 | 0.011 | 0.008 | 0.082 | 0 | 0.0022 | 0.0021 | 735 | 1221 | 183 | 1039 | 917 | 3.498 | 1564.5 | 29.74 | 37.766 | 224 | 46 | 2.5 | 15480 | 1.8 | 85 | 74 | 139 | 291 | 44
0.0016 | 0.001 | 0.09 | 0.011 | 0.008 | 0.082 | 0 | 0.0022 | 0.0021 | 735 | 1221 | 183 | 1039 | 917 | 3.498 | 1564.5 | 29.74 | 37.766 | 224 | 46 | 2.5 | 15480 | 1.8 | 85 | 74 | 138 | 290 | 45
0.0016 | 0.001 | 0.09 | 0.011 | 0.008 | 0.082 | 0 | 0.0022 | 0.0021 | 735 | 1221 | 183 | 1039 | 917 | 3.498 | 1564.5 | 29.74 | 37.766 | 224 | 46 | 2.5 | 15480 | 1.8 | 85 | 74 | 147 | 291 | 45.5
0.071 | 0.24 | 1.89 | 0.013 | 0.004 | 0.015 | 0.024 | 0.0029 | 0.0023 | 559 | 1209 | 159 | 1027 | 860 | 3.4 | 1249 | 18.69 | 19.116 | 212 | 90 | 3 | 13902 | 0.6 | 84 | 164 | 364 | 609 | 26
0.0012 | 0.001 | 0.19 | 0.012 | 0.004 | 0.068 | 0 | 0.0022 | 0.0017 | 707 | 1229 | 160 | 1032 | 902 | 3.5 | 1517.7 | 28.96 | 39.227 | 205 | 67 | 2.5 | 14275 | 1.8 | 85 | 114 | 159 | 307 | 43
0.0012 | 0.001 | 0.19 | 0.012 | 0.004 | 0.068 | 0 | 0.0022 | 0.0017 | 707 | 1229 | 160 | 1032 | 902 | 3.5 | 1517.7 | 28.96 | 39.227 | 205 | 67 | 2.5 | 14275 | 1.8 | 85 | 114 | 165 | 303 | 42
0.0012 | 0.001 | 0.19 | 0.012 | 0.004 | 0.068 | 0 | 0.0022 | 0.0017 | 707 | 1229 | 160 | 1032 | 902 | 3.5 | 1517.7 | 28.96 | 39.227 | 205 | 67 | 2.5 | 14275 | 1.8 | 85 | 114 | 154 | 304 | 44
0.073 | 0.19 | 0.99 | 0.012 | 0.008 | 0.034 | 0.04 | 0 | 0.004 | 597 | 1201 | 173 | 997 | 878 | 3.8 | 1190.2 | 18.69 | 19.983 | 225 | 97 | 3 | 14693 | 0.6 | 84 | 178 | 430 | 527 | 23.5
0.0012 | 0.001 | 0.08 | 0.006 | 0.004 | 0.066 | 0.003 | 0.0026 | 0.002 | 744 | 1214 | 159 | 1044 | 908 | 3.5 | 1557.4 | 23.84 | 39.116 | 221 | 60 | 3 | 15243 | 1.8 | 83 | 177 | 127 | 271 | 49.5
0.0027 | 0 | 0.11 | 0.015 | 0.006 | 0.0629 | 0 | 0.0019 | 0.0021 | 718 | 1221 | 196 | 1034 | 906 | 4.001 | 1693.7 | 36.78 | 31.958 | 279 | 61 | 3 | 13959 | 0.8 | 84 | 183 | 166 | 307 | 42.5
0.073 | 0.19 | 0.99 | 0.012 | 0.008 | 0.034 | 0.04 | 0 | 0.004 | 597 | 1201 | 173 | 997 | 878 | 3.8 | 1190.2 | 18.69 | 19.983 | 225 | 97 | 3 | 14693 | 0.6 | 84 | 178 | 431 | 528 | 24
0.0012 | 0.001 | 0.08 | 0.006 | 0.004 | 0.066 | 0.003 | 0.0026 | 0.002 | 744 | 1214 | 159 | 1044 | 908 | 3.5 | 1557.4 | 23.84 | 39.116 | 221 | 60 | 3 | 15243 | 1.8 | 83 | 177 | 127 | 271 | 49.5
0.0027 | 0 | 0.11 | 0.015 | 0.006 | 0.0629 | 0 | 0.0019 | 0.0021 | 718 | 1221 | 196 | 1034 | 906 | 4.001 | 1693.7 | 36.78 | 31.958 | 279 | 61 | 3 | 13959 | 0.8 | 84 | 183 | 166 | 307 | 42.5
0.0027 | 0 | 0.11 | 0.015 | 0.006 | 0.0629 | 0 | 0.0019 | 0.0021 | 718 | 1221 | 196 | 1034 | 906 | 4.001 | 1693.7 | 36.78 | 31.958 | 279 | 61 | 3 | 13959 | 0.8 | 84 | 183 | 166 | 307 | 42.5
0.0027 | 0 | 0.11 | 0.015 | 0.006 | 0.0629 | 0 | 0.0019 | 0.0021 | 718 | 1221 | 196 | 1034 | 906 | 4.001 | 1693.7 | 36.78 | 31.958 | 279 | 61 | 3 | 13959 | 0.8 | 84 | 183 | 166 | 307 | 42.5
0.071 | 0.23 | 1.88 | 0.013 | 0.008 | 0.018 | 0.022 | 0.0013 | 0.0042 | 550 | 1223 | 164 | 1042 | 871 | 3.799 | 1412.8 | 20.71 | 18.153 | 244 | 100 | 3 | 18611 | 0.4 | 83 | 183 | 374 | 608 | 26
0.071 | 0.23 | 1.88 | 0.013 | 0.008 | 0.018 | 0.022 | 0.0013 | 0.0042 | 550 | 1223 | 164 | 1042 | 871 | 3.799 | 1412.8 | 20.71 | 18.153 | 244 | 100 | 3 | 18611 | 0.4 | 83 | 183 | 376 | 607 | 25.5
0.0017 | 0.001 | 0.09 | 0.012 | 0.006 | 0.066 | 0 | 0.0023 | 0.002 | 737 | 1204 | 164 | 1045 | 922 | 4.001 | 1393.4 | 27.54 | 0 | 0 | 0 | 3 | 11909 | 1.8 | 83 | 160 | 143 | 283 | 46
0.0017 | 0.001 | 0.09 | 0.012 | 0.006 | 0.066 | 0 | 0.0023 | 0.002 | 737 | 1204 | 164 | 1045 | 922 | 4.001 | 1393.4 | 27.54 | 0 | 0 | 0 | 3 | 11909 | 1.8 | 83 | 160 | 151 | 283 | 45.5
0.0014 | 0.007 | 0.42 | 0.027 | 0.006 | 0.027 | 0.02 | 0.0021 | 0.0015 | 734 | 1187 | 168 | 1015 | 905 | 4.399 | 1346.8 | 20.03 | 26.95 | 293 | 79 | 3 | 12852 | 1 | 85 | 165 | 203 | 353 | 42.5
0.001 | 0.001 | 0.09 | 0.008 | 0.004 | 0.072 | 0 | 0.003 | 0.0028 | 740 | 1239 | 277 | 1043 | 932 | 3.5 | 1592 | 29.15 | 38.621 | 217 | 43 | 3 | 14777 | 1.8 | 82 | 156 | 140 | 279 | 48.5
0.001 | 0.001 | 0.09 | 0.008 | 0.004 | 0.072 | 0 | 0.003 | 0.0028 | 740 | 1239 | 277 | 1043 | 932 | 3.5 | 1592 | 29.15 | 38.621 | 217 | 43 | 3 | 14777 | 1.8 | 82 | 156 | 139 | 281 | 47
0.001 | 0.001 | 0.09 | 0.008 | 0.004 | 0.072 | 0 | 0.003 | 0.0028 | 740 | 1239 | 277 | 1043 | 932 | 3.5 | 1592 | 29.15 | 38.621 | 217 | 43 | 3 | 14777 | 1.8 | 82 | 156 | 140 | 279 | 49.5
0.07 | 0.17 | 0.74 | 0.011 | 0.005 | 0 | 0.026 | 0 | 0.0031 | 603 | 1230 | 181 | 1053 | 881 | 4.3 | 1654.9 | 29.45 | 22.432 | 308 | 100 | 3 | 18649 | 0.4 | 83 | 115 | 379 | 472 | 29.5
0.07 | 0.17 | 0.74 | 0.011 | 0.005 | 0 | 0.026 | 0 | 0.0031 | 603 | 1230 | 181 | 1053 | 881 | 4.3 | 1654.9 | 29.45 | 22.432 | 308 | 100 | 3 | 18649 | 0.4 | 83 | 115 | 378 | 473 | 29
0.0014 | 0.007 | 0.42 | 0.027 | 0.006 | 0.027 | 0.02 | 0.0021 | 0.0015 | 734 | 1187 | 168 | 1015 | 905 | 4.399 | 1346.8 | 20.03 | 26.95 | 293 | 79 | 3 | 12852 | 1 | 85 | 165 | 226 | 368 | 36.5
0.068 | 0.25 | 1.85 | 0.007 | 0.008 | 0.019 | 0.026 | 0.001 | 0.0042 | 528 | 1211 | 200 | 1039 | 864 | 3.8 | 1435.8 | 27.26 | 19.873 | 268 | 100 | 3 | 18231 | 0.4 | 84 | 174 | 358 | 626 | 25.5
0.068 | 0.25 | 1.85 | 0.007 | 0.008 | 0.019 | 0.026 | 0.001 | 0.0042 | 528 | 1211 | 200 | 1039 | 864 | 3.8 | 1435.8 | 27.26 | 19.873 | 268 | 100 | 3 | 18231 | 0.4 | 84 | 174 | 360 | 626 | 26
0.068 | 0.25 | 1.85 | 0.007 | 0.008 | 0.019 | 0.026 | 0.001 | 0.0042 | 528 | 1211 | 200 | 1039 | 864 | 3.8 | 1435.8 | 27.26 | 19.873 | 268 | 100 | 3 | 18231 | 0.4 | 84 | 174 | 356 | 622 | 26
0.078 | 0.24 | 1.24 | 0.011 | 0.003 | 0.03 | 0.04 | 0 | 0.0048 | 597 | 1210 | 173 | 1023 | 890 | 3.4 | 1247.9 | 19.51 | 20.541 | 226 | 90 | 3 | 17495 | 0.6 | 87 | 76 | 434 | 576 | 22
0.016 | 0 | 0.19 | 0.007 | 0.005 | 0 | 0.0019 | 0 | 0.002 | 710 | 1208 | 169 | 1040 | 894 | 2.799 | 1194.3 | 18.35 | 34.817 | 142 | 24 | 2.5 | 9554 | 1.6 | 85 | 103 | 216 | 319 | 40
0.016 | 0 | 0.19 | 0.007 | 0.005 | 0 | 0.0019 | 0 | 0.002 | 710 | 1208 | 169 | 1040 | 894 | 2.799 | 1194.3 | 18.35 | 34.817 | 142 | 24 | 2.5 | 9554 | 1.6 | 85 | 103 | 216 | 319 | 40
0.078 | 0.24 | 1.24 | 0.011 | 0.003 | 0.03 | 0.04 | 0 | 0.0048 | 597 | 1210 | 173 | 1023 | 890 | 3.4 | 1247.9 | 19.51 | 20.541 | 226 | 90 | 3 | 17495 | 0.6 | 87 | 76 | 424 | 568 | 24
0.074 | 0.25 | 1.86 | 0.012 | 0.002 | 0.021 | 0.028 | 0.0012 | 0.0048 | 580 | 1194 | 152 | 1022 | 862 | 3.8 | 1256.8 | 27.47 | 18.867 | 222 | 99 | 3 | 14866 | 0.4 | 83 | 177 | 394 | 597 | 23.5
0.0017 | 0.001 | 0.1 | 0.008 | 0.006 | 0.061 | 0 | 0.0022 | 0.0021 | 742 | 1211 | 190 | 1059 | 933 | 3.5 | 1376.9 | 26.92 | 36.26 | 190 | 43 | 3 | 12098 | 1.8 | 85 | 159 | 136 | 286 | 47
0.074 | 0.25 | 1.86 | 0.012 | 0.002 | 0.021 | 0.028 | 0.0012 | 0.0048 | 580 | 1194 | 152 | 1022 | 862 | 3.8 | 1256.8 | 27.47 | 18.867 | 222 | 99 | 3 | 14866 | 0.4 | 83 | 177 | 390 | 607 | 26
0.074 | 0.25 | 1.86 | 0.012 | 0.002 | 0.021 | 0.028 | 0.0012 | 0.0048 | 580 | 1194 | 152 | 1022 | 862 | 3.8 | 1256.8 | 27.47 | 18.867 | 222 | 99 | 3 | 14866 | 0.4 | 83 | 177 | 395 | 606 | 23.5
0.0017 | 0.001 | 0.1 | 0.008 | 0.006 | 0.061 | 0 | 0.0022 | 0.0021 | 742 | 1211 | 190 | 1059 | 933 | 3.5 | 1376.9 | 26.92 | 36.26 | 190 | 43 | 3 | 12098 | 1.8 | 85 | 159 | 136 | 286 | 47
0.018 | 0 | 0.19 | 0.009 | 0.011 | 0 | 0.001 | 0 | 0.0017 | 712 | 1222 | 190 | 1048 | 904 | 4.501 | 1533.2 | 29.49 | 28.478 | 241 | 76 | 3 | 13522 | 1.6 | 82 | 177 | 188 | 305 | 43.5
0.018 | 0 | 0.19 | 0.009 | 0.011 | 0 | 0.001 | 0 | 0.0017 | 712 | 1222 | 190 | 1048 | 904 | 4.501 | 1533.2 | 29.49 | 28.478 | 241 | 76 | 3 | 13522 | 1.6 | 82 | 177 | 188 | 305 | 43.5
0.018 | 0 | 0.19 | 0.009 | 0.011 | 0 | 0.001 | 0 | 0.0017 | 712 | 1222 | 190 | 1048 | 904 | 4.501 | 1533.2 | 29.49 | 28.478 | 241 | 76 | 3 | 13522 | 1.6 | 82 | 177 | 188 | 305 | 43.5
0.018 | 0 | 0.19 | 0.009 | 0.011 | 0 | 0.001 | 0 | 0.0017 | 712 | 1222 | 190 | 1048 | 904 | 4.501 | 1533.2 | 29.49 | 28.478 | 241 | 76 | 3 | 13522 | 1.6 | 82 | 177 | 188 | 305 | 43.5
0.018 | 0 | 0.19 | 0.009 | 0.011 | 0 | 0.001 | 0 | 0.0017 | 712 | 1222 | 190 | 1048 | 904 | 4.501 | 1533.2 | 29.49 | 28.478 | 241 | 76 | 3 | 13522 | 1.6 | 82 | 177 | 188 | 305 | 43.5
0.018 | 0 | 0.19 | 0.009 | 0.011 | 0 | 0.001 | 0 | 0.0017 | 712 | 1222 | 190 | 1048 | 904 | 4.501 | 1533.2 | 29.49 | 28.478 | 241 | 76 | 3 | 13522 | 1.6 | 82 | 177 | 188 | 305 | 43.5
0.0018 | 0.002 | 0.09 | 0.011 | 0.004 | 0.075 | 0.001 | 0.0025 | 0.0022 | 743 | 1219 | 157 | 1047 | 909 | 3.5 | 1662.8 | 26.16 | 38.977 | 232 | 63 | 2.5 | 16166 | 0.8 | 84 | 151 | 140 | 286 | 50
0.023 | 0 | 0.18 | 0.015 | 0.009 | 0 | 0.0042 | 0 | 0.0022 | 713 | 1195 | 186 | 1060 | 909 | 4.8 | 1533.3 | 29.39 | 19.863 | 191 | 100 | 3 | 11262 | 1.6 | 83 | 213 | 209 | 311 | 43
0.023 | 0 | 0.18 | 0.015 | 0.009 | 0 | 0.0042 | 0 | 0.0022 | 713 | 1195 | 186 | 1060 | 909 | 4.8 | 1533.3 | 29.39 | 19.863 | 191 | 100 | 3 | 11262 | 1.6 | 83 | 213 | 209 | 311 | 43
0.019 | 0 | 0.22 | 0.012 | 0.015 | 0 | 0.0022 | 0 | 0.0022 | 693 | 1226 | 234 | 979 | 877 | 4.8 | 1280.8 | 22.21 | 20.501 | 169 | 85 | 3 | 9955 | 1.6 | 84 | 110 | 248 | 347 | 40.5
0.019 | 0 | 0.22 | 0.012 | 0.015 | 0 | 0.0022 | 0 | 0.0022 | 693 | 1226 | 234 | 979 | 877 | 4.8 | 1280.8 | 22.21 | 20.501 | 169 | 85 | 3 | 9955 | 1.6 | 84 | 110 | 248 | 347 | 40.5
0.054 | 0.08 | 1.43 | 0.018 | 0.004 | 0.026 | 0 | 0 | 0.0035 | 618 | 1205 | 158 | 1015 | 876 | 3.75 | 1209.4 | 22.38 | 24.033 | 223 | 57 | 2.5 | 15694 | 0.6 | 84 | 125 | 295 | 508 | 31.5
0.054 | 0.08 | 1.43 | 0.018 | 0.004 | 0.026 | 0 | 0 | 0.0035 | 618 | 1205 | 158 | 1015 | 876 | 3.75 | 1209.4 | 22.38 | 24.033 | 223 | 57 | 2.5 | 15694 | 0.6 | 84 | 125 | 298 | 505 | 32
0.054 | 0.08 | 1.43 | 0.018 | 0.004 | 0.026 | 0 | 0 | 0.0035 | 618 | 1205 | 158 | 1015 | 876 | 3.75 | 1209.4 | 22.38 | 24.033 | 223 | 57 | 2.5 | 15694 | 0.6 | 84 | 125 | 298 | 505 | 32
0.0014 | 0.002 | 0.08 | 0.007 | 0.008 | 0.066 | 0.001 | 0.0024 | 0.002 | 743 | 1214 | 187 | 1051 | 913 | 3.501 | 1638.6 | 29.44 | 38.425 | 233 | 63 | 3 | 15481 | 0.8 | 87 | 129 | 133 | 278 | 47.5
0.0014 | 0.002 | 0.08 | 0.007 | 0.008 | 0.066 | 0.001 | 0.0024 | 0.002 | 743 | 1214 | 187 | 1051 | 913 | 3.501 | 1638.6 | 29.44 | 38.425 | 233 | 63 | 3 | 15481 | 0.8 | 87 | 129 | 135 | 278 | 48
0.0014 | 0.002 | 0.08 | 0.007 | 0.008 | 0.066 | 0.001 | 0.0024 | 0.002 | 743 | 1214 | 187 | 1051 | 913 | 3.501 | 1638.6 | 29.44 | 38.425 | 233 | 63 | 3 | 15481 | 0.8 | 87 | 129 | 135 | 278 | 47
0.0014 | 0.002 | 0.08 | 0.007 | 0.008 | 0.066 | 0.001 | 0.0024 | 0.002 | 743 | 1214 | 187 | 1051 | 913 | 3.501 | 1638.6 | 29.44 | 38.425 | 233 | 63 | 3 | 15481 | 0.8 | 87 | 129 | 134 | 275 | 48.5
0.072 | 0.22 | 1.85 | 0.014 | 0.002 | 0.018 | 0.026 | 0.0024 | 0.0044 | 580 | 1205 | 179 | 1008 | 864 | 3.399 | 1482 | 28.99 | 19.692 | 225 | 100 | 3 | 16874 | 0.6 | 84 | 168 | 380 | 614 | 25
0.072 | 0.22 | 1.85 | 0.014 | 0.002 | 0.018 | 0.026 | 0.0024 | 0.0044 | 580 | 1205 | 179 | 1008 | 864 | 3.399 | 1482 | 28.99 | 19.692 | 225 | 100 | 3 | 16874 | 0.6 | 84 | 168 | 380 | 607 | 25
0.072 | 0.22 | 1.85 | 0.014 | 0.002 | 0.018 | 0.026 | 0.0024 | 0.0044 | 580 | 1205 | 179 | 1008 | 864 | 3.399 | 1482 | 28.99 | 19.692 | 225 | 100 | 3 | 16874 | 0.6 | 84 | 168 | 386 | 618 | 26
0.0015 | 0.001 | 0.17 | 0.007 | 0.006 | 0.066 | 0 | 0.0029 | 0.0013 | 706 | 1227 | 211 | 1043 | 904 | 3.501 | 1526.1 | 29.28 | 40.053 | 207 | 67 | 2.5 | 14447 | 1.8 | 83 | 132 | 151 | 299 | 45.5
0.0015 | 0.001 | 0.17 | 0.007 | 0.006 | 0.066 | 0 | 0.0029 | 0.0013 | 706 | 1227 | 211 | 1043 | 904 | 3.501 | 1526.1 | 29.28 | 40.053 | 207 | 67 | 2.5 | 14447 | 1.8 | 83 | 132 | 151 | 297 | 45.5
0.0015 | 0.001 | 0.17 | 0.007 | 0.006 | 0.066 | 0 | 0.0029 | 0.0013 | 706 | 1227 | 211 | 1043 | 904 | 3.501 | 1526.1 | 29.28 | 40.053 | 207 | 67 | 2.5 | 14447 | 1.8 | 83 | 132 | 152 | 297 | 46.5
0.0013 | 0 | 0.11 | 0.013 | 0.012 | 0.0694 | 0 | 0.0022 | 0.0013 | 719 | 1211 | 121 | 1030 | 907 | 3.501 | 1404 | 29.48 | 37.097 | 193 | 45 | 3 | 13918 | 1.8 | 83 | 163 | 143 | 301 | 44
0.0013 | 0 | 0.11 | 0.013 | 0.012 | 0.0694 | 0 | 0.0022 | 0.0013 | 719 | 1211 | 121 | 1030 | 907 | 3.501 | 1404 | 29.48 | 37.097 | 193 | 45 | 3 | 13918 | 1.8 | 83 | 163 | 143 | 301 | 44
0.0013 | 0 | 0.11 | 0.013 | 0.012 | 0.0694 | 0 | 0.0022 | 0.0013 | 719 | 1211 | 121 | 1030 | 907 | 3.501 | 1404 | 29.48 | 37.097 | 193 | 45 | 3 | 13918 | 1.8 | 83 | 163 | 143 | 301 | 44
0.044 | 0.004 | 0.28 | 0.008 | 0.005 | 0 | 0.011 | 0 | 0.0027 | 638 | 1198 | 176 | 1025 | 871 | 5.5 | 1466.4 | 29.39 | 17.18 | 228 | 97 | 3 | 12179 | 0.8 | 82 | 117 | 260 | 364 | 40
0.044 | 0.004 | 0.28 | 0.008 | 0.005 | 0 | 0.011 | 0 | 0.0027 | 638 | 1198 | 176 | 1025 | 871 | 5.5 | 1466.4 | 29.39 | 17.18 | 228 | 97 | 3 | 12179 | 0.8 | 82 | 117 | 259 | 362 | 39
0.044 | 0.004 | 0.28 | 0.008 | 0.005 | 0 | 0.011 | 0 | 0.0027 | 638 | 1198 | 176 | 1025 | 871 | 5.5 | 1466.4 | 29.39 | 17.18 | 228 | 97 | 3 | 12179 | 0.8 | 82 | 117 | 266 | 367 | 37
0.056 | 0.17 | 0.71 | 0.013 | 0.004 | 0 | 0.022 | 0 | 0.0041 | 602 | 1232 | 188 | 1046 | 883 | 2.901 | 1074.7 | 17.46 | 27.312 | 156 | 56 | 2.5 | 11205 | 0.8 | 83 | 142 | 389 | 469 | 31
0.081 | 0.25 | 1.86 | 0.01 | 0.003 | 0.016 | 0.026 | 0.002 | 0.0042 | 555 | 1207 | 157 | 1019 | 862 | 4 | 1032.5 | 17.73 | 16.1 | 221 | 100 | 3 | 12346 | 0.4 | 83 | 177 | 375 | 647 | 25.5
0.081 | 0.25 | 1.86 | 0.01 | 0.003 | 0.016 | 0.026 | 0.002 | 0.0042 | 555 | 1207 | 157 | 1019 | 862 | 4 | 1032.5 | 17.73 | 16.1 | 221 | 100 | 3 | 12346 | 0.4 | 83 | 177 | 370 | 636 | 23.5
0.054 | 0.063 | 1.44 | 0.016 | 0.008 | 0.023 | 0 | 0 | 0.0029 | 617 | 1215 | 160 | 1041 | 889 | 3.751 | 1234.5 | 20.96 | 25.362 | 230 | 59 | 3 | 15131 | 0.6 | 85 | 125 | 300 | 509 | 31
0.054 | 0.063 | 1.44 | 0.016 | 0.008 | 0.023 | 0 | 0 | 0.0029 | 617 | 1215 | 160 | 1041 | 889 | 3.751 | 1234.5 | 20.96 | 25.362 | 230 | 59 | 3 | 15131 | 0.6 | 85 | 125 | 296 | 504 | 30.5
0.049 | 0.014 | 0.39 | 0.013 | 0.006 | 0 | 0.021 | 0 | 0.004 | 600 | 1198 | 169 | 1027 | 881 | 4.001 | 1212.7 | 18.51 | 15.467 | 236 | 100 | 3 | 9513 | 0.6 | 86 | 171 | 316 | 410 | 31
0.049 | 0.014 | 0.39 | 0.013 | 0.006 | 0 | 0.021 | 0 | 0.004 | 600 | 1198 | 169 | 1027 | 881 | 4.001 | 1212.7 | 18.51 | 15.467 | 236 | 100 | 3 | 9513 | 0.6 | 86 | 171 | 316 | 410 | 30.5
0.0014 | 0.002 | 0.09 | 0.01 | 0.005 | 0.083 | 0.002 | 0.0017 | 0.0016 | 741 | 1220 | 163 | 1040 | 907 | 3.499 | 1598 | 27.99 | 37.698 | 261 | 45 | 2.5 | 14757 | 1.8 | 81 | 138 | 143 | 284 | 48
0.0014 | 0.002 | 0.09 | 0.01 | 0.005 | 0.083 | 0.002 | 0.0017 | 0.0016 | 741 | 1220 | 163 | 1040 | 907 | 3.499 | 1598 | 27.99 | 37.698 | 261 | 45 | 2.5 | 14757 | 1.8 | 81 | 138 | 144 | 287 | 47
0.02 | 0 | 0.18 | 0.011 | 0.009 | 0 | 0.001 | 0 | 0.0021 | 716 | 1197 | 177 | 1043 | 904 | 5.999 | 1281.2 | 30.3 | 21.332 | 216 | 101 | 3 | 10008 | 1.2 | 82 | 134 | 207 | 310 | 43
0.02 | 0 | 0.18 | 0.011 | 0.009 | 0 | 0.001 | 0 | 0.0021 | 716 | 1197 | 177 | 1043 | 904 | 5.999 | 1281.2 | 30.3 | 21.332 | 216 | 101 | 3 | 10008 | 1.2 | 82 | 134 | 207 | 310 | 43
0.0015 | 0.001 | 0.09 | 0.01 | 0.005 | 0.068 | 0.001 | 0.0036 | 0.0019 | 734 | 1234 | 177 | 1052 | 906 | 3.501 | 1644.4 | 30.59 | 39.052 | 266 | 49 | 3 | 16670 | 0.8 | 83 | 176 | 141 | 290 | 47
0.069 | 0.23 | 1.81 | 0.012 | 0.006 | 0.017 | 0.024 | 0.0014 | 0.0052 | 536 | 1232 | 222 | 1066 | 871 | 3.8 | 1237.6 | 22.1 | 18.641 | 234 | 100 | 3 | 15159 | 0.4 | 84 | 146 | 367 | 611 | 24.5
0.069 | 0.23 | 1.81 | 0.012 | 0.006 | 0.017 | 0.024 | 0.0014 | 0.0052 | 536 | 1232 | 222 | 1066 | 871 | 3.8 | 1237.6 | 22.1 | 18.641 | 234 | 100 | 3 | 15159 | 0.4 | 84 | 146 | 366 | 612 | 24
0.0015 | 0.001 | 0.09 | 0.01 | 0.005 | 0.068 | 0.001 | 0.0036 | 0.0019 | 734 | 1234 | 177 | 1052 | 906 | 3.501 | 1644.4 | 30.59 | 39.052 | 266 | 49 | 3 | 16670 | 0.8 | 83 | 176 | 139 | 290 | 46
0.0015 | 0.001 | 0.09 | 0.01 | 0.005 | 0.068 | 0.001 | 0.0036 | 0.0019 | 734 | 1234 | 177 | 1052 | 906 | 3.501 | 1644.4 | 30.59 | 39.052 | 266 | 49 | 3 | 16670 | 0.8 | 83 | 176 | 136 | 287 | 45.5
0.02 | 0 | 0.18 | 0.011 | 0.009 | 0 | 0.001 | 0 | 0.0021 | 716 | 1197 | 177 | 1043 | 904 | 5.999 | 1281.2 | 30.3 | 21.332 | 216 | 101 | 3 | 10008 | 1.2 | 82 | 134 | 207 | 310 | 43
0.058 | 0.18 | 0.69 | 0.008 | 0.004 | 0 | 0.032 | 0 | 0.006 | 600 | 1194 | 153 | 1038 | 876 | 4.3 | 1134 | 17.57 | 19.078 | 228 | 100 | 3 | 12211 | 0.4 | 85 | 151 | 371 | 461 | 31.5
0.015 | 0 | 0.19 | 0.013 | 0.007 | 0 | 0.001 | 0 | 0.0015 | 709 | 1215 | 142 | 1023 | 894 | 3.799 | 1284 | 27.87 | 29.428 | 168 | 53 | 3 | 10516 | 1.6 | 83 | 185 | 207 | 320 | 39.5
0.015 | 0 | 0.19 | 0.013 | 0.007 | 0 | 0.001 | 0 | 0.0015 | 709 | 1215 | 142 | 1023 | 894 | 3.799 | 1284 | 27.87 | 29.428 | 168 | 53 | 3 | 10516 | 1.6 | 83 | 185 | 207 | 320 | 39.5
0.015 | 0 | 0.19 | 0.013 | 0.007 | 0 | 0.001 | 0 | 0.0015 | 709 | 1215 | 142 | 1023 | 894 | 3.799 | 1284 | 27.87 | 29.428 | 168 | 53 | 3 | 10516 | 1.6 | 83 | 185 | 207 | 320 | 39.5
0.026 | 0 | 0.21 | 0.012 | 0.007 | 0 | 0 | 0 | 0.0018 | 714 | 1219 | 184 | 1050 | 909 | 3.5 | 1283 | 28.78 | 35.383 | 177 | 46 | 3 | 12219 | 1.6 | 84 | 200 | 213 | 326 | 41.5
0.0012 | 0.002 | 0.11 | 0.011 | 0.004 | 0.067 | 0 | 0.0017 | 0.0018 | 741 | 1207 | 191 | 1016 | 899 | 3.5 | 1470.6 | 28.52 | 39.671 | 211 | 55 | 2.5 | 13589 | 1.8 | 84 | 120 | 141 | 293 | 47
0.0012 | 0.002 | 0.11 | 0.011 | 0.004 | 0.067 | 0 | 0.0017 | 0.0018 | 741 | 1207 | 191 | 1016 | 899 | 3.5 | 1470.6 | 28.52 | 39.671 | 211 | 55 | 2.5 | 13589 | 1.8 | 84 | 120 | 139 | 289 | 47.5
0.026 | 0 | 0.21 | 0.012 | 0.007 | 0 | 0 | 0 | 0.0018 | 714 | 1219 | 184 | 1050 | 909 | 3.5 | 1283 | 28.78 | 35.383 | 177 | 46 | 3 | 12219 | 1.6 | 84 | 200 | 213 | 326 | 41.5
0.026 | 0 | 0.21 | 0.012 | 0.007 | 0 | 0 | 0 | 0.0018 | 714 | 1219 | 184 | 1050 | 909 | 3.5 | 1283 | 28.78 | 35.383 | 177 | 46 | 3 | 12219 | 1.6 | 84 | 200 | 213 | 326 | 41.5
0.0012 | 0.01 | 0.12 | 0.01 | 0.006 | 0.036 | 0.025 | 0 | 0.0018 | 751 | 1203 | 180 | 1026 | 900 | 4 | 1241.6 | 27.43 | 32.401 | 220 | 40 | 3 | 10898 | 1.8 | 83 | 172 | 151 | 295 | 45
0.0012 | 0.01 | 0.12 | 0.01 | 0.006 | 0.036 | 0.025 | 0 | 0.0018 | 751 | 1203 | 180 | 1026 | 900 | 4 | 1241.6 | 27.43 | 32.401 | 220 | 40 | 3 | 10898 | 1.8 | 83 | 172 | 151 | 295 | 45
0.02 | 0 | 0.19 | 0.015 | 0.008 | 0 | 0.001 | 0 | 0.0011 | 712 | 1195 | 155 | 1030 | 904 | 4.802 | 1434.7 | 22.29 | 20.603 | 226 | 100 | 3 | 12228 | 1.6 | 83 | 89 | 207 | 315 | 42.5
0.02 | 0 | 0.19 | 0.015 | 0.008 | 0 | 0.001 | 0 | 0.0011 | 712 | 1195 | 155 | 1030 | 904 | 4.802 | 1434.7 | 22.29 | 20.603 | 226 | 100 | 3 | 12228 | 1.6 | 83 | 89 | 207 | 315 | 42.5
0.0011 | 0.003 | 0.18 | 0.009 | 0.007 | 0.072 | 0 | 0.0018 | 0.0017 | 713 | 1215 | 173 | 1017 | 905 | 3.5 | 1515.7 | 27.25 | 37.09 | 232 | 67 | 2.5 | 13982 | 1.8 | 71 | 134 | 152 | 303 | 43
0.02 | 0 | 0.24 | 0.011 | 0.009 | 0 | 0 | 0 | 0.0015 | 714 | 1201 | 187 | 1005 | 903 | 4.506 | 1240.8 | 19.69 | 28.492 | 200 | 61 | 2.5 | 11835 | 1.6 | 83 | 123 | 226 | 331 | 42
0.069 | 0.058 | 1.42 | 0.012 | 0.004 | 0.023 | 0 | 0 | 0.0043 | 614 | 1186 | 166 | 1005 | 877 | 4.2 | 1290.5 | 20.29 | 0 | 0 | 0 | 3 | 14717 | 0.4 | 0 | 0 | 291 | 476 | 32.5
0.069 | 0.058 | 1.42 | 0.012 | 0.004 | 0.023 | 0 | 0 | 0.0043 | 614 | 1186 | 166 | 1005 | 877 | 4.2 | 1290.5 | 20.29 | 0 | 0 | 0 | 3 | 14717 | 0.4 | 0 | 0 | 294 | 476 | 34
0.069 | 0.058 | 1.42 | 0.012 | 0.004 | 0.023 | 0 | 0 | 0.0043 | 614 | 1186 | 166 | 1005 | 877 | 4.2 | 1290.5 | 20.29 | 0 | 0 | 0 | 3 | 14717 | 0.4 | 0 | 0 | 293 | 477 | 33
0.0011 | 0.003 | 0.18 | 0.009 | 0.007 | 0.072 | 0 | 0.0018 | 0.0017 | 713 | 1215 | 173 | 1017 | 905 | 3.5 | 1515.7 | 27.25 | 37.09 | 232 | 67 | 2.5 | 13982 | 1.8 | 71 | 134 | 151 | 303 | 44
0.02 | 0 | 0.24 | 0.011 | 0.009 | 0 | 0 | 0 | 0.0015 | 714 | 1201 | 187 | 1005 | 903 | 4.506 | 1240.8 | 19.69 | 28.492 | 200 | 61 | 2.5 | 11835 | 1.6 | 83 | 123 | 226 | 331 | 42
0.0013 | 0.001 | 0.1 | 0.007 | 0.005 | 0.068 | 0 | 0.0021 | 0.0012 | 742 | 1221 | 170 | 1034 | 920 | 3.5 | 1516.5 | 29.38 | 39.381 | 210 | 42 | 2.5 | 13764 | 1.8 | 84 | 129 | 135 | 281 | 47
0.0013 | 0.001 | 0.1 | 0.007 | 0.005 | 0.068 | 0 | 0.0021 | 0.0012 | 742 | 1221 | 170 | 1034 | 920 | 3.5 | 1516.5 | 29.38 | 39.381 | 210 | 42 | 2.5 | 13764 | 1.8 | 84 | 129 | 135 | 288 | 49
0.068 | 0.24 | 1.87 | 0.011 | 0.004 | 0.017 | 0.024 | 0.0013 | 0.0033 | 550 | 1227 | 169 | 1049 | 869 | 3.402 | 1325.4 | 27.65 | 24.087 | 190 | 93 | 3 | 20011 | 0.6 | 85 | 159 | 384 | 620 | 30
0.068 | 0.24 | 1.87 | 0.011 | 0.004 | 0.017 | 0.024 | 0.0013 | 0.0033 | 550 | 1227 | 169 | 1049 | 869 | 3.402 | 1325.4 | 27.65 | 24.087 | 190 | 93 | 3 | 20011 | 0.6 | 85 | 159 | 383 | 623 | 28.5
0.068 | 0.24 | 1.87 | 0.011 | 0.004 | 0.017 | 0.024 | 0.0013 | 0.0033 | 550 | 1227 | 169 | 1049 | 869 | 3.402 | 1325.4 | 27.65 | 24.087 | 190 | 93 | 3 | 20011 | 0.6 | 85 | 159 | 380 | 610 | 28
0.001 | 0.004 | 0.12 | 0.009 | 0.008 | 0.074 | 0 | 0.0017 | 0.0018 | 746 | 1231 | 183 | 1059 | 905 | 5 | 1762.6 | 29.22 | 30.416 | 291 | 85 | 3 | 16652 | 0.4 | 83 | 136 | 167 | 293 | 48.5
0.001 | 0.004 | 0.12 | 0.009 | 0.008 | 0.074 | 0 | 0.0017 | 0.0018 | 746 | 1231 | 183 | 1059 | 905 | 5 | 1762.6 | 29.22 | 30.416 | 291 | 85 | 3 | 16652 | 0.4 | 83 | 136 | 174 | 298 | 49
0.0011 | 0.001 | 0.09 | 0.007 | 0.004 | 0.075 | 0 | 0.0021 | 0.001 | 738 | 1228 | 167 | 1052 | 926 | 3.501 | 1687.1 | 28.8 | 39.831 | 227 | 47 | 2.5 | 16359 | 0.8 | 80 | 158 | 149 | 298 | 50
0.0011 | 0.001 | 0.09 | 0.007 | 0.004 | 0.075 | 0 | 0.0021 | 0.001 | 738 | 1228 | 167 | 1052 | 926 | 3.501 | 1687.1 | 28.8 | 39.831 | 227 | 47 | 2.5 | 16359 | 0.8 | 80 | 158 | 137 | 285 | 50
0.069 | 0.25 | 1.89 | 0.012 | 0.003 | 0.017 | 0.02 | 0.0011 | 0.0033 | 562 | 1204 | 165 | 1024 | 861 | 3.998 | 1286.6 | 27.26 | 15.152 | 243 | 100 | 3 | 14303 | 0.4 | 84 | 175 | 366 | 613 | 26.5
0.069 | 0.25 | 1.89 | 0.012 | 0.003 | 0.017 | 0.02 | 0.0011 | 0.0033 | 562 | 1204 | 165 | 1024 | 861 | 3.998 | 1286.6 | 27.26 | 15.152 | 243 | 100 | 3 | 14303 | 0.4 | 84 | 175 | 361 | 609 | 26
0.069 | 0.25 | 1.89 | 0.012 | 0.003 | 0.017 | 0.02 | 0.0011 | 0.0033 | 562 | 1204 | 165 | 1024 | 861 | 3.998 | 1286.6 | 27.26 | 15.152 | 243 | 100 | 3 | 14303 | 0.4 | 84 | 175 | 366 | 613 | 26.5
0.075 | 0.23 | 1.33 | 0.014 | 0.002 | 0.033 | 0.04 | 0 | 0.0053 | 600 | 1212 | 176 | 1035 | 888 | 3.8 | 1174 | 19.11 | 13.256 | 200 | 100 | 3 | 12952 | 0.6 | 85 | 188 | 527 | 637 | 18
0.057 | 0.076 | 1.44 | 0.012 | 0.003 | 0.023 | 0 | 0 | 0.0041 | 621 | 1200 | 214 | 1023 | 882 | 3.75 | 1239.6 | 19.89 | 21.343 | 234 | 95 | 3 | 12517 | 0.6 | 86 | 137 | 277 | 482 | 28.5
0.057 | 0.076 | 1.44 | 0.012 | 0.003 | 0.023 | 0 | 0 | 0.0041 | 621 | 1200 | 214 | 1023 | 882 | 3.75 | 1239.6 | 19.89 | 21.343 | 234 | 95 | 3 | 12517 | 0.6 | 86 | 137 | 276 | 482 | 29.5
0.075 | 0.23 | 1.33 | 0.014 | 0.002 | 0.033 | 0.04 | 0 | 0.0053 | 600 | 1212 | 176 | 1035 | 888 | 3.8 | 1174 | 19.11 | 13.256 | 200 | 100 | 3 | 12952 | 0.6 | 85 | 188 | 529 | 640 | 17
0.0014 | 0.002 | 0.1 | 0.006 | 0.006 | 0.079 | 0.003 | 0.0023 | 0.0018 | 742 | 1199 | 152 | 1035 | 923 | 3.499 | 1517.6 | 27.388 | 39.331 | 207 | 43 | 2.5 | 14607 | 1.8 | 82 | 158 | 136 | 284 | 47
0.0014 | 0.002 | 0.1 | 0.006 | 0.006 | 0.079 | 0.003 | 0.0023 | 0.0018 | 742 | 1199 | 152 | 1035 | 923 | 3.499 | 1517.6 | 27.388 | 39.331 | 207 | 43 | 2.5 | 14607 | 1.8 | 82 | 158 | 135 | 283 | 46.5
0.07 | 0.23 | 1.92 | 0.012 | 0.004 | 0.02 | 0.026 | 0.0018 | 0.0051 | 543 | 1201 | 177 | 1024 | 873 | 3.8 | 1281.7 | 24.94 | 20.891 | 249 | 100 | 3 | 18211 | 0.4 | 86 | 175 | 369 | 614 | 27
0.07 | 0.23 | 1.92 | 0.012 | 0.004 | 0.02 | 0.026 | 0.0018 | 0.0051 | 543 | 1201 | 177 | 1024 | 873 | 3.8 | 1281.7 | 24.94 | 20.891 | 249 | 100 | 3 | 18211 | 0.4 | 86 | 175 | 365 | 611 | 26.5
0.07 | 0.23 | 1.92 | 0.012 | 0.004 | 0.02 | 0.026 | 0.0018 | 0.0051 | 543 | 1201 | 177 | 1024 | 873 | 3.8 | 1281.7 | 24.94 | 20.891 | 249 | 100 | 3 | 18211 | 0.4 | 86 | 175 | 371 | 615 | 28.5
0.082 | 0.69 | 1.76 | 0.016 | 0.003 | 0.01 | 0.009 | 0.0019 | 0.0018 | 543 | 1217 | 171 | 1009 | 881 | 3.401 | 1085.8 | 19.35 | 15.609 | 185 | 81 | 3 | 13684 | 0.6 | 83 | 186 | 369 | 660 | 26
0.082 | 0.69 | 1.76 | 0.016 | 0.003 | 0.01 | 0.009 | 0.0019 | 0.0018 | 543 | 1217 | 171 | 1009 | 881 | 3.401 | 1085.8 | 19.35 | 15.609 | 185 | 81 | 3 | 13684 | 0.6 | 83 | 186 | 371 | 665 | 26
0.0011 | 0.001 | 0.18 | 0.008 | 0.005 | 0.075 | 0 | 0.0029 | 0.0019 | 707 | 1215 | 206 | 1055 | 905 | 3.501 | 1524.2 | 28.61 | 38.74 | 209 | 68 | 2.5 | 14156 | 1.8 | 83 | 142 | 147 | 285 | 46.5
0.0011 | 0.001 | 0.18 | 0.008 | 0.005 | 0.075 | 0 | 0.0029 | 0.0019 | 707 | 1215 | 206 | 1055 | 905 | 3.501 | 1524.2 | 28.61 | 38.74 | 209 | 68 | 2.5 | 14156 | 1.8 | 83 | 142 | 151 | 296 | 45.5
0.0011 | 0.001 | 0.18 | 0.008 | 0.005 | 0.075 | 0 | 0.0029 | 0.0019 | 707 | 1215 | 206 | 1055 | 905 | 3.501 | 1524.2 | 28.61 | 38.74 | 209 | 68 | 2.5 | 14156 | 1.8 | 83 | 142 | 150 | 294 | 49
0.083 | 0.71 | 1.75 | 0.015 | 0.007 | 0.01 | 0.008 | 0.0011 | 0.0051 | 552 | 1189 | 167 | 1014 | 879 | 3.4 | 1096.7 | 22.454 | 19.165 | 182 | 81 | 3 | 12874 | 0.6 | 85 | 161 | 390 | 665 | 27.5
0.0029 | 0 | 0.14 | 0.01 | 0.009 | 0.0725 | 0 | 0.0019 | 0.0015 | 742 | 1156 | 161 | 995 | 901 | 5.8 | 1359 | 29.49 | 23.953 | 239 | 82 | 3 | 11896 | 1.2 | 83 | 124 | 159 | 281 | 50
0.0029 | 0 | 0.14 | 0.01 | 0.009 | 0.0725 | 0 | 0.0019 | 0.0015 | 742 | 1156 | 161 | 995 | 901 | 5.8 | 1359 | 29.49 | 23.953 | 239 | 82 | 3 | 11896 | 1.2 | 83 | 124 | 159 | 281 | 50
0.083 | 0.71 | 1.75 | 0.015 | 0.007 | 0.01 | 0.008 | 0.0011 | 0.0051 | 552 | 1189 | 167 | 1014 | 879 | 3.4 | 1096.7 | 22.454 | 19.165 | 182 | 81 | 3 | 12874 | 0.6 | 85 | 161 | 389 | 666 | 27
0.083 | 0.71 | 1.75 | 0.015 | 0.007 | 0.01 | 0.008 | 0.0011 | 0.0051 | 552 | 1189 | 167 | 1014 | 879 | 3.4 | 1096.7 | 22.454 | 19.165 | 182 | 81 | 3 | 12874 | 0.6 | 85 | 161 | 388 | 665 | 27
0.0029 | 0 | 0.14 | 0.01 | 0.009 | 0.0725 | 0 | 0.0019 | 0.0015 | 742 | 1156 | 161 | 995 | 901 | 5.8 | 1359 | 29.49 | 23.953 | 239 | 82 | 3 | 11896 | 1.2 | 83 | 124 | 159 | 281 | 50
0.0011 | 0.003 | 0.09 | 0.007 | 0.004 | 0.075 | 0.002 | 0.0026 | 0.0017 | 739 | 1218 | 215 | 1029 | 904 | 3.5 | 1677.1 | 29.89 | 38.518 | 235 | 64 | 2.5 | 15575 | 0.8 | 80 | 150 | 136 | 274 | 52.5
0.0011 | 0.003 | 0.09 | 0.007 | 0.004 | 0.075 | 0.002 | 0.0026 | 0.0017 | 739 | 1218 | 215 | 1029 | 904 | 3.5 | 1677.1 | 29.89 | 38.518 | 235 | 64 | 2.5 | 15575 | 0.8 | 80 | 150 | 137 | 274 | 52
0.0011 | 0.003 | 0.09 | 0.007 | 0.004 | 0.075 | 0.002 | 0.0026 | 0.0017 | 739 | 1218 | 215 | 1029 | 904 | 3.5 | 1677.1 | 29.89 | 38.518 | 235 | 64 | 2.5 | 15575 | 0.8 | 80 | 150 | 140 | 272 | 49
0.061 | 0.082 | 1.45 | 0.012 | 0.004 | 0.029 | 0 | 0 | 0.0032 | 609 | 1215 | 162 | 1026 | 872 | 4 | 1212.4 | 19.31 | 19.786 | 233 | 76 | 3 | 14964 | 0.4 | 85 | 155 | 316 | 525 | 30.5
0.061 | 0.082 | 1.45 | 0.012 | 0.004 | 0.029 | 0 | 0 | 0.0032 | 609 | 1215 | 162 | 1026 | 872 | 4 | 1212.4 | 19.31 | 19.786 | 233 | 76 | 3 | 14964 | 0.4 | 85 | 155 | 308 | 510 | 31.5
0.0013 | 0.001 | 0.1 | 0.008 | 0.006 | 0.07 | 0 | 0.0045 | 0.0024 | 742 | 1208 | 177 | 1025 | 908 | 3.499 | 1258.4 | 19.62 | 32.492 | 172 | 40 | 3 | 10857 | 1.8 | 86 | 143 | 127 | 283 | 48
0.0013 | 0.001 | 0.1 | 0.008 | 0.006 | 0.07 | 0 | 0.0045 | 0.0024 | 742 | 1208 | 177 | 1025 | 908 | 3.499 | 1258.4 | 19.62 | 32.492 | 172 | 40 | 3 | 10857 | 1.8 | 86 | 143 | 131 | 286 | 48
0.014 | 0 | 0.25 | 0.009 | 0.013 | 0 | 0.0023 | 0 | 0.002 | 715 | 1212 | 159 | 1042 | 906 | 3.799 | 1281.9 | 21.26 | 28.23 | 166 | 53 | 3 | 10530 | 1.6 | 82 | 205 | 208 | 318 | 43
0.014 | 0 | 0.25 | 0.009 | 0.013 | 0 | 0.0023 | 0 | 0.002 | 715 | 1212 | 159 | 1042 | 906 | 3.799 | 1281.9 | 21.26 | 28.23 | 166 | 53 | 3 | 10530 | 1.6 | 82 | 205 | 208 | 318 | 43
0.059 | 0.058 | 1.43 | 0.013 | 0.004 | 0.028 | 0 | 0 | 0.0035 | 619 | 1225 | 140 | 1044 | 870 | 4 | 1400.8 | 24.87 | 20.399 | 262 | 100 | 3 | 15997 | 0.4 | 82 | 123 | 295 | 498 | 32.5
0.075 | 0.24 | 1.87 | 0.01 | 0.005 | 0.017 | 0.025 | 0.0013 | 0.0038 | 554 | 1196 | 185 | 1022 | 880 | 4.2 | 1143.4 | 20.8 | 12.381 | 226 | 101 | 3 | 12725 | 0.4 | 83 | 170 | 414 | 653 | 21
0.065 | 0.2 | 0.98 | 0.012 | 0.007 | 0.033 | 0.039 | 0 | 0.0045 | 603 | 1206 | 167 | 1015 | 887 | 3.8 | 1295.9 | 29.22 | 16.519 | 231 | 100 | 3 | 15758 | 0.6 | 78 | 169 | 436 | 547 | 22
0.073 | 0.26 | 1.83 | 0.011 | 0.003 | 0.015 | 0.022 | 0.0011 | 0.0037 | 531 | 1214 | 155 | 1009 | 860 | 3.8 | 1404.7 | 27.76 | 18.671 | 280 | 100 | 3 | 19118 | 0.4 | 85 | 139 | 358 | 639 | 24
0.073 | 0.26 | 1.83 | 0.011 | 0.003 | 0.015 | 0.022 | 0.0011 | 0.0037 | 531 | 1214 | 155 | 1009 | 860 | 3.8 | 1404.7 | 27.76 | 18.671 | 280 | 100 | 3 | 19118 | 0.4 | 85 | 139 | 359 | 637 | 24.5
0.065 | 0.2 | 0.98 | 0.012 | 0.007 | 0.033 | 0.039 | 0 | 0.0045 | 603 | 1206 | 167 | 1015 | 887 | 3.8 | 1295.9 | 29.22 | 16.519 | 231 | 100 | 3 | 15758 | 0.6 | 78 | 169 | 437 | 547 | 21.5
0.073 | 0.26 | 1.83 | 0.011 | 0.003 | 0.015 | 0.022 | 0.0011 | 0.0037 | 531 | 1214 | 155 | 1009 | 860 | 3.8 | 1404.7 | 27.76 | 18.671 | 280 | 100 | 3 | 19118 | 0.4 | 85 | 139 | 359 | 638 | 24
0.065 | 0.2 | 0.98 | 0.012 | 0.007 | 0.033 | 0.039 | 0 | 0.0045 | 603 | 1206 | 167 | 1015 | 887 | 3.8 | 1295.9 | 29.22 | 16.519 | 231 | 100 | 3 | 15758 | 0.6 | 78 | 169 | 434 | 546 | 22.5
0.0012 | 0.002 | 0.12 | 0.009 | 0.007 | 0.075 | 0 | 0.0014 | 0.0016 | 739 | 1208 | 192 | 1025 | 900 | 3.5 | 1472 | 28.56 | 40.142 | 209 | 54 | 2.5 | 13477 | 1.8 | 83 | 145 | 138 | 286 | 47
0.0012 | 0.002 | 0.12 | 0.009 | 0.007 | 0.075 | 0 | 0.0014 | 0.0016 | 739 | 1208 | 192 | 1025 | 900 | 3.5 | 1472 | 28.56 | 40.142 | 209 | 54 | 2.5 | 13477 | 1.8 | 83 | 145 | 142 | 291 | 47.5
0.0014 | 0.001 | 0.09 | 0.007 | 0.004 | 0.08 | 0.002 | 0.0013 | 0.0021 | 738 | 1210 | 178 | 1035 | 905 | 3.5 | 1673 | 34.66 | 38.832 | 233 | 63 | 2.5 | 16167 | 0.8 | 84 | 132 | 134 | 275 | 47
0.0014 | 0.001 | 0.09 | 0.007 | 0.004 | 0.08 | 0.002 | 0.0013 | 0.0021 | 738 | 1210 | 178 | 1035 | 905 | 3.5 | 1673 | 34.66 | 38.832 | 233 | 63 | 2.5 | 16167 | 0.8 | 84 | 132 | 134 | 279 | 48
0.0014 | 0.001 | 0.09 | 0.007 | 0.004 | 0.08 | 0.002 | 0.0013 | 0.0021 | 738 | 1210 | 178 | 1035 | 905 | 3.5 | 1673 | 34.66 | 38.832 | 233 | 63 | 2.5 | 16167 | 0.8 | 84 | 132 | 134 | 278 | 47
0.0014 | 0.001 | 0.09 | 0.007 | 0.004 | 0.08 | 0.002 | 0.0013 | 0.0021 | 738 | 1210 | 178 | 1035 | 905 | 3.5 | 1673 | 34.66 | 38.832 | 233 | 63 | 2.5 | 16167 | 0.8 | 84 | 132 | 139 | 275 | 47
0.001 | 0.003 | 0.42 | 0.028 | 0.008 | 0.026 | 0.019 | 0.0022 | 0.0016 | 733 | 1198 | 167 | 1024 | 911 | 4.399 | 1346.6 | 27.98 | 27.323 | 291 | 79 | 3 | 13150 | 1 | 85 | 151 | 227 | 367 | 40
0.001 | 0.003 | 0.42 | 0.028 | 0.008 | 0.026 | 0.019 | 0.0022 | 0.0016 | 733 | 1198 | 167 | 1024 | 911 | 4.399 | 1346.6 | 27.98 | 27.323 | 291 | 79 | 3 | 13150 | 1 | 85 | 151 | 203 | 353 | 41.5
0.001 | 0.003 | 0.42 | 0.028 | 0.008 | 0.026 | 0.019 | 0.0022 | 0.0016 | 733 | 1198 | 167 | 1024 | 911 | 4.399 | 1346.6 | 27.98 | 27.323 | 291 | 79 | 3 | 13150 | 1 | 85 | 151 | 212 | 358 | 38.5
0.0013 | 0.002 | 0.09 | 0.011 | 0.006 | 0.084 | 0.003 | 0.0023 | 0.0021 | 743 | 1233 | 193 | 1046 | 906 | 3.499 | 1556.4 | 29.786 | 37.21 | 238 | 46 | 3 | 14216 | 1.8 | 85 | 160 | 147 | 295 | 47
0.0013 | 0.002 | 0.09 | 0.011 | 0.006 | 0.084 | 0.003 | 0.0023 | 0.0021 | 743 | 1233 | 193 | 1046 | 906 | 3.499 | 1556.4 | 29.786 | 37.21 | 238 | 46 | 3 | 14216 | 1.8 | 85 | 160 | 151 | 294 | 47.5
0.0014 | 0.001 | 0.12 | 0.008 | 0.007 | 0.076 | 0 | 0.0027 | 0.0021 | 746 | 1220 | 173 | 1030 | 903 | 5 | 1768.1 | 28.6 | 29.174 | 256 | 85 | 3 | 16928 | 0.4 | 80 | 153 | 164 | 287 | 48
0.0013 | 0.002 | 0.09 | 0.011 | 0.006 | 0.084 | 0.003 | 0.0023 | 0.0021 | 743 | 1233 | 193 | 1046 | 906 | 3.499 | 1556.4 | 29.786 | 37.21 | 238 | 46 | 3 | 14216 | 1.8 | 85 | 160 | 146 | 291 | 46.5
0.0014 | 0.001 | 0.12 | 0.008 | 0.007 | 0.076 | 0 | 0.0027 | 0.0021 | 746 | 1220 | 173 | 1030 | 903 | 5 | 1768.1 | 28.6 | 29.174 | 256 | 85 | 3 | 16928 | 0.4 | 80 | 153 | 164 | 288 | 49
0.073 | 0.26 | 1.85 | 0.011 | 0.004 | 0.018 | 0.022 | 0.0013 | 0.0046 | 581 | 1188 | 194 | 1022 | 860 | 4 | 1283.8 | 27.75 | 15.176 | 239 | 96 | 3 | 13406 | 0.4 | 83 | 192 | 369 | 588 | 27
0.073 | 0.28 | 1.93 | 0.015 | 0.004 | 0.017 | 0.03 | 0.0012 | 0.0031 | 545 | 1206 | 149 | 1013 | 867 | 3.8 | 1237.6 | 20.07 | 18.31 | 242 | 99 | 2.5 | 16282 | 0.4 | 83 | 175 | 387 | 652 | 24
0.073 | 0.26 | 1.85 | 0.011 | 0.004 | 0.018 | 0.022 | 0.0013 | 0.0046 | 581 | 1188 | 194 | 1022 | 860 | 4 | 1283.8 | 27.75 | 15.176 | 239 | 96 | 3 | 13406 | 0.4 | 83 | 192 | 363 | 580 | 27
0.073 | 0.28 | 1.93 | 0.015 | 0.004 | 0.017 | 0.03 | 0.0012 | 0.0031 | 545 | 1206 | 149 | 1013 | 867 | 3.8 | 1237.6 | 20.07 | 18.31 | 242 | 99 | 2.5 | 16282 | 0.4 | 83 | 175 | 383 | 649 | 24.5
0.073 | 0.26 | 1.85 | 0.011 | 0.004 | 0.018 | 0.022 | 0.0013 | 0.0046 | 581 | 1188 | 194 | 1022 | 860 | 4 | 1283.8 | 27.75 | 15.176 | 239 | 96 | 3 | 13406 | 0.4 | 83 | 192 | 365 | 586 | 26.5
0.053 | 0.062 | 1.44 | 0.014 | 0.003 | 0.023 | 0 | 0 | 0.0024 | 620 | 1209 | 196 | 1044 | 875 | 3.751 | 1283.1 | 22.01 | 22.72 | 241 | 92 | 3 | 14202 | 0.6 | 84 | 105 | 290 | 490 | 34
0.053 | 0.062 | 1.44 | 0.014 | 0.003 | 0.023 | 0 | 0 | 0.0024 | 620 | 1209 | 196 | 1044 | 875 | 3.751 | 1283.1 | 22.01 | 22.72 | 241 | 92 | 3 | 14202 | 0.6 | 84 | 105 | 290 | 493 | 27.5
0.053 | 0.062 | 1.44 | 0.014 | 0.003 | 0.023 | 0 | 0 | 0.0024 | 620 | 1209 | 196 | 1044 | 875 | 3.751 | 1283.1 | 22.01 | 22.72 | 241 | 92 | 3 | 14202 | 0.6 | 84 | 105 | 291 | 493 | 30
0.072 | 0.25 | 1.87 | 0.012 | 0.003 | 0.017 | 0.025 | 0.001 | 0.0044 | 580 | 1196 | 195 | 1028 | 864 | 3.4 | 1259.3 | 27.53 | 19.511 | 210 | 96 | 3 | 14972 | 0.6 | 90 | 164 | 358 | 634 | 25.5
0.072 | 0.25 | 1.87 | 0.012 | 0.003 | 0.017 | 0.025 | 0.001 | 0.0044 | 580 | 1196 | 195 | 1028 | 864 | 3.4 | 1259.3 | 27.53 | 19.511 | 210 | 96 | 3 | 14972 | 0.6 | 90 | 164 | 357 | 633 | 26.5
0.072 | 0.25 | 1.87 | 0.012 | 0.003 | 0.017 | 0.025 | 0.001 | 0.0044 | 580 | 1196 | 195 | 1028 | 864 | 3.4 | 1259.3 | 27.53 | 19.511 | 210 | 96 | 3 | 14972 | 0.6 | 90 | 164 | 368 | 651 | 25
0.0009 | 0.001 | 0.08 | 0.008 | 0.01 | 0.069 | 0 | 0.0025 | 0.0019 | 743 | 1224 | 187 | 1061 | 941 | 4.502 | 1614.6 | 29.82 | 31.4 | 233 | 66 | 3 | 15564 | 1.8 | 84 | 168 | 145 | 265 | 48.5
0.0009 | 0.001 | 0.08 | 0.008 | 0.01 | 0.069 | 0 | 0.0025 | 0.0019 | 743 | 1224 | 187 | 1061 | 941 | 4.502 | 1614.6 | 29.82 | 31.4 | 233 | 66 | 3 | 15564 | 1.8 | 84 | 168 | 147 | 270 | 47
0.0009 | 0.001 | 0.08 | 0.008 | 0.01 | 0.069 | 0 | 0.0025 | 0.0019 | 743 | 1224 | 187 | 1061 | 941 | 4.502 | 1614.6 | 29.82 | 31.4 | 233 | 66 | 3 | 15564 | 1.8 | 84 | 168 | 143 | 261 | 49
0.027 | 0 | 0.18 | 0.007 | 0.007 | 0 | 0.001 | 0 | 0.0015 | 708 | 1219 | 140 | 1022 | 903 | 3.8 | 1434.1 | 25.53 | 27.66 | 187 | 59 | 3 | 11899 | 1.6 | 80 | 177 | 198 | 318 | 42.5
0.0013 | 0 | 0.12 | 0.015 | 0.009 | 0.0696 | 0 | 0.0013 | 0.0011 | 718 | 1226 | 202 | 1049 | 902 | 3.501 | 1493.1 | 29.38 | 39.285 | 212 | 44 | 2.5 | 14704 | 1.8 | 81 | 168 | 151 | 303 | 44
0.027 | 0 | 0.18 | 0.007 | 0.007 | 0 | 0.001 | 0 | 0.0015 | 708 | 1219 | 140 | 1022 | 903 | 3.8 | 1434.1 | 25.53 | 27.66 | 187 | 59 | 3 | 11899 | 1.6 | 80 | 177 | 198 | 318 | 42.5
0.027 | 0 | 0.18 | 0.007 | 0.007 | 0 | 0.001 | 0 | 0.0015 | 708 | 1219 | 140 | 1022 | 903 | 3.8 | 1434.1 | 25.53 | 27.66 | 187 | 59 | 3 | 11899 | 1.6 | 80 | 177 | 198 | 318 | 42.5
0.0013 | 0 | 0.12 | 0.015 | 0.009 | 0.0696 | 0 | 0.0013 | 0.0011 | 718 | 1226 | 202 | 1049 | 902 | 3.501 | 1493.1 | 29.38 | 39.285 | 212 | 44 | 2.5 | 14704 | 1.8 | 81 | 168 | 151 | 303 | 44
0.018 | 0 | 0.19 | 0.01 | 0.007 | 0 | 0.0015 | 0 | 0.0024 | 712 | 1217 | 266 | 1013 | 899 | 4.504 | 1276.3 | 19.54 | 32.165 | 205 | 64 | 2.5 | 13563 | 1.6 | 80 | 112 | 216 | 329 | 40.5
0.018 | 0 | 0.19 | 0.01 | 0.007 | 0 | 0.0015 | 0 | 0.0024 | 712 | 1217 | 266 | 1013 | 899 | 4.504 | 1276.3 | 19.54 | 32.165 | 205 | 64 | 2.5 | 13563 | 1.6 | 80 | 112 | 216 | 329 | 40.5
0.0011 | 0 | 0.11 | 0.01 | 0.009 | 0.0612 | 0 | 0.0032 | 0.0016 | 721 | 1234 | 167 | 1032 | 904 | 3.5 | 1429.8 | 25.16 | 36.635 | 210 | 65 | 2.5 | 14080 | 1.8 | 83 | 128 | 142 | 299 | 43
0.0011 | 0 | 0.11 | 0.01 | 0.009 | 0.0612 | 0 | 0.0032 | 0.0016 | 721 | 1234 | 167 | 1032 | 904 | 3.5 | 1429.8 | 25.16 | 36.635 | 210 | 65 | 2.5 | 14080 | 1.8 | 83 | 128 | 142 | 299 | 43
0.0011 | 0 | 0.11 | 0.01 | 0.009 | 0.0612 | 0 | 0.0032 | 0.0016 | 721 | 1234 | 167 | 1032 | 904 | 3.5 | 1429.8 | 25.16 | 36.635 | 210 | 65 | 2.5 | 14080 | 1.8 | 83 | 128 | 142 | 299 | 43
0.069 | 0.24 | 1.88 | 0.011 | 0.002 | 0.019 | 0.023 | 0.0014 | 0.0041 | 583 | 1198 | 185 | 1041 | 868 | 3.999 | 1190.8 | 20.17 | 16.081 | 225 | 72 | 3 | 12396 | 0.4 | 86 | 122 | 362 | 598 | 30
0.069 | 0.24 | 1.88 | 0.011 | 0.002 | 0.019 | 0.023 | 0.0014 | 0.0041 | 583 | 1198 | 185 | 1041 | 868 | 3.999 | 1190.8 | 20.17 | 16.081 | 225 | 72 | 3 | 12396 | 0.4 | 86 | 122 | 361 | 599 | 30
0.075 | 0.22 | 1.85 | 0.013 | 0.002 | 0.02 | 0.025 | 0.0011 | 0.0029 | 576 | 1211 | 156 | 1032 | 876 | 3.399 | 1606.2 | 29.41 | 19.416 | 277 | 100 | 3 | 19642 | 0.6 | 85 | 141 | 378 | 628 | 22
0.018 | 0 | 0.21 | 0.011 | 0.01 | 0 | 0.0013 | 0 | 0.0014 | 712 | 1206 | 206 | 1023 | 896 | 4.799 | 1536.6 | 30.019 | 20.867 | 209 | 101 | 3 | 12375 | 1.6 | 84 | 178 | 209 | 312 | 43
0.018 | 0 | 0.21 | 0.011 | 0.01 | 0 | 0.0013 | 0 | 0.0014 | 712 | 1206 | 206 | 1023 | 896 | 4.799 | 1536.6 | 30.019 | 20.867 | 209 | 101 | 3 | 12375 | 1.6 | 84 | 178 | 209 | 312 | 43
0.075 | 0.22 | 1.85 | 0.013 | 0.002 | 0.02 | 0.025 | 0.0011 | 0.0029 | 576 | 1211 | 156 | 1032 | 876 | 3.399 | 1606.2 | 29.41 | 19.416 | 277 | 100 | 3 | 19642 | 0.6 | 85 | 141 | 380 | 629 | 21.5
0.075 | 0.22 | 1.85 | 0.013 | 0.002 | 0.02 | 0.025 | 0.0011 | 0.0029 | 576 | 1211 | 156 | 1032 | 876 | 3.399 | 1606.2 | 29.41 | 19.416 | 277 | 100 | 3 | 19642 | 0.6 | 85 | 141 | 367 | 620 | 24.5
0.018 | 0 | 0.21 | 0.011 | 0.01 | 0 | 0.0013 | 0 | 0.0014 | 712 | 1206 | 206 | 1023 | 896 | 4.799 | 1536.6 | 30.019 | 20.867 | 209 | 101 | 3 | 12375 | 1.6 | 84 | 178 | 209 | 312 | 43
0.001 | 0.001 | 0.08 | 0.009 | 0.005 | 0.064 | 0 | 0.002 | 0.0021 | 742 | 1209 | 208 | 1065 | 938 | 3.5 | 1338.5 | 28.66 | 36.284 | 178 | 41 | 2.5 | 11853 | 1.8 | 83 | 134 | 136 | 284 | 48.5
0.001 | 0.001 | 0.08 | 0.009 | 0.005 | 0.064 | 0 | 0.002 | 0.0021 | 742 | 1209 | 208 | 1065 | 938 | 3.5 | 1338.5 | 28.66 | 36.284 | 178 | 41 | 2.5 | 11853 | 1.8 | 83 | 134 | 137 | 281 | 47.5
0.001 | 0.001 | 0.08 | 0.009 | 0.005 | 0.064 | 0 | 0.002 | 0.0021 | 742 | 1209 | 208 | 1065 | 938 | 3.5 | 1338.5 | 28.66 | 36.284 | 178 | 41 | 2.5 | 11853 | 1.8 | 83 | 134 | 146 | 294 | 48
0.001 | 0.001 | 0.08 | 0.009 | 0.005 | 0.064 | 0 | 0.002 | 0.0021 | 742 | 1209 | 208 | 1065 | 938 | 3.5 | 1338.5 | 28.66 | 36.284 | 178 | 41 | 2.5 | 11853 | 1.8 | 83 | 134 | 137 | 285 | 47
0.0011 | 0.001 | 0.18 | 0.005 | 0.006 | 0.066 | 0 | 0.0017 | 0.0016 | 707 | 1223 | 156 | 1055 | 904 | 3.502 | 1534.9 | 29.43 | 34.194 | 212 | 43 | 3 | 13505 | 1.8 | 83 | 149 | 150 | 293 | 45
0.0011 | 0.001 | 0.18 | 0.005 | 0.006 | 0.066 | 0 | 0.0017 | 0.0016 | 707 | 1223 | 156 | 1055 | 904 | 3.502 | 1534.9 | 29.43 | 34.194 | 212 | 43 | 3 | 13505 | 1.8 | 83 | 149 | 145 | 294 | 45
0.001 | 0 | 0.08 | 0.01 | 0.013 | 0.076 | 0 | 0.0036 | 0.002 | 739 | 1206 | 184 | 1048 | 914 | 3.501 | 1457.5 | 24.02 | 37.72 | 238 | 57 | 3 | 14282 | 1.8 | 83 | 204 | 136 | 287 | 46
0.0012 | 0 | 0.09 | 0.008 | 0.015 | 0.067 | 0 | 0.002 | 0.0022 | 739 | 1209 | 170 | 1050 | 921 | 5.001 | 1401.9 | 29.91 | 30.043 | 238 | 68 | 3 | 12986 | 1.8 | 83 | 152 | 162 | 281 | 45.5
0.001 | 0 | 0.08 | 0.01 | 0.013 | 0.076 | 0 | 0.0036 | 0.002 | 739 | 1206 | 184 | 1048 | 914 | 3.501 | 1457.5 | 24.02 | 37.72 | 238 | 57 | 3 | 14282 | 1.8 | 83 | 204 | 131 | 283 | 49
0.0012 | 0 | 0.09 | 0.008 | 0.015 | 0.067 | 0 | 0.002 | 0.0022 | 739 | 1209 | 170 | 1050 | 921 | 5.001 | 1401.9 | 29.91 | 30.043 | 238 | 68 | 3 | 12986 | 1.8 | 83 | 152 | 153 | 282 | 46.5
0.0011 | 0 | 0.12 | 0.013 | 0.005 | 0.0691 | 0 | 0.002 | 0.0011 | 724 | 1213 | 179 | 1053 | 909 | 5.001 | 1533.9 | 27.56 | 28.938 | 257 | 76 | 3 | 13517 | 1.8 | 83 | 147 | 175 | 298 | 47
0.001 | 0 | 0.12 | 0.013 | 0.007 | 0.0761 | 0 | 0.0023 | 0.0016 | 716 | 1190 | 152 | 1033 | 904 | 4.501 | 1521.3 | 28.42 | 30.406 | 242 | 63 | 3 | 13306 | 1.8 | 83 | 145 | 164 | 300 | 48
0.0011 | 0 | 0.12 | 0.013 | 0.005 | 0.0691 | 0 | 0.002 | 0.0011 | 724 | 1213 | 179 | 1053 | 909 | 5.001 | 1533.9 | 27.56 | 28.938 | 257 | 76 | 3 | 13517 | 1.8 | 83 | 147 | 175 | 297 | 45.5
0.0022 | 0 | 0.13 | 0.013 | 0.005 | 0.0691 | 0 | 0.0036 | 0.0025 | 717 | 1217 | 169 | 1055 | 904 | 4.002 | 1286.4 | 20.13 | 30.353 | 203 | 55 | 2.5 | 10925 | 1.8 | 64 | 153 | 166 | 303 | 43.5
0.0022 | 0 | 0.13 | 0.013 | 0.005 | 0.0691 | 0 | 0.0036 | 0.0025 | 717 | 1217 | 169 | 1055 | 904 | 4.002 | 1286.4 | 20.13 | 30.353 | 203 | 55 | 2.5 | 10925 | 1.8 | 64 | 153 | 166 | 303 | 43.5
0.001 | 0 | 0.12 | 0.013 | 0.007 | 0.0761 | 0 | 0.0023 | 0.0016 | 716 | 1190 | 152 | 1033 | 904 | 4.501 | 1521.3 | 28.42 | 30.406 | 242 | 63 | 3 | 13306 | 1.8 | 83 | 145 | 164 | 300 | 45.5
0.001 | 0.001 | 0.17 | 0.006 | 0.005 | 0.067 | 0 | 0.0023 | 0.0012 | 707 | 1220 | 168 | 1029 | 901 | 3.501 | 1538.7 | 29.33 | 40.305 | 222 | 68 | 2.5 | 14760 | 1.8 | 80 | 130 | 152 | 299 | 44.5
0.001 | 0.001 | 0.17 | 0.006 | 0.005 | 0.067 | 0 | 0.0023 | 0.0012 | 707 | 1220 | 168 | 1029 | 901 | 3.501 | 1538.7 | 29.33 | 40.305 | 222 | 68 | 2.5 | 14760 | 1.8 | 80 | 130 | 148 | 293 | 49.5
0.066 | 0.19 | 1.04 | 0.016 | 0.006 | 0.03 | 0.039 | 0 | 0.0036 | 597 | 1225 | 216 | 1007 | 883 | 3.1 | 1415.4 | 28.63 | 21.007 | 184 | 97 | 3 | 19119 | 0.8 | 86 | 149 | 436 | 548 | 24.5
0.001 | 0.004 | 0.12 | 0.009 | 0.008 | 0.074 | 0 | 0.0017 | 0.0018 | 743 | 1229 | 182 | 1036 | 902 | 5 | 1763.3 | 28.78 | 30.502 | 288 | 85 | 3 | 16913 | 0.4 | 83 | 138 | 169 | 292 | 48.5
0.001 | 0.004 | 0.12 | 0.009 | 0.008 | 0.074 | 0 | 0.0017 | 0.0018 | 743 | 1229 | 182 | 1036 | 902 | 5 | 1763.3 | 28.78 | 30.502 | 288 | 85 | 3 | 16913 | 0.4 | 83 | 138 | 165 | 290 | 49.5
0.066 | 0.19 | 1.04 | 0.016 | 0.006 | 0.03 | 0.039 | 0 | 0.0036 | 597 | 1225 | 216 | 1007 | 883 | 3.1 | 1415.4 | 28.63 | 21.007 | 184 | 97 | 3 | 19119 | 0.8 | 86 | 149 | 420 | 539 | 24.5
0.066 | 0.19 | 1.04 | 0.016 | 0.006 | 0.03 | 0.039 | 0 | 0.0036 | 597 | 1225 | 216 | 1007 | 883 | 3.1 | 1415.4 | 28.63 | 21.007 | 184 | 97 | 3 | 19119 | 0.8 | 86 | 149 | 489 | 571 | 19.5
0.0011 | 0.001 | 0.19 | 0.01 | 0.005 | 0.064 | 0 | 0.0026 | 0.0019 | 708 | 1220 | 187 | 1028 | 899 | 3.5 | 1523.7 | 29.4 | 40.372 | 208 | 67 | 2.5 | 14421 | 1.8 | 84 | 87 | 156 | 302 | 44.5
0.0011 | 0.001 | 0.19 | 0.01 | 0.005 | 0.064 | 0 | 0.0026 | 0.0019 | 708 | 1220 | 187 | 1028 | 899 | 3.5 | 1523.7 | 29.4 | 40.372 | 208 | 67 | 2.5 | 14421 | 1.8 | 84 | 87 | 153 | 302 | 44.5
0.0011 | 0.001 | 0.19 | 0.01 | 0.005 | 0.064 | 0 | 0.0026 | 0.0019 | 708 | 1220 | 187 | 1028 | 899 | 3.5 | 1523.7 | 29.4 | 40.372 | 208 | 67 | 2.5 | 14421 | 1.8 | 84 | 87 | 156 | 304 | 44
0.069 | 0.058 | 1.42 | 0.012 | 0.004 | 0.023 | 0 | 0 | 0.0043 | 619 | 1195 | 207 | 1018 | 876 | 3.75 | 1235.3 | 22.58 | 24.195 | 230 | 71 | 3 | 13584 | 0.6 | 83 | 183 | 281 | 491 | 27
0.069 | 0.058 | 1.42 | 0.012 | 0.004 | 0.023 | 0 | 0 | 0.0043 | 619 | 1195 | 207 | 1018 | 876 | 3.75 | 1235.3 | 22.58 | 24.195 | 230 | 71 | 3 | 13584 | 0.6 | 83 | 183 | 282 | 489 | 28
0.069 | 0.058 | 1.42 | 0.012 | 0.004 | 0.023 | 0 | 0 | 0.0043 | 619 | 1195 | 207 | 1018 | 876 | 3.75 | 1235.3 | 22.58 | 24.195 | 230 | 71 | 3 | 13584 | 0.6 | 83 | 183 | 282 | 489 | 28.5
0.0023 | 0.006 | 0.42 | 0.027 | 0.005 | 0.026 | 0.019 | 0.0019 | 0.0022 | 727 | 1229 | 175 | 1026 | 906 | 3 | 1700.9 | 29.25 | 32.648 | 288 | 45 | 2.5 | 16024 | 1 | 84 | 111 | 206 | 356 | 36.5
0.0023 | 0.006 | 0.42 | 0.027 | 0.005 | 0.026 | 0.019 | 0.0019 | 0.0022 | 727 | 1229 | 175 | 1026 | 906 | 3 | 1700.9 | 29.25 | 32.648 | 288 | 45 | 2.5 | 16024 | 1 | 84 | 111 | 203 | 353 | 39
0.0023 | 0.006 | 0.42 | 0.027 | 0.005 | 0.026 | 0.019 | 0.0019 | 0.0022 | 727 | 1229 | 175 | 1026 | 906 | 3 | 1700.9 | 29.25 | 32.648 | 288 | 45 | 2.5 | 16024 | 1 | 84 | 111 | 205 | 355 | 37.5
0.0013 | 0.001 | 0.09 | 0.014 | 0.005 | 0.075 | 0.001 | 0.0024 | 0.0022 | 742 | 1212 | 178 | 1053 | 907 | 3.501 | 1674.9 | 28.63 | 38.22 | 266 | 48 | 2.5 | 15862 | 0.8 | 67 | 91 | 137 | 282 | 49
0.0013 | 0.001 | 0.09 | 0.014 | 0.005 | 0.075 | 0.001 | 0.0024 | 0.0022 | 742 | 1212 | 178 | 1053 | 907 | 3.501 | 1674.9 | 28.63 | 38.22 | 266 | 48 | 2.5 | 15862 | 0.8 | 67 | 91 | 138 | 283 | 49.5
0.023 | 0 | 0.2 | 0.012 | 0.01 | 0 | 0.001 | 0 | 0 | 711 | 1215 | 192 | 1045 | 910 | 3.8 | 1536.9 | 30.37 | 29.006 | 207 | 65 | 3 | 13237 | 1.8 | 83 | 194 | 209 | 330 | 41.5
0.023 | 0 | 0.2 | 0.012 | 0.01 | 0 | 0.001 | 0 | 0 | 711 | 1215 | 192 | 1045 | 910 | 3.8 | 1536.9 | 30.37 | 29.006 | 207 | 65 | 3 | 13237 | 1.8 | 83 | 194 | 209 | 330 | 41.5
0.0013 | 0.001 | 0.09 | 0.014 | 0.005 | 0.075 | 0.001 | 0.0024 | 0.0022 | 742 | 1212 | 178 | 1053 | 907 | 3.501 | 1674.9 | 28.63 | 38.22 | 266 | 48 | 2.5 | 15862 | 0.8 | 67 | 91 | 137 | 282 | 49.5
0.023 | 0 | 0.2 | 0.012 | 0.01 | 0 | 0.001 | 0 | 0 | 711 | 1215 | 192 | 1045 | 910 | 3.8 | 1536.9 | 30.37 | 29.006 | 207 | 65 | 3 | 13237 | 1.8 | 83 | 194 | 209 | 330 | 41.5
0.0013 | 0.001 | 0.09 | 0.014 | 0.005 | 0.075 | 0.001 | 0.0024 | 0.0022 | 742 | 1212 | 178 | 1053 | 907 | 3.501 | 1674.9 | 28.63 | 38.22 | 266 | 48 | 2.5 | 15862 | 0.8 | 67 | 91 | 137 | 283 | 49
0.023 | 0 | 0.2 | 0.012 | 0.01 | 0 | 0.001 | 0 | 0 | 711 | 1215 | 192 | 1045 | 910 | 3.8 | 1536.9 | 30.37 | 29.006 | 207 | 65 | 3 | 13237 | 1.8 | 83 | 194 | 209 | 330 | 41.5
0.001 | 0.001 | 0.09 | 0.01 | 0.009 | 0.071 | 0 | 0.0024 | 0.0013 | 736 | 1211 | 177 | 1028 | 923 | 3.5 | 1384.5 | 27.623 | 36.296 | 224 | 54 | 2.5 | 12929 | 1.8 | 83 | 162 | 140 | 287 | 46
0.001 | 0.001 | 0.09 | 0.01 | 0.009 | 0.071 | 0 | 0.0024 | 0.0013 | 736 | 1211 | 177 | 1028 | 923 | 3.5 | 1384.5 | 27.623 | 36.296 | 224 | 54 | 2.5 | 12929 | 1.8 | 83 | 162 | 132 | 282 | 49
0.0011 | 0 | 0.12 | 0.008 | 0.005 | 0.0655 | 0 | 0.0034 | 0.0012 | 714 | 1205 | 161 | 1045 | 901 | 4.001 | 1258.4 | 28.43 | 32.569 | 214 | 46 | 3 | 10992 | 1.8 | 83 | 139 | 161 | 294 | 41.5
0.0011 | 0 | 0.12 | 0.008 | 0.005 | 0.0655 | 0 | 0.0034 | 0.0012 | 714 | 1205 | 161 | 1045 | 901 | 4.001 | 1258.4 | 28.43 | 32.569 | 214 | 46 | 3 | 10992 | 1.8 | 83 | 139 | 161 | 294 | 41.5
0.0011 | 0 | 0.12 | 0.008 | 0.005 | 0.0655 | 0 | 0.0034 | 0.0012 | 714 | 1205 | 161 | 1045 | 901 | 4.001 | 1258.4 | 28.43 | 32.569 | 214 | 46 | 3 | 10992 | 1.8 | 83 | 139 | 161 | 294 | 41.5
0.0012 | 0 | 0.12 | 0.01 | 0.006 | 0.0712 | 0 | 0.0017 | 0.0011 | 726 | 1215 | 129 | 1045 | 904 | 4.002 | 1288.7 | 29.89 | 38.073 | 209 | 45 | 3 | 12887 | 1.8 | 84 | 165 | 161 | 300 | 43
0.0012 | 0 | 0.12 | 0.01 | 0.006 | 0.0712 | 0 | 0.0017 | 0.0011 | 726 | 1215 | 129 | 1045 | 904 | 4.002 | 1288.7 | 29.89 | 38.073 | 209 | 45 | 3 | 12887 | 1.8 | 84 | 165 | 161 | 300 | 43
0.0012 | 0 | 0.12 | 0.01 | 0.006 | 0.0712 | 0 | 0.0017 | 0.0011 | 726 | 1215 | 129 | 1045 | 904 | 4.002 | 1288.7 | 29.89 | 38.073 | 209 | 45 | 3 | 12887 | 1.8 | 84 | 165 | 161 | 300 | 43
0.061 | 0.082 | 1.45 | 0.012 | 0.004 | 0.029 | 0 | 0 | 0.0032 | 612 | 1195 | 134 | 1029 | 878 | 3.752 | 1234.1 | 19.94 | 24.176 | 231 | 59 | 2.5 | 16133 | 0.6 | 81 | 185 | 303 | 534 | 29
0.061 | 0.082 | 1.45 | 0.012 | 0.004 | 0.029 | 0 | 0 | 0.0032 | 612 | 1195 | 134 | 1029 | 878 | 3.752 | 1234.1 | 19.94 | 24.176 | 231 | 59 | 2.5 | 16133 | 0.6 | 81 | 185 | 299 | 517 | 29.5
0.018 | 0.01 | 0.22 | 0.012 | 0.007 | 0 | 0.0051 | 0 | 0.0033 | 708 | 1209 | 179 | 1059 | 898 | 2.8 | 1191.7 | 18.62 | 34.812 | 143 | 23 | 2.5 | 10030 | 1.6 | 85 | 117 | 228 | 331 | 39
0.018 | 0.01 | 0.22 | 0.012 | 0.007 | 0 | 0.0051 | 0 | 0.0033 | 708 | 1209 | 179 | 1059 | 898 | 2.8 | 1191.7 | 18.62 | 34.812 | 143 | 23 | 2.5 | 10030 | 1.6 | 85 | 117 | 228 | 331 | 39
0.0011 | 0.001 | 0.19 | 0.011 | 0.005 | 0.067 | 0 | 0.0019 | 0.0017 | 710 | 1223 | 188 | 1043 | 907 | 3.5 | 1518.2 | 27.95 | 39.105 | 210 | 67 | 2.5 | 14624 | 1.8 | 86 | 143 | 152 | 312 | 43.5
0.0011 | 0.001 | 0.19 | 0.011 | 0.005 | 0.067 | 0 | 0.0019 | 0.0017 | 710 | 1223 | 188 | 1043 | 907 | 3.5 | 1518.2 | 27.95 | 39.105 | 210 | 67 | 2.5 | 14624 | 1.8 | 86 | 143 | 167 | 311 | 45
0.0013 | 0 | 0.12 | 0.008 | 0.004 | 0.0697 | 0 | 0.0017 | 0.0011 | 720 | 1201 | 176 | 1037 | 905 | 4.002 | 1287.3 | 29.949 | 29.677 | 196 | 55 | 3 | 11046 | 1.8 | 82 | 184 | 162 | 296 | 44.5
0.0013 | 0 | 0.12 | 0.008 | 0.004 | 0.0697 | 0 | 0.0017 | 0.0011 | 720 | 1201 | 176 | 1037 | 905 | 4.002 | 1287.3 | 29.949 | 29.677 | 196 | 55 | 3 | 11046 | 1.8 | 82 | 184 | 162 | 296 | 44.5
0.068 | 0.24 | 1.88 | 0.01 | 0.005 | 0.018 | 0.022 | 0.0012 | 0.0048 | 538 | 1214 | 176 | 1041 | 862 | 3.799 | 1387.2 | 28.22 | 15.175 | 254 | 100 | 3 | 15220 | 0.4 | 83 | 210 | 372 | 604 | 25
0.0013 | 0 | 0.12 | 0.008 | 0.004 | 0.0697 | 0 | 0.0017 | 0.0011 | 720 | 1201 | 176 | 1037 | 905 | 4.002 | 1287.3 | 29.949 | 29.677 | 196 | 55 | 3 | 11046 | 1.8 | 82 | 184 | 162 | 296 | 44.5
0.068 | 0.24 | 1.88 | 0.01 | 0.005 | 0.018 | 0.022 | 0.0012 | 0.0048 | 538 | 1214 | 176 | 1041 | 862 | 3.799 | 1387.2 | 28.22 | 15.175 | 254 | 100 | 3 | 15220 | 0.4 | 83 | 210 | 369 | 601 | 25
0.068 | 0.24 | 1.88 | 0.01 | 0.005 | 0.018 | 0.022 | 0.0012 | 0.0048 | 538 | 1214 | 176 | 1041 | 862 | 3.799 | 1387.2 | 28.22 | 15.175 | 254 | 100 | 3 | 15220 | 0.4 | 83 | 210 | 364 | 599 | 24.5
0.026 | 0 | 0.21 | 0.011 | 0.005 | 0 | 0.0005 | 0 | 0.002 | 714 | 1243 | 301 | 1059 | 904 | 2.999 | 1321.2 | 27.49 | 40.358 | 150 | 42 | 3 | 12002 | 1.6 | 86 | 175 | 225 | 338 | 41.5
0.026 | 0 | 0.21 | 0.011 | 0.005 | 0 | 0.0005 | 0 | 0.002 | 714 | 1243 | 301 | 1059 | 904 | 2.999 | 1321.2 | 27.49 | 40.358 | 150 | 42 | 3 | 12002 | 1.6 | 86 | 175 | 225 | 338 | 41.5
0.026 | 0 | 0.21 | 0.011 | 0.005 | 0 | 0.0005 | 0 | 0.002 | 714 | 1243 | 301 | 1059 | 904 | 2.999 | 1321.2 | 27.49 | 40.358 | 150 | 42 | 3 | 12002 | 1.6 | 86 | 175 | 225 | 338 | 41.5
0.07 | 0.21 | 1.04 | 0.012 | 0.008 | 0.031 | 0.04 | 0 | 0.0042 | 601 | 1213 | 177 | 1038 | 898 | 3.8 | 1312.8 | 28.7 | 18.877 | 237 | 100 | 3 | 16855 | 0.6 | 83 | 178 | 469 | 574 | 19.5
0.07 | 0.21 | 1.04 | 0.012 | 0.008 | 0.031 | 0.04 | 0 | 0.0042 | 601 | 1209 | 163 | 1038 | 898 | 3.8 | 1312.8 | 28.7 | 18.877 | 237 | 100 | 3 | 16855 | 0.6 | 83 | 178 | 469 | 574 | 19.5
0.07 | 0.21 | 1.04 | 0.012 | 0.008 | 0.031 | 0.04 | 0 | 0.0042 | 601 | 1213 | 177 | 1038 | 898 | 3.8 | 1312.8 | 28.7 | 18.877 | 237 | 100 | 3 | 16855 | 0.6 | 83 | 178 | 469 | 574 | 19.5
0.07 | 0.21 | 1.04 | 0.012 | 0.008 | 0.031 | 0.04 | 0 | 0.0042 | 601 | 1209 | 163 | 1038 | 898 | 3.8 | 1312.8 | 28.7 | 18.877 | 237 | 100 | 3 | 16855 | 0.6 | 83 | 178 | 469 | 574 | 19.5
0.0014 | 0.005 | 0.19 | 0.007 | 0.006 | 0.075 | 0 | 0.0017 | 0.0016 | 722 | 1219 | 147 | 1048 | 908 | 3.5 | 1528.3 | 26.31 | 38.799 | 205 | 67 | 2.5 | 15005 | 1.8 | 83 | 105 | 155 | 303 | 46
0.07 | 0.21 | 1.04 | 0.012 | 0.008 | 0.031 | 0.04 | 0 | 0.0042 | 601 | 1213 | 177 | 1038 | 898 | 3.8 | 1312.8 | 28.7 | 18.877 | 237 | 100 | 3 | 16855 | 0.6 | 83 | 178 | 481 | 585 | 20
0.07 | 0.21 | 1.04 | 0.012 | 0.008 | 0.031 | 0.04 | 0 | 0.0042 | 601 | 1209 | 163 | 1038 | 898 | 3.8 | 1312.8 | 28.7 | 18.877 | 237 | 100 | 3 | 16855 | 0.6 | 83 | 178 | 481 | 585 | 20
0.07 | 0.21 | 1.04 | 0.012 | 0.008 | 0.031 | 0.04 | 0 | 0.0042 | 601 | 1213 | 177 | 1038 | 898 | 3.8 | 1312.8 | 28.7 | 18.877 | 237 | 100 | 3 | 16855 | 0.6 | 83 | 178 | 481 | 585 | 20
0.07 | 0.21 | 1.04 | 0.012 | 0.008 | 0.031 | 0.04 | 0 | 0.0042 | 601 | 1209 | 163 | 1038 | 898 | 3.8 | 1312.8 | 28.7 | 18.877 | 237 | 100 | 3 | 16855 | 0.6 | 83 | 178 | 481 | 585 | 20
0.07 | 0.21 | 1.04 | 0.012 | 0.008 | 0.031 | 0.04 | 0 | 0.0042 | 601 | 1213 | 177 | 1038 | 898 | 3.8 | 1312.8 | 28.7 | 18.877 | 237 | 100 | 3 | 16855 | 0.6 | 83 | 178 | 479 | 584 | 20.5
0.07 | 0.21 | 1.04 | 0.012 | 0.008 | 0.031 | 0.04 | 0 | 0.0042 | 601 | 1209 | 163 | 1038 | 898 | 3.8 | 1312.8 | 28.7 | 18.877 | 237 | 100 | 3 | 16855 | 0.6 | 83 | 178 | 479 | 584 | 20.5
0.07 | 0.21 | 1.04 | 0.012 | 0.008 | 0.031 | 0.04 | 0 | 0.0042 | 601 | 1213 | 177 | 1038 | 898 | 3.8 | 1312.8 | 28.7 | 18.877 | 237 | 100 | 3 | 16855 | 0.6 | 83 | 178 | 479 | 584 | 20.5
0.07 | 0.21 | 1.04 | 0.012 | 0.008 | 0.031 | 0.04 | 0 | 0.0042 | 601 | 1209 | 163 | 1038 | 898 | 3.8 | 1312.8 | 28.7 | 18.877 | 237 | 100 | 3 | 16855 | 0.6 | 83 | 178 | 479 | 584 | 20.5
0.0014 | 0.005 | 0.19 | 0.007 | 0.006 | 0.075 | 0 | 0.0017 | 0.0016 | 722 | 1219 | 147 | 1048 | 908 | 3.5 | 1528.3 | 26.31 | 38.799 | 205 | 67 | 2.5 | 15005 | 1.8 | 83 | 105 | 157 | 306 | 39.5
0.07 | 0.21 | 1.04 | 0.012 | 0.008 | 0.031 | 0.04 | 0 | 0.0042 | 601 | 1213 | 177 | 1038 | 898 | 3.8 | 1312.8 | 28.7 | 18.877 | 237 | 100 | 3 | 16855 | 0.6 | 83 | 178 | 476 | 579 | 19.5
0.07 | 0.21 | 1.04 | 0.012 | 0.008 | 0.031 | 0.04 | 0 | 0.0042 | 601 | 1209 | 163 | 1038 | 898 | 3.8 | 1312.8 | 28.7 | 18.877 | 237 | 100 | 3 | 16855 | 0.6 | 83 | 178 | 476 | 579 | 19.5
0.07 | 0.21 | 1.04 | 0.012 | 0.008 | 0.031 | 0.04 | 0 | 0.0042 | 601 | 1213 | 177 | 1038 | 898 | 3.8 | 1312.8 | 28.7 | 18.877 | 237 | 100 | 3 | 16855 | 0.6 | 83 | 178 | 476 | 579 | 19.5
0.07 | 0.21 | 1.04 | 0.012 | 0.008 | 0.031 | 0.04 | 0 | 0.0042 | 601 | 1209 | 163 | 1038 | 898 | 3.8 | 1312.8 | 28.7 | 18.877 | 237 | 100 | 3 | 16855 | 0.6 | 83 | 178 | 476 | 579 | 19.5
0.053 | 0.062 | 1.44 | 0.014 | 0.003 | 0.023 | 0 | 0 | 0.0024 | 621 | 1212 | 198 | 1046 | 877 | 3.751 | 1283.4 | 22.01 | 22.694 | 243 | 92 | 3 | 13652 | 0.6 | 84 | 110 | 291 | 492 | 30.5
0.071 | 0.24 | 1.87 | 0.012 | 0.004 | 0.017 | 0.024 | 0.0018 | 0.0051 | 557 | 1233 | 176 | 1043 | 875 | 3.399 | 1561.7 | 22.95 | 23.41 | 240 | 100 | 3 | 21943 | 0.6 | 85 | 110 | 362 | 622 | 26
0.053 | 0.062 | 1.44 | 0.014 | 0.003 | 0.023 | 0 | 0 | 0.0024 | 621 | 1212 | 198 | 1046 | 877 | 3.751 | 1283.4 | 22.01 | 22.694 | 243 | 92 | 3 | 13652 | 0.6 | 84 | 110 | 293 | 491 | 31.5
0.071 | 0.24 | 1.87 | 0.012 | 0.004 | 0.017 | 0.024 | 0.0018 | 0.0051 | 557 | 1233 | 176 | 1043 | 875 | 3.399 | 1561.7 | 22.95 | 23.41 | 240 | 100 | 3 | 21943 | 0.6 | 85 | 110 | 363 | 628 | 25.5
0.053 | 0.062 | 1.44 | 0.014 | 0.003 | 0.023 | 0 | 0 | 0.0024 | 621 | 1212 | 198 | 1046 | 877 | 3.751 | 1283.4 | 22.01 | 22.694 | 243 | 92 | 3 | 13652 | 0.6 | 84 | 110 | 294 | 493 | 30.5
0.023 | 0 | 0.24 | 0.007 | 0.006 | 0 | 0.001 | 0 | 0.0017 | 713 | 1220 | 177 | 1054 | 902 | 3.798 | 1710.5 | 29.53 | 31.142 | 213 | 70 | 3 | 14762 | 0.8 | 83 | 174 | 225 | 328 | 41.5
0.023 | 0 | 0.24 | 0.007 | 0.006 | 0 | 0.001 | 0 | 0.0017 | 713 | 1220 | 177 | 1054 | 902 | 3.798 | 1710.5 | 29.53 | 31.142 | 213 | 70 | 3 | 14762 | 0.8 | 83 | 174 | 225 | 327 | 40.5
0.023 | 0 | 0.24 | 0.007 | 0.006 | 0 | 0.001 | 0 | 0.0017 | 713 | 1220 | 177 | 1054 | 902 | 3.798 | 1710.5 | 29.53 | 31.142 | 213 | 70 | 3 | 14762 | 0.8 | 83 | 174 | 220 | 327 | 41
0.023 | 0 | 0.24 | 0.007 | 0.006 | 0 | 0.001 | 0 | 0.0017 | 713 | 1220 | 177 | 1054 | 902 | 3.798 | 1710.5 | 29.53 | 31.142 | 213 | 70 | 3 | 14762 | 0.8 | 83 | 174 | 232 | 336 | 39.5
0.0014 | 0.001 | 0.08 | 0.009 | 0.007 | 0.07 | 0 | 0.0035 | 0.0017 | 705 | 1212 | 170 | 1053 | 919 | 4.8 | 1442.4 | 22.36 | 20.851 | 200 | 94 | 3 | 11431 | 1.8 | 84 | 158 | 170 | 280 | 50
0.074 | 0.24 | 1.85 | 0.011 | 0.006 | 0.016 | 0.023 | 0.0016 | 0.0045 | 531 | 1206 | 155 | 1004 | 861 | 3.8 | 1132.4 | 18.93 | 21.691 | 219 | 97 | 3 | 14966 | 0.4 | 85 | 171 | 362 | 628 | 27
0.074 | 0.24 | 1.85 | 0.011 | 0.006 | 0.016 | 0.023 | 0.0016 | 0.0045 | 531 | 1206 | 155 | 1004 | 861 | 3.8 | 1132.4 | 18.93 | 21.691 | 219 | 97 | 3 | 14966 | 0.4 | 85 | 171 | 362 | 631 | 27
0.001 | 0.001 | 0.08 | 0.006 | 0.005 | 0.073 | 0.001 | 0.002 | 0.0015 | 737 | 1227 | 174 | 1049 | 914 | 3.499 | 1672.9 | 29.22 | 38.608 | 236 | 48 | 2.5 | 16949 | 0.8 | 84 | 135 | 133 | 283 | 47.5
0.001 | 0.001 | 0.08 | 0.006 | 0.005 | 0.073 | 0.001 | 0.002 | 0.0015 | 737 | 1227 | 174 | 1049 | 914 | 3.499 | 1672.9 | 29.22 | 38.608 | 236 | 48 | 2.5 | 16949 | 0.8 | 84 | 135 | 133 | 280 | 49.5
0.0007 | 0.001 | 0.08 | 0.007 | 0.005 | 0.075 | 0.002 | 0.0024 | 0.0019 | 743 | 1213 | 186 | 1044 | 907 | 3.501 | 1604.3 | 29.17 | 38.443 | 221 | 61 | 2.5 | 14727 | 1.8 | 83 | 139 | 135 | 282 | 49.5
0.0007 | 0.001 | 0.08 | 0.007 | 0.005 | 0.075 | 0.002 | 0.0024 | 0.0019 | 743 | 1213 | 186 | 1044 | 907 | 3.501 | 1604.3 | 29.17 | 38.443 | 221 | 61 | 2.5 | 14727 | 1.8 | 83 | 139 | 138 | 278 | 50
0.0007 | 0.001 | 0.08 | 0.007 | 0.005 | 0.075 | 0.002 | 0.0024 | 0.0019 | 743 | 1213 | 186 | 1044 | 907 | 3.501 | 1604.3 | 29.17 | 38.443 | 221 | 61 | 2.5 | 14727 | 1.8 | 83 | 139 | 139 | 281 | 52
0.0013 | 0.001 | 0.19 | 0.009 | 0.005 | 0.065 | 0 | 0.0022 | 0.0015 | 705 | 1238 | 197 | 1047 | 900 | 3.5 | 1524 | 29.132 | 39.904 | 209 | 67 | 2.5 | 14473 | 1.8 | 84 | 124 | 153 | 299 | 46
0.0013 | 0.001 | 0.19 | 0.009 | 0.005 | 0.065 | 0 | 0.0022 | 0.0015 | 705 | 1238 | 197 | 1047 | 900 | 3.5 | 1524 | 29.132 | 39.904 | 209 | 67 | 2.5 | 14473 | 1.8 | 84 | 124 | 146 | 295 | 46.5
0.0012 | 0.001 | 0.09 | 0.009 | 0.006 | 0.077 | 0 | 0.0027 | 0.001 | 739 | 1212 | 156 | 1028 | 924 | 3.5 | 1274.7 | 26.61 | 37.239 | 176 | 31 | 2.5 | 11555 | 1.8 | 66 | 145 | 137 | 279 | 46.5
0.0012 | 0.001 | 0.09 | 0.009 | 0.006 | 0.077 | 0 | 0.0027 | 0.001 | 739 | 1212 | 156 | 1028 | 924 | 3.5 | 1274.7 | 26.61 | 37.239 | 176 | 31 | 2.5 | 11555 | 1.8 | 66 | 145 | 142 | 283 | 46
0.071 | 0.28 | 1.9 | 0.023 | 0.002 | 0.017 | 0.024 | 0.0019 | 0.0025 | 550 | 1234 | 222 | 1038 | 872 | 3.4 | 1635.9 | 29.07 | 23.11 | 281 | 100 | 3 | 22193 | 0.6 | 84 | 166 | 389 | 644 | 27
0.071 | 0.28 | 1.9 | 0.023 | 0.002 | 0.017 | 0.024 | 0.0019 | 0.0025 | 550 | 1234 | 222 | 1038 | 872 | 3.4 | 1635.9 | 29.07 | 23.11 | 281 | 100 | 3 | 22193 | 0.6 | 84 | 166 | 384 | 645 | 27
0.001 | 0.001 | 0.11 | 0.004 | 0.006 | 0.082 | 0 | 0.0019 | 0.0009 | 740 | 1215 | 187 | 1046 | 903 | 3.499 | 1636.7 | 29.26 | 37.978 | 230 | 49 | 2.5 | 15990 | 0.8 | 83 | 127 | 136 | 285 | 46.5
0.001 | 0.001 | 0.11 | 0.004 | 0.006 | 0.082 | 0 | 0.0019 | 0.0009 | 740 | 1215 | 187 | 1046 | 903 | 3.499 | 1636.7 | 29.26 | 37.978 | 230 | 49 | 2.5 | 15990 | 0.8 | 83 | 127 | 140 | 284 | 46
0.071 | 0.28 | 1.9 | 0.023 | 0.002 | 0.017 | 0.024 | 0.0019 | 0.0025 | 550 | 1234 | 222 | 1038 | 872 | 3.4 | 1635.9 | 29.07 | 23.11 | 281 | 100 | 3 | 22193 | 0.6 | 84 | 166 | 381 | 646 | 27
0.0018 | 0.001 | 0.1 | 0.008 | 0.006 | 0.07 | 0.001 | 0.0028 | 0.0015 | 745 | 1200 | 167 | 1043 | 909 | 3.5 | 1418.1 | 28.77 | 36.203 | 206 | 44 | 2.5 | 13203 | 1.8 | 77 | 173 | 132 | 285 | 49
0.0018 | 0.001 | 0.1 | 0.008 | 0.006 | 0.07 | 0.001 | 0.0028 | 0.0015 | 745 | 1200 | 167 | 1043 | 909 | 3.5 | 1418.1 | 28.77 | 36.203 | 206 | 44 | 2.5 | 13203 | 1.8 | 77 | 173 | 132 | 286 | 49.5
0.0018 | 0.001 | 0.1 | 0.008 | 0.006 | 0.07 | 0.001 | 0.0028 | 0.0015 | 745 | 1200 | 167 | 1043 | 909 | 3.5 | 1418.1 | 28.77 | 36.203 | 206 | 44 | 2.5 | 13203 | 1.8 | 77 | 173 | 133 | 285 | 47.5
0.0018 | 0.001 | 0.1 | 0.008 | 0.006 | 0.07 | 0.001 | 0.0028 | 0.0015 | 745 | 1200 | 167 | 1043 | 909 | 3.5 | 1418.1 | 28.77 | 36.203 | 206 | 44 | 2.5 | 13203 | 1.8 | 77 | 173 | 132 | 285 | 49
0.074 | 0.24 | 1.83 | 0.009 | 0.004 | 0.018 | 0.025 | 0.0012 | 0.006 | 537 | 1205 | 156 | 1017 | 852 | 3.4 | 1077.7 | 17.31 | 18.034 | 189 | 81 | 3 | 14014 | 0.6 | 41 | 100 | 372 | 649 | 26
0.074 | 0.24 | 1.83 | 0.009 | 0.004 | 0.018 | 0.025 | 0.0012 | 0.006 | 537 | 1205 | 156 | 1017 | 852 | 3.4 | 1077.7 | 17.31 | 18.034 | 189 | 81 | 3 | 14014 | 0.6 | 41 | 100 | 366 | 636 | 26
0.072 | 0.24 | 1.88 | 0.013 | 0.002 | 0.019 | 0.026 | 0.0015 | 0.0043 | 538 | 1210 | 146 | 1022 | 864 | 3.4 | 1112.1 | 19.84 | 21.095 | 187 | 79 | 2.5 | 15193 | 0.6 | 83 | 144 | 372 | 640 | 26.5
0.072 | 0.24 | 1.88 | 0.013 | 0.002 | 0.019 | 0.026 | 0.0015 | 0.0043 | 538 | 1210 | 146 | 1022 | 864 | 3.4 | 1112.1 | 19.84 | 21.095 | 187 | 79 | 2.5 | 15193 | 0.6 | 83 | 144 | 370 | 642 | 26
0.072 | 0.24 | 1.88 | 0.013 | 0.002 | 0.019 | 0.026 | 0.0015 | 0.0043 | 538 | 1210 | 146 | 1022 | 864 | 3.4 | 1112.1 | 19.84 | 21.095 | 187 | 79 | 2.5 | 15193 | 0.6 | 83 | 144 | 366 | 647 | 26
0.078 | 0.23 | 1.87 | 0.012 | 0.005 | 0.016 | 0.026 | 0.0021 | 0.0044 | 583 | 1205 | 184 | 1001 | 865 | 3.4 | 1487.4 | 28.97 | 19.657 | 225 | 100 | 3 | 17136 | 0.6 | 84 | 165 | 386 | 624 | 25
0.0011 | 0.001 | 0.08 | 0.009 | 0.005 | 0.071 | 0 | 0.0028 | 0.0021 | 737 | 1214 | 199 | 1040 | 927 | 3.5 | 1463.4 | 29.78 | 37.957 | 188 | 46 | 2.5 | 15254 | 1.8 | 83 | 132 | 138 | 278 | 47
0.078 | 0.23 | 1.87 | 0.012 | 0.005 | 0.016 | 0.026 | 0.0021 | 0.0044 | 583 | 1205 | 184 | 1001 | 865 | 3.4 | 1487.4 | 28.97 | 19.657 | 225 | 100 | 3 | 17136 | 0.6 | 84 | 165 | 387 | 626 | 25
0.0011 | 0.001 | 0.08 | 0.009 | 0.005 | 0.071 | 0 | 0.0028 | 0.0021 | 737 | 1214 | 199 | 1040 | 927 | 3.5 | 1463.4 | 29.78 | 37.957 | 188 | 46 | 2.5 | 15254 | 1.8 | 83 | 132 | 140 | 278 | 45.5
0.078 | 0.23 | 1.87 | 0.012 | 0.005 | 0.016 | 0.026 | 0.0021 | 0.0044 | 583 | 1205 | 184 | 1001 | 865 | 3.4 | 1487.4 | 28.97 | 19.657 | 225 | 100 | 3 | 17136 | 0.6 | 84 | 165 | 390 | 632 | 26
0.072 | 0.24 | 1.88 | 0.013 | 0.002 | 0.019 | 0.026 | 0.0015 | 0.0043 | 537 | 1204 | 148 | 1024 | 865 | 3.4 | 1111.9 | 19.8 | 21.008 | 206 | 79 | 3 | 13780 | 0.6 | 84 | 189 | 367 | 640 | 25.5
0.072 | 0.24 | 1.88 | 0.013 | 0.002 | 0.019 | 0.026 | 0.0015 | 0.0043 | 537 | 1204 | 148 | 1024 | 865 | 3.4 | 1111.9 | 19.8 | 21.008 | 206 | 79 | 3 | 13780 | 0.6 | 84 | 189 | 362 | 641 | 26
0.072 | 0.24 | 1.88 | 0.013 | 0.002 | 0.019 | 0.026 | 0.0015 | 0.0043 | 537 | 1204 | 148 | 1024 | 865 | 3.4 | 1111.9 | 19.8 | 21.008 | 206 | 79 | 3 | 13780 | 0.6 | 84 | 189 | 351 | 646 | 25.5
0.001 | 0 | 0.12 | 0.014 | 0.006 | 0.0722 | 0 | 0.0022 | 0.0022 | 723 | 1203 | 192 | 1054 | 909 | 5.501 | 1535.3 | 28.239 | 25.49 | 257 | 88 | 3 | 13649 | 1.2 | 82 | 127 | 182 | 296 | 47
0.001 | 0 | 0.12 | 0.014 | 0.006 | 0.0722 | 0 | 0.0022 | 0.0022 | 723 | 1203 | 192 | 1054 | 909 | 5.501 | 1535.3 | 28.239 | 25.49 | 257 | 88 | 3 | 13649 | 1.2 | 82 | 127 | 184 | 298 | 46
0.0014 | 0 | 0.13 | 0.011 | 0.007 | 0.0667 | 0 | 0.0026 | 0.0022 | 718 | 1180 | 170 | 1000 | 904 | 3.499 | 1293.5 | 28.12 | 35.404 | 196 | 41 | 3 | 12159 | 1.8 | 85 | 182 | 147 | 300 | 45.5
0.0014 | 0 | 0.13 | 0.011 | 0.007 | 0.0667 | 0 | 0.0026 | 0.0022 | 718 | 1180 | 170 | 1000 | 904 | 3.499 | 1293.5 | 28.12 | 35.404 | 196 | 41 | 3 | 12159 | 1.8 | 85 | 182 | 147 | 300 | 45.5
0.0014 | 0 | 0.13 | 0.011 | 0.007 | 0.0667 | 0 | 0.0026 | 0.0022 | 718 | 1180 | 170 | 1000 | 904 | 3.499 | 1293.5 | 28.12 | 35.404 | 196 | 41 | 3 | 12159 | 1.8 | 85 | 182 | 147 | 300 | 45.5
0.001 | 0.003 | 0.18 | 0.01 | 0.007 | 0.063 | 0 | 0.0022 | 0.0014 | 704 | 1229 | 171 | 1047 | 903 | 3.501 | 1774.4 | 29.31 | 35.462 | 246 | 73 | 3 | 15869 | 0.8 | 78 | 151 | 155 | 295 | 41
0.001 | 0.003 | 0.18 | 0.01 | 0.007 | 0.063 | 0 | 0.0022 | 0.0014 | 704 | 1229 | 171 | 1047 | 903 | 3.501 | 1774.4 | 29.31 | 35.462 | 246 | 73 | 3 | 15869 | 0.8 | 78 | 151 | 152 | 300 | 45
0.0012 | 0.002 | 0.17 | 0.007 | 0.006 | 0.069 | 0 | 0.0015 | 0.0014 | 712 | 1209 | 168 | 1054 | 906 | 3.499 | 1554.2 | 28.52 | 37.769 | 218 | 48 | 2.5 | 14189 | 1.8 | 76 | 137 | 153 | 297 | 47
0.065 | 0.19 | 0.71 | 0.014 | 0.005 | 0 | 0.026 | 0 | 0.0034 | 598 | 1219 | 186 | 1060 | 887 | 5.5 | 1382 | 29.7 | 17.53 | 301 | 101 | 3 | 16001 | 0.3 | 85 | 156 | 371 | 474 | 29.5
0.065 | 0.19 | 0.71 | 0.014 | 0.005 | 0 | 0.026 | 0 | 0.0034 | 598 | 1219 | 186 | 1060 | 887 | 5.5 | 1382 | 29.7 | 17.53 | 301 | 101 | 3 | 16001 | 0.3 | 85 | 156 | 370 | 473 | 29.5
0.001 | 0.001 | 0.09 | 0.008 | 0.004 | 0.064 | 0 | 0.002 | 0.0014 | 744 | 1222 | 195 | 1045 | 932 | 3.501 | 1274.6 | 19.164 | 36.476 | 178 | 32 | 2.5 | 11839 | 1.8 | 84 | 132 | 140 | 284 | 47
0.0012 | 0.002 | 0.17 | 0.007 | 0.006 | 0.069 | 0 | 0.0015 | 0.0014 | 712 | 1209 | 168 | 1054 | 906 | 3.499 | 1554.2 | 28.52 | 37.769 | 218 | 48 | 2.5 | 14189 | 1.8 | 76 | 137 | 153 | 300 | 48
0.001 | 0.001 | 0.09 | 0.008 | 0.004 | 0.064 | 0 | 0.002 | 0.0014 | 744 | 1222 | 195 | 1045 | 932 | 3.501 | 1274.6 | 19.164 | 36.476 | 178 | 32 | 2.5 | 11839 | 1.8 | 84 | 132 | 142 | 290 | 45.5
0.0012 | 0.002 | 0.17 | 0.007 | 0.006 | 0.069 | 0 | 0.0015 | 0.0014 | 712 | 1209 | 168 | 1054 | 906 | 3.499 | 1554.2 | 28.52 | 37.769 | 218 | 48 | 2.5 | 14189 | 1.8 | 76 | 137 | 146 | 303 | 47.5
0.0013 | 0 | 0.12 | 0.014 | 0.01 | 0.076 | 0 | 0.0018 | 0.0014 | 736 | 1215 | 162 | 1036 | 905 | 5 | 1532.8 | 22.46 | 30.451 | 248 | 75 | 3 | 14026 | 1.8 | 82 | 178 | 158 | 276 | 47
0.0013 | 0 | 0.12 | 0.014 | 0.01 | 0.076 | 0 | 0.0018 | 0.0014 | 736 | 1215 | 162 | 1036 | 905 | 5 | 1532.8 | 22.46 | 30.451 | 248 | 75 | 3 | 14026 | 1.8 | 82 | 178 | 157 | 275 | 48
0.025 | 0 | 0.2 | 0.011 | 0.007 | 0 | 0.0033 | 0 | 0.0011 | 710 | 1173 | 139 | 1012 | 904 | 6 | 1282.2 | 28.44 | 20.247 | 241 | 96 | 3 | 10405 | 1.2 | 82 | 128 | 208 | 312 | 44
0.018 | 0 | 0.21 | 0.011 | 0.01 | 0 | 0.0013 | 0 | 0.0014 | 715 | 1202 | 181 | 1046 | 901 | 4.801 | 1534.3 | 30.08 | 21.289 | 219 | 91 | 3 | 12256 | 1.6 | 83 | 178 | 204 | 309 | 43.5
0.025 | 0 | 0.2 | 0.011 | 0.007 | 0 | 0.0033 | 0 | 0.0011 | 710 | 1173 | 139 | 1012 | 904 | 6 | 1282.2 | 28.44 | 20.247 | 241 | 96 | 3 | 10405 | 1.2 | 82 | 128 | 208 | 312 | 44
0.025 | 0 | 0.2 | 0.011 | 0.007 | 0 | 0.0033 | 0 | 0.0011 | 710 | 1173 | 139 | 1012 | 904 | 6 | 1282.2 | 28.44 | 20.247 | 241 | 96 | 3 | 10405 | 1.2 | 82 | 128 | 208 | 312 | 44
0.018 | 0 | 0.21 | 0.011 | 0.01 | 0 | 0.0013 | 0 | 0.0014 | 715 | 1202 | 181 | 1046 | 901 | 4.801 | 1534.3 | 30.08 | 21.289 | 219 | 91 | 3 | 12256 | 1.6 | 83 | 178 | 204 | 309 | 43.5
0.018 | 0 | 0.21 | 0.011 | 0.01 | 0 | 0.0013 | 0 | 0.0014 | 715 | 1202 | 181 | 1046 | 901 | 4.801 | 1534.3 | 30.08 | 21.289 | 219 | 91 | 3 | 12256 | 1.6 | 83 | 178 | 204 | 309 | 43.5
0.001 | 0.001 | 0.17 | 0.008 | 0.005 | 0.063 | 0 | 0.0024 | 0.0017 | 713 | 1216 | 187 | 1049 | 903 | 3.5 | 1491.5 | 29.38 | 40.571 | 220 | 65 | 2.5 | 15322 | 1.8 | 84 | 93 | 153 | 298 | 47
0.001 | 0.001 | 0.17 | 0.008 | 0.005 | 0.063 | 0 | 0.0024 | 0.0017 | 713 | 1216 | 187 | 1049 | 903 | 3.5 | 1491.5 | 29.38 | 40.571 | 220 | 65 | 2.5 | 15322 | 1.8 | 84 | 93 | 149 | 294 | 49
0.068 | 0.19 | 0.73 | 0.011 | 0.006 | 0 | 0.023 | 0 | 0.0036 | 601 | 1222 | 181 | 1044 | 876 | 4.3 | 1652.5 | 29.49 | 21.965 | 271 | 100 | 3 | 19937 | 0.4 | 94 | 161 | 374 | 473 | 30
0.068 | 0.19 | 0.73 | 0.011 | 0.006 | 0 | 0.023 | 0 | 0.0036 | 601 | 1222 | 181 | 1044 | 876 | 4.3 | 1652.5 | 29.49 | 21.965 | 271 | 100 | 3 | 19937 | 0.4 | 94 | 161 | 374 | 471 | 30.5
0.076 | 0.22 | 1.86 | 0.016 | 0.004 | 0.021 | 0.024 | 0.0012 | 0.0032 | 551 | 1240 | 201 | 1031 | 870 | 4 | 1606.5 | 29.49 | 16.308 | 246 | 100 | 3 | 21080 | 0.4 | 75 | 148 | 370 | 622 | 27
0.076 | 0.22 | 1.86 | 0.016 | 0.004 | 0.021 | 0.024 | 0.0012 | 0.0032 | 551 | 1240 | 201 | 1031 | 870 | 4 | 1606.5 | 29.49 | 16.308 | 246 | 100 | 3 | 21080 | 0.4 | 75 | 148 | 370 | 622 | 27.5
0.001 | 0.001 | 0.09 | 0.006 | 0.008 | 0.073 | 0 | 0.0021 | 0.0016 | 733 | 1227 | 178 | 1050 | 931 | 3.5 | 1647.2 | 29.22 | 34.025 | 230 | 47 | 3 | 14109 | 0.8 | 78 | 129 | 142 | 284 | 47
0.001 | 0.001 | 0.09 | 0.006 | 0.008 | 0.073 | 0 | 0.0021 | 0.0016 | 733 | 1227 | 178 | 1050 | 931 | 3.5 | 1647.2 | 29.22 | 34.025 | 230 | 47 | 3 | 14109 | 0.8 | 78 | 129 | 138 | 287 | 48
0.0033 | 0.2 | 1.28 | 0.09 | 0.008 | 0.062 | 0.026 | 0 | 0.0032 | 713 | 1202 | 168 | 1029 | 911 | 4.298 | 1310.7 | 18.6 | 16.57 | 167 | 100 | 3 | 13481 | 1 | 83 | 118 | 319 | 444 | 37.5
0.0033 | 0.2 | 1.28 | 0.09 | 0.008 | 0.062 | 0.026 | 0 | 0.0032 | 713 | 1202 | 168 | 1029 | 911 | 4.298 | 1310.7 | 18.6 | 16.57 | 167 | 100 | 3 | 13481 | 1 | 83 | 118 | 365 | 470 | 36.5
0.0013 | 0 | 0.12 | 0.012 | 0.016 | 0.0719 | 0 | 0.0022 | 0.0028 | 714 | 1218 | 180 | 1042 | 904 | 2.8 | 1546 | 30.46 | 33.646 | 169 | 46 | 3 | 13791 | 1.8 | 83 | 173 | 147 | 297 | 45
0.0013 | 0 | 0.12 | 0.012 | 0.016 | 0.0719 | 0 | 0.0022 | 0.0028 | 714 | 1218 | 180 | 1042 | 904 | 2.8 | 1546 | 30.46 | 33.646 | 169 | 46 | 3 | 13791 | 1.8 | 83 | 173 | 147 | 297 | 45
0.072 | 0.24 | 1.86 | 0.016 | 0.003 | 0.021 | 0.025 | 0.0015 | 0.0033 | 557 | 1220 | 228 | 1044 | 873 | 4 | 1537.1 | 29.59 | 16.679 | 256 | 84 | 3 | 20091 | 0.4 | 83 | 186 | 423 | 661 | 26
0.072 | 0.24 | 1.86 | 0.016 | 0.003 | 0.021 | 0.025 | 0.0015 | 0.0033 | 557 | 1220 | 228 | 1044 | 873 | 4 | 1537.1 | 29.59 | 16.679 | 256 | 84 | 3 | 20091 | 0.4 | 83 | 186 | 422 | 653 | 24.5
0.0011 | 0.001 | 0.08 | 0.011 | 0.012 | 0.07 | 0.01 | 0.0023 | 0.0012 | 737 | 1200 | 193 | 1050 | 901 | 5.5 | 1312.4 | 24.04 | 28.073 | 202 | 100 | 3 | 11940 | 1.2 | 84 | 138 | 174 | 287 | 48.5
0.156 | 0.025 | 0.78 | 0.011 | 0.005 | 0.0013 | 0.0009 | 0 | 0 | 638 | 1217 | 211 | 966 | 876 | 4 | 1119 | 19.21 | 22.877 | 203 | 78 | 3 | 11394 | 1 | 83 | 192 | 326 | 482 | 34.5
0.156 | 0.025 | 0.78 | 0.011 | 0.005 | 0.0013 | 0.0009 | 0 | 0 | 638 | 1217 | 211 | 966 | 876 | 4 | 1119 | 19.21 | 22.877 | 203 | 78 | 3 | 11394 | 1 | 83 | 192 | 326 | 481 | 33
0.0007 | 0.001 | 0.09 | 0.008 | 0.003 | 0.069 | 0.002 | 0.0021 | 0.0019 | 741 | 1208 | 188 | 1037 | 906 | 3.501 | 1597.8 | 29.34 | 38.547 | 220 | 61 | 2.5 | 14810 | 1.8 | 83 | 136 | 136 | 271 | 47.5
0.07 | 0.24 | 1.84 | 0.013 | 0.003 | 0.016 | 0.023 | 0.0015 | 0.0048 | 560 | 1232 | 190 | 1051 | 882 | 3.801 | 1558.8 | 29.01 | 15.736 | 283 | 100 | 3 | 20572 | 0.4 | 86 | 200 | 368 | 616 | 28
0.0011 | 0.001 | 0.08 | 0.011 | 0.012 | 0.07 | 0.01 | 0.0023 | 0.0012 | 737 | 1200 | 193 | 1050 | 901 | 5.5 | 1312.4 | 24.04 | 28.073 | 202 | 100 | 3 | 11940 | 1.2 | 84 | 138 | 167 | 283 | 47
0.0007 | 0.001 | 0.09 | 0.008 | 0.003 | 0.069 | 0.002 | 0.0021 | 0.0019 | 741 | 1208 | 188 | 1037 | 906 | 3.501 | 1597.8 | 29.34 | 38.547 | 220 | 61 | 2.5 | 14810 | 1.8 | 83 | 136 | 134 | 270 | 47.5
0.0007 | 0.001 | 0.09 | 0.008 | 0.003 | 0.069 | 0.002 | 0.0021 | 0.0019 | 741 | 1208 | 188 | 1037 | 906 | 3.501 | 1597.8 | 29.34 | 38.547 | 220 | 61 | 2.5 | 14810 | 1.8 | 83 | 136 | 134 | 275 | 49
0.0015 | 0.003 | 0.17 | 0.008 | 0.006 | 0.062 | 0 | 0.0026 | 0.0017 | 707 | 1228 | 184 | 1056 | 901 | 3.502 | 1740.3 | 27.95 | 34.543 | 249 | 72 | 3 | 15461 | 0.8 | 83 | 76 | 150 | 297 | 45
0.07 | 0.24 | 1.84 | 0.013 | 0.003 | 0.016 | 0.023 | 0.0015 | 0.0048 | 560 | 1232 | 190 | 1051 | 882 | 3.801 | 1558.8 | 29.01 | 15.736 | 283 | 100 | 3 | 20572 | 0.4 | 86 | 200 | 375 | 604 | 25
0.07 | 0.24 | 1.84 | 0.013 | 0.003 | 0.016 | 0.023 | 0.0015 | 0.0048 | 560 | 1232 | 190 | 1051 | 882 | 3.801 | 1558.8 | 29.01 | 15.736 | 283 | 100 | 3 | 20572 | 0.4 | 86 | 200 | 374 | 609 | 25.5
0.0015 | 0.003 | 0.17 | 0.008 | 0.006 | 0.062 | 0 | 0.0026 | 0.0017 | 707 | 1228 | 184 | 1056 | 901 | 3.502 | 1740.3 | 27.95 | 34.543 | 249 | 72 | 3 | 15461 | 0.8 | 83 | 76 | 153 | 299 | 45
0.0014 | 0.003 | 0.13 | 0.011 | 0.004 | 0.078 | 0 | 0.002 | 0.0021 | 746 | 1226 | 184 | 1064 | 904 | 5 | 1771.2 | 25.012 | 28.81 | 301 | 85 | 3 | 16388 | 0.4 | 81 | 196 | 167 | 290 | 46.5
0.0014 | 0.003 | 0.13 | 0.011 | 0.004 | 0.078 | 0 | 0.002 | 0.0021 | 746 | 1226 | 184 | 1064 | 904 | 5 | 1771.2 | 25.012 | 28.81 | 301 | 85 | 3 | 16388 | 0.4 | 81 | 196 | 171 | 293 | 47.5
0.023 | 0 | 0.2 | 0.015 | 0.011 | 0 | 0.0015 | 0 | 0.0016 | 709 | 1216 | 158 | 982 | 901 | 6 | 1281.6 | 29.83 | 19.948 | 227 | 101 | 3 | 9924 | 1.2 | 82 | 171 | 216 | 325 | 43
0.0015 | 0.001 | 0.08 | 0.011 | 0.004 | 0.072 | 0.001 | 0.0023 | 0.0019 | 742 | 1221 | 167 | 1044 | 907 | 3.501 | 1662.4 | 26.17 | 38.879 | 233 | 63 | 2.5 | 15904 | 0.8 | 83 | 139 | 137 | 280 | 46.5
0.0015 | 0.001 | 0.08 | 0.011 | 0.004 | 0.072 | 0.001 | 0.0023 | 0.0019 | 742 | 1221 | 167 | 1044 | 907 | 3.501 | 1662.4 | 26.17 | 38.879 | 233 | 63 | 2.5 | 15904 | 0.8 | 83 | 139 | 136 | 279 | 47.5
0.023 | 0 | 0.2 | 0.015 | 0.011 | 0 | 0.0015 | 0 | 0.0016 | 709 | 1216 | 158 | 982 | 901 | 6 | 1281.6 | 29.83 | 19.948 | 227 | 101 | 3 | 9924 | 1.2 | 82 | 171 | 216 | 325 | 43
0.023 | 0 | 0.2 | 0.015 | 0.011 | 0 | 0.0015 | 0 | 0.0016 | 709 | 1216 | 158 | 982 | 901 | 6 | 1281.6 | 29.83 | 19.948 | 227 | 101 | 3 | 9924 | 1.2 | 82 | 171 | 216 | 325 | 43
0.023 | 0 | 0.17 | 0.013 | 0.01 | 0 | 0.001 | 0 | 0.0018 | 712 | 1245 | 167 | 1049 | 906 | 3.499 | 1282.8 | 23.57 | 35.232 | 176 | 47 | 3 | 10816 | 1.6 | 83 | 197 | 219 | 331 | 41.5
0.023 | 0 | 0.17 | 0.013 | 0.01 | 0 | 0.001 | 0 | 0.0018 | 712 | 1245 | 167 | 1049 | 906 | 3.499 | 1282.8 | 23.57 | 35.232 | 176 | 47 | 3 | 10816 | 1.6 | 83 | 197 | 219 | 331 | 41.5
0.069 | 0.26 | 1.85 | 0.02 | 0.003 | 0.024 | 0.023 | 0.0023 | 0.003 | 560 | 1208 | 152 | 1017 | 860 | 3.4 | 1094.5 | 18.6 | 19.198 | 186 | 82 | 3 | 13873 | 0.6 | 55 | 127 | 372 | 633 | 26.5
0.062 | 0.17 | 0.69 | 0.012 | 0.006 | 0 | 0.024 | 0 | 0.0039 | 604 | 1232 | 219 | 1055 | 881 | 4 | 1483.5 | 29.62 | 21.919 | 272 | 100 | 3 | 16931 | 0.4 | 84 | 164 | 375 | 461 | 33
0.062 | 0.17 | 0.69 | 0.012 | 0.006 | 0 | 0.024 | 0 | 0.0039 | 604 | 1232 | 219 | 1055 | 881 | 4 | 1483.5 | 29.62 | 21.919 | 272 | 100 | 3 | 16931 | 0.4 | 84 | 164 | 368 | 455 | 32.5
0.062 | 0.17 | 0.69 | 0.012 | 0.006 | 0 | 0.024 | 0 | 0.0039 | 604 | 1232 | 219 | 1055 | 881 | 4 | 1483.5 | 29.62 | 21.919 | 272 | 100 | 3 | 16931 | 0.4 | 84 | 164 | 370 | 459 | 32.5
0.069 | 0.26 | 1.85 | 0.02 | 0.003 | 0.024 | 0.023 | 0.0023 | 0.003 | 560 | 1208 | 152 | 1017 | 860 | 3.4 | 1094.5 | 18.6 | 19.198 | 186 | 82 | 3 | 13873 | 0.6 | 55 | 127 | 372 | 639 | 26.5
0.0012 | 0.001 | 0.08 | 0.007 | 0.004 | 0.076 | 0.001 | 0.0024 | 0.001 | 744 | 1238 | 167 | 1059 | 910 | 3.499 | 1677.9 | 27.52 | 38.507 | 262 | 48 | 3 | 16006 | 0.8 | 86 | 134 | 142 | 274 | 47.5
0.0012 | 0.001 | 0.08 | 0.007 | 0.004 | 0.076 | 0.001 | 0.0024 | 0.001 | 744 | 1238 | 167 | 1059 | 910 | 3.499 | 1677.9 | 27.52 | 38.507 | 262 | 48 | 3 | 16006 | 0.8 | 86 | 134 | 133 | 270 | 50
0.069 | 0.24 | 1.87 | 0.01 | 0.002 | 0.021 | 0.023 | 0.0013 | 0.0032 | 535 | 1215 | 167 | 1026 | 856 | 3.8 | 1274.8 | 25.92 | 21.147 | 242 | 100 | 3 | 16761 | 0.4 | 83 | 189 | 371 | 595 | 25
0.069 | 0.24 | 1.87 | 0.01 | 0.002 | 0.021 | 0.023 | 0.0013 | 0.0032 | 535 | 1215 | 167 | 1026 | 856 | 3.8 | 1274.8 | 25.92 | 21.147 | 242 | 100 | 3 | 16761 | 0.4 | 83 | 189 | 398 | 605 | 26.5
0.069 | 0.24 | 1.87 | 0.01 | 0.002 | 0.021 | 0.023 | 0.0013 | 0.0032 | 535 | 1215 | 167 | 1026 | 856 | 3.8 | 1274.8 | 25.92 | 21.147 | 242 | 100 | 3 | 16761 | 0.4 | 83 | 189 | 364 | 603 | 24.5
0.0011 | 0.001 | 0.13 | 0.008 | 0.006 | 0.084 | 0 | 0.0021 | 0.0015 | 737 | 1210 | 197 | 1032 | 901 | 3.501 | 1225.4 | 19.68 | 36.462 | 173 | 31 | 2.5 | 10888 | 1.8 | 84 | 125 | 140 | 287 | 45
0.0011 | 0.001 | 0.13 | 0.008 | 0.006 | 0.084 | 0 | 0.0021 | 0.0015 | 737 | 1210 | 197 | 1032 | 901 | 3.501 | 1225.4 | 19.68 | 36.462 | 173 | 31 | 2.5 | 10888 | 1.8 | 84 | 125 | 142 | 290 | 45.5
0.064 | 0.17 | 0.69 | 0.009 | 0.002 | 0 | 0.029 | 0 | 0.0027 | 602 | 1215 | 219 | 1019 | 879 | 4.3 | 1639.6 | 29.73 | 19.567 | 308 | 100 | 3 | 18087 | 0.4 | 86 | 199 | 399 | 468 | 30.5
0.064 | 0.17 | 0.69 | 0.009 | 0.002 | 0 | 0.029 | 0 | 0.0027 | 602 | 1215 | 219 | 1019 | 879 | 4.3 | 1639.6 | 29.73 | 19.567 | 308 | 100 | 3 | 18087 | 0.4 | 86 | 199 | 373 | 471 | 28
0.0014 | 0.001 | 0.1 | 0.009 | 0.008 | 0.07 | 0 | 0.002 | 0.0011 | 736 | 1247 | 177 | 1069 | 931 | 3.501 | 1827.3 | 29.32 | 37.205 | 247 | 51 | 2.5 | 16491 | 0.8 | 83 | 127 | 146 | 285 | 44
0.069 | 0.25 | 1.87 | 0.014 | 0.004 | 0.027 | 0.026 | 0.0015 | 0.0037 | 581 | 1207 | 160 | 1035 | 870 | 3.8 | 1458.7 | 29.54 | 16.883 | 271 | 100 | 3 | 17093 | 0.4 | 84 | 141 | 408 | 629 | 23.5
0.069 | 0.25 | 1.87 | 0.014 | 0.004 | 0.027 | 0.026 | 0.0015 | 0.0037 | 581 | 1207 | 160 | 1035 | 870 | 3.8 | 1458.7 | 29.54 | 16.883 | 271 | 100 | 3 | 17093 | 0.4 | 84 | 141 | 405 | 624 | 25.5
0.0014 | 0.001 | 0.1 | 0.009 | 0.008 | 0.07 | 0 | 0.002 | 0.0011 | 736 | 1247 | 177 | 1069 | 931 | 3.501 | 1827.3 | 29.32 | 37.205 | 247 | 51 | 2.5 | 16491 | 0.8 | 83 | 127 | 136 | 283 | 43.5
0.069 | 0.25 | 1.87 | 0.014 | 0.004 | 0.027 | 0.026 | 0.0015 | 0.0037 | 581 | 1207 | 160 | 1035 | 870 | 3.8 | 1458.7 | 29.54 | 16.883 | 271 | 100 | 3 | 17093 | 0.4 | 84 | 141 | 408 | 627 | 24
0.08 | 0.25 | 1.87 | 0.014 | 0.005 | 0.02 | 0.027 | 0.0014 | 0.0034 | 605 | 1208 | 222 | 1042 | 875 | 4 | 1273.8 | 26 | 15.445 | 258 | 89 | 3 | 14284 | 0.4 | 83 | 143 | 369 | 630 | 26.5
0.08 | 0.25 | 1.87 | 0.014 | 0.005 | 0.02 | 0.027 | 0.0014 | 0.0034 | 605 | 1208 | 222 | 1042 | 875 | 4 | 1273.8 | 26 | 15.445 | 258 | 89 | 3 | 14284 | 0.4 | 83 | 143 | 362 | 635 | 27
0.08 | 0.25 | 1.87 | 0.014 | 0.005 | 0.02 | 0.027 | 0.0014 | 0.0034 | 605 | 1208 | 222 | 1042 | 875 | 4 | 1273.8 | 26 | 15.445 | 258 | 89 | 3 | 14284 | 0.4 | 83 | 143 | 363 | 631 | 27.5
0.083 | 0.26 | 1.86 | 0.016 | 0.008 | 0.017 | 0.024 | 0.0012 | 0.0044 | 585 | 1212 | 162 | 1030 | 865 | 3.4 | 1463.6 | 28.99 | 18.56 | 248 | 100 | 3 | 17290 | 0.6 | 86 | 188 | 375 | 632 | 25.5
0.083 | 0.26 | 1.86 | 0.016 | 0.008 | 0.017 | 0.024 | 0.0012 | 0.0044 | 585 | 1212 | 162 | 1030 | 865 | 3.4 | 1463.6 | 28.99 | 18.56 | 248 | 100 | 3 | 17290 | 0.6 | 86 | 188 | 376 | 637 | 24
0.083 | 0.26 | 1.86 | 0.016 | 0.008 | 0.017 | 0.024 | 0.0012 | 0.0044 | 585 | 1212 | 162 | 1030 | 865 | 3.4 | 1463.6 | 28.99 | 18.56 | 248 | 100 | 3 | 17290 | 0.6 | 86 | 188 | 376 | 638 | 24.5
0.002 | 0 | 0.14 | 0.015 | 0.011 | 0.0635 | 0 | 0.0021 | 0.0015 | 722 | 1180 | 157 | 1013 | 901 | 3.5 | 1269.8 | 21.768 | 36.233 | 194 | 58 | 3 | 10851 | 1.8 | 82 | 155 | 157 | 301 | 43.5
0.002 | 0 | 0.14 | 0.015 | 0.011 | 0.0635 | 0 | 0.0021 | 0.0015 | 722 | 1180 | 157 | 1013 | 901 | 3.5 | 1269.8 | 21.768 | 36.233 | 194 | 58 | 3 | 10851 | 1.8 | 82 | 155 | 157 | 301 | 43.5
0.027 | 0 | 0.2 | 0.01 | 0.01 | 0 | 0.001 | 0 | 0.002 | 712 | 1195 | 146 | 1028 | 905 | 3.5 | 1532.8 | 29.61 | 29.871 | 195 | 56 | 3 | 12292 | 1.6 | 83 | 197 | 202 | 328 | 42
0.027 | 0 | 0.2 | 0.01 | 0.01 | 0 | 0.001 | 0 | 0.002 | 712 | 1195 | 146 | 1028 | 905 | 3.5 | 1532.8 | 29.61 | 29.871 | 195 | 56 | 3 | 12292 | 1.6 | 83 | 197 | 202 | 328 | 42
0.021 | 0 | 0.21 | 0.012 | 0.011 | 0 | 0.0023 | 0 | 0.002 | 712 | 1231 | 201 | 1041 | 901 | 3.5 | 1282.1 | 22.78 | 34.365 | 194 | 47 | 3 | 11227 | 1.6 | 81 | 204 | 237 | 341 | 43
0.021 | 0 | 0.21 | 0.012 | 0.011 | 0 | 0.0023 | 0 | 0.002 | 712 | 1231 | 201 | 1041 | 901 | 3.5 | 1282.1 | 22.78 | 34.365 | 194 | 47 | 3 | 11227 | 1.6 | 81 | 204 | 237 | 341 | 43
0.0012 | 0 | 0.12 | 0.007 | 0.012 | 0.0723 | 0 | 0.0029 | 0.0021 | 717 | 1180 | 216 | 1028 | 932 | 5.001 | 1224.4 | 28.04 | 28.03 | 199 | 59 | 3 | 11061 | 1.8 | 83 | 113 | 163 | 286 | 48
0.0012 | 0 | 0.12 | 0.007 | 0.012 | 0.0723 | 0 | 0.0029 | 0.0021 | 717 | 1180 | 216 | 1028 | 932 | 5.001 | 1224.4 | 28.04 | 28.03 | 199 | 59 | 3 | 11061 | 1.8 | 83 | 113 | 163 | 286 | 48
0.0012 | 0 | 0.12 | 0.007 | 0.012 | 0.0723 | 0 | 0.0029 | 0.0021 | 717 | 1180 | 216 | 1028 | 932 | 5.001 | 1224.4 | 28.04 | 28.03 | 199 | 59 | 3 | 11061 | 1.8 | 83 | 113 | 163 | 286 | 48
0.051 | 0.023 | 0.38 | 0.009 | 0.006 | 0 | 0.025 | 0 | 0.0038 | 638 | 1229 | 186 | 1007 | 890 | 3.8 | 1519.2 | 29.02 | 0 | 0 | 0 | 3 | 17520 | 0.6 | 0 | 0 | 344 | 420 | 31.5
0.051 | 0.023 | 0.38 | 0.009 | 0.006 | 0 | 0.025 | 0 | 0.0038 | 638 | 1229 | 186 | 1007 | 890 | 3.8 | 1519.2 | 29.02 | 0 | 0 | 0 | 3 | 17520 | 0.6 | 0 | 0 | 346 | 420 | 33.5
0.07 | 0.25 | 1.83 | 0.01 | 0.002 | 0.019 | 0.025 | 0.0012 | 0.0039 | 583 | 1179 | 203 | 1029 | 863 | 4 | 1301.9 | 20.07 | 15.701 | 252 | 100 | 3 | 13399 | 0.4 | 86 | 141 | 353 | 599 | 30
0.07 | 0.25 | 1.83 | 0.01 | 0.002 | 0.019 | 0.025 | 0.0012 | 0.0039 | 583 | 1179 | 203 | 1029 | 863 | 4 | 1301.9 | 20.07 | 15.701 | 252 | 100 | 3 | 13399 | 0.4 | 86 | 141 | 354 | 598 | 29
0.0014 | 0.001 | 0.1 | 0.009 | 0.008 | 0.07 | 0 | 0.002 | 0.0011 | 715 | 1235 | 175 | 1050 | 904 | 3.502 | 1823.9 | 29.31 | 0 | 0 | 0 | 3 | 16621 | 0.8 | 0 | 0 | 141 | 296 | 45
0.0014 | 0.001 | 0.1 | 0.009 | 0.008 | 0.07 | 0 | 0.002 | 0.0011 | 715 | 1235 | 175 | 1050 | 904 | 3.502 | 1823.9 | 29.31 | 0 | 0 | 0 | 3 | 16621 | 0.8 | 0 | 0 | 141 | 296 | 45
0.0014 | 0.001 | 0.1 | 0.009 | 0.008 | 0.07 | 0 | 0.002 | 0.0011 | 715 | 1235 | 175 | 1050 | 904 | 3.502 | 1823.9 | 29.31 | 0 | 0 | 0 | 3 | 16621 | 0.8 | 0 | 0 | 141 | 296 | 45
0.073 | 0.22 | 1.86 | 0.012 | 0.002 | 0.02 | 0.024 | 0.0019 | 0.0033 | 582 | 1194 | 186 | 1037 | 868 | 3.8 | 1035.7 | 19.99 | 16.805 | 184 | 100 | 3 | 11139 | 0.4 | 85 | 165 | 367 | 621 | 27
0.073 | 0.22 | 1.86 | 0.012 | 0.002 | 0.02 | 0.024 | 0.0019 | 0.0033 | 582 | 1194 | 186 | 1037 | 868 | 3.8 | 1035.7 | 19.99 | 16.805 | 184 | 100 | 3 | 11139 | 0.4 | 85 | 165 | 368 | 622 | 27
0.073 | 0.22 | 1.86 | 0.012 | 0.002 | 0.02 | 0.024 | 0.0019 | 0.0033 | 582 | 1194 | 186 | 1037 | 868 | 3.8 | 1035.7 | 19.99 | 16.805 | 184 | 100 | 3 | 11139 | 0.4 | 85 | 165 | 367 | 622 | 27.5
0.073 | 0.25 | 1.87 | 0.011 | 0.004 | 0.02 | 0.023 | 0.001 | 0.0041 | 552 | 1217 | 164 | 1050 | 874 | 4 | 1299.1 | 20.74 | 16.169 | 241 | 100 | 3 | 15768 | 0.4 | 83 | 146 | 374 | 598 | 28
0.068 | 0.23 | 1.85 | 0.013 | 0.004 | 0.021 | 0.025 | 0.0014 | 0.0046 | 537 | 1228 | 209 | 1032 | 883 | 3.398 | 1491.7 | 28.411 | 19.602 | 264 | 100 | 3 | 19202 | 0.6 | 84 | 213 | 367 | 629 | 25.5
0.073 | 0.25 | 1.87 | 0.011 | 0.004 | 0.02 | 0.023 | 0.001 | 0.0041 | 552 | 1217 | 164 | 1050 | 874 | 4 | 1299.1 | 20.74 | 16.169 | 241 | 100 | 3 | 15768 | 0.4 | 83 | 146 | 376 | 599 | 28
0.068 | 0.23 | 1.85 | 0.013 | 0.004 | 0.021 | 0.025 | 0.0014 | 0.0046 | 537 | 1228 | 209 | 1032 | 883 | 3.398 | 1491.7 | 28.411 | 19.602 | 264 | 100 | 3 | 19202 | 0.6 | 84 | 213 | 375 | 653 | 24
0.073 | 0.25 | 1.87 | 0.011 | 0.004 | 0.02 | 0.023 | 0.001 | 0.0041 | 552 | 1217 | 164 | 1050 | 874 | 4 | 1299.1 | 20.74 | 16.169 | 241 | 100 | 3 | 15768 | 0.4 | 83 | 146 | 369 | 598 | 27.5
0.04 | 0.003 | 0.27 | 0.01 | 0.008 | 0 | 0.01 | 0 | 0.0018 | 670 | 1234 | 184 | 1033 | 878 | 3.1 | 1655.1 | 27.78 | 26.734 | 219 | 80 | 3 | 14332 | 1 | 83 | 179 | 289 | 371 | 35
0.022 | 0.002 | 0.25 | 0.01 | 0.007 | 0.0005 | 0.001 | 0 | 0 | 708 | 1188 | 211 | 1028 | 891 | 3.8 | 1433.7 | 24.73 | 29.1 | 213 | 59 | 3 | 11281 | 1.6 | 84 | 155 | 211 | 324 | 41
0.022 | 0.002 | 0.25 | 0.01 | 0.007 | 0.0005 | 0.001 | 0 | 0 | 708 | 1188 | 211 | 1028 | 891 | 3.8 | 1433.7 | 24.73 | 29.1 | 213 | 59 | 3 | 11281 | 1.6 | 84 | 155 | 211 | 324 | 41
0.022 | 0.002 | 0.25 | 0.01 | 0.007 | 0.0005 | 0.001 | 0 | 0 | 708 | 1188 | 211 | 1028 | 891 | 3.8 | 1433.7 | 24.73 | 29.1 | 213 | 59 | 3 | 11281 | 1.6 | 84 | 155 | 211 | 324 | 41
0.04 | 0.003 | 0.27 | 0.01 | 0.008 | 0 | 0.01 | 0 | 0.0018 | 670 | 1234 | 184 | 1033 | 878 | 3.1 | 1655.1 | 27.78 | 26.734 | 219 | 80 | 3 | 14332 | 1 | 83 | 179 | 287 | 371 | 35
0.0011 | 0.001 | 0.08 | 0.007 | 0.007 | 0.067 | 0.002 | 0.0023 | 0.0016 | 743 | 1220 | 164 | 1056 | 908 | 3.499 | 1515 | 29.29 | 38.121 | 216 | 45 | 2.5 | 13882 | 1.8 | 84 | 56 | 153 | 294 | 46
0.0011 | 0.001 | 0.08 | 0.007 | 0.007 | 0.067 | 0.002 | 0.0023 | 0.0016 | 743 | 1220 | 164 | 1056 | 908 | 3.499 | 1515 | 29.29 | 38.121 | 216 | 45 | 2.5 | 13882 | 1.8 | 84 | 56 | 141 | 284 | 47.5
0.0011 | 0.001 | 0.08 | 0.007 | 0.007 | 0.067 | 0.002 | 0.0023 | 0.0016 | 743 | 1220 | 164 | 1056 | 908 | 3.499 | 1515 | 29.29 | 38.121 | 216 | 45 | 2.5 | 13882 | 1.8 | 84 | 56 | 146 | 291 | 47
0.0012 | 0 | 0.11 | 0.009 | 0.006 | 0.032 | 0.03 | 0 | 0.0021 | 753 | 1196 | 212 | 1035 | 911 | 4.995 | 1435.9 | 29.01 | 31.2 | 233 | 71 | 3 | 12667 | 1.8 | 84 | 155 | 158 | 282 | 46.5
0.0012 | 0 | 0.11 | 0.009 | 0.006 | 0.032 | 0.03 | 0 | 0.0021 | 753 | 1196 | 212 | 1035 | 911 | 4.995 | 1435.9 | 29.01 | 31.2 | 233 | 71 | 3 | 12667 | 1.8 | 84 | 155 | 158 | 281 | 47
0.0012 | 0 | 0.11 | 0.009 | 0.006 | 0.032 | 0.03 | 0 | 0.0021 | 753 | 1196 | 212 | 1035 | 911 | 4.995 | 1435.9 | 29.01 | 31.2 | 233 | 71 | 3 | 12667 | 1.8 | 84 | 155 | 159 | 281 | 48.5
0.0013 | 0.001 | 0.08 | 0.004 | 0.005 | 0.071 | 0.001 | 0.0022 | 0.0017 | 738 | 1226 | 158 | 1063 | 909 | 3.503 | 1538.3 | 29.54 | 39.804 | 204 | 44 | 2.5 | 14340 | 1.8 | 83 | 128 | 135 | 284 | 50
0.0013 | 0.001 | 0.08 | 0.004 | 0.005 | 0.071 | 0.001 | 0.0022 | 0.0017 | 738 | 1226 | 158 | 1063 | 909 | 3.503 | 1538.3 | 29.54 | 39.804 | 204 | 44 | 2.5 | 14340 | 1.8 | 83 | 128 | 147 | 278 | 45.5
0.0013 | 0.001 | 0.08 | 0.004 | 0.005 | 0.071 | 0.001 | 0.0022 | 0.0017 | 738 | 1226 | 158 | 1063 | 909 | 3.503 | 1538.3 | 29.54 | 39.804 | 204 | 44 | 2.5 | 14340 | 1.8 | 83 | 128 | 138 | 281 | 48
0.0024 | 0.004 | 0.18 | 0.01 | 0.004 | 0.071 | 0 | 0.0017 | 0.0012 | 714 | 1227 | 164 | 1041 | 902 | 3.498 | 1528.3 | 28.26 | 39.251 | 251 | 67 | 2.5 | 14067 | 1.8 | 82 | 155 | 156 | 311 | 42
0.0024 | 0.004 | 0.18 | 0.01 | 0.004 | 0.071 | 0 | 0.0017 | 0.0012 | 714 | 1227 | 164 | 1041 | 902 | 3.498 | 1528.3 | 28.26 | 39.251 | 251 | 67 | 2.5 | 14067 | 1.8 | 82 | 155 | 156 | 310 | 42.5
0.0024 | 0.004 | 0.18 | 0.01 | 0.004 | 0.071 | 0 | 0.0017 | 0.0012 | 714 | 1227 | 164 | 1041 | 902 | 3.498 | 1528.3 | 28.26 | 39.251 | 251 | 67 | 2.5 | 14067 | 1.8 | 82 | 155 | 158 | 307 | 43.5
0.0024 | 0.004 | 0.18 | 0.01 | 0.004 | 0.071 | 0 | 0.0017 | 0.0012 | 714 | 1227 | 164 | 1041 | 902 | 3.498 | 1528.3 | 28.26 | 39.251 | 251 | 67 | 2.5 | 14067 | 1.8 | 82 | 155 | 152 | 308 | 41.5
0.024 | 0 | 0.2 | 0.01 | 0.011 | 0 | 0.0012 | 0 | 0.0034 | 711 | 1161 | 154 | 1017 | 907 | 4.799 | 1450.6 | 26.63 | 19.026 | 190 | 96 | 3 | 11263 | 1.6 | 79 | 194 | 217 | 320 | 41.5
0.024 | 0 | 0.2 | 0.01 | 0.011 | 0 | 0.0012 | 0 | 0.0034 | 711 | 1161 | 154 | 1017 | 907 | 4.799 | 1450.6 | 26.63 | 19.026 | 190 | 96 | 3 | 11263 | 1.6 | 79 | 194 | 217 | 320 | 41.5
0.024 | 0 | 0.2 | 0.01 | 0.011 | 0 | 0.0012 | 0 | 0.0034 | 711 | 1161 | 154 | 1017 | 907 | 4.799 | 1450.6 | 26.63 | 19.026 | 190 | 96 | 3 | 11263 | 1.6 | 79 | 194 | 217 | 320 | 41.5
0.067 | 0.2 | 0.98 | 0.012 | 0.006 | 0.028 | 0.037 | 0 | 0.0055 | 601 | 1233 | 222 | 1050 | 888 | 3.801 | 1444.9 | 29.49 | 16.743 | 260 | 100 | 3 | 15950 | 0.6 | 84 | 158 | 431 | 550 | 20.5
0.067 | 0.2 | 0.98 | 0.012 | 0.006 | 0.028 | 0.037 | 0 | 0.0055 | 601 | 1233 | 222 | 1050 | 888 | 3.801 | 1444.9 | 29.49 | 16.743 | 260 | 100 | 3 | 15950 | 0.6 | 84 | 158 | 433 | 553 | 22.5
0.062 | 0.17 | 0.83 | 0.011 | 0.009 | 0.014 | 0.039 | 0 | 0.004 | 611 | 1245 | 205 | 1056 | 883 | 4.302 | 1113.9 | 19.21 | 19.253 | 228 | 100 | 3 | 12754 | 0.4 | 83 | 130 | 432 | 527 | 24.5
0.067 | 0.2 | 0.98 | 0.012 | 0.006 | 0.028 | 0.037 | 0 | 0.0055 | 601 | 1233 | 222 | 1050 | 888 | 3.801 | 1444.9 | 29.49 | 16.743 | 260 | 100 | 3 | 15950 | 0.6 | 84 | 158 | 418 | 536 | 23.5
0.059 | 0.15 | 0.72 | 0.008 | 0.006 | 0 | 0.021 | 0 | 0.0036 | 600 | 1222 | 179 | 1058 | 886 | 3.601 | 1641.7 | 29.859 | 26.676 | 250 | 100 | 3 | 19637 | 0.6 | 85 | 160 | 389 | 471 | 29.5
0.0013 | 0 | 0.11 | 0.011 | 0.009 | 0.0621 | 0 | 0.0017 | 0.0008 | 718 | 1205 | 176 | 1038 | 901 | 4.002 | 1293.5 | 29.87 | 38.343 | 209 | 45 | 3 | 12566 | 1.8 | 83 | 173 | 159 | 297 | 43
0.0013 | 0 | 0.11 | 0.011 | 0.009 | 0.0621 | 0 | 0.0017 | 0.0008 | 718 | 1205 | 176 | 1038 | 901 | 4.002 | 1293.5 | 29.87 | 38.343 | 209 | 45 | 3 | 12566 | 1.8 | 83 | 173 | 159 | 297 | 43
0.0013 | 0 | 0.11 | 0.011 | 0.009 | 0.0621 | 0 | 0.0017 | 0.0008 | 718 | 1205 | 176 | 1038 | 901 | 4.002 | 1293.5 | 29.87 | 38.343 | 209 | 45 | 3 | 12566 | 1.8 | 83 | 173 | 159 | 297 | 43
0.059 | 0.15 | 0.72 | 0.008 | 0.006 | 0 | 0.021 | 0 | 0.0036 | 600 | 1222 | 179 | 1058 | 886 | 3.601 | 1641.7 | 29.859 | 26.676 | 250 | 100 | 3 | 19637 | 0.6 | 85 | 160 | 394 | 472 | 29.5
0.0013 | 0 | 0.11 | 0.011 | 0.009 | 0.0621 | 0 | 0.0017 | 0.0008 | 718 | 1205 | 176 | 1038 | 901 | 4.002 | 1293.5 | 29.87 | 38.343 | 209 | 45 | 3 | 12566 | 1.8 | 83 | 173 | 159 | 297 | 43
0.065 | 0.073 | 1.4 | 0.015 | 0.007 | 0.023 | 0 | 0 | 0.0033 | 620 | 1204 | 192 | 1027 | 874 | 4.201 | 1336.8 | 27.81 | 15.706 | 253 | 100 | 3 | 14020 | 0.4 | 84 | 155 | 296 | 478 | 31.5
0.065 | 0.073 | 1.4 | 0.015 | 0.007 | 0.023 | 0 | 0 | 0.0033 | 620 | 1204 | 192 | 1027 | 874 | 4.201 | 1336.8 | 27.81 | 15.706 | 253 | 100 | 3 | 14020 | 0.4 | 84 | 155 | 301 | 481 | 31
0.065 | 0.073 | 1.4 | 0.015 | 0.007 | 0.023 | 0 | 0 | 0.0033 | 620 | 1204 | 192 | 1027 | 874 | 4.201 | 1336.8 | 27.81 | 15.706 | 253 | 100 | 3 | 14020 | 0.4 | 84 | 155 | 298 | 478 | 31.5
0.065 | 0.064 | 1.39 | 0.014 | 0.004 | 0.023 | 0 | 0 | 0.0034 | 625 | 1207 | 218 | 1027 | 865 | 3.101 | 1068.6 | 19.83 | 24.013 | 162 | 69 | 3 | 11567 | 0.8 | 84 | 132 | 287 | 497 | 32.5
0.065 | 0.064 | 1.39 | 0.014 | 0.004 | 0.023 | 0 | 0 | 0.0034 | 625 | 1207 | 218 | 1027 | 865 | 3.101 | 1068.6 | 19.83 | 24.013 | 162 | 69 | 3 | 11567 | 0.8 | 84 | 132 | 289 | 498 | 30.5
0.158 | 0.029 | 0.75 | 0.013 | 0.009 | 0.0012 | 0.0012 | 0 | 0 | 640 | 1202 | 173 | 939 | 862 | 4.999 | 1214.3 | 17.37 | 16.549 | 307 | 100 | 3 | 11624 | 0.8 | 85 | 117 | 298 | 467 | 33.5
0.158 | 0.029 | 0.75 | 0.013 | 0.009 | 0.0012 | 0.0012 | 0 | 0 | 640 | 1202 | 173 | 939 | 862 | 4.999 | 1214.3 | 17.37 | 16.549 | 307 | 100 | 3 | 11624 | 0.8 | 85 | 117 | 299 | 465 | 37.5
0.101 | 0.028 | 1.32 | 0.011 | 0.006 | 0.001 | 0.001 | 0 | 0.0037 | 678 | 1203 | 216 | 1000 | 874 | 5.001 | 1212.5 | 19.16 | 16.834 | 300 | 100 | 3 | 10788 | 0.8 | 85 | 144 | 306 | 444 | 40
0.101 | 0.028 | 1.32 | 0.011 | 0.006 | 0.001 | 0.001 | 0 | 0.0037 | 678 | 1203 | 216 | 1000 | 874 | 5.001 | 1212.5 | 19.16 | 16.834 | 300 | 100 | 3 | 10788 | 0.8 | 85 | 144 | 307 | 445 | 38.5
0.019 | 0 | 0.17 | 0.01 | 0.009 | 0 | 0.001 | 0 | 0.0012 | 715 | 1207 | 164 | 1070 | 904 | 4.801 | 1433.9 | 22.1 | 25.796 | 223 | 96 | 3 | 13042 | 1.6 | 83 | 92 | 203 | 305 | 45
0.024 | 0 | 0.2 | 0.01 | 0.004 | 0 | 0.0013 | 0 | 0.0014 | 711 | 1210 | 160 | 1045 | 913 | 4.799 | 1531.8 | 29.83 | 23.857 | 210 | 93 | 3 | 12815 | 1.6 | 81 | 163 | 226 | 329 | 39.5
0.024 | 0 | 0.2 | 0.01 | 0.004 | 0 | 0.0013 | 0 | 0.0014 | 711 | 1210 | 160 | 1045 | 913 | 4.799 | 1531.8 | 29.83 | 23.857 | 210 | 93 | 3 | 12815 | 1.6 | 81 | 163 | 226 | 329 | 39.5
0.019 | 0 | 0.17 | 0.01 | 0.009 | 0 | 0.001 | 0 | 0.0012 | 715 | 1207 | 164 | 1070 | 904 | 4.801 | 1433.9 | 22.1 | 25.796 | 223 | 96 | 3 | 13042 | 1.6 | 83 | 92 | 203 | 305 | 45
0.024 | 0 | 0.2 | 0.01 | 0.004 | 0 | 0.0013 | 0 | 0.0014 | 711 | 1210 | 160 | 1045 | 913 | 4.799 | 1531.8 | 29.83 | 23.857 | 210 | 93 | 3 | 12815 | 1.6 | 81 | 163 | 226 | 329 | 39.5
0.023 | 0 | 0.22 | 0.013 | 0.006 | 0 | 0.0017 | 0 | 0.0012 | 714 | 1199 | 164 | 999 | 900 | 4.499 | 1283 | 29.08 | 32.362 | 189 | 64 | 3 | 12115 | 1.6 | 85 | 189 | 199 | 310 | 42
0.023 | 0 | 0.22 | 0.013 | 0.006 | 0 | 0.0017 | 0 | 0.0012 | 714 | 1199 | 164 | 999 | 900 | 4.499 | 1283 | 29.08 | 32.362 | 189 | 64 | 3 | 12115 | 1.6 | 85 | 189 | 199 | 310 | 42
0.023 | 0 | 0.22 | 0.013 | 0.006 | 0 | 0.0017 | 0 | 0.0012 | 714 | 1199 | 164 | 999 | 900 | 4.499 | 1283 | 29.08 | 32.362 | 189 | 64 | 3 | 12115 | 1.6 | 85 | 189 | 199 | 310 | 42
0.0015 | 0.001 | 0.19 | 0.009 | 0.01 | 0.076 | 0 | 0.0013 | 0.0019 | 709 | 1219 | 180 | 1050 | 904 | 3.5 | 1771.1 | 29.31 | 36.012 | 249 | 73 | 3 | 16239 | 0.8 | 82 | 150 | 143 | 296 | 42
0.0015 | 0.001 | 0.19 | 0.009 | 0.01 | 0.076 | 0 | 0.0013 | 0.0019 | 709 | 1219 | 180 | 1050 | 904 | 3.5 | 1771.1 | 29.31 | 36.012 | 249 | 73 | 3 | 16239 | 0.8 | 82 | 150 | 147 | 295 | 44
0.0013 | 0 | 0.11 | 0.011 | 0.013 | 0.0706 | 0 | 0.0019 | 0.0017 | 727 | 1209 | 188 | 1051 | 908 | 5.001 | 1458.9 | 27.2 | 27.425 | 231 | 73 | 3 | 13211 | 1.8 | 83 | 165 | 166 | 291 | 41
0.0013 | 0 | 0.11 | 0.011 | 0.013 | 0.0706 | 0 | 0.0019 | 0.0017 | 727 | 1209 | 188 | 1051 | 908 | 5.001 | 1458.9 | 27.2 | 27.425 | 231 | 73 | 3 | 13211 | 1.8 | 83 | 165 | 164 | 291 | 42
0.0012 | 0.001 | 0.11 | 0.008 | 0.006 | 0.075 | 0 | 0.0023 | 0.0026 | 747 | 1227 | 185 | 1032 | 899 | 5.001 | 1779.5 | 28.83 | 29.836 | 283 | 85 | 3 | 17382 | 0.4 | 84 | 46 | 163 | 281 | 46
0.0012 | 0.001 | 0.11 | 0.008 | 0.006 | 0.075 | 0 | 0.0023 | 0.0026 | 747 | 1227 | 185 | 1032 | 899 | 5.001 | 1779.5 | 28.83 | 29.836 | 283 | 85 | 3 | 17382 | 0.4 | 84 | 46 | 160 | 288 | 47
0.056 | 0.078 | 1.4 | 0.012 | 0.004 | 0.024 | 0 | 0 | 0.0052 | 620 | 1207 | 162 | 1029 | 869 | 4.2 | 1223.1 | 18.78 | 15.028 | 250 | 100 | 3 | 11877 | 0.4 | 86 | 156 | 279 | 466 | 35
0.0012 | 0.001 | 0.08 | 0.007 | 0.005 | 0.075 | 0.001 | 0.0026 | 0.002 | 744 | 1231 | 209 | 1056 | 906 | 3.5 | 1595.3 | 28.35 | 38.175 | 243 | 45 | 2.5 | 14779 | 1.8 | 85 | 112 | 141 | 278 | 46.5
0.056 | 0.078 | 1.4 | 0.012 | 0.004 | 0.024 | 0 | 0 | 0.0052 | 620 | 1207 | 162 | 1029 | 869 | 4.2 | 1223.1 | 18.78 | 15.028 | 250 | 100 | 3 | 11877 | 0.4 | 86 | 156 | 282 | 469 | 34
0.0012 | 0.001 | 0.08 | 0.007 | 0.005 | 0.075 | 0.001 | 0.0026 | 0.002 | 744 | 1231 | 209 | 1056 | 906 | 3.5 | 1595.3 | 28.35 | 38.175 | 243 | 45 | 2.5 | 14779 | 1.8 | 85 | 112 | 147 | 284 | 44.5
0.056 | 0.078 | 1.4 | 0.012 | 0.004 | 0.024 | 0 | 0 | 0.0052 | 620 | 1207 | 162 | 1029 | 869 | 4.2 | 1223.1 | 18.78 | 15.028 | 250 | 100 | 3 | 11877 | 0.4 | 86 | 156 | 278 | 465 | 34.5
0.0012 | 0.001 | 0.08 | 0.007 | 0.005 | 0.075 | 0.001 | 0.0026 | 0.002 | 744 | 1231 | 209 | 1056 | 906 | 3.5 | 1595.3 | 28.35 | 38.175 | 243 | 45 | 2.5 | 14779 | 1.8 | 85 | 112 | 145 | 278 | 47
0.0014 | 0 | 0.11 | 0.004 | 0.005 | 0.0752 | 0 | 0.0016 | 0.0014 | 720 | 1224 | 172 | 1036 | 908 | 3.5 | 1742.7 | 29.79 | 34.167 | 248 | 75 | 2.5 | 15410 | 0.8 | 83 | 175 | 141 | 288 | 45.5
0.0014 | 0 | 0.11 | 0.004 | 0.005 | 0.0752 | 0 | 0.0016 | 0.0014 | 720 | 1224 | 172 | 1036 | 908 | 3.5 | 1742.7 | 29.79 | 34.167 | 248 | 75 | 2.5 | 15410 | 0.8 | 83 | 175 | 141 | 288 | 45.5
0.001 | 0 | 0.13 | 0.014 | 0.008 | 0.0597 | 0 | 0.0023 | 0.0022 | 722 | 1209 | 171 | 1044 | 903 | 3.501 | 1515.3 | 24.044 | 37.178 | 211 | 32 | 3 | 14480 | 1.8 | 83 | 200 | 146 | 301 | 52.5
0.001 | 0 | 0.13 | 0.014 | 0.008 | 0.0597 | 0 | 0.0023 | 0.0022 | 722 | 1209 | 171 | 1044 | 903 | 3.501 | 1515.3 | 24.044 | 37.178 | 211 | 32 | 3 | 14480 | 1.8 | 83 | 200 | 146 | 301 | 52.5
0.0018 | 0 | 0.11 | 0.015 | 0.01 | 0.0644 | 0 | 0.0021 | 0.0013 | 722 | 1206 | 193 | 1049 | 903 | 5.001 | 1459 | 30.269 | 28.383 | 230 | 73 | 3 | 12765 | 1.8 | 85 | 186 | 176 | 302 | 44.5
0.0018 | 0 | 0.11 | 0.015 | 0.01 | 0.0644 | 0 | 0.0021 | 0.0013 | 722 | 1206 | 193 | 1049 | 903 | 5.001 | 1459 | 30.269 | 28.383 | 230 | 73 | 3 | 12765 | 1.8 | 85 | 186 | 175 | 301 | 45
0.0013 | 0.001 | 0.18 | 0.008 | 0.005 | 0.074 | 0 | 0.0016 | 0.0018 | 706 | 1226 | 209 | 1051 | 902 | 3.501 | 1855.1 | 29.02 | 34.784 | 228 | 52 | 2.5 | 17556 | 0.8 | 83 | 131 | 160 | 303 | 46
0.014 | 0 | 0.19 | 0.019 | 0.007 | 0 | 0.0029 | 0 | 0.0018 | 712 | 1196 | 206 | 1036 | 903 | 3.501 | 1436.1 | 28.75 | 35.243 | 201 | 52 | 0.7 | 12594 | 1.6 | 84 | 184 | 209 | 323 | 40.5
0.014 | 0 | 0.19 | 0.019 | 0.007 | 0 | 0.0029 | 0 | 0.0018 | 712 | 1196 | 206 | 1036 | 903 | 3.501 | 1436.1 | 28.75 | 35.243 | 201 | 52 | 0.7 | 12594 | 1.6 | 84 | 184 | 209 | 323 | 40.5
0.014 | 0 | 0.19 | 0.019 | 0.007 | 0 | 0.0029 | 0 | 0.0018 | 712 | 1196 | 206 | 1036 | 903 | 3.501 | 1436.1 | 28.75 | 35.243 | 201 | 52 | 0.7 | 12594 | 1.6 | 84 | 184 | 209 | 323 | 40.5
0.0013 | 0.001 | 0.18 | 0.008 | 0.005 | 0.074 | 0 | 0.0016 | 0.0018 | 706 | 1226 | 209 | 1051 | 902 | 3.501 | 1855.1 | 29.02 | 34.784 | 228 | 52 | 2.5 | 17556 | 0.8 | 83 | 131 | 156 | 302 | 45.5
0.0013 | 0.001 | 0.18 | 0.008 | 0.005 | 0.074 | 0 | 0.0016 | 0.0018 | 706 | 1226 | 209 | 1051 | 902 | 3.501 | 1855.1 | 29.02 | 34.784 | 228 | 52 | 2.5 | 17556 | 0.8 | 83 | 131 | 153 | 300 | 43.5
0.0017 | 0.001 | 0.08 | 0.008 | 0.007 | 0.077 | 0.001 | 0.0023 | 0.0019 | 740 | 1201 | 161 | 1027 | 905 | 3.5 | 1294.9 | 20.05 | 37.819 | 182 | 49 | 2.5 | 12169 | 1.8 | 84 | 133 | 151 | 297 | 43.5
0.0017 | 0.001 | 0.08 | 0.008 | 0.007 | 0.077 | 0.001 | 0.0023 | 0.0019 | 740 | 1201 | 161 | 1027 | 905 | 3.5 | 1294.9 | 20.05 | 37.819 | 182 | 49 | 2.5 | 12169 | 1.8 | 84 | 133 | 146 | 292 | 45.5
0.081 | 0.25 | 1.25 | 0.009 | 0.002 | 0.025 | 0.036 | 0 | 0.0047 | 597 | 1221 | 198 | 1026 | 876 | 3.8 | 1284.5 | 20.15 | 20.85 | 245 | 100 | 2.5 | 17597 | 0.6 | 82 | 127 | 412 | 537 | 24.5
0.081 | 0.25 | 1.25 | 0.009 | 0.002 | 0.025 | 0.036 | 0 | 0.0047 | 597 | 1221 | 198 | 1026 | 876 | 3.8 | 1284.5 | 20.15 | 20.85 | 245 | 100 | 2.5 | 17597 | 0.6 | 82 | 127 | 418 | 534 | 26
0.0014 | 0.001 | 0.08 | 0.009 | 0.007 | 0.07 | 0 | 0.0035 | 0.0017 | 733 | 1194 | 164 | 1037 | 920 | 3.5 | 1286.7 | 22.31 | 37.828 | 194 | 51 | 2.5 | 11810 | 1.8 | 83 | 206 | 135 | 283 | 46.5
0.081 | 0.25 | 1.25 | 0.009 | 0.002 | 0.025 | 0.036 | 0 | 0.0047 | 597 | 1221 | 198 | 1026 | 876 | 3.8 | 1284.5 | 20.15 | 20.85 | 245 | 100 | 2.5 | 17597 | 0.6 | 82 | 127 | 409 | 535 | 24
0.0014 | 0.001 | 0.08 | 0.009 | 0.007 | 0.07 | 0 | 0.0035 | 0.0017 | 733 | 1194 | 164 | 1037 | 920 | 3.5 | 1286.7 | 22.31 | 37.828 | 194 | 51 | 2.5 | 11810 | 1.8 | 83 | 206 | 135 | 283 | 47.5
0.085 | 0.27 | 1.85 | 0.02 | 0.002 | 0.021 | 0.023 | 0.0028 | 0.006 | 547 | 1220 | 203 | 1029 | 878 | 3.4 | 1090.6 | 20.78 | 24.172 | 184 | 77 | 3 | 14302 | 0.6 | 84 | 148 | 388 | 662 | 26
0.085 | 0.27 | 1.85 | 0.02 | 0.002 | 0.021 | 0.023 | 0.0028 | 0.006 | 547 | 1220 | 203 | 1029 | 878 | 3.4 | 1090.6 | 20.78 | 24.172 | 184 | 77 | 3 | 14302 | 0.6 | 84 | 148 | 383 | 662 | 27
0.085 | 0.27 | 1.85 | 0.02 | 0.002 | 0.021 | 0.023 | 0.0028 | 0.006 | 547 | 1220 | 203 | 1029 | 878 | 3.4 | 1090.6 | 20.78 | 24.172 | 184 | 77 | 3 | 14302 | 0.6 | 84 | 148 | 385 | 663 | 26
0.0024 | 0.001 | 0.19 | 0.01 | 0.008 | 0.07 | 0 | 0.0017 | 0.0015 | 712 | 1217 | 169 | 1033 | 906 | 3.5 | 1366.2 | 28.81 | 36.981 | 193 | 60 | 2.5 | 13540 | 1.8 | 83 | 96 | 145 | 300 | 42.5
0.0024 | 0.001 | 0.19 | 0.01 | 0.008 | 0.07 | 0 | 0.0017 | 0.0015 | 712 | 1217 | 169 | 1033 | 906 | 3.5 | 1366.2 | 28.81 | 36.981 | 193 | 60 | 2.5 | 13540 | 1.8 | 83 | 96 | 145 | 301 | 42.5
0.0024 | 0.001 | 0.19 | 0.01 | 0.008 | 0.07 | 0 | 0.0017 | 0.0015 | 712 | 1217 | 169 | 1033 | 906 | 3.5 | 1366.2 | 28.81 | 36.981 | 193 | 60 | 2.5 | 13540 | 1.8 | 83 | 96 | 144 | 300 | 43
0.0013 | 0.002 | 0.1 | 0.009 | 0.007 | 0.071 | 0 | 0.0023 | 0.0019 | 740 | 1233 | 163 | 1040 | 924 | 3.5 | 1506.5 | 28.687 | 37.92 | 227 | 42 | 2.5 | 14085 | 1.8 | 82 | 151 | 137 | 285 | 46
0.0013 | 0.002 | 0.1 | 0.009 | 0.007 | 0.071 | 0 | 0.0023 | 0.0019 | 740 | 1233 | 163 | 1040 | 924 | 3.5 | 1506.5 | 28.687 | 37.92 | 227 | 42 | 2.5 | 14085 | 1.8 | 82 | 151 | 136 | 282 | 47.5
0.075 | 0.25 | 1.87 | 0.008 | 0.002 | 0.021 | 0.026 | 0.0024 | 0.0043 | 586 | 1201 | 175 | 1032 | 861 | 4 | 1534.8 | 29.16 | 15.043 | 305 | 100 | 3 | 17038 | 0.4 | 86 | 146 | 383 | 604 | 25.5
0.075 | 0.25 | 1.87 | 0.008 | 0.002 | 0.021 | 0.026 | 0.0024 | 0.0043 | 586 | 1201 | 175 | 1032 | 861 | 4 | 1534.8 | 29.16 | 15.043 | 305 | 100 | 3 | 17038 | 0.4 | 86 | 146 | 372 | 600 | 26.5
0.075 | 0.25 | 1.87 | 0.008 | 0.002 | 0.021 | 0.026 | 0.0024 | 0.0043 | 586 | 1201 | 175 | 1032 | 861 | 4 | 1534.8 | 29.16 | 15.043 | 305 | 100 | 3 | 17038 | 0.4 | 86 | 146 | 373 | 603 | 29
0.073 | 0.22 | 1 | 0.011 | 0.006 | 0.029 | 0.039 | 0 | 0.0037 | 592 | 1221 | 168 | 1034 | 882 | 4.499 | 1386.3 | 27.844 | 11.758 | 299 | 101 | 3 | 15588 | 0.3 | 78 | 170 | 510 | 604 | 14
0.0012 | 0.001 | 0.08 | 0.008 | 0.005 | 0.073 | 0 | 0.0021 | 0.0026 | 742 | 1232 | 167 | 1069 | 936 | 3.5 | 1686.4 | 30.01 | 35.544 | 244 | 54 | 3 | 15275 | 0.8 | 83 | 138 | 135 | 275 | 46.5
0.073 | 0.22 | 1 | 0.011 | 0.006 | 0.029 | 0.039 | 0 | 0.0037 | 592 | 1221 | 168 | 1034 | 882 | 4.499 | 1386.3 | 27.844 | 11.758 | 299 | 101 | 3 | 15588 | 0.3 | 78 | 170 | 487 | 590 | 20
0.073 | 0.22 | 1 | 0.011 | 0.006 | 0.029 | 0.039 | 0 | 0.0037 | 592 | 1221 | 168 | 1034 | 882 | 4.499 | 1386.3 | 27.844 | 11.758 | 299 | 101 | 3 | 15588 | 0.3 | 78 | 170 | 491 | 592 | 15
0.0012 | 0.001 | 0.08 | 0.008 | 0.005 | 0.073 | 0 | 0.0021 | 0.0026 | 742 | 1232 | 167 | 1069 | 936 | 3.5 | 1686.4 | 30.01 | 35.544 | 244 | 54 | 3 | 15275 | 0.8 | 83 | 138 | 136 | 276 | 46
0.073 | 0.22 | 1 | 0.011 | 0.006 | 0.029 | 0.039 | 0 | 0.0037 | 592 | 1221 | 168 | 1034 | 882 | 4.499 | 1386.3 | 27.844 | 11.758 | 299 | 101 | 3 | 15588 | 0.3 | 78 | 170 | 457 | 567 | 20
0.016 | 0 | 0.23 | 0.01 | 0.008 | 0.001 | 0.001 | 0 | 0 | 706 | 1203 | 162 | 996 | 892 | 3.799 | 1535.6 | 30.609 | 28.595 | 204 | 65 | 3 | 12827 | 1.8 | 87 | 200 | 199 | 320 | 41.5
0.016 | 0 | 0.23 | 0.01 | 0.008 | 0.001 | 0.001 | 0 | 0 | 706 | 1203 | 162 | 996 | 892 | 3.799 | 1535.6 | 30.609 | 28.595 | 204 | 65 | 3 | 12827 | 1.8 | 87 | 200 | 199 | 320 | 41.5
0.016 | 0 | 0.23 | 0.01 | 0.008 | 0.001 | 0.001 | 0 | 0 | 706 | 1203 | 162 | 996 | 892 | 3.799 | 1535.6 | 30.609 | 28.595 | 204 | 65 | 3 | 12827 | 1.8 | 87 | 200 | 199 | 320 | 41.5
0.0015 | 0.001 | 0.11 | 0.01 | 0.005 | 0.067 | 0 | 0.0017 | 0.0019 | 740 | 1231 | 194 | 1038 | 919 | 3 | 1349.1 | 27.82 | 36.682 | 161 | 54 | 2.5 | 11890 | 1.8 | 87 | 148 | 137 | 298 | 43.5
0.0015 | 0.001 | 0.11 | 0.01 | 0.005 | 0.067 | 0 | 0.0017 | 0.0019 | 740 | 1231 | 194 | 1038 | 919 | 3 | 1349.1 | 27.82 | 36.682 | 161 | 54 | 2.5 | 11890 | 1.8 | 87 | 148 | 142 | 303 | 44
0.0015 | 0.001 | 0.11 | 0.01 | 0.005 | 0.067 | 0 | 0.0017 | 0.0019 | 740 | 1231 | 194 | 1038 | 919 | 3 | 1349.1 | 27.82 | 36.682 | 161 | 54 | 2.5 | 11890 | 1.8 | 87 | 148 | 136 | 297 | 46.5
0.074 | 0.25 | 1.91 | 0.011 | 0.005 | 0.014 | 0.024 | 0.0011 | 0.0027 | 532 | 1216 | 167 | 1026 | 868 | 3.8 | 1277 | 27.2 | 21.13 | 241 | 100 | 3 | 16546 | 0.4 | 82 | 191 | 403 | 631 | 27
0.074 | 0.25 | 1.91 | 0.011 | 0.005 | 0.014 | 0.024 | 0.0011 | 0.0027 | 532 | 1216 | 167 | 1026 | 868 | 3.8 | 1277 | 27.2 | 21.13 | 241 | 100 | 3 | 16546 | 0.4 | 82 | 191 | 407 | 633 | 27
0.102 | 0.009 | 1.25 | 0.015 | 0.007 | 0.001 | 0.001 | 0 | 0.002 | 676 | 1206 | 155 | 1009 | 868 | 4.3 | 1231.3 | 26.3 | 15.616 | 249 | 100 | 3 | 11658 | 1 | 84 | 182 | 308 | 457 | 40.5
0.074 | 0.25 | 1.91 | 0.011 | 0.005 | 0.014 | 0.024 | 0.0011 | 0.0027 | 532 | 1216 | 167 | 1026 | 868 | 3.8 | 1277 | 27.2 | 21.13 | 241 | 100 | 3 | 16546 | 0.4 | 82 | 191 | 409 | 635 | 26.5
0.102 | 0.009 | 1.25 | 0.015 | 0.007 | 0.001 | 0.001 | 0 | 0.002 | 676 | 1206 | 155 | 1009 | 868 | 4.3 | 1231.3 | 26.3 | 15.616 | 249 | 100 | 3 | 11658 | 1 | 84 | 182 | 305 | 455 | 39.5
0.102 | 0.009 | 1.25 | 0.015 | 0.007 | 0.001 | 0.001 | 0 | 0.002 | 676 | 1206 | 155 | 1009 | 868 | 4.3 | 1231.3 | 26.3 | 15.616 | 249 | 100 | 3 | 11658 | 1 | 84 | 182 | 308 | 458 | 41
0.0016 | 0.001 | 0.17 | 0.011 | 0.006 | 0.071 | 0 | 0.0024 | 0.002 | 716 | 1214 | 187 | 1042 | 906 | 3.497 | 1556.6 | 25.51 | 38.441 | 211 | 48 | 2.5 | 15346 | 1.8 | 73 | 130 | 169 | 311 | 43
0.0016 | 0.001 | 0.17 | 0.011 | 0.006 | 0.071 | 0 | 0.0024 | 0.002 | 716 | 1214 | 187 | 1042 | 906 | 3.497 | 1556.6 | 25.51 | 38.441 | 211 | 48 | 2.5 | 15346 | 1.8 | 73 | 130 | 156 | 305 | 42.5
0.0016 | 0.001 | 0.17 | 0.011 | 0.006 | 0.071 | 0 | 0.0024 | 0.002 | 716 | 1214 | 187 | 1042 | 906 | 3.497 | 1556.6 | 25.51 | 38.441 | 211 | 48 | 2.5 | 15346 | 1.8 | 73 | 130 | 170 | 311 | 40
0.0012 | 0.001 | 0.08 | 0.006 | 0.006 | 0.081 | 0 | 0.0018 | 0.0018 | 743 | 1240 | 217 | 1048 | 907 | 2.998 | 1697.4 | 27.47 | 32.421 | 204 | 50 | 3 | 13638 | 1 | 81 | 163 | 135 | 280 | 46.5
0.0012 | 0.001 | 0.08 | 0.006 | 0.006 | 0.081 | 0 | 0.0018 | 0.0018 | 743 | 1240 | 217 | 1048 | 907 | 2.998 | 1697.4 | 27.47 | 32.421 | 204 | 50 | 3 | 13638 | 1 | 81 | 163 | 138 | 284 | 46
0.0012 | 0.001 | 0.08 | 0.006 | 0.006 | 0.081 | 0 | 0.0018 | 0.0018 | 743 | 1240 | 217 | 1048 | 907 | 2.998 | 1697.4 | 27.47 | 32.421 | 204 | 50 | 3 | 13638 | 1 | 81 | 163 | 144 | 288 | 47
0.073 | 0.24 | 1.87 | 0.02 | 0.005 | 0.02 | 0.027 | 0.004 | 0.0035 | 542 | 1202 | 210 | 1047 | 877 | 3.799 | 1103.7 | 17.54 | 20.958 | 209 | 91 | 3 | 14180 | 0.4 | 85 | 137 | 410 | 661 | 24
0.0016 | 0 | 0.09 | 0.011 | 0.008 | 0.065 | 0.001 | 0 | 0.0015 | 697 | 1243 | 189 | 1062 | 906 | 3.798 | 1661.8 | 30.68 | 27.089 | 189 | 68 | 3 | 13350 | 0.8 | 86 | 156 | 157 | 290 | 46
0.0016 | 0 | 0.09 | 0.011 | 0.008 | 0.065 | 0.001 | 0 | 0.0015 | 697 | 1243 | 189 | 1062 | 906 | 3.798 | 1661.8 | 30.68 | 27.089 | 189 | 68 | 3 | 13350 | 0.8 | 86 | 156 | 157 | 290 | 46
0.0016 | 0 | 0.09 | 0.011 | 0.008 | 0.065 | 0.001 | 0 | 0.0015 | 697 | 1243 | 189 | 1062 | 906 | 3.798 | 1661.8 | 30.68 | 27.089 | 189 | 68 | 3 | 13350 | 0.8 | 86 | 156 | 157 | 290 | 46
0.0016 | 0 | 0.09 | 0.011 | 0.008 | 0.065 | 0.001 | 0 | 0.0015 | 697 | 1243 | 189 | 1062 | 906 | 3.798 | 1661.8 | 30.68 | 27.089 | 189 | 68 | 3 | 13350 | 0.8 | 86 | 156 | 157 | 290 | 46
0.0021 | 0.002 | 0.63 | 0.068 | 0.005 | 0 | 0.004 | 0 | 0.0016 | 718 | 1209 | 164 | 1019 | 907 | 4.1 | 1120.8 | 23.77 | 26.831 | 170 | 55 | 3 | 9716 | 1.6 | 82 | 145 | 221 | 351 | 41
0.0021 | 0.002 | 0.63 | 0.068 | 0.005 | 0 | 0.004 | 0 | 0.0016 | 718 | 1209 | 164 | 1019 | 907 | 4.1 | 1120.8 | 23.77 | 26.831 | 170 | 55 | 3 | 9716 | 1.6 | 82 | 145 | 221 | 351 | 41.5
0.071 | 0.25 | 1.84 | 0.018 | 0.005 | 0.017 | 0.025 | 0.0014 | 0.0039 | 533 | 1217 | 178 | 1011 | 858 | 3.399 | 1558.3 | 22.93 | 20.213 | 281 | 100 | 3 | 18557 | 0.6 | 86 | 163 | 364 | 622 | 27.5
0.071 | 0.25 | 1.84 | 0.018 | 0.005 | 0.017 | 0.025 | 0.0014 | 0.0039 | 533 | 1217 | 178 | 1011 | 858 | 3.399 | 1558.3 | 22.93 | 20.213 | 281 | 100 | 3 | 18557 | 0.6 | 86 | 163 | 364 | 622 | 27.5
0.075 | 0.25 | 1.87 | 0.011 | 0.002 | 0.013 | 0.025 | 0.0017 | 0.0042 | 538 | 1218 | 160 | 1031 | 869 | 3.399 | 1390.9 | 28.18 | 20.897 | 195 | 98 | 3 | 19468 | 0.6 | 83 | 169 | 370 | 632 | 26.5
0.075 | 0.25 | 1.87 | 0.011 | 0.002 | 0.013 | 0.025 | 0.0017 | 0.0042 | 538 | 1218 | 160 | 1031 | 869 | 3.399 | 1390.9 | 28.18 | 20.897 | 195 | 98 | 3 | 19468 | 0.6 | 83 | 169 | 376 | 635 | 26.5
0.075 | 0.25 | 1.87 | 0.011 | 0.002 | 0.013 | 0.025 | 0.0017 | 0.0042 | 538 | 1218 | 160 | 1031 | 869 | 3.399 | 1390.9 | 28.18 | 20.897 | 195 | 98 | 3 | 19468 | 0.6 | 83 | 169 | 366 | 632 | 27
0.075 | 0.25 | 1.87 | 0.011 | 0.002 | 0.013 | 0.025 | 0.0017 | 0.0042 | 538 | 1218 | 160 | 1031 | 869 | 3.399 | 1390.9 | 28.18 | 20.897 | 195 | 98 | 3 | 19468 | 0.6 | 83 | 169 | 369 | 632 | 26
0.024 | 0 | 0.19 | 0.011 | 0.011 | 0 | 0 | 0 | 0.001 | 721 | 1260 | 170 | 1074 | 916 | 4.501 | 1432.7 | 30.39 | 33.229 | 211 | 71 | 3 | 14441 | 1.6 | 87 | 95 | 221 | 328 | 41.5
0.066 | 0.029 | 0.93 | 0.01 | 0.004 | 0.001 | 0.038 | 0 | 0.0032 | 632 | 1240 | 209 | 1016 | 895 | 3.599 | 1705.8 | 28.57 | 28.858 | 298 | 100 | 3 | 19957 | 0.6 | 84 | 95 | 385 | 494 | 29
0.066 | 0.029 | 0.93 | 0.01 | 0.004 | 0.001 | 0.038 | 0 | 0.0032 | 632 | 1228 | 201 | 1016 | 895 | 3.599 | 1705.8 | 28.57 | 28.858 | 298 | 100 | 3 | 19957 | 0.6 | 84 | 95 | 385 | 494 | 29
0.066 | 0.029 | 0.93 | 0.01 | 0.004 | 0.001 | 0.038 | 0 | 0.0032 | 632 | 1240 | 209 | 1016 | 895 | 3.599 | 1705.8 | 28.57 | 28.858 | 298 | 100 | 3 | 19957 | 0.6 | 84 | 95 | 385 | 494 | 29
0.066 | 0.029 | 0.93 | 0.01 | 0.004 | 0.001 | 0.038 | 0 | 0.0032 | 632 | 1228 | 201 | 1016 | 895 | 3.599 | 1705.8 | 28.57 | 28.858 | 298 | 100 | 3 | 19957 | 0.6 | 84 | 95 | 385 | 494 | 29
0.066 | 0.029 | 0.93 | 0.01 | 0.004 | 0.001 | 0.038 | 0 | 0.0032 | 632 | 1240 | 209 | 1016 | 895 | 3.599 | 1705.8 | 28.57 | 28.858 | 298 | 100 | 3 | 19957 | 0.6 | 84 | 95 | 395 | 479 | 29.5
0.066 | 0.029 | 0.93 | 0.01 | 0.004 | 0.001 | 0.038 | 0 | 0.0032 | 632 | 1228 | 201 | 1016 | 895 | 3.599 | 1705.8 | 28.57 | 28.858 | 298 | 100 | 3 | 19957 | 0.6 | 84 | 95 | 395 | 479 | 29.5
0.066 | 0.029 | 0.93 | 0.01 | 0.004 | 0.001 | 0.038 | 0 | 0.0032 | 632 | 1240 | 209 | 1016 | 895 | 3.599 | 1705.8 | 28.57 | 28.858 | 298 | 100 | 3 | 19957 | 0.6 | 84 | 95 | 395 | 479 | 29.5
0.066 | 0.029 | 0.93 | 0.01 | 0.004 | 0.001 | 0.038 | 0 | 0.0032 | 632 | 1228 | 201 | 1016 | 895 | 3.599 | 1705.8 | 28.57 | 28.858 | 298 | 100 | 3 | 19957 | 0.6 | 84 | 95 | 395 | 479 | 29.5
0.066 | 0.029 | 0.93 | 0.01 | 0.004 | 0.001 | 0.038 | 0 | 0.0032 | 632 | 1240 | 209 | 1016 | 895 | 3.599 | 1705.8 | 28.57 | 28.858 | 298 | 100 | 3 | 19957 | 0.6 | 84 | 95 | 390 | 498 | 28.5
0.066 | 0.029 | 0.93 | 0.01 | 0.004 | 0.001 | 0.038 | 0 | 0.0032 | 632 | 1228 | 201 | 1016 | 895 | 3.599 | 1705.8 | 28.57 | 28.858 | 298 | 100 | 3 | 19957 | 0.6 | 84 | 95 | 390 | 498 | 28.5
0.066 | 0.029 | 0.93 | 0.01 | 0.004 | 0.001 | 0.038 | 0 | 0.0032 | 632 | 1240 | 209 | 1016 | 895 | 3.599 | 1705.8 | 28.57 | 28.858 | 298 | 100 | 3 | 19957 | 0.6 | 84 | 95 | 390 | 498 | 28.5
0.066 | 0.029 | 0.93 | 0.01 | 0.004 | 0.001 | 0.038 | 0 | 0.0032 | 632 | 1228 | 201 | 1016 | 895 | 3.599 | 1705.8 | 28.57 | 28.858 | 298 | 100 | 3 | 19957 | 0.6 | 84 | 95 | 390 | 498 | 28.5
0.024 | 0 | 0.19 | 0.011 | 0.011 | 0 | 0 | 0 | 0.001 | 721 | 1260 | 170 | 1074 | 916 | 4.501 | 1432.7 | 30.39 | 33.229 | 211 | 71 | 3 | 14441 | 1.6 | 87 | 95 | 221 | 328 | 41.5
0.024 | 0 | 0.19 | 0.011 | 0.011 | 0 | 0 | 0 | 0.001 | 721 | 1260 | 170 | 1074 | 916 | 4.501 | 1432.7 | 30.39 | 33.229 | 211 | 71 | 3 | 14441 | 1.6 | 87 | 95 | 221 | 328 | 41.5
0.0016 | 0.008 | 0.09 | 0.008 | 0.004 | 0.071 | 0 | 0.0021 | 0.0019 | 741 | 1211 | 169 | 1051 | 932 | 3.501 | 1509.2 | 28.79 | 39.272 | 206 | 43 | 2.5 | 14139 | 1.8 | 84 | 140 | 134 | 283 | 48
0.0016 | 0.008 | 0.09 | 0.008 | 0.004 | 0.071 | 0 | 0.0021 | 0.0019 | 741 | 1211 | 169 | 1051 | 932 | 3.501 | 1509.2 | 28.79 | 39.272 | 206 | 43 | 2.5 | 14139 | 1.8 | 84 | 140 | 134 | 280 | 46.5
0.0016 | 0.008 | 0.09 | 0.008 | 0.004 | 0.071 | 0 | 0.0021 | 0.0019 | 741 | 1211 | 169 | 1051 | 932 | 3.501 | 1509.2 | 28.79 | 39.272 | 206 | 43 | 2.5 | 14139 | 1.8 | 84 | 140 | 133 | 280 | 47
0.072 | 0.22 | 1.04 | 0.012 | 0.002 | 0.033 | 0.037 | 0 | 0.0039 | 597 | 1203 | 131 | 999 | 878 | 3.401 | 1302.6 | 27.17 | 22.592 | 185 | 93 | 2.5 | 18555 | 0.6 | 75 | 111 | 416 | 541 | 26.5
0.072 | 0.22 | 1.04 | 0.012 | 0.002 | 0.033 | 0.037 | 0 | 0.0039 | 597 | 1203 | 131 | 999 | 878 | 3.401 | 1302.6 | 27.17 | 22.592 | 185 | 93 | 2.5 | 18555 | 0.6 | 75 | 111 | 422 | 543 | 27
0.072 | 0.22 | 1.04 | 0.012 | 0.002 | 0.033 | 0.037 | 0 | 0.0039 | 597 | 1203 | 131 | 999 | 878 | 3.401 | 1302.6 | 27.17 | 22.592 | 185 | 93 | 2.5 | 18555 | 0.6 | 75 | 111 | 423 | 540 | 25
0.001 | 0.001 | 0.09 | 0.005 | 0.007 | 0.075 | 0.001 | 0.0023 | 0.0012 | 741 | 1224 | 194 | 1071 | 925 | 3.502 | 1654 | 28.75 | 40.564 | 244 | 46 | 2.5 | 16143 | 0.8 | 83 | 147 | 134 | 281 | 53.5
0.001 | 0.001 | 0.09 | 0.005 | 0.007 | 0.075 | 0.001 | 0.0023 | 0.0012 | 741 | 1224 | 194 | 1071 | 925 | 3.502 | 1654 | 28.75 | 40.564 | 244 | 46 | 2.5 | 16143 | 0.8 | 83 | 147 | 136 | 290 | 49.5
0.068 | 0.25 | 1.87 | 0.015 | 0.005 | 0.023 | 0.025 | 0.0014 | 0.0036 | 585 | 1195 | 166 | 1037 | 866 | 3.4 | 1050.9 | 18.87 | 20.992 | 166 | 75 | 3 | 12036 | 0.6 | 85 | 171 | 380 | 607 | 27
0.0014 | 0.001 | 0.1 | 0.011 | 0.01 | 0.073 | 0.002 | 0.0022 | 0.0015 | 741 | 1211 | 152 | 1027 | 903 | 3.5 | 1670.4 | 28.93 | 38.925 | 236 | 48 | 2.5 | 16992 | 0.8 | 85 | 137 | 135 | 283 | 46.5
0.0014 | 0.001 | 0.1 | 0.011 | 0.01 | 0.073 | 0.002 | 0.0022 | 0.0015 | 741 | 1211 | 152 | 1027 | 903 | 3.5 | 1670.4 | 28.93 | 38.925 | 236 | 48 | 2.5 | 16992 | 0.8 | 85 | 137 | 140 | 290 | 47.5
0.068 | 0.25 | 1.87 | 0.015 | 0.005 | 0.023 | 0.025 | 0.0014 | 0.0036 | 585 | 1195 | 166 | 1037 | 866 | 3.4 | 1050.9 | 18.87 | 20.992 | 166 | 75 | 3 | 12036 | 0.6 | 85 | 171 | 377 | 606 | 27
0.0013 | 0.001 | 0.08 | 0.007 | 0.004 | 0.073 | 0 | 0.0029 | 0.002 | 737 | 1221 | 195 | 1058 | 931 | 3.5 | 1521.7 | 27.62 | 39.07 | 205 | 42 | 2.5 | 14240 | 1.8 | 85 | 113 | 141 | 289 | 45
0.0011 | 0.003 | 0.08 | 0.006 | 0.004 | 0.068 | 0.002 | 0.0019 | 0.0017 | 737 | 1213 | 184 | 1035 | 932 | 3.502 | 1278.5 | 27.35 | 36.134 | 179 | 31 | 2.5 | 11912 | 1.8 | 84 | 115 | 133 | 277 | 45.5
0.0011 | 0.003 | 0.08 | 0.006 | 0.004 | 0.068 | 0.002 | 0.0019 | 0.0017 | 737 | 1213 | 184 | 1035 | 932 | 3.502 | 1278.5 | 27.35 | 36.134 | 179 | 31 | 2.5 | 11912 | 1.8 | 84 | 115 | 135 | 283 | 48.5
0.0013 | 0.001 | 0.08 | 0.007 | 0.004 | 0.073 | 0 | 0.0029 | 0.002 | 737 | 1221 | 195 | 1058 | 931 | 3.5 | 1521.7 | 27.62 | 39.07 | 205 | 42 | 2.5 | 14240 | 1.8 | 85 | 113 | 134 | 282 | 45.5
0.023 | 0 | 0.19 | 0.01 | 0.007 | 0 | 0.001 | 0 | 0 | 711 | 1192 | 184 | 1028 | 898 | 3.799 | 1536 | 29.5 | 28.089 | 185 | 65 | 3 | 14176 | 1.8 | 83 | 161 | 193 | 313 | 42
0.023 | 0 | 0.19 | 0.01 | 0.007 | 0 | 0.001 | 0 | 0 | 711 | 1192 | 184 | 1028 | 898 | 3.799 | 1536 | 29.5 | 28.089 | 185 | 65 | 3 | 14176 | 1.8 | 83 | 161 | 193 | 313 | 42
0.0015 | 0 | 0.12 | 0.014 | 0.008 | 0.059 | 0.0016 | 0 | 0.0022 | 697 | 1219 | 206 | 1042 | 908 | 3.8 | 1533.3 | 29.28 | 0 | 0 | 0 | 3 | 12997 | 1.8 | 0 | 0 | 168 | 299 | 41.5
0.0015 | 0 | 0.12 | 0.014 | 0.008 | 0.059 | 0.0016 | 0 | 0.0022 | 697 | 1219 | 206 | 1042 | 908 | 3.8 | 1533.3 | 29.28 | 0 | 0 | 0 | 3 | 12997 | 1.8 | 0 | 0 | 168 | 299 | 41.5
0.0015 | 0 | 0.12 | 0.014 | 0.008 | 0.059 | 0.0016 | 0 | 0.0022 | 697 | 1219 | 206 | 1042 | 908 | 3.8 | 1533.3 | 29.28 | 0 | 0 | 0 | 3 | 12997 | 1.8 | 0 | 0 | 168 | 299 | 41.5
0.16 | 0.021 | 0.76 | 0.009 | 0.008 | 0.0009 | 0.0018 | 0 | 0 | 638 | 1186 | 147 | 958 | 862 | 4 | 1188.8 | 18.71 | 20.605 | 242 | 66 | 3 | 12117 | 1 | 83 | 158 | 303 | 484 | 34.5
0.16 | 0.021 | 0.76 | 0.009 | 0.008 | 0.0009 | 0.0018 | 0 | 0 | 638 | 1186 | 147 | 958 | 862 | 4 | 1188.8 | 18.71 | 20.605 | 242 | 66 | 3 | 12117 | 1 | 83 | 158 | 320 | 484 | 36
0.047 | 0.01 | 0.23 | 0.006 | 0.012 | 0.0007 | 0.001 | 0 | 0 | 633 | 1226 | 203 | 1005 | 885 | 4.803 | 1282.4 | 26.391 | 26.602 | 201 | 87 | 3 | 12551 | 1.6 | 82 | 204 | 281 | 368 | 40
0.047 | 0.01 | 0.23 | 0.006 | 0.012 | 0.0007 | 0.001 | 0 | 0 | 633 | 1226 | 203 | 1005 | 885 | 4.803 | 1282.4 | 26.391 | 26.602 | 201 | 87 | 3 | 12551 | 1.6 | 82 | 204 | 281 | 368 | 40
0.047 | 0.01 | 0.23 | 0.006 | 0.012 | 0.0007 | 0.001 | 0 | 0 | 633 | 1226 | 203 | 1005 | 885 | 4.803 | 1282.4 | 26.391 | 26.602 | 201 | 87 | 3 | 12551 | 1.6 | 82 | 204 | 281 | 368 | 40
0.0013 | 0 | 0.13 | 0.012 | 0.008 | 0.0635 | 0 | 0.0041 | 0.0021 | 723 | 1179 | 204 | 1005 | 904 | 4.5 | 1288.5 | 29.13 | 31.723 | 198 | 52 | 3 | 10268 | 1.8 | 82 | 199 | 158 | 293 | 45.5
0.067 | 0.24 | 1.84 | 0.009 | 0.008 | 0.019 | 0.024 | 0.0014 | 0.0049 | 541 | 1212 | 199 | 1036 | 865 | 3.4 | 1342.4 | 27.26 | 23.121 | 197 | 94 | 2.5 | 17787 | 0.6 | 84 | 172 | 368 | 615 | 27.5
0.0013 | 0 | 0.13 | 0.012 | 0.008 | 0.0635 | 0 | 0.0041 | 0.0021 | 723 | 1179 | 204 | 1005 | 904 | 4.5 | 1288.5 | 29.13 | 31.723 | 198 | 52 | 3 | 10268 | 1.8 | 82 | 199 | 158 | 293 | 45.5
0.067 | 0.24 | 1.84 | 0.009 | 0.008 | 0.019 | 0.024 | 0.0014 | 0.0049 | 541 | 1212 | 199 | 1036 | 865 | 3.4 | 1342.4 | 27.26 | 23.121 | 197 | 94 | 2.5 | 17787 | 0.6 | 84 | 172 | 364 | 614 | 27.5
0.067 | 0.24 | 1.84 | 0.009 | 0.008 | 0.019 | 0.024 | 0.0014 | 0.0049 | 541 | 1212 | 199 | 1036 | 865 | 3.4 | 1342.4 | 27.26 | 23.121 | 197 | 94 | 2.5 | 17787 | 0.6 | 84 | 172 | 367 | 617 | 27
0.0013 | 0 | 0.13 | 0.012 | 0.008 | 0.0635 | 0 | 0.0041 | 0.0021 | 723 | 1179 | 204 | 1005 | 904 | 4.5 | 1288.5 | 29.13 | 31.723 | 198 | 52 | 3 | 10268 | 1.8 | 82 | 199 | 158 | 293 | 45.5
0.0013 | 0 | 0.13 | 0.01 | 0.005 | 0.0734 | 0 | 0.0018 | 0.0018 | 718 | 1214 | 173 | 1045 | 909 | 3.5 | 1523 | 28.6 | 37.796 | 217 | 48 | 2.5 | 15521 | 1.8 | 82 | 139 | 147 | 292 | 44.5
0.074 | 0.27 | 1.94 | 0.009 | 0.002 | 0.011 | 0.029 | 0.0012 | 0.0035 | 563 | 1208 | 168 | 1018 | 863 | 4 | 1043.5 | 16.67 | 15.402 | 204 | 100 | 3 | 11874 | 0.4 | 85 | 156 | 375 | 656 | 22.5
0.0013 | 0 | 0.13 | 0.01 | 0.005 | 0.0734 | 0 | 0.0018 | 0.0018 | 718 | 1214 | 173 | 1045 | 909 | 3.5 | 1523 | 28.6 | 37.796 | 217 | 48 | 2.5 | 15521 | 1.8 | 82 | 139 | 147 | 292 | 44.5
0.074 | 0.27 | 1.94 | 0.009 | 0.002 | 0.011 | 0.029 | 0.0012 | 0.0035 | 563 | 1208 | 168 | 1018 | 863 | 4 | 1043.5 | 16.67 | 15.402 | 204 | 100 | 3 | 11874 | 0.4 | 85 | 156 | 375 | 659 | 24.5
0.0013 | 0 | 0.13 | 0.01 | 0.005 | 0.0734 | 0 | 0.0018 | 0.0018 | 718 | 1214 | 173 | 1045 | 909 | 3.5 | 1523 | 28.6 | 37.796 | 217 | 48 | 2.5 | 15521 | 1.8 | 82 | 139 | 147 | 292 | 44.5
0.0014 | 0 | 0.12 | 0.012 | 0.009 | 0.0654 | 0 | 0.0027 | 0.002 | 722 | 1202 | 190 | 1038 | 906 | 5.501 | 1540.2 | 30.31 | 26.235 | 262 | 100 | 2.5 | 13301 | 1.2 | 83 | 154 | 178 | 291 | 48.5
0.0014 | 0 | 0.12 | 0.012 | 0.009 | 0.0654 | 0 | 0.0027 | 0.002 | 722 | 1202 | 190 | 1038 | 906 | 5.501 | 1540.2 | 30.31 | 26.235 | 262 | 100 | 2.5 | 13301 | 1.2 | 83 | 154 | 178 | 291 | 48.5
0.071 | 0.27 | 1.9 | 0.009 | 0.003 | 0.017 | 0.023 | 0.0019 | 0.0049 | 547 | 1223 | 156 | 1012 | 875 | 4.002 | 1437.1 | 28.93 | 15.317 | 272 | 101 | 3 | 18442 | 0.4 | 84 | 197 | 382 | 622 | 28
0.071 | 0.27 | 1.9 | 0.009 | 0.003 | 0.017 | 0.023 | 0.0019 | 0.0049 | 547 | 1223 | 156 | 1012 | 875 | 4.002 | 1437.1 | 28.93 | 15.317 | 272 | 101 | 3 | 18442 | 0.4 | 84 | 197 | 386 | 627 | 29.5
0.071 | 0.27 | 1.9 | 0.009 | 0.003 | 0.017 | 0.023 | 0.0019 | 0.0049 | 547 | 1223 | 156 | 1012 | 875 | 4.002 | 1437.1 | 28.93 | 15.317 | 272 | 101 | 3 | 18442 | 0.4 | 84 | 197 | 385 | 626 | 26.5
0.071 | 0.27 | 1.9 | 0.009 | 0.003 | 0.017 | 0.023 | 0.0019 | 0.0049 | 547 | 1223 | 156 | 1012 | 875 | 4.002 | 1437.1 | 28.93 | 15.317 | 272 | 101 | 3 | 18442 | 0.4 | 84 | 197 | 381 | 626 | 30
0.024 | 0 | 0.22 | 0.018 | 0.01 | 0 | 0.0011 | 0 | 0.0014 | 714 | 1205 | 149 | 1038 | 908 | 4.5 | 1536.1 | 30.67 | 28.363 | 210 | 76 | 3 | 14511 | 1.6 | 83 | 202 | 219 | 325 | 40.5
0.024 | 0 | 0.22 | 0.018 | 0.01 | 0 | 0.0011 | 0 | 0.0014 | 714 | 1205 | 149 | 1038 | 908 | 4.5 | 1536.1 | 30.67 | 28.363 | 210 | 76 | 3 | 14511 | 1.6 | 83 | 202 | 219 | 325 | 40.5
0.024 | 0 | 0.22 | 0.018 | 0.01 | 0 | 0.0011 | 0 | 0.0014 | 714 | 1205 | 149 | 1038 | 908 | 4.5 | 1536.1 | 30.67 | 28.363 | 210 | 76 | 3 | 14511 | 1.6 | 83 | 202 | 219 | 325 | 40.5
0.066 | 0.24 | 1.85 | 0.01 | 0.006 | 0.019 | 0.022 | 0.0014 | 0.0032 | 585 | 1244 | 193 | 1037 | 874 | 3.4 | 1585.5 | 29.2 | 22.499 | 257 | 100 | 2.5 | 23049 | 0.6 | 84 | 143 | 389 | 624 | 25
0.066 | 0.24 | 1.85 | 0.01 | 0.006 | 0.019 | 0.022 | 0.0014 | 0.0032 | 585 | 1244 | 193 | 1037 | 874 | 3.4 | 1585.5 | 29.2 | 22.499 | 257 | 100 | 2.5 | 23049 | 0.6 | 84 | 143 | 389 | 619 | 25.5
0.066 | 0.24 | 1.85 | 0.01 | 0.006 | 0.019 | 0.022 | 0.0014 | 0.0032 | 585 | 1244 | 193 | 1037 | 874 | 3.4 | 1585.5 | 29.2 | 22.499 | 257 | 100 | 2.5 | 23049 | 0.6 | 84 | 143 | 394 | 621 | 26.5
0.066 | 0.24 | 1.85 | 0.01 | 0.006 | 0.019 | 0.022 | 0.0014 | 0.0032 | 585 | 1244 | 193 | 1037 | 874 | 3.4 | 1585.5 | 29.2 | 22.499 | 257 | 100 | 2.5 | 23049 | 0.6 | 84 | 143 | 392 | 619 | 27
0.058 | 0.066 | 1.4 | 0.012 | 0.004 | 0.028 | 0 | 0 | 0.0037 | 622 | 1198 | 188 | 1042 | 868 | 4.201 | 1216 | 23.84 | 16.38 | 240 | 100 | 3 | 12369 | 0.4 | 85 | 153 | 294 | 471 | 31
0.058 | 0.066 | 1.4 | 0.012 | 0.004 | 0.028 | 0 | 0 | 0.0037 | 622 | 1198 | 188 | 1042 | 868 | 4.201 | 1216 | 23.84 | 16.38 | 240 | 100 | 3 | 12369 | 0.4 | 85 | 153 | 296 | 471 | 31.5
0.062 | 0.19 | 0.73 | 0.012 | 0.003 | 0 | 0.024 | 0 | 0.0025 | 604 | 1218 | 183 | 1042 | 890 | 3.6 | 1355.5 | 29.43 | 26.284 | 254 | 88 | 3 | 15860 | 0.6 | 86 | 176 | 405 | 476 | 29.5
0.062 | 0.19 | 0.73 | 0.012 | 0.003 | 0 | 0.024 | 0 | 0.0025 | 604 | 1218 | 183 | 1042 | 890 | 3.6 | 1355.5 | 29.43 | 26.284 | 254 | 88 | 3 | 15860 | 0.6 | 86 | 176 | 399 | 472 | 27.5
0.062 | 0.19 | 0.73 | 0.012 | 0.003 | 0 | 0.024 | 0 | 0.0025 | 604 | 1218 | 183 | 1042 | 890 | 3.6 | 1355.5 | 29.43 | 26.284 | 254 | 88 | 3 | 15860 | 0.6 | 86 | 176 | 397 | 472 | 29
0.158 | 0.038 | 0.76 | 0.013 | 0.003 | 0.0019 | 0.001 | 0 | 0 | 678 | 1201 | 195 | 1008 | 886 | 3.401 | 1076.3 | 16.84 | 27.247 | 180 | 67 | 3 | 11412 | 1.5 | 86 | 134 | 310 | 473 | 36.5
0.083 | 0.25 | 1.82 | 0.015 | 0.004 | 0.021 | 0.021 | 0.0019 | 0.006 | 547 | 1216 | 216 | 1014 | 873 | 3.4 | 1231.2 | 23.48 | 20.576 | 207 | 93 | 3 | 15724 | 0.6 | 84 | 190 | 382 | 653 | 24.5
0.083 | 0.25 | 1.82 | 0.015 | 0.004 | 0.021 | 0.021 | 0.0019 | 0.006 | 547 | 1216 | 216 | 1014 | 873 | 3.4 | 1231.2 | 23.48 | 20.576 | 207 | 93 | 3 | 15724 | 0.6 | 84 | 190 | 384 | 648 | 25.5
0.158 | 0.038 | 0.76 | 0.013 | 0.003 | 0.0019 | 0.001 | 0 | 0 | 678 | 1201 | 195 | 1008 | 886 | 3.401 | 1076.3 | 16.84 | 27.247 | 180 | 67 | 3 | 11412 | 1.5 | 86 | 134 | 309 | 473 | 38
0.0014 | 0.001 | 0.19 | 0.006 | 0.008 | 0.067 | 0 | 0.0017 | 0.0016 | 706 | 1227 | 157 | 1057 | 904 | 3.502 | 1536.6 | 29.49 | 34.257 | 216 | 43 | 3 | 13353 | 1.8 | 83 | 121 | 153 | 297 | 45.5
0.0014 | 0.001 | 0.19 | 0.006 | 0.008 | 0.067 | 0 | 0.0017 | 0.0016 | 706 | 1227 | 157 | 1057 | 904 | 3.502 | 1536.6 | 29.49 | 34.257 | 216 | 43 | 3 | 13353 | 1.8 | 83 | 121 | 149 | 292 | 48
0.065 | 0.22 | 0.98 | 0.01 | 0.005 | 0.028 | 0.038 | 0 | 0.003 | 602 | 1210 | 161 | 1038 | 886 | 3.399 | 1259.1 | 21.1 | 22.46 | 215 | 90 | 3 | 16332 | 0.6 | 85 | 160 | 458 | 560 | 20
0.0016 | 0.001 | 0.17 | 0.01 | 0.003 | 0.066 | 0 | 0.0017 | 0.0015 | 712 | 1223 | 170 | 1033 | 902 | 3.5 | 1556.5 | 29.32 | 38.226 | 196 | 48 | 2.5 | 15070 | 1.8 | 83 | 148 | 149 | 298 | 46
0.0016 | 0.001 | 0.17 | 0.01 | 0.003 | 0.066 | 0 | 0.0017 | 0.0015 | 712 | 1223 | 170 | 1033 | 902 | 3.5 | 1556.5 | 29.32 | 38.226 | 196 | 48 | 2.5 | 15070 | 1.8 | 83 | 148 | 151 | 298 | 44.5
0.065 | 0.22 | 0.98 | 0.01 | 0.005 | 0.028 | 0.038 | 0 | 0.003 | 602 | 1210 | 161 | 1038 | 886 | 3.399 | 1259.1 | 21.1 | 22.46 | 215 | 90 | 3 | 16332 | 0.6 | 85 | 160 | 459 | 560 | 18
0.065 | 0.22 | 0.98 | 0.01 | 0.005 | 0.028 | 0.038 | 0 | 0.003 | 602 | 1210 | 161 | 1038 | 886 | 3.399 | 1259.1 | 21.1 | 22.46 | 215 | 90 | 3 | 16332 | 0.6 | 85 | 160 | 453 | 555 | 22
0.059 | 0.058 | 1.43 | 0.013 | 0.004 | 0.028 | 0 | 0 | 0.0035 | 622 | 1218 | 155 | 1046 | 874 | 3.751 | 1510 | 24.75 | 21.835 | 275 | 100 | 3 | 17935 | 0.6 | 83 | 135 | 298 | 518 | 30
0.059 | 0.058 | 1.43 | 0.013 | 0.004 | 0.028 | 0 | 0 | 0.0035 | 622 | 1218 | 155 | 1046 | 874 | 3.751 | 1510 | 24.75 | 21.835 | 275 | 100 | 3 | 17935 | 0.6 | 83 | 135 | 295 | 502 | 31.5
0.018 | 0 | 0.19 | 0.013 | 0.01 | 0 | 0.002 | 0 | 0.0023 | 715 | 1239 | 166 | 1059 | 913 | 3.5 | 1430.6 | 28.168 | 34.073 | 210 | 52 | 3 | 12066 | 1.6 | 77 | 207 | 197 | 323 | 41.5
0.018 | 0 | 0.19 | 0.013 | 0.01 | 0 | 0.002 | 0 | 0.0023 | 715 | 1239 | 166 | 1059 | 913 | 3.5 | 1430.6 | 28.168 | 34.073 | 210 | 52 | 3 | 12066 | 1.6 | 77 | 207 | 197 | 323 | 41.5
0.001 | 0.001 | 0.09 | 0.008 | 0.006 | 0.074 | 0.003 | 0.002 | 0.0018 | 743 | 1210 | 153 | 1037 | 907 | 3.501 | 1552.1 | 27.52 | 38.373 | 212 | 44 | 2.5 | 14718 | 1.8 | 83 | 156 | 143 | 278 | 47.5
0.001 | 0.001 | 0.09 | 0.008 | 0.006 | 0.074 | 0.003 | 0.002 | 0.0018 | 743 | 1210 | 153 | 1037 | 907 | 3.501 | 1552.1 | 27.52 | 38.373 | 212 | 44 | 2.5 | 14718 | 1.8 | 83 | 156 | 144 | 279 | 47
0.074 | 0.2 | 1.06 | 0.01 | 0.006 | 0.033 | 0.042 | 0 | 0.0045 | 603 | 1215 | 195 | 1054 | 886 | 3.801 | 1137.3 | 18.68 | 13.674 | 217 | 100 | 3 | 11550 | 0.6 | 83 | 179 | 437 | 546 | 22.5
0.074 | 0.2 | 1.06 | 0.01 | 0.006 | 0.033 | 0.042 | 0 | 0.0045 | 603 | 1215 | 195 | 1054 | 886 | 3.801 | 1137.3 | 18.68 | 13.674 | 217 | 100 | 3 | 11550 | 0.6 | 83 | 179 | 433 | 543 | 22.5
0.025 | 0 | 0.22 | 0.015 | 0.008 | 0.001 | 0.0011 | 0 | 0 | 708 | 1186 | 159 | 991 | 892 | 3.8 | 1540.4 | 29.92 | 0 | 0 | 0 | 3 | 13729 | 1.8 | 0 | 0 | 221 | 329 | 40.5
0.018 | 0 | 0.19 | 0.011 | 0.011 | 0 | 0.001 | 0 | 0.0014 | 713 | 1221 | 123 | 1030 | 899 | 3.498 | 1285.3 | 28.87 | 36.364 | 191 | 47 | 3 | 12328 | 1.6 | 83 | 217 | 181 | 309 | 43
0.044 | 0.001 | 0.26 | 0.012 | 0.011 | 0 | 0.011 | 0 | 0.0026 | 675 | 1247 | 223 | 1065 | 886 | 3.101 | 1637.1 | 29.76 | 27.077 | 192 | 78 | 3 | 14704 | 1 | 83 | 83 | 283 | 352 | 37
0.018 | 0 | 0.19 | 0.011 | 0.011 | 0 | 0.001 | 0 | 0.0014 | 713 | 1221 | 123 | 1030 | 899 | 3.498 | 1285.3 | 28.87 | 36.364 | 191 | 47 | 3 | 12328 | 1.6 | 83 | 217 | 181 | 309 | 43
0.025 | 0 | 0.22 | 0.015 | 0.008 | 0.001 | 0.0011 | 0 | 0 | 708 | 1186 | 159 | 991 | 892 | 3.8 | 1540.4 | 29.92 | 0 | 0 | 0 | 3 | 13729 | 1.8 | 0 | 0 | 221 | 329 | 40.5
0.025 | 0 | 0.22 | 0.015 | 0.008 | 0.001 | 0.0011 | 0 | 0 | 708 | 1186 | 159 | 991 | 892 | 3.8 | 1540.4 | 29.92 | 0 | 0 | 0 | 3 | 13729 | 1.8 | 0 | 0 | 221 | 329 | 40.5
0.044 | 0.001 | 0.26 | 0.012 | 0.011 | 0 | 0.011 | 0 | 0.0026 | 675 | 1247 | 223 | 1065 | 886 | 3.101 | 1637.1 | 29.76 | 27.077 | 192 | 78 | 3 | 14704 | 1 | 83 | 83 | 292 | 367 | 37
0.044 | 0.001 | 0.26 | 0.012 | 0.011 | 0 | 0.011 | 0 | 0.0026 | 675 | 1247 | 223 | 1065 | 886 | 3.101 | 1637.1 | 29.76 | 27.077 | 192 | 78 | 3 | 14704 | 1 | 83 | 83 | 297 | 369 | 37
0.018 | 0 | 0.19 | 0.011 | 0.011 | 0 | 0.001 | 0 | 0.0014 | 713 | 1221 | 123 | 1030 | 899 | 3.498 | 1285.3 | 28.87 | 36.364 | 191 | 47 | 3 | 12328 | 1.6 | 83 | 217 | 181 | 309 | 43
0.0013 | 0.001 | 0.12 | 0.01 | 0.006 | 0.075 | 0 | 0.0025 | 0.0013 | 741 | 1228 | 160 | 1038 | 905 | 3.5 | 1463.7 | 28.66 | 37.59 | 252 | 55 | 2.5 | 13123 | 1.8 | 82 | 156 | 141 | 290 | 40.5
0.0013 | 0.001 | 0.12 | 0.01 | 0.006 | 0.075 | 0 | 0.0025 | 0.0013 | 741 | 1228 | 160 | 1038 | 905 | 3.5 | 1463.7 | 28.66 | 37.59 | 252 | 55 | 2.5 | 13123 | 1.8 | 82 | 156 | 141 | 290 | 46.5
0.024 | 0 | 0.24 | 0.014 | 0.018 | 0 | 0.001 | 0 | 0.002 | 707 | 1230 | 175 | 1043 | 904 | 4.803 | 1534.7 | 30.64 | 22.316 | 207 | 92 | 3 | 13152 | 1.6 | 82 | 193 | 223 | 321 | 41.5
0.024 | 0 | 0.24 | 0.014 | 0.018 | 0 | 0.001 | 0 | 0.002 | 707 | 1230 | 175 | 1043 | 904 | 4.803 | 1534.7 | 30.64 | 22.316 | 207 | 92 | 3 | 13152 | 1.6 | 82 | 193 | 223 | 321 | 41.5
0.024 | 0 | 0.24 | 0.014 | 0.018 | 0 | 0.001 | 0 | 0.002 | 707 | 1230 | 175 | 1043 | 904 | 4.803 | 1534.7 | 30.64 | 22.316 | 207 | 92 | 3 | 13152 | 1.6 | 82 | 193 | 223 | 321 | 41.5
0.076 | 0.24 | 1.83 | 0.014 | 0.003 | 0.022 | 0.024 | 0.0017 | 0.004 | 553 | 1196 | 161 | 1026 | 867 | 3.4 | 1199.6 | 20.75 | 24.745 | 202 | 85 | 3 | 15970 | 0.6 | 80 | 193 | 363 | 626 | 27
0.076 | 0.24 | 1.83 | 0.014 | 0.003 | 0.022 | 0.024 | 0.0017 | 0.004 | 553 | 1196 | 161 | 1026 | 867 | 3.4 | 1199.6 | 20.75 | 24.745 | 202 | 85 | 3 | 15970 | 0.6 | 80 | 193 | 367 | 625 | 26.5
0.0015 | 0.001 | 0.22 | 0.007 | 0.01 | 0.068 | 0 | 0.0018 | 0.0016 | 711 | 1242 | 183 | 1028 | 908 | 3.5 | 1853.4 | 29.84 | 34.619 | 272 | 52 | 2.5 | 16117 | 0.8 | 84 | 99 | 156 | 304 | 43.5
0.0015 | 0.001 | 0.22 | 0.007 | 0.01 | 0.068 | 0 | 0.0018 | 0.0016 | 711 | 1242 | 183 | 1028 | 908 | 3.5 | 1853.4 | 29.84 | 34.619 | 272 | 52 | 2.5 | 16117 | 0.8 | 84 | 99 | 147 | 292 | 47.5
0.0015 | 0.001 | 0.22 | 0.007 | 0.01 | 0.068 | 0 | 0.0018 | 0.0016 | 711 | 1242 | 183 | 1028 | 908 | 3.5 | 1853.4 | 29.84 | 34.619 | 272 | 52 | 2.5 | 16117 | 0.8 | 84 | 99 | 147 | 293 | 46.5
0.0016 | 0.001 | 0.11 | 0.012 | 0.006 | 0.066 | 0 | 0.0022 | 0.0013 | 738 | 1229 | 194 | 1014 | 913 | 4.5 | 1292.4 | 27.97 | 31.413 | 198 | 53 | 3 | 11469 | 1.8 | 85 | 181 | 145 | 286 | 47.5
0.0016 | 0.001 | 0.11 | 0.012 | 0.006 | 0.066 | 0 | 0.0022 | 0.0013 | 738 | 1229 | 194 | 1014 | 913 | 4.5 | 1292.4 | 27.97 | 31.413 | 198 | 53 | 3 | 11469 | 1.8 | 85 | 181 | 154 | 291 | 47
0.0016 | 0.001 | 0.11 | 0.012 | 0.006 | 0.066 | 0 | 0.0022 | 0.0013 | 738 | 1229 | 194 | 1014 | 913 | 4.5 | 1292.4 | 27.97 | 31.413 | 198 | 53 | 3 | 11469 | 1.8 | 85 | 181 | 148 | 287 | 47
0.0013 | 0 | 0.12 | 0.012 | 0.011 | 0.0679 | 0 | 0.002 | 0.0019 | 724 | 1183 | 159 | 1024 | 902 | 4 | 1284 | 20.84 | 36.01 | 204 | 45 | 3 | 12529 | 1.8 | 83 | 158 | 155 | 299 | 40.5
0.0013 | 0 | 0.12 | 0.012 | 0.011 | 0.0679 | 0 | 0.002 | 0.0019 | 724 | 1183 | 159 | 1024 | 902 | 4 | 1284 | 20.84 | 36.01 | 204 | 45 | 3 | 12529 | 1.8 | 83 | 158 | 155 | 299 | 40.5
0.0009 | 0.001 | 0.08 | 0.005 | 0.006 | 0.071 | 0.001 | 0.0023 | 0.001 | 737 | 1210 | 181 | 1046 | 908 | 3.501 | 1651.8 | 28.8 | 40.493 | 223 | 46 | 2.5 | 16668 | 0.8 | 83 | 151 | 135 | 274 | 48.5
0.0009 | 0.001 | 0.08 | 0.005 | 0.006 | 0.071 | 0.001 | 0.0023 | 0.001 | 737 | 1210 | 181 | 1046 | 908 | 3.501 | 1651.8 | 28.8 | 40.493 | 223 | 46 | 2.5 | 16668 | 0.8 | 83 | 151 | 135 | 286 | 49.5
0.0011 | 0.001 | 0.09 | 0.004 | 0.006 | 0.069 | 0.001 | 0.0018 | 0.0011 | 738 | 1206 | 167 | 1020 | 908 | 3.501 | 1577.9 | 29.2 | 38.473 | 212 | 45 | 3 | 15370 | 1.8 | 82 | 192 | 138 | 284 | 50.5
0.0011 | 0.001 | 0.09 | 0.004 | 0.006 | 0.069 | 0.001 | 0.0018 | 0.0011 | 738 | 1206 | 167 | 1020 | 908 | 3.501 | 1577.9 | 29.2 | 38.473 | 212 | 45 | 3 | 15370 | 1.8 | 82 | 192 | 133 | 277 | 47.5
0.0011 | 0.001 | 0.09 | 0.004 | 0.006 | 0.069 | 0.001 | 0.0018 | 0.0011 | 738 | 1206 | 167 | 1020 | 908 | 3.501 | 1577.9 | 29.2 | 38.473 | 212 | 45 | 3 | 15370 | 1.8 | 82 | 192 | 139 | 286 | 50.5
0.001 | 0.004 | 0.12 | 0.009 | 0.008 | 0.074 | 0 | 0.0017 | 0.0018 | 741 | 1233 | 182 | 1055 | 903 | 5 | 1760.5 | 29.14 | 30.522 | 291 | 85 | 3 | 16790 | 0.4 | 81 | 118 | 168 | 287 | 47
0.001 | 0.004 | 0.12 | 0.009 | 0.008 | 0.074 | 0 | 0.0017 | 0.0018 | 741 | 1233 | 182 | 1055 | 903 | 5 | 1760.5 | 29.14 | 30.522 | 291 | 85 | 3 | 16790 | 0.4 | 81 | 118 | 160 | 280 | 47.5
0.115 | 0.38 | 1.88 | 0.028 | 0.003 | 0.005 | 0.022 | 0.0022 | 0.0048 | 548 | 1212 | 188 | 1029 | 871 | 4.001 | 1042.8 | 19.39 | 0 | 0 | 0 | 3 | 14756 | 0.4 | 0 | 0 | 488 | 836 | 20.5
0.001 | 0 | 0.13 | 0.012 | 0.009 | 0.0645 | 0 | 0.002 | 0.0014 | 721 | 1217 | 203 | 1043 | 900 | 4.001 | 1284.3 | 28.63 | 0 | 0 | 0 | 3 | 12615 | 1.8 | 0 | 0 | 160 | 303 | 42.5
0.001 | 0 | 0.13 | 0.012 | 0.009 | 0.0645 | 0 | 0.002 | 0.0014 | 721 | 1217 | 203 | 1043 | 900 | 4.001 | 1284.3 | 28.63 | 0 | 0 | 0 | 3 | 12615 | 1.8 | 0 | 0 | 160 | 303 | 42.5
0.001 | 0 | 0.13 | 0.012 | 0.009 | 0.0645 | 0 | 0.002 | 0.0014 | 721 | 1217 | 203 | 1043 | 900 | 4.001 | 1284.3 | 28.63 | 0 | 0 | 0 | 3 | 12615 | 1.8 | 0 | 0 | 160 | 303 | 42.5
0.0019 | 0 | 0.11 | 0.014 | 0.009 | 0.0617 | 0 | 0.0017 | 0.0015 | 722 | 1209 | 206 | 1052 | 907 | 5.001 | 1288.2 | 27.6 | 33.656 | 206 | 64 | 3 | 12277 | 1.8 | 86 | 149 | 177 | 296 | 46.5
0.0019 | 0 | 0.11 | 0.014 | 0.009 | 0.0617 | 0 | 0.0017 | 0.0015 | 722 | 1209 | 206 | 1052 | 907 | 5.001 | 1288.2 | 27.6 | 33.656 | 206 | 64 | 3 | 12277 | 1.8 | 86 | 149 | 177 | 296 | 45.5
0.076 | 0.24 | 1.86 | 0.014 | 0.003 | 0.023 | 0.023 | 0.0015 | 0.0041 | 542 | 1184 | 165 | 1028 | 873 | 3.8 | 1200.1 | 20.08 | 17.693 | 214 | 100 | 2.5 | 15194 | 0.4 | 84 | 201 | 389 | 669 | 25.5
0.076 | 0.24 | 1.86 | 0.014 | 0.003 | 0.023 | 0.023 | 0.0015 | 0.0041 | 542 | 1184 | 165 | 1028 | 873 | 3.8 | 1200.1 | 20.08 | 17.693 | 214 | 100 | 2.5 | 15194 | 0.4 | 84 | 201 | 378 | 671 | 24.5
0.021 | 0 | 0.18 | 0.01 | 0.01 | 0 | 0.001 | 0 | 0.002 | 715 | 1223 | 199 | 1049 | 905 | 4.8 | 1434.2 | 25.23 | 21.65 | 198 | 85 | 3 | 11763 | 1.6 | 82 | 165 | 213 | 317 | 42
0.0016 | 0.001 | 0.18 | 0.005 | 0.004 | 0.07 | 0 | 0.0043 | 0.0014 | 712 | 1224 | 163 | 1047 | 907 | 3.496 | 1640.7 | 27.4 | 39.49 | 226 | 71 | 2.5 | 15419 | 0.8 | 86 | 144 | 148 | 300 | 46
0.021 | 0 | 0.18 | 0.01 | 0.01 | 0 | 0.001 | 0 | 0.002 | 715 | 1223 | 199 | 1049 | 905 | 4.8 | 1434.2 | 25.23 | 21.65 | 198 | 85 | 3 | 11763 | 1.6 | 82 | 165 | 213 | 317 | 42
0.0016 | 0.001 | 0.18 | 0.005 | 0.004 | 0.07 | 0 | 0.0043 | 0.0014 | 712 | 1224 | 163 | 1047 | 907 | 3.496 | 1640.7 | 27.4 | 39.49 | 226 | 71 | 2.5 | 15419 | 0.8 | 86 | 144 | 160 | 305 | 45
0.0018 | 0.001 | 0.1 | 0.012 | 0.008 | 0.068 | 0 | 0.003 | 0.0018 | 733 | 1229 | 147 | 1035 | 908 | 3.5 | 1529.9 | 33.6 | 38.011 | 218 | 48 | 3 | 15094 | 1.8 | 85 | 168 | 141 | 292 | 43.5
0.078 | 0.23 | 1.86 | 0.011 | 0.007 | 0.019 | 0.024 | 0.0012 | 0.0047 | 548 | 1209 | 157 | 1024 | 856 | 3.4 | 1222.3 | 19.66 | 19.658 | 221 | 92 | 3 | 15009 | 0.6 | 83 | 80 | 366 | 619 | 27
0.0018 | 0.001 | 0.1 | 0.012 | 0.008 | 0.068 | 0 | 0.003 | 0.0018 | 733 | 1229 | 147 | 1035 | 908 | 3.5 | 1529.9 | 33.6 | 38.011 | 218 | 48 | 3 | 15094 | 1.8 | 85 | 168 | 148 | 292 | 43
0.078 | 0.23 | 1.86 | 0.011 | 0.007 | 0.019 | 0.024 | 0.0012 | 0.0047 | 548 | 1209 | 157 | 1024 | 856 | 3.4 | 1222.3 | 19.66 | 19.658 | 221 | 92 | 3 | 15009 | 0.6 | 83 | 80 | 366 | 618 | 27
0.0018 | 0.001 | 0.1 | 0.012 | 0.008 | 0.068 | 0 | 0.003 | 0.0018 | 733 | 1229 | 147 | 1035 | 908 | 3.5 | 1529.9 | 33.6 | 38.011 | 218 | 48 | 3 | 15094 | 1.8 | 85 | 168 | 142 | 293 | 43
0.081 | 0.7 | 1.73 | 0.014 | 0.002 | 0.01 | 0.007 | 0.001 | 0.0028 | 544 | 1246 | 163 | 1031 | 876 | 3.4 | 1324.4 | 22.31 | 20.207 | 224 | 100 | 3 | 16337 | 0.6 | 84 | 178 | 373 | 626 | 28
0.081 | 0.7 | 1.73 | 0.014 | 0.002 | 0.01 | 0.007 | 0.001 | 0.0028 | 544 | 1246 | 163 | 1031 | 876 | 3.4 | 1324.4 | 22.31 | 20.207 | 224 | 100 | 3 | 16337 | 0.6 | 84 | 178 | 381 | 635 | 26.5
0.081 | 0.7 | 1.73 | 0.014 | 0.002 | 0.01 | 0.007 | 0.001 | 0.0028 | 544 | 1246 | 163 | 1031 | 876 | 3.4 | 1324.4 | 22.31 | 20.207 | 224 | 100 | 3 | 16337 | 0.6 | 84 | 178 | 378 | 636 | 26.5
0.018 | 0 | 0.21 | 0.006 | 0.011 | 0 | 0.0016 | 0 | 0.0012 | 712 | 1209 | 179 | 1030 | 900 | 4.499 | 1279.9 | 28.9 | 32.587 | 186 | 63 | 3 | 12132 | 1.6 | 83 | 215 | 198 | 312 | 40.5
0.018 | 0 | 0.21 | 0.006 | 0.011 | 0 | 0.0016 | 0 | 0.0012 | 712 | 1209 | 179 | 1030 | 900 | 4.499 | 1279.9 | 28.9 | 32.587 | 186 | 63 | 3 | 12132 | 1.6 | 83 | 215 | 198 | 312 | 40.5
0.151 | 0.032 | 0.78 | 0.013 | 0.005 | 0.0013 | 0.0011 | 0 | 0 | 636 | 1220 | 180 | 996 | 860 | 4.999 | 1218.6 | 19.48 | 17.925 | 291 | 100 | 3 | 11498 | 0.8 | 84 | 165 | 295 | 456 | 40
0.151 | 0.032 | 0.78 | 0.013 | 0.005 | 0.0013 | 0.0011 | 0 | 0 | 636 | 1220 | 180 | 996 | 860 | 4.999 | 1218.6 | 19.48 | 17.925 | 291 | 100 | 3 | 11498 | 0.8 | 84 | 165 | 295 | 456 | 41.5
0.018 | 0 | 0.21 | 0.006 | 0.011 | 0 | 0.0016 | 0 | 0.0012 | 712 | 1209 | 179 | 1030 | 900 | 4.499 | 1279.9 | 28.9 | 32.587 | 186 | 63 | 3 | 12132 | 1.6 | 83 | 215 | 198 | 312 | 40.5
0.0011 | 0.002 | 0.09 | 0.007 | 0.008 | 0.078 | 0 | 0.002 | 0.0018 | 738 | 1235 | 177 | 1033 | 930 | 3.502 | 1701 | 28.87 | 35.179 | 251 | 56 | 2.5 | 17027 | 0.8 | 100 | 137 | 138 | 284 | 46.5
0.0011 | 0.002 | 0.09 | 0.007 | 0.008 | 0.078 | 0 | 0.002 | 0.0018 | 738 | 1235 | 177 | 1033 | 930 | 3.502 | 1701 | 28.87 | 35.179 | 251 | 56 | 2.5 | 17027 | 0.8 | 100 | 137 | 140 | 293 | 46.5
0.0011 | 0.002 | 0.09 | 0.007 | 0.008 | 0.078 | 0 | 0.002 | 0.0018 | 738 | 1235 | 177 | 1033 | 930 | 3.502 | 1701 | 28.87 | 35.179 | 251 | 56 | 2.5 | 17027 | 0.8 | 100 | 137 | 141 | 298 | 45.5
0.079 | 0.28 | 1.85 | 0.01 | 0.005 | 0.018 | 0.023 | 0.0031 | 0.0046 | 547 | 1205 | 159 | 1006 | 877 | 3.4 | 1081.2 | 23.76 | 19.865 | 181 | 82 | 3 | 13794 | 0.6 | 84 | 181 | 375 | 622 | 27.5
0.079 | 0.28 | 1.85 | 0.01 | 0.005 | 0.018 | 0.023 | 0.0031 | 0.0046 | 547 | 1205 | 159 | 1006 | 877 | 3.4 | 1081.2 | 23.76 | 19.865 | 181 | 82 | 3 | 13794 | 0.6 | 84 | 181 | 377 | 619 | 27
0.0017 | 0.001 | 0.1 | 0.012 | 0.007 | 0.074 | 0 | 0.003 | 0.0017 | 734 | 1239 | 186 | 1076 | 936 | 2.999 | 1780 | 27.78 | 35.322 | 236 | 47 | 3 | 15112 | 1 | 83 | 142 | 137 | 295 | 44.5
0.0017 | 0.001 | 0.1 | 0.012 | 0.007 | 0.074 | 0 | 0.003 | 0.0017 | 734 | 1239 | 186 | 1076 | 936 | 2.999 | 1780 | 27.78 | 35.322 | 236 | 47 | 3 | 15112 | 1 | 83 | 142 | 137 | 292 | 44.5
0.0017 | 0.001 | 0.1 | 0.012 | 0.007 | 0.074 | 0 | 0.003 | 0.0017 | 734 | 1239 | 186 | 1076 | 936 | 2.999 | 1780 | 27.78 | 35.322 | 236 | 47 | 3 | 15112 | 1 | 83 | 142 | 136 | 292 | 43.5
0.016 | 0 | 0.19 | 0.018 | 0.007 | 0 | 0.001 | 0 | 0.0015 | 721 | 1214 | 164 | 1033 | 904 | 4.501 | 1283.5 | 21.17 | 33.113 | 205 | 64 | 3 | 12644 | 1.6 | 83 | 161 | 252 | 349 | 37.5
0.016 | 0 | 0.19 | 0.018 | 0.007 | 0 | 0.001 | 0 | 0.0015 | 721 | 1214 | 164 | 1033 | 904 | 4.501 | 1283.5 | 21.17 | 33.113 | 205 | 64 | 3 | 12644 | 1.6 | 83 | 161 | 252 | 349 | 37.5
0.0018 | 0.001 | 0.11 | 0.004 | 0.006 | 0.074 | 0 | 0.0022 | 0.0026 | 716 | 1223 | 210 | 1060 | 904 | 3.501 | 1599.4 | 28.62 | 0 | 0 | 0 | 3 | 15490 | 1.8 | 0 | 0 | 141 | 296 | 45
0.0018 | 0.001 | 0.11 | 0.004 | 0.006 | 0.074 | 0 | 0.0022 | 0.0026 | 716 | 1223 | 210 | 1060 | 904 | 3.501 | 1599.4 | 28.62 | 0 | 0 | 0 | 3 | 15490 | 1.8 | 0 | 0 | 141 | 296 | 45
0.0018 | 0.001 | 0.11 | 0.004 | 0.006 | 0.074 | 0 | 0.0022 | 0.0026 | 716 | 1223 | 210 | 1060 | 904 | 3.501 | 1599.4 | 28.62 | 0 | 0 | 0 | 3 | 15490 | 1.8 | 0 | 0 | 141 | 296 | 45
0.074 | 0.25 | 1.82 | 0.015 | 0.008 | 0.016 | 0.022 | 0.0013 | 0.0046 | 546 | 1213 | 176 | 1031 | 870 | 4.002 | 1540.1 | 29.19 | 16.025 | 286 | 91 | 3 | 18247 | 0.4 | 85 | 214 | 368 | 614 | 29
0.074 | 0.25 | 1.82 | 0.015 | 0.008 | 0.016 | 0.022 | 0.0013 | 0.0046 | 546 | 1213 | 176 | 1031 | 870 | 4.002 | 1540.1 | 29.19 | 16.025 | 286 | 91 | 3 | 18247 | 0.4 | 85 | 214 | 375 | 605 | 28
0.074 | 0.25 | 1.82 | 0.015 | 0.008 | 0.016 | 0.022 | 0.0013 | 0.0046 | 546 | 1213 | 176 | 1031 | 870 | 4.002 | 1540.1 | 29.19 | 16.025 | 286 | 91 | 3 | 18247 | 0.4 | 85 | 214 | 376 | 619 | 26.5
0.069 | 0.24 | 1.89 | 0.011 | 0.004 | 0.02 | 0.026 | 0.0024 | 0.0024 | 553 | 1211 | 213 | 1064 | 868 | 4.501 | 1088.2 | 17.51 | 14.262 | 231 | 100 | 3 | 12370 | 0.3 | 84 | 166 | 369 | 626 | 23
0.069 | 0.24 | 1.89 | 0.011 | 0.004 | 0.02 | 0.026 | 0.0024 | 0.0024 | 553 | 1211 | 213 | 1064 | 868 | 4.501 | 1088.2 | 17.51 | 14.262 | 231 | 100 | 3 | 12370 | 0.3 | 84 | 166 | 369 | 627 | 24
0.151 | 0.026 | 0.76 | 0.01 | 0.006 | 0.0011 | 0.0012 | 0 | 0 | 642 | 1202 | 173 | 1006 | 859 | 5.5 | 1227.5 | 18.47 | 15.829 | 293 | 100 | 3 | 12443 | 0.8 | 85 | 18 | 297 | 460 | 36
0.151 | 0.026 | 0.76 | 0.01 | 0.006 | 0.0011 | 0.0012 | 0 | 0 | 642 | 1202 | 173 | 1006 | 859 | 5.5 | 1227.5 | 18.47 | 15.829 | 293 | 100 | 3 | 12443 | 0.8 | 85 | 18 | 299 | 461 | 36
0.039 | 0.002 | 0.26 | 0.014 | 0.006 | 0 | 0.01 | 0 | 0.0019 | 670 | 1232 | 188 | 1014 | 886 | 3.4 | 1688.7 | 28.16 | 27.269 | 187 | 67 | 3 | 15731 | 1 | 85 | 160 | 281 | 373 | 37
0.0011 | 0.001 | 0.08 | 0.007 | 0.006 | 0.072 | 0.001 | 0.0016 | 0.0013 | 743 | 1219 | 158 | 1050 | 906 | 3.5 | 1554.4 | 27.407 | 38.33 | 212 | 44 | 2.5 | 14898 | 1.8 | 84 | 137 | 143 | 295 | 46.5
0.0011 | 0.001 | 0.08 | 0.007 | 0.006 | 0.072 | 0.001 | 0.0016 | 0.0013 | 743 | 1219 | 158 | 1050 | 906 | 3.5 | 1554.4 | 27.407 | 38.33 | 212 | 44 | 2.5 | 14898 | 1.8 | 84 | 137 | 142 | 292 | 47.5
0.039 | 0.002 | 0.26 | 0.014 | 0.006 | 0 | 0.01 | 0 | 0.0019 | 670 | 1232 | 188 | 1014 | 886 | 3.4 | 1688.7 | 28.16 | 27.269 | 187 | 67 | 3 | 15731 | 1 | 85 | 160 | 271 | 366 | 35.5
0.0013 | 0 | 0.11 | 0.009 | 0.005 | 0.0735 | 0 | 0.0024 | 0.0022 | 723 | 1204 | 216 | 1041 | 906 | 6 | 1287.2 | 29.02 | 19.497 | 208 | 100 | 3 | 9341 | 1.2 | 82 | 138 | 175 | 285 | 48
0.0013 | 0 | 0.11 | 0.009 | 0.005 | 0.0735 | 0 | 0.0024 | 0.0022 | 723 | 1204 | 216 | 1041 | 906 | 6 | 1287.2 | 29.02 | 19.497 | 208 | 100 | 3 | 9341 | 1.2 | 82 | 138 | 173 | 283 | 47.5
0.0013 | 0 | 0.11 | 0.009 | 0.005 | 0.0735 | 0 | 0.0024 | 0.0022 | 723 | 1204 | 216 | 1041 | 906 | 6 | 1287.2 | 29.02 | 19.497 | 208 | 100 | 3 | 9341 | 1.2 | 82 | 138 | 172 | 282 | 47.5
0.05 | 0.072 | 1.43 | 0.014 | 0.004 | 0.028 | 0 | 0 | 0.0043 | 622 | 1228 | 185 | 1065 | 882 | 3.101 | 1242.4 | 20.4 | 26.039 | 204 | 79 | 3 | 14090 | 0.8 | 83 | 87 | 284 | 486 | 29
0.05 | 0.072 | 1.43 | 0.014 | 0.004 | 0.028 | 0 | 0 | 0.0043 | 622 | 1228 | 185 | 1065 | 882 | 3.101 | 1242.4 | 20.4 | 26.039 | 204 | 79 | 3 | 14090 | 0.8 | 83 | 87 | 286 | 486 | 30.5
0.05 | 0.072 | 1.43 | 0.014 | 0.004 | 0.028 | 0 | 0 | 0.0043 | 622 | 1228 | 185 | 1065 | 882 | 3.101 | 1242.4 | 20.4 | 26.039 | 204 | 79 | 3 | 14090 | 0.8 | 83 | 87 | 284 | 483 | 30.5
0.065 | 0.18 | 0.86 | 0.011 | 0.005 | 0.016 | 0.042 | 0 | 0.004 | 614 | 1221 | 182 | 1001 | 876 | 4.3 | 1636 | 28.571 | 19.337 | 307 | 100 | 3 | 20664 | 0.4 | 86 | 172 | 408 | 485 | 28
0.065 | 0.18 | 0.86 | 0.011 | 0.005 | 0.016 | 0.042 | 0 | 0.004 | 614 | 1221 | 182 | 1001 | 876 | 4.3 | 1636 | 28.571 | 19.337 | 307 | 100 | 3 | 20664 | 0.4 | 86 | 172 | 392 | 488 | 29
0.041 | 0.004 | 0.25 | 0.01 | 0.009 | 0 | 0.011 | 0 | 0.0016 | 670 | 1214 | 160 | 1035 | 885 | 3.603 | 1306.4 | 20.84 | 26.59 | 161 | 64 | 3 | 11962 | 1.5 | 83 | 123 | 283 | 362 | 37.5
0.041 | 0.004 | 0.25 | 0.01 | 0.009 | 0 | 0.011 | 0 | 0.0016 | 670 | 1214 | 160 | 1035 | 885 | 3.603 | 1306.4 | 20.84 | 26.59 | 161 | 64 | 3 | 11962 | 1.5 | 83 | 123 | 282 | 362 | 36.5
0.154 | 0.025 | 0.77 | 0.009 | 0.006 | 0.0013 | 0.0009 | 0 | 0 | 642 | 1205 | 160 | 994 | 860 | 4.999 | 1216.1 | 19.49 | 16.794 | 297 | 100 | 3 | 10789 | 0.8 | 84 | 140 | 290 | 455 | 37.5
0.0011 | 0 | 0.13 | 0.01 | 0.006 | 0.072 | 0 | 0.0022 | 0.0022 | 722 | 1214 | 151 | 1029 | 904 | 3.5 | 1295.5 | 28.32 | 35.491 | 196 | 41 | 3 | 11814 | 1.8 | 83 | 171 | 145 | 306 | 45.5
0.041 | 0.006 | 0.25 | 0.009 | 0.009 | 0 | 0.012 | 0 | 0.002 | 669 | 1232 | 205 | 1032 | 872 | 3.099 | 1660.6 | 24.28 | 26.043 | 190 | 81 | 3 | 15161 | 1 | 85 | 148 | 291 | 372 | 35.5
0.154 | 0.025 | 0.77 | 0.009 | 0.006 | 0.0013 | 0.0009 | 0 | 0 | 642 | 1205 | 160 | 994 | 860 | 4.999 | 1216.1 | 19.49 | 16.794 | 297 | 100 | 3 | 10789 | 0.8 | 84 | 140 | 289 | 454 | 36.5
0.0011 | 0 | 0.13 | 0.01 | 0.006 | 0.072 | 0 | 0.0022 | 0.0022 | 722 | 1214 | 151 | 1029 | 904 | 3.5 | 1295.5 | 28.32 | 35.491 | 196 | 41 | 3 | 11814 | 1.8 | 83 | 171 | 145 | 306 | 45.5
0.041 | 0.006 | 0.25 | 0.009 | 0.009 | 0 | 0.012 | 0 | 0.002 | 669 | 1232 | 205 | 1032 | 872 | 3.099 | 1660.6 | 24.28 | 26.043 | 190 | 81 | 3 | 15161 | 1 | 85 | 148 | 293 | 371 | 35
0.0011 | 0 | 0.13 | 0.01 | 0.006 | 0.072 | 0 | 0.0022 | 0.0022 | 722 | 1214 | 151 | 1029 | 904 | 3.5 | 1295.5 | 28.32 | 35.491 | 196 | 41 | 3 | 11814 | 1.8 | 83 | 171 | 145 | 306 | 45.5
0.054 | 0.082 | 1.42 | 0.012 | 0.003 | 0.02 | 0 | 0 | 0.0039 | 625 | 1210 | 179 | 1038 | 868 | 3.751 | 1306.3 | 19.89 | 25.519 | 230 | 92 | 3 | 16446 | 0.6 | 83 | 120 | 286 | 497 | 32
0.0014 | 0.003 | 0.07 | 0.005 | 0.005 | 0.077 | 0.002 | 0.0021 | 0.0016 | 742 | 1220 | 173 | 1045 | 908 | 3.499 | 1674 | 29.18 | 38.406 | 276 | 48 | 2.5 | 15618 | 0.8 | 84 | 135 | 134 | 277 | 46.5
0.0014 | 0.003 | 0.07 | 0.005 | 0.005 | 0.077 | 0.002 | 0.0021 | 0.0016 | 742 | 1220 | 173 | 1045 | 908 | 3.499 | 1674 | 29.18 | 38.406 | 276 | 48 | 2.5 | 15618 | 0.8 | 84 | 135 | 135 | 278 | 46.5
0.0011 | 0 | 0.12 | 0.009 | 0.008 | 0.0606 | 0 | 0.0022 | 0.0022 | 717 | 1207 | 310 | 1019 | 899 | 3.5 | 1463.7 | 30.34 | 38.173 | 225 | 67 | 3 | 14211 | 1.8 | 83 | 183 | 139 | 287 | 55
0.0011 | 0 | 0.12 | 0.009 | 0.008 | 0.0606 | 0 | 0.0022 | 0.0022 | 717 | 1207 | 310 | 1019 | 899 | 3.5 | 1463.7 | 30.34 | 38.173 | 225 | 67 | 3 | 14211 | 1.8 | 83 | 183 | 139 | 287 | 55
0.0015 | 0.001 | 0.08 | 0.008 | 0.012 | 0.073 | 0 | 0.0021 | 0.0028 | 739 | 1231 | 202 | 1042 | 932 | 3.499 | 1815.5 | 30.402 | 35.297 | 290 | 53 | 2.5 | 16112 | 0.8 | 82 | 145 | 133 | 284 | 47
0.0015 | 0.001 | 0.08 | 0.008 | 0.012 | 0.073 | 0 | 0.0021 | 0.0028 | 739 | 1231 | 202 | 1042 | 932 | 3.499 | 1815.5 | 30.402 | 35.297 | 290 | 53 | 2.5 | 16112 | 0.8 | 82 | 145 | 138 | 293 | 45.5
0.001 | 0.001 | 0.08 | 0.01 | 0.005 | 0.068 | 0 | 0.0027 | 0.0021 | 738 | 1195 | 169 | 1032 | 915 | 6 | 1257.8 | 29.06 | 22.42 | 202 | 89 | 3 | 10050 | 1.2 | 81 | 125 | 165 | 276 | 51.5
0.0015 | 0.001 | 0.08 | 0.008 | 0.012 | 0.073 | 0 | 0.0021 | 0.0028 | 739 | 1231 | 202 | 1042 | 932 | 3.499 | 1815.5 | 30.402 | 35.297 | 290 | 53 | 2.5 | 16112 | 0.8 | 82 | 145 | 136 | 288 | 47.5
0.001 | 0.001 | 0.08 | 0.01 | 0.005 | 0.068 | 0 | 0.0027 | 0.0021 | 738 | 1195 | 169 | 1032 | 915 | 6 | 1257.8 | 29.06 | 22.42 | 202 | 89 | 3 | 10050 | 1.2 | 81 | 125 | 166 | 277 | 49
0.001 | 0.001 | 0.08 | 0.01 | 0.005 | 0.068 | 0 | 0.0027 | 0.0021 | 738 | 1195 | 169 | 1032 | 915 | 6 | 1257.8 | 29.06 | 22.42 | 202 | 89 | 3 | 10050 | 1.2 | 81 | 125 | 166 | 277 | 49
0.001 | 0 | 0.09 | 0.009 | 0.006 | 0.076 | 0 | 0.0025 | 0.0018 | 741 | 1208 | 185 | 1063 | 935 | 3.5 | 1589.5 | 24.23 | 38.006 | 224 | 47 | 2.5 | 15098 | 1.8 | 83 | 139 | 138 | 283 | 46.5
0.001 | 0 | 0.09 | 0.009 | 0.006 | 0.076 | 0 | 0.0025 | 0.0018 | 741 | 1208 | 185 | 1063 | 935 | 3.5 | 1589.5 | 24.23 | 38.006 | 224 | 47 | 2.5 | 15098 | 1.8 | 83 | 139 | 137 | 283 | 46
0.0013 | 0.001 | 0.08 | 0.004 | 0.011 | 0.075 | 0 | 0.0016 | 0.0015 | 740 | 1219 | 184 | 1050 | 930 | 3.499 | 1644.5 | 29.04 | 39.121 | 221 | 47 | 2.5 | 15963 | 0.8 | 80 | 140 | 137 | 283 | 49.5
0.0013 | 0.001 | 0.08 | 0.004 | 0.011 | 0.075 | 0 | 0.0016 | 0.0015 | 740 | 1219 | 184 | 1050 | 930 | 3.499 | 1644.5 | 29.04 | 39.121 | 221 | 47 | 2.5 | 15963 | 0.8 | 80 | 140 | 134 | 290 | 47.5
0.025 | 0 | 0.19 | 0.012 | 0.014 | 0 | 0.001 | 0 | 0.0022 | 708 | 1228 | 153 | 1020 | 893 | 3.5 | 1539.4 | 30.55 | 33.293 | 199 | 56 | 2.5 | 12846 | 1.6 | 83 | 166 | 215 | 326 | 37.5
0.025 | 0 | 0.19 | 0.012 | 0.014 | 0 | 0.001 | 0 | 0.0022 | 708 | 1228 | 153 | 1020 | 893 | 3.5 | 1539.4 | 30.55 | 33.293 | 199 | 56 | 2.5 | 12846 | 1.6 | 83 | 166 | 215 | 326 | 37.5
0.025 | 0 | 0.19 | 0.012 | 0.014 | 0 | 0.001 | 0 | 0.0022 | 708 | 1228 | 153 | 1020 | 893 | 3.5 | 1539.4 | 30.55 | 33.293 | 199 | 56 | 2.5 | 12846 | 1.6 | 83 | 166 | 215 | 326 | 37.5
0.072 | 0.25 | 1.87 | 0.012 | 0.003 | 0.017 | 0.025 | 0.001 | 0.0044 | 582 | 1198 | 167 | 1022 | 862 | 4 | 1283.5 | 27.62 | 15.28 | 241 | 101 | 3 | 14040 | 0.4 | 88 | 160 | 375 | 648 | 25.5
0.023 | 0 | 0.19 | 0.012 | 0.008 | 0 | 0.0011 | 0 | 0.002 | 712 | 1203 | 185 | 1040 | 897 | 3.499 | 1533.9 | 29.48 | 29.964 | 200 | 56 | 3 | 12710 | 1.6 | 74 | 54 | 181 | 309 | 45
0.023 | 0 | 0.19 | 0.012 | 0.008 | 0 | 0.0011 | 0 | 0.002 | 712 | 1203 | 185 | 1040 | 897 | 3.499 | 1533.9 | 29.48 | 29.964 | 200 | 56 | 3 | 12710 | 1.6 | 74 | 54 | 181 | 309 | 45
0.072 | 0.25 | 1.87 | 0.012 | 0.003 | 0.017 | 0.025 | 0.001 | 0.0044 | 582 | 1198 | 167 | 1022 | 862 | 4 | 1283.5 | 27.62 | 15.28 | 241 | 101 | 3 | 14040 | 0.4 | 88 | 160 | 373 | 648 | 25
0.072 | 0.25 | 1.87 | 0.012 | 0.003 | 0.017 | 0.025 | 0.001 | 0.0044 | 582 | 1198 | 167 | 1022 | 862 | 4 | 1283.5 | 27.62 | 15.28 | 241 | 101 | 3 | 14040 | 0.4 | 88 | 160 | 372 | 647 | 25
0.023 | 0 | 0.19 | 0.012 | 0.008 | 0 | 0.0011 | 0 | 0.002 | 712 | 1203 | 185 | 1040 | 897 | 3.499 | 1533.9 | 29.48 | 29.964 | 200 | 56 | 3 | 12710 | 1.6 | 74 | 54 | 181 | 309 | 45
0.0012 | 0.001 | 0.1 | 0.008 | 0.006 | 0.068 | 0 | 0.0023 | 0.0011 | 737 | 1196 | 190 | 1022 | 901 | 3.499 | 1424.4 | 27.8 | 38.555 | 209 | 56 | 3 | 13500 | 1.8 | 84 | 152 | 137 | 278 | 48.5
0.0012 | 0.001 | 0.1 | 0.008 | 0.006 | 0.068 | 0 | 0.0023 | 0.0011 | 737 | 1196 | 190 | 1022 | 901 | 3.499 | 1424.4 | 27.8 | 38.555 | 209 | 56 | 3 | 13500 | 1.8 | 84 | 152 | 145 | 282 | 45
0.0012 | 0.001 | 0.1 | 0.008 | 0.006 | 0.068 | 0 | 0.0023 | 0.0011 | 737 | 1196 | 190 | 1022 | 901 | 3.499 | 1424.4 | 27.8 | 38.555 | 209 | 56 | 3 | 13500 | 1.8 | 84 | 152 | 141 | 280 | 47.5
0.074 | 0.24 | 1.86 | 0.01 | 0.006 | 0.02 | 0.026 | 0.0016 | 0.0046 | 580 | 1205 | 208 | 1018 | 873 | 3.8 | 1457.9 | 28.78 | 19.084 | 253 | 100 | 3 | 18278 | 0.4 | 85 | 112 | 394 | 598 | 26
0.0023 | 0.003 | 0.61 | 0.058 | 0.011 | 0.03 | 0.025 | 0 | 0.0019 | 730 | 1218 | 224 | 1035 | 910 | 4.401 | 1143.8 | 19.96 | 23.652 | 177 | 82 | 3 | 11519 | 1 | 83 | 95 | 229 | 359 | 34.5
0.0023 | 0.003 | 0.61 | 0.058 | 0.011 | 0.03 | 0.025 | 0 | 0.0019 | 730 | 1218 | 224 | 1035 | 910 | 4.401 | 1143.8 | 19.96 | 23.652 | 177 | 82 | 3 | 11519 | 1 | 83 | 95 | 231 | 360 | 39.5
0.074 | 0.24 | 1.86 | 0.01 | 0.006 | 0.02 | 0.026 | 0.0016 | 0.0046 | 580 | 1205 | 208 | 1018 | 873 | 3.8 | 1457.9 | 28.78 | 19.084 | 253 | 100 | 3 | 18278 | 0.4 | 85 | 112 | 381 | 596 | 27.5
0.074 | 0.24 | 1.86 | 0.01 | 0.006 | 0.02 | 0.026 | 0.0016 | 0.0046 | 580 | 1205 | 208 | 1018 | 873 | 3.8 | 1457.9 | 28.78 | 19.084 | 253 | 100 | 3 | 18278 | 0.4 | 85 | 112 | 396 | 619 | 23
0.0015 | 0 | 0.1 | 0.015 | 0.007 | 0.0601 | 0 | 0.0022 | 0.0017 | 723 | 1213 | 171 | 1034 | 903 | 3.5 | 1514.3 | 29.07 | 37.04 | 212 | 48 | 3 | 14134 | 1.8 | 83 | 184 | 152 | 299 | 54
0.001 | 0.001 | 0.18 | 0.005 | 0.004 | 0.073 | 0 | 0.0018 | 0.0011 | 709 | 1214 | 173 | 1047 | 908 | 3.5 | 1532.8 | 29.74 | 40.238 | 232 | 68 | 2.5 | 16065 | 1.8 | 83 | 69 | 151 | 301 | 46.5
0.001 | 0.001 | 0.18 | 0.005 | 0.004 | 0.073 | 0 | 0.0018 | 0.0011 | 709 | 1214 | 173 | 1047 | 908 | 3.5 | 1532.8 | 29.74 | 40.238 | 232 | 68 | 2.5 | 16065 | 1.8 | 83 | 69 | 154 | 300 | 45.5
0.0015 | 0 | 0.1 | 0.015 | 0.007 | 0.0601 | 0 | 0.0022 | 0.0017 | 723 | 1213 | 171 | 1034 | 903 | 3.5 | 1514.3 | 29.07 | 37.04 | 212 | 48 | 3 | 14134 | 1.8 | 83 | 184 | 152 | 299 | 54
0.061 | 0.2 | 0.72 | 0.01 | 0.006 | 0 | 0.023 | 0 | 0.0036 | 603 | 1223 | 162 | 1048 | 874 | 4.002 | 1266.2 | 17.43 | 21.501 | 276 | 96 | 3 | 14389 | 0.4 | 85 | 169 | 376 | 462 | 31
0.061 | 0.2 | 0.72 | 0.01 | 0.006 | 0 | 0.023 | 0 | 0.0036 | 603 | 1223 | 162 | 1048 | 874 | 4.002 | 1266.2 | 17.43 | 21.501 | 276 | 96 | 3 | 14389 | 0.4 | 85 | 169 | 377 | 462 | 31
0.0021 | 0.001 | 0.18 | 0.009 | 0.003 | 0.073 | 0 | 0.0022 | 0.0012 | 712 | 1213 | 166 | 1023 | 903 | 3.5 | 1517.7 | 28.27 | 37.72 | 229 | 67 | 2.5 | 14464 | 1.8 | 82 | 127 | 159 | 306 | 43
0.001 | 0.001 | 0.09 | 0.006 | 0.003 | 0.063 | 0 | 0.0019 | 0.0018 | 742 | 1216 | 183 | 1049 | 907 | 3.501 | 1508.5 | 29.1 | 37.909 | 205 | 46 | 2.5 | 13855 | 1.8 | 83 | 144 | 142 | 287 | 47
0.001 | 0.001 | 0.09 | 0.006 | 0.003 | 0.063 | 0 | 0.0019 | 0.0018 | 742 | 1216 | 183 | 1049 | 907 | 3.501 | 1508.5 | 29.1 | 37.909 | 205 | 46 | 2.5 | 13855 | 1.8 | 83 | 144 | 146 | 290 | 48
0.0021 | 0.001 | 0.18 | 0.009 | 0.003 | 0.073 | 0 | 0.0022 | 0.0012 | 712 | 1213 | 166 | 1023 | 903 | 3.5 | 1517.7 | 28.27 | 37.72 | 229 | 67 | 2.5 | 14464 | 1.8 | 82 | 127 | 159 | 313 | 45.5
0.02 | 0 | 0.18 | 0.016 | 0.008 | 0.001 | 0.0017 | 0 | 0 | 715 | 1219 | 205 | 1017 | 901 | 4.102 | 1535.8 | 30 | 25.826 | 204 | 78 | 3 | 12853 | 1.8 | 81 | 160 | 204 | 317 | 43
0.02 | 0 | 0.18 | 0.016 | 0.008 | 0.001 | 0.0017 | 0 | 0 | 715 | 1219 | 205 | 1017 | 901 | 4.102 | 1535.8 | 30 | 25.826 | 204 | 78 | 3 | 12853 | 1.8 | 81 | 160 | 204 | 317 | 43
0.0021 | 0.001 | 0.18 | 0.009 | 0.003 | 0.073 | 0 | 0.0022 | 0.0012 | 712 | 1213 | 166 | 1023 | 903 | 3.5 | 1517.7 | 28.27 | 37.72 | 229 | 67 | 2.5 | 14464 | 1.8 | 82 | 127 | 160 | 308 | 42.5
0.064 | 0.18 | 0.73 | 0.01 | 0.003 | 0 | 0.027 | 0 | 0.0042 | 598 | 1213 | 181 | 1028 | 882 | 4.999 | 1286.5 | 27.83 | 17.515 | 307 | 101 | 3 | 14359 | 0.3 | 85 | 145 | 360 | 458 | 33
0.064 | 0.18 | 0.73 | 0.01 | 0.003 | 0 | 0.027 | 0 | 0.0042 | 598 | 1213 | 181 | 1028 | 882 | 4.999 | 1286.5 | 27.83 | 17.515 | 307 | 101 | 3 | 14359 | 0.3 | 85 | 145 | 357 | 458 | 31.5
0.064 | 0.18 | 0.73 | 0.01 | 0.003 | 0 | 0.027 | 0 | 0.0042 | 598 | 1213 | 181 | 1028 | 882 | 4.999 | 1286.5 | 27.83 | 17.515 | 307 | 101 | 3 | 14359 | 0.3 | 85 | 145 | 359 | 459 | 31.5
0.0027 | 0 | 0.11 | 0.006 | 0.005 | 0.0702 | 0 | 0.0022 | 0.0016 | 724 | 1218 | 152 | 1033 | 904 | 4.001 | 1284.6 | 26.01 | 38.411 | 201 | 45 | 3 | 12310 | 1.8 | 92 | 172 | 155 | 292 | 44
0.0011 | 0 | 0.12 | 0.011 | 0.005 | 0.0667 | 0 | 0.0023 | 0.0023 | 722 | 1209 | 162 | 1011 | 904 | 3.499 | 1475.1 | 29.82 | 36.411 | 227 | 67 | 3 | 14830 | 1.8 | 83 | 179 | 142 | 302 | 44
0.0027 | 0 | 0.11 | 0.006 | 0.005 | 0.0702 | 0 | 0.0022 | 0.0016 | 724 | 1218 | 152 | 1033 | 904 | 4.001 | 1284.6 | 26.01 | 38.411 | 201 | 45 | 3 | 12310 | 1.8 | 92 | 172 | 155 | 292 | 44
0.0015 | 0.001 | 0.18 | 0.005 | 0.006 | 0.068 | 0 | 0.0018 | 0.0017 | 705 | 1234 | 177 | 1068 | 904 | 3.5 | 1848.6 | 34 | 35.043 | 240 | 52 | 2.5 | 17420 | 0.8 | 83 | 123 | 144 | 296 | 47
0.0011 | 0 | 0.12 | 0.011 | 0.005 | 0.0667 | 0 | 0.0023 | 0.0023 | 722 | 1209 | 162 | 1011 | 904 | 3.499 | 1475.1 | 29.82 | 36.411 | 227 | 67 | 3 | 14830 | 1.8 | 83 | 179 | 142 | 302 | 44
0.0027 | 0 | 0.11 | 0.006 | 0.005 | 0.0702 | 0 | 0.0022 | 0.0016 | 724 | 1218 | 152 | 1033 | 904 | 4.001 | 1284.6 | 26.01 | 38.411 | 201 | 45 | 3 | 12310 | 1.8 | 92 | 172 | 155 | 292 | 44
0.0015 | 0.001 | 0.18 | 0.005 | 0.006 | 0.068 | 0 | 0.0018 | 0.0017 | 705 | 1234 | 177 | 1068 | 904 | 3.5 | 1848.6 | 34 | 35.043 | 240 | 52 | 2.5 | 17420 | 0.8 | 83 | 123 | 145 | 296 | 46
0.0015 | 0.001 | 0.18 | 0.005 | 0.006 | 0.068 | 0 | 0.0018 | 0.0017 | 705 | 1234 | 177 | 1068 | 904 | 3.5 | 1848.6 | 34 | 35.043 | 240 | 52 | 2.5 | 17420 | 0.8 | 83 | 123 | 156 | 297 | 44.5
0.119 | 0.37 | 1.83 | 0.027 | 0.006 | 0.005 | 0.023 | 0.0011 | 0.0037 | 548 | 1199 | 146 | 1015 | 862 | 3.999 | 1251.2 | 18.237 | 16.093 | 233 | 100 | 3 | 15873 | 0.3 | 84 | 165 | 470 | 817 | 21.5
0.07 | 0.25 | 1.85 | 0.014 | 0.004 | 0.016 | 0.024 | 0.002 | 0.0022 | 552 | 1211 | 165 | 1032 | 871 | 3.799 | 1380.8 | 28.88 | 21.445 | 242 | 100 | 3 | 20325 | 0.4 | 83 | 159 | 392 | 634 | 23.5
0.119 | 0.37 | 1.83 | 0.027 | 0.006 | 0.005 | 0.023 | 0.0011 | 0.0037 | 548 | 1199 | 146 | 1015 | 862 | 3.999 | 1251.2 | 18.237 | 16.093 | 233 | 100 | 3 | 15873 | 0.3 | 84 | 165 | 471 | 811 | 23.5
0.07 | 0.25 | 1.85 | 0.014 | 0.004 | 0.016 | 0.024 | 0.002 | 0.0022 | 552 | 1211 | 165 | 1032 | 871 | 3.799 | 1380.8 | 28.88 | 21.445 | 242 | 100 | 3 | 20325 | 0.4 | 83 | 159 | 389 | 630 | 23.5
0.064 | 0.18 | 0.83 | 0.008 | 0.002 | 0.017 | 0.035 | 0 | 0.006 | 617 | 1218 | 167 | 1013 | 884 | 4.3 | 1240.5 | 18.92 | 19.359 | 265 | 87 | 3 | 15862 | 0.4 | 84 | 156 | 421 | 508 | 25.5
0.0013 | 0 | 0.13 | 0.01 | 0.005 | 0.0734 | 0 | 0.0018 | 0.0018 | 723 | 1229 | 161 | 1044 | 906 | 3.501 | 1524.1 | 28.89 | 38.108 | 230 | 49 | 2.5 | 14233 | 1.8 | 84 | 143 | 148 | 291 | 45
0.0014 | 0 | 0.12 | 0.012 | 0.009 | 0.0654 | 0 | 0.0027 | 0.002 | 724 | 1209 | 189 | 1044 | 909 | 5.001 | 1615.6 | 30.254 | 28.53 | 268 | 80 | 2.5 | 14144 | 0.4 | 83 | 165 | 173 | 294 | 46.5
0.0013 | 0 | 0.13 | 0.01 | 0.005 | 0.0734 | 0 | 0.0018 | 0.0018 | 723 | 1229 | 161 | 1044 | 906 | 3.501 | 1524.1 | 28.89 | 38.108 | 230 | 49 | 2.5 | 14233 | 1.8 | 84 | 143 | 148 | 291 | 45
0.0014 | 0 | 0.12 | 0.012 | 0.009 | 0.0654 | 0 | 0.0027 | 0.002 | 724 | 1209 | 189 | 1044 | 909 | 5.001 | 1615.6 | 30.254 | 28.53 | 268 | 80 | 2.5 | 14144 | 0.4 | 83 | 165 | 173 | 294 | 47
0.0013 | 0 | 0.13 | 0.01 | 0.005 | 0.0734 | 0 | 0.0018 | 0.0018 | 723 | 1229 | 161 | 1044 | 906 | 3.501 | 1524.1 | 28.89 | 38.108 | 230 | 49 | 2.5 | 14233 | 1.8 | 84 | 143 | 148 | 291 | 45
0.107 | 0.24 | 1.48 | 0.013 | 0.007 | 0.021 | 0.044 | 0 | 0.0031 | 578 | 1204 | 159 | 1018 | 886 | 3.399 | 1502.5 | 27.54 | 19.903 | 263 | 100 | 3 | 18784 | 0.6 | 83 | 184 | 453 | 614 | 23.5
0.107 | 0.24 | 1.48 | 0.013 | 0.007 | 0.021 | 0.044 | 0 | 0.0031 | 578 | 1204 | 159 | 1018 | 886 | 3.399 | 1502.5 | 27.54 | 19.903 | 263 | 100 | 3 | 18784 | 0.6 | 83 | 184 | 453 | 613 | 24
0.153 | 0.025 | 0.75 | 0.007 | 0.005 | 0.0012 | 0.0008 | 0 | 0 | 640 | 1197 | 148 | 979 | 867 | 5.001 | 1216.7 | 18.62 | 15.053 | 294 | 100 | 3 | 10799 | 0.8 | 85 | 125 | 299 | 466 | 36
0.153 | 0.025 | 0.75 | 0.007 | 0.005 | 0.0012 | 0.0008 | 0 | 0 | 640 | 1197 | 148 | 979 | 867 | 5.001 | 1216.7 | 18.62 | 15.053 | 294 | 100 | 3 | 10799 | 0.8 | 85 | 125 | 298 | 464 | 39
0.0015 | 0 | 0.12 | 0.008 | 0.005 | 0.0649 | 0 | 0.0021 | 0.0022 | 691 | 1210 | 199 | 1013 | 896 | 4.5 | 1286.4 | 28.85 | 25.735 | 184 | 64 | 3 | 10653 | 1.8 | 83 | 164 | 179 | 305 | 43
0.0015 | 0.001 | 0.18 | 0.008 | 0.007 | 0.072 | 0 | 0.0028 | 0.0014 | 712 | 1213 | 208 | 1056 | 906 | 3.5 | 1529.7 | 29.12 | 38.709 | 209 | 68 | 2.5 | 14285 | 1.8 | 83 | 155 | 151 | 302 | 45
0.0015 | 0 | 0.12 | 0.008 | 0.005 | 0.0649 | 0 | 0.0021 | 0.0022 | 691 | 1210 | 199 | 1013 | 896 | 4.5 | 1286.4 | 28.85 | 25.735 | 184 | 64 | 3 | 10653 | 1.8 | 83 | 164 | 179 | 305 | 43
0.0015 | 0 | 0.12 | 0.008 | 0.005 | 0.0649 | 0 | 0.0021 | 0.0022 | 691 | 1210 | 199 | 1013 | 896 | 4.5 | 1286.4 | 28.85 | 25.735 | 184 | 64 | 3 | 10653 | 1.8 | 83 | 164 | 179 | 305 | 43
0.0011 | 0 | 0.12 | 0.008 | 0.007 | 0.0782 | 0 | 0.0023 | 0.0016 | 720 | 1216 | 174 | 1052 | 903 | 3.501 | 1644.4 | 24.52 | 37.471 | 258 | 76 | 3 | 15131 | 0.8 | 83 | 166 | 144 | 297 | 44
0.0011 | 0 | 0.12 | 0.008 | 0.007 | 0.0782 | 0 | 0.0023 | 0.0016 | 720 | 1216 | 174 | 1052 | 903 | 3.501 | 1644.4 | 24.52 | 37.471 | 258 | 76 | 3 | 15131 | 0.8 | 83 | 166 | 144 | 297 | 44
0.0011 | 0 | 0.12 | 0.008 | 0.007 | 0.0782 | 0 | 0.0023 | 0.0016 | 720 | 1216 | 174 | 1052 | 903 | 3.501 | 1644.4 | 24.52 | 37.471 | 258 | 76 | 3 | 15131 | 0.8 | 83 | 166 | 144 | 297 | 44
0.0012 | 0.001 | 0.1 | 0.01 | 0.007 | 0.069 | 0.001 | 0.0017 | 0.002 | 739 | 1230 | 201 | 1002 | 900 | 3.499 | 1677.3 | 28.872 | 39.723 | 254 | 48 | 2.5 | 16318 | 0.8 | 84 | 120 | 138 | 289 | 45
0.0012 | 0.001 | 0.1 | 0.01 | 0.007 | 0.069 | 0.001 | 0.0017 | 0.002 | 739 | 1230 | 201 | 1002 | 900 | 3.499 | 1677.3 | 28.872 | 39.723 | 254 | 48 | 2.5 | 16318 | 0.8 | 84 | 120 | 138 | 287 | 48
0.075 | 0.24 | 1.87 | 0.015 | 0.003 | 0.017 | 0.024 | 0.0011 | 0.0054 | 550 | 1240 | 192 | 1061 | 869 | 4.001 | 1459 | 28.36 | 16.525 | 283 | 101 | 3 | 18413 | 0.4 | 85 | 199 | 370 | 621 | 28.5
0.075 | 0.24 | 1.87 | 0.015 | 0.003 | 0.017 | 0.024 | 0.0011 | 0.0054 | 550 | 1240 | 192 | 1061 | 869 | 4.001 | 1459 | 28.36 | 16.525 | 283 | 101 | 3 | 18413 | 0.4 | 85 | 199 | 368 | 609 | 28.5
0.021 | 0 | 0.18 | 0.012 | 0.009 | 0 | 0.001 | 0 | 0.0014 | 709 | 1261 | 230 | 1047 | 898 | 4.801 | 1286.6 | 29.59 | 21.596 | 183 | 78 | 3 | 10587 | 1.6 | 83 | 191 | 208 | 312 | 43.5
0.021 | 0 | 0.18 | 0.012 | 0.009 | 0 | 0.001 | 0 | 0.0014 | 709 | 1261 | 230 | 1047 | 898 | 4.801 | 1286.6 | 29.59 | 21.596 | 183 | 78 | 3 | 10587 | 1.6 | 83 | 191 | 208 | 312 | 43.5
0.021 | 0 | 0.18 | 0.012 | 0.009 | 0 | 0.001 | 0 | 0.0014 | 709 | 1261 | 230 | 1047 | 898 | 4.801 | 1286.6 | 29.59 | 21.596 | 183 | 78 | 3 | 10587 | 1.6 | 83 | 191 | 208 | 312 | 43.5
0.0012 | 0.001 | 0.1 | 0.009 | 0.009 | 0.069 | 0 | 0.0019 | 0.0019 | 735 | 1209 | 164 | 1047 | 922 | 3.501 | 1386.9 | 22.32 | 37.486 | 212 | 55 | 3 | 12957 | 1.8 | 83 | 169 | 142 | 291 | 46
0.0012 | 0.001 | 0.1 | 0.009 | 0.009 | 0.069 | 0 | 0.0019 | 0.0019 | 735 | 1209 | 164 | 1047 | 922 | 3.501 | 1386.9 | 22.32 | 37.486 | 212 | 55 | 3 | 12957 | 1.8 | 83 | 169 | 140 | 290 | 47.5
0.0012 | 0.002 | 0.17 | 0.007 | 0.006 | 0.069 | 0 | 0.0015 | 0.0014 | 714 | 1214 | 170 | 1045 | 904 | 3.499 | 1559.7 | 28.36 | 37.6 | 218 | 48 | 2.5 | 14649 | 1.8 | 70 | 136 | 147 | 300 | 45.5
0.0012 | 0.002 | 0.17 | 0.007 | 0.006 | 0.069 | 0 | 0.0015 | 0.0014 | 714 | 1214 | 170 | 1045 | 904 | 3.499 | 1559.7 | 28.36 | 37.6 | 218 | 48 | 2.5 | 14649 | 1.8 | 70 | 136 | 148 | 300 | 46.5
0.0012 | 0.002 | 0.17 | 0.007 | 0.006 | 0.069 | 0 | 0.0015 | 0.0014 | 714 | 1214 | 170 | 1045 | 904 | 3.499 | 1559.7 | 28.36 | 37.6 | 218 | 48 | 2.5 | 14649 | 1.8 | 70 | 136 | 150 | 301 | 47.5
0.0015 | 0.001 | 0.18 | 0.008 | 0.01 | 0.066 | 0 | 0.0013 | 0.0016 | 712 | 1223 | 166 | 1062 | 907 | 3.5 | 1726.4 | 27.01 | 34.551 | 241 | 72 | 2.5 | 16101 | 0.8 | 84 | 116 | 148 | 291 | 44.5
0.0015 | 0.001 | 0.18 | 0.008 | 0.01 | 0.066 | 0 | 0.0013 | 0.0016 | 712 | 1223 | 166 | 1062 | 907 | 3.5 | 1726.4 | 27.01 | 34.551 | 241 | 72 | 2.5 | 16101 | 0.8 | 84 | 116 | 148 | 291 | 44.5
0.0015 | 0.001 | 0.18 | 0.008 | 0.01 | 0.066 | 0 | 0.0013 | 0.0016 | 712 | 1223 | 166 | 1062 | 907 | 3.5 | 1726.4 | 27.01 | 34.551 | 241 | 72 | 2.5 | 16101 | 0.8 | 84 | 116 | 147 | 291 | 44
0.068 | 0.27 | 1.89 | 0.014 | 0.004 | 0.016 | 0.024 | 0.0017 | 0.0053 | 558 | 1205 | 162 | 1005 | 849 | 3.4 | 1133.8 | 19.75 | 21.908 | 190 | 81 | 3 | 14583 | 0.6 | 84 | 129 | 368 | 638 | 24.5
0.0011 | 0.001 | 0.08 | 0.008 | 0.006 | 0.073 | 0.002 | 0.0017 | 0.0023 | 742 | 1210 | 165 | 1027 | 905 | 3.5 | 1682.4 | 27.392 | 38.422 | 265 | 48 | 2.5 | 15554 | 0.8 | 83 | 139 | 133 | 286 | 46.5
0.068 | 0.27 | 1.89 | 0.014 | 0.004 | 0.016 | 0.024 | 0.0017 | 0.0053 | 558 | 1205 | 162 | 1005 | 849 | 3.4 | 1133.8 | 19.75 | 21.908 | 190 | 81 | 3 | 14583 | 0.6 | 84 | 129 | 366 | 636 | 23.5
0.0012 | 0.001 | 0.09 | 0.007 | 0.006 | 0.081 | 0.001 | 0.0026 | 0.0011 | 739 | 1225 | 155 | 1054 | 916 | 3.503 | 1268.3 | 20.64 | 0 | 0 | 0 | 3 | 11954 | 1.8 | 0 | 0 | 137 | 280 | 47
0.0011 | 0.001 | 0.08 | 0.008 | 0.006 | 0.073 | 0.002 | 0.0017 | 0.0023 | 742 | 1210 | 165 | 1027 | 905 | 3.5 | 1682.4 | 27.392 | 38.422 | 265 | 48 | 2.5 | 15554 | 0.8 | 83 | 139 | 135 | 282 | 48
0.0012 | 0.001 | 0.09 | 0.007 | 0.006 | 0.081 | 0.001 | 0.0026 | 0.0011 | 739 | 1225 | 155 | 1054 | 916 | 3.503 | 1268.3 | 20.64 | 0 | 0 | 0 | 3 | 11954 | 1.8 | 0 | 0 | 136 | 282 | 45.5
0.078 | 0.25 | 1.87 | 0.01 | 0.005 | 0.018 | 0.025 | 0.0013 | 0.0031 | 579 | 1202 | 174 | 1036 | 863 | 4.001 | 1053.2 | 18.02 | 15.178 | 196 | 100 | 3 | 10904 | 0.4 | 86 | 142 | 365 | 625 | 26.5
0.0011 | 0.002 | 0.12 | 0.01 | 0.008 | 0.074 | 0 | 0.002 | 0.0017 | 741 | 1224 | 192 | 1046 | 907 | 3.499 | 1332.2 | 20.15 | 39.264 | 187 | 50 | 2.5 | 12298 | 1.8 | 85 | 103 | 140 | 291 | 46.5
0.0011 | 0.002 | 0.12 | 0.01 | 0.008 | 0.074 | 0 | 0.002 | 0.0017 | 741 | 1224 | 192 | 1046 | 907 | 3.499 | 1332.2 | 20.15 | 39.264 | 187 | 50 | 2.5 | 12298 | 1.8 | 85 | 103 | 149 | 298 | 45
0.078 | 0.25 | 1.87 | 0.01 | 0.005 | 0.018 | 0.025 | 0.0013 | 0.0031 | 579 | 1202 | 174 | 1036 | 863 | 4.001 | 1053.2 | 18.02 | 15.178 | 196 | 100 | 3 | 10904 | 0.4 | 86 | 142 | 367 | 620 | 29
0.075 | 0.22 | 1.86 | 0.015 | 0.002 | 0.022 | 0.024 | 0.0014 | 0.004 | 536 | 1215 | 167 | 1016 | 863 | 3.401 | 1451.8 | 29.51 | 19.815 | 244 | 100 | 3 | 18034 | 0.6 | 83 | 168 | 369 | 624 | 25
0.025 | 0 | 0.21 | 0.01 | 0.008 | 0 | 0.0042 | 0 | 0.0017 | 704 | 1233 | 157 | 1039 | 902 | 3.8 | 1433 | 29.34 | 27.65 | 188 | 47 | 3 | 11721 | 1.6 | 82 | 209 | 189 | 309 | 42
0.025 | 0 | 0.21 | 0.01 | 0.008 | 0 | 0.0042 | 0 | 0.0017 | 704 | 1233 | 157 | 1039 | 902 | 3.8 | 1433 | 29.34 | 27.65 | 188 | 47 | 3 | 11721 | 1.6 | 82 | 209 | 189 | 309 | 42
0.025 | 0 | 0.21 | 0.01 | 0.008 | 0 | 0.0042 | 0 | 0.0017 | 704 | 1233 | 157 | 1039 | 902 | 3.8 | 1433 | 29.34 | 27.65 | 188 | 47 | 3 | 11721 | 1.6 | 82 | 209 | 189 | 309 | 42
0.075 | 0.22 | 1.86 | 0.015 | 0.002 | 0.022 | 0.024 | 0.0014 | 0.004 | 536 | 1215 | 167 | 1016 | 863 | 3.401 | 1451.8 | 29.51 | 19.815 | 244 | 100 | 3 | 18034 | 0.6 | 83 | 168 | 370 | 626 | 24
0.075 | 0.22 | 1.86 | 0.015 | 0.002 | 0.022 | 0.024 | 0.0014 | 0.004 | 536 | 1215 | 167 | 1016 | 863 | 3.401 | 1451.8 | 29.51 | 19.815 | 244 | 100 | 3 | 18034 | 0.6 | 83 | 168 | 370 | 626 | 25
0.0015 | 0.004 | 0.18 | 0.008 | 0.004 | 0.067 | 0 | 0.0014 | 0.0013 | 704 | 1226 | 164 | 1054 | 936 | 3.501 | 1694.9 | 30.608 | 33.43 | 230 | 52 | 2.5 | 15256 | 0.8 | 84 | 163 | 162 | 305 | 41.5
0.0015 | 0.004 | 0.18 | 0.008 | 0.004 | 0.067 | 0 | 0.0014 | 0.0013 | 704 | 1226 | 164 | 1054 | 936 | 3.501 | 1694.9 | 30.608 | 33.43 | 230 | 52 | 2.5 | 15256 | 0.8 | 84 | 163 | 164 | 303 | 43.5
0.0016 | 0.001 | 0.12 | 0.006 | 0.004 | 0.079 | 0 | 0.0025 | 0.0013 | 721 | 1219 | 187 | 1047 | 906 | 3.501 | 1522.8 | 29.48 | 39.303 | 201 | 49 | 2.5 | 14662 | 1.8 | 84 | 146 | 147 | 291 | 45.5
0.0016 | 0.001 | 0.12 | 0.006 | 0.004 | 0.079 | 0 | 0.0025 | 0.0013 | 721 | 1219 | 187 | 1047 | 906 | 3.501 | 1522.8 | 29.48 | 39.303 | 201 | 49 | 2.5 | 14662 | 1.8 | 84 | 146 | 147 | 291 | 45.5
0.0015 | 0.004 | 0.18 | 0.008 | 0.004 | 0.067 | 0 | 0.0014 | 0.0013 | 704 | 1226 | 164 | 1054 | 936 | 3.501 | 1694.9 | 30.608 | 33.43 | 230 | 52 | 2.5 | 15256 | 0.8 | 84 | 163 | 163 | 306 | 44
0.0016 | 0.001 | 0.12 | 0.006 | 0.004 | 0.079 | 0 | 0.0025 | 0.0013 | 721 | 1219 | 187 | 1047 | 906 | 3.501 | 1522.8 | 29.48 | 39.303 | 201 | 49 | 2.5 | 14662 | 1.8 | 84 | 146 | 147 | 291 | 45.5
0.0011 | 0.001 | 0.1 | 0.012 | 0.006 | 0.076 | 0 | 0.0021 | 0.002 | 738 | 1225 | 161 | 1036 | 928 | 3.5 | 1509.2 | 28.83 | 38.118 | 246 | 42 | 2.5 | 13764 | 1.8 | 80 | 182 | 142 | 292 | 46.5
0.0011 | 0.001 | 0.1 | 0.012 | 0.006 | 0.076 | 0 | 0.0021 | 0.002 | 738 | 1225 | 161 | 1036 | 928 | 3.5 | 1509.2 | 28.83 | 38.118 | 246 | 42 | 2.5 | 13764 | 1.8 | 80 | 182 | 145 | 293 | 44
0.0011 | 0.001 | 0.1 | 0.012 | 0.006 | 0.076 | 0 | 0.0021 | 0.002 | 738 | 1225 | 161 | 1036 | 928 | 3.5 | 1509.2 | 28.83 | 38.118 | 246 | 42 | 2.5 | 13764 | 1.8 | 80 | 182 | 144 | 292 | 47.5
0.0011 | 0.001 | 0.1 | 0.012 | 0.006 | 0.076 | 0 | 0.0021 | 0.002 | 738 | 1225 | 161 | 1036 | 928 | 3.5 | 1509.2 | 28.83 | 38.118 | 246 | 42 | 2.5 | 13764 | 1.8 | 80 | 182 | 143 | 294 | 46
0.067 | 0.25 | 1.86 | 0.014 | 0.007 | 0.019 | 0.025 | 0.0019 | 0.0032 | 546 | 1210 | 143 | 1007 | 855 | 3.799 | 1215.3 | 18.65 | 15.74 | 217 | 101 | 3 | 13890 | 0.4 | 85 | 154 | 360 | 616 | 27.5
0.073 | 0.2 | 1.02 | 0.011 | 0.006 | 0.029 | 0.039 | 0 | 0.005 | 604 | 1248 | 187 | 1034 | 891 | 3.8 | 1435 | 29.15 | 18.342 | 263 | 86 | 3 | 17690 | 0.6 | 83 | 148 | 442 | 551 | 23.5
0.073 | 0.2 | 1.02 | 0.011 | 0.006 | 0.029 | 0.039 | 0 | 0.005 | 604 | 1248 | 187 | 1034 | 891 | 3.8 | 1435 | 29.15 | 18.342 | 263 | 86 | 3 | 17690 | 0.6 | 83 | 148 | 443 | 552 | 22.5
0.067 | 0.25 | 1.86 | 0.014 | 0.007 | 0.019 | 0.025 | 0.0019 | 0.0032 | 546 | 1210 | 143 | 1007 | 855 | 3.799 | 1215.3 | 18.65 | 15.74 | 217 | 101 | 3 | 13890 | 0.4 | 85 | 154 | 345 | 616 | 27.5
0.073 | 0.2 | 1.02 | 0.011 | 0.006 | 0.029 | 0.039 | 0 | 0.005 | 604 | 1248 | 187 | 1034 | 891 | 3.8 | 1435 | 29.15 | 18.342 | 263 | 86 | 3 | 17690 | 0.6 | 83 | 148 | 434 | 542 | 23
0.067 | 0.25 | 1.86 | 0.014 | 0.007 | 0.019 | 0.025 | 0.0019 | 0.0032 | 546 | 1210 | 143 | 1007 | 855 | 3.799 | 1215.3 | 18.65 | 15.74 | 217 | 101 | 3 | 13890 | 0.4 | 85 | 154 | 362 | 613 | 28.5
0.0014 | 0.001 | 0.09 | 0.005 | 0.005 | 0.075 | 0 | 0.0029 | 0.002 | 741 | 1182 | 145 | 1024 | 901 | 3.5 | 1258.3 | 18.46 | 33.117 | 170 | 43 | 3 | 10188 | 1.8 | 82 | 195 | 150 | 290 | 49
0.063 | 0.19 | 1.05 | 0.021 | 0.005 | 0.034 | 0.039 | 0 | 0.0042 | 604 | 1249 | 255 | 1057 | 891 | 3.801 | 1187.8 | 19.12 | 16.494 | 204 | 100 | 3 | 14261 | 0.6 | 84 | 189 | 514 | 615 | 13
0.063 | 0.19 | 1.05 | 0.021 | 0.005 | 0.034 | 0.039 | 0 | 0.0042 | 604 | 1249 | 255 | 1057 | 891 | 3.801 | 1187.8 | 19.12 | 16.494 | 204 | 100 | 3 | 14261 | 0.6 | 84 | 189 | 509 | 611 | 18
0.063 | 0.19 | 1.05 | 0.021 | 0.005 | 0.034 | 0.039 | 0 | 0.0042 | 604 | 1249 | 255 | 1057 | 891 | 3.801 | 1187.8 | 19.12 | 16.494 | 204 | 100 | 3 | 14261 | 0.6 | 84 | 189 | 499 | 603 | 16.5
0.0014 | 0.001 | 0.2 | 0.012 | 0.006 | 0.064 | 0 | 0.0023 | 0.0014 | 704 | 1247 | 169 | 1059 | 903 | 3.502 | 1858.4 | 28.76 | 34.877 | 288 | 76 | 2.5 | 17890 | 0.8 | 95 | 149 | 152 | 297 | 46
0.0014 | 0.001 | 0.2 | 0.012 | 0.006 | 0.064 | 0 | 0.0023 | 0.0014 | 704 | 1247 | 169 | 1059 | 903 | 3.502 | 1858.4 | 28.76 | 34.877 | 288 | 76 | 2.5 | 17890 | 0.8 | 95 | 149 | 160 | 311 | 44
0.0014 | 0.001 | 0.2 | 0.012 | 0.006 | 0.064 | 0 | 0.0023 | 0.0014 | 704 | 1247 | 169 | 1059 | 903 | 3.502 | 1858.4 | 28.76 | 34.877 | 288 | 76 | 2.5 | 17890 | 0.8 | 95 | 149 | 154 | 305 | 45
0.065 | 0.16 | 0.72 | 0.01 | 0.004 | 0 | 0.025 | 0 | 0.0036 | 610 | 1206 | 502 | 1005 | 899 | 4.001 | 1147.1 | 19.43 | 24.089 | 233 | 65 | 3 | 13281 | 0.4 | 85 | 180 | 380 | 471 | 32
0.065 | 0.16 | 0.72 | 0.01 | 0.004 | 0 | 0.025 | 0 | 0.0036 | 610 | 1206 | 502 | 1005 | 899 | 4.001 | 1147.1 | 19.43 | 24.089 | 233 | 65 | 3 | 13281 | 0.4 | 85 | 180 | 377 | 466 | 31
0.062 | 0.075 | 1.42 | 0.013 | 0.008 | 0.025 | 0 | 0 | 0.0032 | 615 | 1204 | 205 | 1038 | 883 | 3.751 | 1305.7 | 27.19 | 23.837 | 242 | 94 | 3 | 14408 | 0.6 | 84 | 141 | 294 | 502 | 29
0.062 | 0.075 | 1.42 | 0.013 | 0.008 | 0.025 | 0 | 0 | 0.0032 | 615 | 1204 | 205 | 1038 | 883 | 3.751 | 1305.7 | 27.19 | 23.837 | 242 | 94 | 3 | 14408 | 0.6 | 84 | 141 | 296 | 503 | 29.5
0.062 | 0.075 | 1.42 | 0.013 | 0.008 | 0.025 | 0 | 0 | 0.0032 | 615 | 1204 | 205 | 1038 | 883 | 3.751 | 1305.7 | 27.19 | 23.837 | 242 | 94 | 3 | 14408 | 0.6 | 84 | 141 | 295 | 503 | 30.5
0.0018 | 0.001 | 0.08 | 0.008 | 0.004 | 0.074 | 0.001 | 0.0022 | 0.0023 | 742 | 1205 | 168 | 1036 | 907 | 3.5 | 1674.1 | 29.42 | 38.762 | 236 | 63 | 2.5 | 16294 | 0.8 | 83 | 93 | 138 | 274 | 45.5
0.0013 | 0.001 | 0.08 | 0.005 | 0.007 | 0.076 | 0 | 0.0024 | 0.0018 | 737 | 1239 | 169 | 1058 | 930 | 3.501 | 1688.1 | 27.44 | 0 | 0 | 0 | 2.5 | 16153 | 0.8 | 0 | 0 | 137 | 284 | 47
0.0013 | 0.001 | 0.08 | 0.005 | 0.007 | 0.076 | 0 | 0.0024 | 0.0018 | 737 | 1239 | 169 | 1058 | 930 | 3.501 | 1688.1 | 27.44 | 0 | 0 | 0 | 2.5 | 16153 | 0.8 | 0 | 0 | 133 | 280 | 45.5
0.0018 | 0.001 | 0.08 | 0.008 | 0.004 | 0.074 | 0.001 | 0.0022 | 0.0023 | 742 | 1205 | 168 | 1036 | 907 | 3.5 | 1674.1 | 29.42 | 38.762 | 236 | 63 | 2.5 | 16294 | 0.8 | 83 | 93 | 129 | 277 | 45
0.0013 | 0.001 | 0.08 | 0.005 | 0.007 | 0.076 | 0 | 0.0024 | 0.0018 | 737 | 1239 | 169 | 1058 | 930 | 3.501 | 1688.1 | 27.44 | 0 | 0 | 0 | 2.5 | 16153 | 0.8 | 0 | 0 | 138 | 278 | 47.5
0.0018 | 0.001 | 0.08 | 0.008 | 0.004 | 0.074 | 0.001 | 0.0022 | 0.0023 | 742 | 1205 | 168 | 1036 | 907 | 3.5 | 1674.1 | 29.42 | 38.762 | 236 | 63 | 2.5 | 16294 | 0.8 | 83 | 93 | 138 | 273 | 45
0.0018 | 0.001 | 0.08 | 0.008 | 0.004 | 0.074 | 0.001 | 0.0022 | 0.0023 | 742 | 1205 | 168 | 1036 | 907 | 3.5 | 1674.1 | 29.42 | 38.762 | 236 | 63 | 2.5 | 16294 | 0.8 | 83 | 93 | 145 | 274 | 45
0.0015 | 0.001 | 0.08 | 0.011 | 0.004 | 0.072 | 0.001 | 0.0023 | 0.0019 | 738 | 1222 | 175 | 1053 | 906 | 3.497 | 1746.5 | 26.21 | 36.151 | 233 | 54 | 2.5 | 15927 | 0.8 | 83 | 91 | 134 | 279 | 45.5
0.021 | 0 | 0.22 | 0.01 | 0.009 | 0 | 0.001 | 0 | 0.001 | 709 | 1202 | 155 | 1045 | 906 | 4.5 | 1534.1 | 22.38 | 29.955 | 221 | 77 | 3 | 14325 | 1.6 | 83 | 107 | 200 | 314 | 43
0.021 | 0 | 0.22 | 0.01 | 0.009 | 0 | 0.001 | 0 | 0.001 | 709 | 1202 | 155 | 1045 | 906 | 4.5 | 1534.1 | 22.38 | 29.955 | 221 | 77 | 3 | 14325 | 1.6 | 83 | 107 | 200 | 314 | 43
0.098 | 0.012 | 1.25 | 0.008 | 0.008 | 0.001 | 0.001 | 0 | 0.0045 | 677 | 1222 | 151 | 1028 | 869 | 4.001 | 1366.7 | 26.22 | 23.439 | 273 | 100 | 3 | 12921 | 1 | 84 | 166 | 303 | 456 | 39.5
0.001 | 0.001 | 0.11 | 0.006 | 0.007 | 0.067 | 0 | 0.0019 | 0.0014 | 741 | 1231 | 193 | 1039 | 903 | 3.499 | 1385.8 | 25.68 | 38.746 | 230 | 55 | 3 | 13216 | 1.8 | 86 | 138 | 140 | 288 | 49.5
0.0013 | 0.001 | 0.13 | 0.012 | 0.013 | 0.072 | 0 | 0.002 | 0.0016 | 737 | 1220 | 178 | 1052 | 901 | 3.502 | 1574 | 30.14 | 37.866 | 211 | 46 | 3 | 16805 | 1.8 | 84 | 179 | 140 | 295 | 45
0.0013 | 0.001 | 0.13 | 0.012 | 0.013 | 0.072 | 0 | 0.002 | 0.0016 | 737 | 1228 | 249 | 1052 | 901 | 3.502 | 1574 | 30.14 | 37.866 | 211 | 46 | 3 | 16805 | 1.8 | 84 | 179 | 140 | 295 | 45
0.0013 | 0.001 | 0.13 | 0.012 | 0.013 | 0.072 | 0 | 0.002 | 0.0016 | 737 | 1220 | 178 | 1052 | 901 | 3.502 | 1574 | 30.14 | 37.866 | 211 | 46 | 3 | 16805 | 1.8 | 84 | 179 | 140 | 295 | 45
0.0013 | 0.001 | 0.13 | 0.012 | 0.013 | 0.072 | 0 | 0.002 | 0.0016 | 737 | 1228 | 249 | 1052 | 901 | 3.502 | 1574 | 30.14 | 37.866 | 211 | 46 | 3 | 16805 | 1.8 | 84 | 179 | 140 | 295 | 45
0.098 | 0.012 | 1.25 | 0.008 | 0.008 | 0.001 | 0.001 | 0 | 0.0045 | 677 | 1222 | 151 | 1028 | 869 | 4.001 | 1366.7 | 26.22 | 23.439 | 273 | 100 | 3 | 12921 | 1 | 84 | 166 | 319 | 475 | 37.5
0.0013 | 0.001 | 0.13 | 0.012 | 0.013 | 0.072 | 0 | 0.002 | 0.0016 | 737 | 1220 | 178 | 1052 | 901 | 3.502 | 1574 | 30.14 | 37.866 | 211 | 46 | 3 | 16805 | 1.8 | 84 | 179 | 144 | 297 | 44.5
0.0013 | 0.001 | 0.13 | 0.012 | 0.013 | 0.072 | 0 | 0.002 | 0.0016 | 737 | 1228 | 249 | 1052 | 901 | 3.502 | 1574 | 30.14 | 37.866 | 211 | 46 | 3 | 16805 | 1.8 | 84 | 179 | 144 | 297 | 44.5
0.0013 | 0.001 | 0.13 | 0.012 | 0.013 | 0.072 | 0 | 0.002 | 0.0016 | 737 | 1220 | 178 | 1052 | 901 | 3.502 | 1574 | 30.14 | 37.866 | 211 | 46 | 3 | 16805 | 1.8 | 84 | 179 | 144 | 297 | 44.5
0.0013 | 0.001 | 0.13 | 0.012 | 0.013 | 0.072 | 0 | 0.002 | 0.0016 | 737 | 1228 | 249 | 1052 | 901 | 3.502 | 1574 | 30.14 | 37.866 | 211 | 46 | 3 | 16805 | 1.8 | 84 | 179 | 144 | 297 | 44.5
0.0013 | 0.001 | 0.13 | 0.012 | 0.013 | 0.072 | 0 | 0.002 | 0.0016 | 737 | 1220 | 178 | 1052 | 901 | 3.502 | 1574 | 30.14 | 37.866 | 211 | 46 | 3 | 16805 | 1.8 | 84 | 179 | 138 | 292 | 43
0.0013 | 0.001 | 0.13 | 0.012 | 0.013 | 0.072 | 0 | 0.002 | 0.0016 | 737 | 1228 | 249 | 1052 | 901 | 3.502 | 1574 | 30.14 | 37.866 | 211 | 46 | 3 | 16805 | 1.8 | 84 | 179 | 138 | 292 | 43
0.0013 | 0.001 | 0.13 | 0.012 | 0.013 | 0.072 | 0 | 0.002 | 0.0016 | 737 | 1220 | 178 | 1052 | 901 | 3.502 | 1574 | 30.14 | 37.866 | 211 | 46 | 3 | 16805 | 1.8 | 84 | 179 | 138 | 292 | 43
0.0013 | 0.001 | 0.13 | 0.012 | 0.013 | 0.072 | 0 | 0.002 | 0.0016 | 737 | 1228 | 249 | 1052 | 901 | 3.502 | 1574 | 30.14 | 37.866 | 211 | 46 | 3 | 16805 | 1.8 | 84 | 179 | 138 | 292 | 43
0.098 | 0.012 | 1.25 | 0.008 | 0.008 | 0.001 | 0.001 | 0 | 0.0045 | 677 | 1222 | 151 | 1028 | 869 | 4.001 | 1366.7 | 26.22 | 23.439 | 273 | 100 | 3 | 12921 | 1 | 84 | 166 | 302 | 455 | 39.5
0.001 | 0.001 | 0.11 | 0.006 | 0.007 | 0.067 | 0 | 0.0019 | 0.0014 | 741 | 1231 | 193 | 1039 | 903 | 3.499 | 1385.8 | 25.68 | 38.746 | 230 | 55 | 3 | 13216 | 1.8 | 86 | 138 | 143 | 293 | 46
0.001 | 0.001 | 0.11 | 0.006 | 0.007 | 0.067 | 0 | 0.0019 | 0.0014 | 741 | 1231 | 193 | 1039 | 903 | 3.499 | 1385.8 | 25.68 | 38.746 | 230 | 55 | 3 | 13216 | 1.8 | 86 | 138 | 149 | 294 | 49.5
0.064 | 0.2 | 1.02 | 0.015 | 0.004 | 0.031 | 0.041 | 0 | 0.0045 | 600 | 1204 | 175 | 1020 | 880 | 3.4 | 1039.9 | 16.65 | 18.896 | 184 | 80 | 3 | 11969 | 0.6 | 83 | 153 | 459 | 560 | 19
0.064 | 0.2 | 1.02 | 0.015 | 0.004 | 0.031 | 0.041 | 0 | 0.0045 | 600 | 1204 | 175 | 1020 | 880 | 3.4 | 1039.9 | 16.65 | 18.896 | 184 | 80 | 3 | 11969 | 0.6 | 83 | 153 | 460 | 562 | 18
0.077 | 0.29 | 1.25 | 0.007 | 0.004 | 0.022 | 0.041 | 0 | 0.0045 | 599 | 1203 | 178 | 1037 | 884 | 3.4 | 1296.5 | 22.36 | 20.626 | 226 | 99 | 3 | 16362 | 0.6 | 84 | 151 | 427 | 566 | 22
0.077 | 0.29 | 1.25 | 0.007 | 0.004 | 0.022 | 0.041 | 0 | 0.0045 | 599 | 1203 | 178 | 1037 | 884 | 3.4 | 1296.5 | 22.36 | 20.626 | 226 | 99 | 3 | 16362 | 0.6 | 84 | 151 | 419 | 557 | 24.5
0.077 | 0.29 | 1.25 | 0.007 | 0.004 | 0.022 | 0.041 | 0 | 0.0045 | 599 | 1203 | 178 | 1037 | 884 | 3.4 | 1296.5 | 22.36 | 20.626 | 226 | 99 | 3 | 16362 | 0.6 | 84 | 151 | 419 | 558 | 23
0.077 | 0.26 | 1.84 | 0.013 | 0.007 | 0.021 | 0.023 | 0.0014 | 0.0045 | 584 | 1205 | 182 | 1043 | 869 | 3.8 | 1286.7 | 21.13 | 18.583 | 227 | 79 | 3 | 14972 | 0.4 | 87 | 147 | 361 | 593 | 26.5
0.077 | 0.26 | 1.84 | 0.013 | 0.007 | 0.021 | 0.023 | 0.0014 | 0.0045 | 584 | 1205 | 182 | 1043 | 869 | 3.8 | 1286.7 | 21.13 | 18.583 | 227 | 79 | 3 | 14972 | 0.4 | 87 | 147 | 365 | 592 | 26
0.066 | 0.24 | 1.85 | 0.01 | 0.006 | 0.019 | 0.022 | 0.0014 | 0.0032 | 555 | 1251 | 187 | 1047 | 876 | 3.401 | 1582.5 | 29.23 | 22.476 | 265 | 100 | 2.5 | 23737 | 0.6 | 83 | 149 | 434 | 634 | 26
0.0015 | 0.002 | 0.18 | 0.009 | 0.006 | 0.078 | 0 | 0.0018 | 0.0019 | 713 | 1233 | 172 | 1059 | 908 | 3.5 | 1692.5 | 28.44 | 34.428 | 263 | 70 | 3 | 15706 | 0.8 | 87 | 147 | 152 | 300 | 42
0.001 | 0.001 | 0.18 | 0.005 | 0.004 | 0.073 | 0 | 0.0018 | 0.0011 | 710 | 1216 | 174 | 1045 | 908 | 3.501 | 1490.9 | 29.72 | 40.65 | 221 | 65 | 2.5 | 14828 | 1.8 | 83 | 94 | 147 | 297 | 44
0.0015 | 0.002 | 0.18 | 0.009 | 0.006 | 0.078 | 0 | 0.0018 | 0.0019 | 713 | 1233 | 172 | 1059 | 908 | 3.5 | 1692.5 | 28.44 | 34.428 | 263 | 70 | 3 | 15706 | 0.8 | 87 | 147 | 148 | 295 | 43.5
0.0015 | 0.002 | 0.18 | 0.009 | 0.006 | 0.078 | 0 | 0.0018 | 0.0019 | 713 | 1233 | 172 | 1059 | 908 | 3.5 | 1692.5 | 28.44 | 34.428 | 263 | 70 | 3 | 15706 | 0.8 | 87 | 147 | 158 | 294 | 41.5
0.0015 | 0.002 | 0.18 | 0.009 | 0.006 | 0.078 | 0 | 0.0018 | 0.0019 | 713 | 1233 | 172 | 1059 | 908 | 3.5 | 1692.5 | 28.44 | 34.428 | 263 | 70 | 3 | 15706 | 0.8 | 87 | 147 | 159 | 295 | 42.5
0.066 | 0.24 | 1.85 | 0.01 | 0.006 | 0.019 | 0.022 | 0.0014 | 0.0032 | 555 | 1251 | 187 | 1047 | 876 | 3.401 | 1582.5 | 29.23 | 22.476 | 265 | 100 | 2.5 | 23737 | 0.6 | 83 | 149 | 398 | 626 | 26
0.001 | 0.001 | 0.18 | 0.005 | 0.004 | 0.073 | 0 | 0.0018 | 0.0011 | 710 | 1216 | 174 | 1045 | 908 | 3.501 | 1490.9 | 29.72 | 40.65 | 221 | 65 | 2.5 | 14828 | 1.8 | 83 | 94 | 148 | 294 | 49.5
0.066 | 0.24 | 1.85 | 0.01 | 0.006 | 0.019 | 0.022 | 0.0014 | 0.0032 | 555 | 1251 | 187 | 1047 | 876 | 3.401 | 1582.5 | 29.23 | 22.476 | 265 | 100 | 2.5 | 23737 | 0.6 | 83 | 149 | 405 | 628 | 25.5
0.066 | 0.24 | 1.85 | 0.01 | 0.006 | 0.019 | 0.022 | 0.0014 | 0.0032 | 555 | 1251 | 187 | 1047 | 876 | 3.401 | 1582.5 | 29.23 | 22.476 | 265 | 100 | 2.5 | 23737 | 0.6 | 83 | 149 | 407 | 634 | 25
0.0012 | 0 | 0.12 | 0.011 | 0.008 | 0.0777 | 0 | 0.0026 | 0.0014 | 721 | 1211 | 169 | 1039 | 905 | 4.001 | 1574.5 | 29.99 | 37.325 | 244 | 57 | 3 | 15490 | 1.8 | 81 | 177 | 156 | 295 | 45.5
0.0012 | 0 | 0.12 | 0.011 | 0.008 | 0.0777 | 0 | 0.0026 | 0.0014 | 721 | 1211 | 169 | 1039 | 905 | 4.001 | 1574.5 | 29.99 | 37.325 | 244 | 57 | 3 | 15490 | 1.8 | 81 | 177 | 156 | 295 | 45.5
0.0012 | 0 | 0.12 | 0.011 | 0.008 | 0.0777 | 0 | 0.0026 | 0.0014 | 721 | 1211 | 169 | 1039 | 905 | 4.001 | 1574.5 | 29.99 | 37.325 | 244 | 57 | 3 | 15490 | 1.8 | 81 | 177 | 156 | 295 | 45.5
0.07 | 0.24 | 1.82 | 0.011 | 0.003 | 0.019 | 0.022 | 0.0039 | 0.0025 | 582 | 1205 | 244 | 1049 | 868 | 3.8 | 1102 | 16.3 | 19.32 | 204 | 96 | 3 | 11635 | 0.4 | 83 | 172 | 388 | 618 | 26
0.07 | 0.24 | 1.82 | 0.011 | 0.003 | 0.019 | 0.022 | 0.0039 | 0.0025 | 582 | 1205 | 244 | 1049 | 868 | 3.8 | 1102 | 16.3 | 19.32 | 204 | 96 | 3 | 11635 | 0.4 | 83 | 172 | 388 | 618 | 26
0.061 | 0.082 | 1.45 | 0.012 | 0.004 | 0.029 | 0 | 0 | 0.0032 | 621 | 1201 | 134 | 1029 | 879 | 3.753 | 1224.6 | 19.82 | 21.496 | 241 | 68 | 2.5 | 15471 | 0.6 | 82 | 185 | 297 | 515 | 30
0.061 | 0.082 | 1.45 | 0.012 | 0.004 | 0.029 | 0 | 0 | 0.0032 | 621 | 1201 | 134 | 1029 | 879 | 3.753 | 1224.6 | 19.82 | 21.496 | 241 | 68 | 2.5 | 15471 | 0.6 | 82 | 185 | 292 | 502 | 31
0.0014 | 0.001 | 0.07 | 0.008 | 0.004 | 0.086 | 0.001 | 0.0022 | 0.0021 | 742 | 1211 | 184 | 1033 | 907 | 3.501 | 1660.2 | 29.09 | 38.506 | 234 | 64 | 2.5 | 15814 | 0.8 | 83 | 149 | 137 | 273 | 50
0.0014 | 0.001 | 0.07 | 0.008 | 0.004 | 0.086 | 0.001 | 0.0022 | 0.0021 | 742 | 1211 | 184 | 1033 | 907 | 3.501 | 1660.2 | 29.09 | 38.506 | 234 | 64 | 2.5 | 15814 | 0.8 | 83 | 149 | 136 | 273 | 49
0.0014 | 0.001 | 0.07 | 0.008 | 0.004 | 0.086 | 0.001 | 0.0022 | 0.0021 | 742 | 1211 | 184 | 1033 | 907 | 3.501 | 1660.2 | 29.09 | 38.506 | 234 | 64 | 2.5 | 15814 | 0.8 | 83 | 149 | 136 | 273 | 49.5
0.072 | 0.24 | 1.81 | 0.01 | 0.005 | 0.022 | 0.024 | 0.0019 | 0.0043 | 582 | 1202 | 207 | 1016 | 866 | 3.8 | 1367.3 | 28.85 | 20.212 | 258 | 100 | 3 | 16784 | 0.4 | 85 | 164 | 383 | 592 | 26
0.072 | 0.24 | 1.81 | 0.01 | 0.005 | 0.022 | 0.024 | 0.0019 | 0.0043 | 582 | 1202 | 207 | 1016 | 866 | 3.8 | 1367.3 | 28.85 | 20.212 | 258 | 100 | 3 | 16784 | 0.4 | 85 | 164 | 383 | 592 | 25.5
0.072 | 0.24 | 1.81 | 0.01 | 0.005 | 0.022 | 0.024 | 0.0019 | 0.0043 | 582 | 1202 | 207 | 1016 | 866 | 3.8 | 1367.3 | 28.85 | 20.212 | 258 | 100 | 3 | 16784 | 0.4 | 85 | 164 | 384 | 599 | 25.5
0.075 | 0.23 | 1.86 | 0.016 | 0.005 | 0.023 | 0.025 | 0.0022 | 0.0041 | 546 | 1214 | 151 | 1004 | 866 | 3.4 | 1441.2 | 29.304 | 21.232 | 254 | 100 | 3 | 18509 | 0.6 | 81 | 104 | 345 | 628 | 26.5
0.075 | 0.23 | 1.86 | 0.016 | 0.005 | 0.023 | 0.025 | 0.0022 | 0.0041 | 546 | 1214 | 151 | 1004 | 866 | 3.4 | 1441.2 | 29.304 | 21.232 | 254 | 100 | 3 | 18509 | 0.6 | 81 | 104 | 341 | 633 | 26
0.075 | 0.23 | 1.86 | 0.016 | 0.005 | 0.023 | 0.025 | 0.0022 | 0.0041 | 546 | 1214 | 151 | 1004 | 866 | 3.4 | 1441.2 | 29.304 | 21.232 | 254 | 100 | 3 | 18509 | 0.6 | 81 | 104 | 341 | 632 | 26.5
0.075 | 0.23 | 1.86 | 0.016 | 0.005 | 0.023 | 0.025 | 0.0022 | 0.0041 | 546 | 1214 | 151 | 1004 | 866 | 3.4 | 1441.2 | 29.304 | 21.232 | 254 | 100 | 3 | 18509 | 0.6 | 81 | 104 | 340 | 633 | 26.5
0.0013 | 0.002 | 0.08 | 0.006 | 0.004 | 0.073 | 0 | 0.0019 | 0.001 | 743 | 1213 | 175 | 1038 | 930 | 3.501 | 1272.9 | 27.54 | 36.052 | 179 | 31 | 2.5 | 12165 | 1.8 | 84 | 122 | 133 | 281 | 49.5
0.0013 | 0.002 | 0.08 | 0.006 | 0.004 | 0.073 | 0 | 0.0019 | 0.001 | 743 | 1213 | 175 | 1038 | 930 | 3.501 | 1272.9 | 27.54 | 36.052 | 179 | 31 | 2.5 | 12165 | 1.8 | 84 | 122 | 143 | 287 | 47
0.001 | 0 | 0.11 | 0.014 | 0.008 | 0.0669 | 0 | 0.0021 | 0.0015 | 721 | 1215 | 166 | 1032 | 901 | 3.5 | 1493.2 | 29.19 | 39.321 | 212 | 69 | 2.5 | 14076 | 1.8 | 80 | 149 | 152 | 305 | 43.5
0.001 | 0 | 0.11 | 0.014 | 0.008 | 0.0669 | 0 | 0.0021 | 0.0015 | 721 | 1215 | 166 | 1032 | 901 | 3.5 | 1493.2 | 29.19 | 39.321 | 212 | 69 | 2.5 | 14076 | 1.8 | 80 | 149 | 152 | 305 | 43.5
0.074 | 0.24 | 1.87 | 0.016 | 0.003 | 0.021 | 0.025 | 0.0013 | 0.0033 | 537 | 1217 | 170 | 1038 | 869 | 3.801 | 1446.1 | 27.38 | 26.953 | 261 | 100 | 3 | 24460 | 0.4 | 85 | 126 | 421 | 650 | 25.5
0.074 | 0.24 | 1.87 | 0.016 | 0.003 | 0.021 | 0.025 | 0.0013 | 0.0033 | 537 | 1217 | 170 | 1038 | 869 | 3.801 | 1446.1 | 27.38 | 26.953 | 261 | 100 | 3 | 24460 | 0.4 | 85 | 126 | 414 | 644 | 23
0.074 | 0.24 | 1.87 | 0.016 | 0.003 | 0.021 | 0.025 | 0.0013 | 0.0033 | 537 | 1217 | 170 | 1038 | 869 | 3.801 | 1446.1 | 27.38 | 26.953 | 261 | 100 | 3 | 24460 | 0.4 | 85 | 126 | 402 | 629 | 28.5
0.073 | 0.23 | 1.88 | 0.013 | 0.005 | 0.017 | 0.024 | 0.0014 | 0.0046 | 531 | 1202 | 207 | 1022 | 863 | 3.4 | 1221.6 | 20.08 | 21.838 | 209 | 92 | 3 | 15201 | 0.6 | 84 | 58 | 370 | 637 | 26
0.073 | 0.23 | 1.88 | 0.013 | 0.005 | 0.017 | 0.024 | 0.0014 | 0.0046 | 531 | 1202 | 207 | 1022 | 863 | 3.4 | 1221.6 | 20.08 | 21.838 | 209 | 92 | 3 | 15201 | 0.6 | 84 | 58 | 368 | 635 | 26
0.002 | 0 | 0.14 | 0.008 | 0.005 | 0.0652 | 0 | 0.0026 | 0.0024 | 720 | 1207 | 165 | 1023 | 905 | 4 | 1302.1 | 29.969 | 36.048 | 206 | 45 | 3 | 12492 | 1.8 | 82 | 173 | 148 | 290 | 43.5
0.019 | 0 | 0.2 | 0.014 | 0.012 | 0 | 0.0014 | 0 | 0.0016 | 714 | 1205 | 157 | 1040 | 903 | 3.798 | 1537.1 | 23.89 | 29.214 | 204 | 64 | 3 | 14062 | 1.6 | 83 | 185 | 189 | 315 | 42.5
0.002 | 0 | 0.14 | 0.008 | 0.005 | 0.0652 | 0 | 0.0026 | 0.0024 | 720 | 1207 | 165 | 1023 | 905 | 4 | 1302.1 | 29.969 | 36.048 | 206 | 45 | 3 | 12492 | 1.8 | 82 | 173 | 148 | 290 | 43.5
0.002 | 0 | 0.14 | 0.008 | 0.005 | 0.0652 | 0 | 0.0026 | 0.0024 | 720 | 1207 | 165 | 1023 | 905 | 4 | 1302.1 | 29.969 | 36.048 | 206 | 45 | 3 | 12492 | 1.8 | 82 | 173 | 148 | 290 | 43.5
0.019 | 0 | 0.2 | 0.014 | 0.012 | 0 | 0.0014 | 0 | 0.0016 | 714 | 1205 | 157 | 1040 | 903 | 3.798 | 1537.1 | 23.89 | 29.214 | 204 | 64 | 3 | 14062 | 1.6 | 83 | 185 | 189 | 315 | 42.5
0.028 | 0 | 0.2 | 0.011 | 0.006 | 0 | 0 | 0 | 0.0012 | 709 | 1183 | 164 | 1012 | 899 | 3.8 | 1434.6 | 29 | 28.754 | 187 | 59 | 3 | 11788 | 1.6 | 83 | 179 | 184 | 310 | 42
0.014 | 0 | 0.18 | 0.013 | 0.013 | 0 | 0 | 0 | 0.0014 | 713 | 1213 | 186 | 1035 | 901 | 4.5 | 1436.2 | 28.26 | 33.808 | 208 | 72 | 3 | 13970 | 1.6 | 84 | 150 | 246 | 346 | 43.5
0.028 | 0 | 0.2 | 0.011 | 0.006 | 0 | 0 | 0 | 0.0012 | 709 | 1183 | 164 | 1012 | 899 | 3.8 | 1434.6 | 29 | 28.754 | 187 | 59 | 3 | 11788 | 1.6 | 83 | 179 | 184 | 310 | 42
0.028 | 0 | 0.2 | 0.011 | 0.006 | 0 | 0 | 0 | 0.0012 | 709 | 1183 | 164 | 1012 | 899 | 3.8 | 1434.6 | 29 | 28.754 | 187 | 59 | 3 | 11788 | 1.6 | 83 | 179 | 184 | 310 | 42
0.014 | 0 | 0.18 | 0.013 | 0.013 | 0 | 0 | 0 | 0.0014 | 713 | 1213 | 186 | 1035 | 901 | 4.5 | 1436.2 | 28.26 | 33.808 | 208 | 72 | 3 | 13970 | 1.6 | 84 | 150 | 246 | 346 | 43.5
0.023 | 0 | 0.2 | 0.011 | 0.01 | 0 | 0.001 | 0 | 0.0024 | 713 | 1204 | 178 | 1052 | 909 | 4.8 | 1283.6 | 21.19 | 23.046 | 168 | 92 | 3 | 9376 | 1.6 | 82 | 195 | 219 | 326 | 44.5
0.023 | 0 | 0.2 | 0.011 | 0.01 | 0 | 0.001 | 0 | 0.0024 | 713 | 1204 | 178 | 1052 | 909 | 4.8 | 1283.6 | 21.19 | 23.046 | 168 | 92 | 3 | 9376 | 1.6 | 82 | 195 | 219 | 326 | 44.5
0.023 | 0 | 0.2 | 0.011 | 0.01 | 0 | 0.001 | 0 | 0.0024 | 713 | 1204 | 178 | 1052 | 909 | 4.8 | 1283.6 | 21.19 | 23.046 | 168 | 92 | 3 | 9376 | 1.6 | 82 | 195 | 219 | 326 | 44.5
0.001 | 0.001 | 0.17 | 0.01 | 0.005 | 0.065 | 0 | 0.0019 | 0.0028 | 707 | 1231 | 212 | 1044 | 902 | 3.501 | 1524.8 | 29.35 | 39.846 | 208 | 67 | 2.5 | 14535 | 1.8 | 84 | 116 | 152 | 297 | 43.5
0.039 | 0.001 | 0.26 | 0.009 | 0.009 | 0 | 0.011 | 0 | 0.0016 | 665 | 1209 | 165 | 1049 | 878 | 3.6 | 1383.9 | 29.54 | 27.72 | 170 | 67 | 3 | 12169 | 1.5 | 83 | 172 | 241 | 343 | 40
0.039 | 0.001 | 0.26 | 0.009 | 0.009 | 0 | 0.011 | 0 | 0.0016 | 665 | 1209 | 165 | 1049 | 878 | 3.6 | 1383.9 | 29.54 | 27.72 | 170 | 67 | 3 | 12169 | 1.5 | 83 | 172 | 219 | 335 | 41.5
0.001 | 0.001 | 0.17 | 0.01 | 0.005 | 0.065 | 0 | 0.0019 | 0.0028 | 707 | 1231 | 212 | 1044 | 902 | 3.501 | 1524.8 | 29.35 | 39.846 | 208 | 67 | 2.5 | 14535 | 1.8 | 84 | 116 | 150 | 298 | 44.5
0.039 | 0.001 | 0.26 | 0.009 | 0.009 | 0 | 0.011 | 0 | 0.0016 | 665 | 1209 | 165 | 1049 | 878 | 3.6 | 1383.9 | 29.54 | 27.72 | 170 | 67 | 3 | 12169 | 1.5 | 83 | 172 | 242 | 342 | 41.5
0.001 | 0.001 | 0.17 | 0.01 | 0.005 | 0.065 | 0 | 0.0019 | 0.0028 | 707 | 1231 | 212 | 1044 | 902 | 3.501 | 1524.8 | 29.35 | 39.846 | 208 | 67 | 2.5 | 14535 | 1.8 | 84 | 116 | 151 | 299 | 44.5
0.0012 | 0 | 0.12 | 0.009 | 0.008 | 0.0696 | 0 | 0.0019 | 0.0024 | 718 | 1188 | 152 | 986 | 901 | 3.5 | 1335.6 | 29.75 | 35.92 | 218 | 61 | 3 | 11584 | 1.8 | 80 | 151 | 147 | 305 | 45.5
0.0012 | 0 | 0.12 | 0.009 | 0.008 | 0.0696 | 0 | 0.0019 | 0.0024 | 718 | 1188 | 152 | 986 | 901 | 3.5 | 1335.6 | 29.75 | 35.92 | 218 | 61 | 3 | 11584 | 1.8 | 80 | 151 | 147 | 305 | 45.5
0.0013 | 0.01 | 0.1 | 0.006 | 0.007 | 0.032 | 0.026 | 0 | 0.0012 | 741 | 1211 | 199 | 1048 | 899 | 4 | 1464.5 | 29.15 | 32.218 | 206 | 58 | 3 | 13145 | 1.8 | 84 | 152 | 158 | 298 | 46
0.0013 | 0.01 | 0.1 | 0.006 | 0.007 | 0.032 | 0.026 | 0 | 0.0012 | 741 | 1211 | 199 | 1048 | 899 | 4 | 1464.5 | 29.15 | 32.218 | 206 | 58 | 3 | 13145 | 1.8 | 84 | 152 | 159 | 299 | 44.5
0.0013 | 0.01 | 0.1 | 0.006 | 0.007 | 0.032 | 0.026 | 0 | 0.0012 | 741 | 1211 | 199 | 1048 | 899 | 4 | 1464.5 | 29.15 | 32.218 | 206 | 58 | 3 | 13145 | 1.8 | 84 | 152 | 155 | 299 | 45.5
0.0016 | 0.001 | 0.09 | 0.009 | 0.009 | 0.066 | 0 | 0.0014 | 0.0013 | 718 | 1239 | 227 | 1053 | 914 | 3.001 | 1743 | 29.47 | 32.361 | 187 | 67 | 3 | 15131 | 1 | 83 | 163 | 145 | 295 | 46.5
0.0016 | 0.001 | 0.09 | 0.009 | 0.009 | 0.066 | 0 | 0.0014 | 0.0013 | 718 | 1239 | 227 | 1053 | 914 | 3.001 | 1743 | 29.47 | 32.361 | 187 | 67 | 3 | 15131 | 1 | 83 | 163 | 145 | 295 | 46.5
0.0016 | 0.001 | 0.09 | 0.009 | 0.009 | 0.066 | 0 | 0.0014 | 0.0013 | 718 | 1239 | 227 | 1053 | 914 | 3.001 | 1743 | 29.47 | 32.361 | 187 | 67 | 3 | 15131 | 1 | 83 | 163 | 145 | 295 | 46.5
0.0011 | 0.002 | 0.08 | 0.01 | 0.011 | 0.064 | 0.001 | 0.0026 | 0.0022 | 739 | 1211 | 165 | 1046 | 928 | 3.499 | 1286 | 21.65 | 37.124 | 186 | 50 | 2.5 | 12009 | 1.8 | 80 | 148 | 136 | 290 | 47.5
0.0011 | 0.002 | 0.08 | 0.01 | 0.011 | 0.064 | 0.001 | 0.0026 | 0.0022 | 739 | 1211 | 165 | 1046 | 928 | 3.499 | 1286 | 21.65 | 37.124 | 186 | 50 | 2.5 | 12009 | 1.8 | 80 | 148 | 136 | 281 | 49.5
0.069 | 0.24 | 1.86 | 0.011 | 0.004 | 0.017 | 0.026 | 0.0012 | 0.0054 | 529 | 1204 | 171 | 1009 | 865 | 3.8 | 1038.9 | 19.95 | 16.941 | 202 | 100 | 3 | 13217 | 0.4 | 86 | 158 | 364 | 618 | 26.5
0.069 | 0.24 | 1.86 | 0.011 | 0.004 | 0.017 | 0.026 | 0.0012 | 0.0054 | 529 | 1205 | 185 | 1009 | 865 | 3.8 | 1038.9 | 19.95 | 16.941 | 202 | 100 | 3 | 13217 | 0.4 | 86 | 158 | 364 | 618 | 26.5
0.069 | 0.24 | 1.86 | 0.011 | 0.004 | 0.017 | 0.026 | 0.0012 | 0.0054 | 529 | 1204 | 171 | 1009 | 865 | 3.8 | 1038.9 | 19.95 | 16.941 | 202 | 100 | 3 | 13217 | 0.4 | 86 | 158 | 364 | 617 | 27.5
0.069 | 0.24 | 1.86 | 0.011 | 0.004 | 0.017 | 0.026 | 0.0012 | 0.0054 | 529 | 1205 | 185 | 1009 | 865 | 3.8 | 1038.9 | 19.95 | 16.941 | 202 | 100 | 3 | 13217 | 0.4 | 86 | 158 | 364 | 617 | 27.5
0.118 | 0.38 | 1.83 | 0.023 | 0.006 | 0.003 | 0.02 | 0.0012 | 0.0033 | 549 | 1197 | 171 | 1012 | 862 | 4 | 1188.5 | 19.78 | 13.024 | 228 | 100 | 3 | 15161 | 0.3 | 83 | 186 | 491 | 820 | 16
0.118 | 0.38 | 1.83 | 0.023 | 0.006 | 0.003 | 0.02 | 0.0012 | 0.0033 | 549 | 1197 | 171 | 1012 | 862 | 4 | 1188.5 | 19.78 | 13.024 | 228 | 100 | 3 | 15161 | 0.3 | 83 | 186 | 483 | 807 | 23
0.067 | 0.25 | 1.81 | 0.017 | 0.002 | 0.018 | 0.022 | 0.0023 | 0.0049 | 549 | 1202 | 168 | 1014 | 878 | 3.8 | 1084.5 | 20.79 | 20.682 | 193 | 93 | 3 | 13727 | 0.4 | 84 | 181 | 373 | 622 | 26.5
0.068 | 0.26 | 1.85 | 0.012 | 0.005 | 0.02 | 0.026 | 0.0017 | 0.0046 | 549 | 1261 | 201 | 1055 | 874 | 2.501 | 1346.2 | 28.58 | 16.366 | 168 | 95 | 3 | 16411 | 0.6 | 85 | 210 | 376 | 617 | 26.5
0.068 | 0.26 | 1.85 | 0.012 | 0.005 | 0.02 | 0.026 | 0.0017 | 0.0046 | 549 | 1261 | 201 | 1055 | 874 | 2.501 | 1346.2 | 28.58 | 16.366 | 168 | 95 | 3 | 16411 | 0.6 | 85 | 210 | 380 | 611 | 30
0.068 | 0.26 | 1.85 | 0.012 | 0.005 | 0.02 | 0.026 | 0.0017 | 0.0046 | 549 | 1261 | 201 | 1055 | 874 | 2.501 | 1346.2 | 28.58 | 16.366 | 168 | 95 | 3 | 16411 | 0.6 | 85 | 210 | 377 | 620 | 26.5
0.067 | 0.25 | 1.81 | 0.017 | 0.002 | 0.018 | 0.022 | 0.0023 | 0.0049 | 549 | 1202 | 168 | 1014 | 878 | 3.8 | 1084.5 | 20.79 | 20.682 | 193 | 93 | 3 | 13727 | 0.4 | 84 | 181 | 365 | 628 | 26.5
0.001 | 0.001 | 0.11 | 0.004 | 0.007 | 0.077 | 0 | 0.0016 | 0.0008 | 738 | 1220 | 188 | 1052 | 903 | 3.5 | 1635.9 | 29.27 | 37.753 | 234 | 49 | 2.5 | 15632 | 0.8 | 83 | 85 | 135 | 286 | 48
0.001 | 0.001 | 0.11 | 0.004 | 0.007 | 0.077 | 0 | 0.0016 | 0.0008 | 738 | 1220 | 188 | 1052 | 903 | 3.5 | 1635.9 | 29.27 | 37.753 | 234 | 49 | 2.5 | 15632 | 0.8 | 83 | 85 | 141 | 279 | 46
0.0012 | 0.001 | 0.08 | 0.005 | 0.003 | 0.073 | 0.001 | 0.002 | 0.0016 | 743 | 1210 | 205 | 1045 | 905 | 3.5 | 1596.9 | 29.2 | 38.626 | 219 | 61 | 2.5 | 14697 | 1.8 | 83 | 150 | 141 | 285 | 46.5
0.0012 | 0.001 | 0.08 | 0.005 | 0.003 | 0.073 | 0.001 | 0.002 | 0.0016 | 743 | 1207 | 263 | 1045 | 905 | 3.5 | 1596.9 | 29.2 | 38.626 | 219 | 61 | 2.5 | 14697 | 1.8 | 83 | 150 | 141 | 285 | 46.5
0.0012 | 0.001 | 0.08 | 0.005 | 0.003 | 0.073 | 0.001 | 0.002 | 0.0016 | 743 | 1210 | 205 | 1045 | 905 | 3.5 | 1596.9 | 29.2 | 38.626 | 219 | 61 | 2.5 | 14697 | 1.8 | 83 | 150 | 139 | 280 | 48
0.0012 | 0.001 | 0.08 | 0.005 | 0.003 | 0.073 | 0.001 | 0.002 | 0.0016 | 743 | 1207 | 263 | 1045 | 905 | 3.5 | 1596.9 | 29.2 | 38.626 | 219 | 61 | 2.5 | 14697 | 1.8 | 83 | 150 | 139 | 280 | 48
0.0012 | 0.001 | 0.08 | 0.005 | 0.003 | 0.073 | 0.001 | 0.002 | 0.0016 | 743 | 1210 | 205 | 1045 | 905 | 3.5 | 1596.9 | 29.2 | 38.626 | 219 | 61 | 2.5 | 14697 | 1.8 | 83 | 150 | 139 | 284 | 47
0.0012 | 0.001 | 0.08 | 0.005 | 0.003 | 0.073 | 0.001 | 0.002 | 0.0016 | 743 | 1207 | 263 | 1045 | 905 | 3.5 | 1596.9 | 29.2 | 38.626 | 219 | 61 | 2.5 | 14697 | 1.8 | 83 | 150 | 139 | 284 | 47
0.057 | 0.056 | 1.41 | 0.014 | 0.004 | 0.025 | 0 | 0 | 0.0037 | 613 | 1207 | 187 | 1044 | 878 | 4.201 | 1185.6 | 20.36 | 16.948 | 251 | 93 | 2.5 | 12236 | 0.4 | 83 | 119 | 308 | 508 | 33.5
0.057 | 0.056 | 1.41 | 0.014 | 0.004 | 0.025 | 0 | 0 | 0.0037 | 613 | 1207 | 187 | 1044 | 878 | 4.201 | 1185.6 | 20.36 | 16.948 | 251 | 93 | 2.5 | 12236 | 0.4 | 83 | 119 | 297 | 499 | 35.5
0.057 | 0.056 | 1.41 | 0.014 | 0.004 | 0.025 | 0 | 0 | 0.0037 | 613 | 1207 | 187 | 1044 | 878 | 4.201 | 1185.6 | 20.36 | 16.948 | 251 | 93 | 2.5 | 12236 | 0.4 | 83 | 119 | 300 | 508 | 33.5
0.0014 | 0.002 | 0.2 | 0.011 | 0.009 | 0.078 | 0 | 0.0019 | 0.0014 | 709 | 1222 | 192 | 1062 | 909 | 3.501 | 1770.7 | 29.23 | 36.298 | 250 | 73 | 3 | 16115 | 0.8 | 80 | 142 | 156 | 309 | 44.5
0.0013 | 0.001 | 0.08 | 0.01 | 0.009 | 0.075 | 0 | 0.0019 | 0.0016 | 740 | 1210 | 171 | 1053 | 932 | 3.5 | 1581.4 | 24.431 | 39.035 | 249 | 62 | 3 | 14032 | 1.8 | 83 | 166 | 143 | 288 | 46.5
0.0013 | 0.001 | 0.08 | 0.01 | 0.009 | 0.075 | 0 | 0.0019 | 0.0016 | 740 | 1210 | 171 | 1053 | 932 | 3.5 | 1581.4 | 24.431 | 39.035 | 249 | 62 | 3 | 14032 | 1.8 | 83 | 166 | 135 | 281 | 47.5
0.0014 | 0.002 | 0.2 | 0.011 | 0.009 | 0.078 | 0 | 0.0019 | 0.0014 | 709 | 1222 | 192 | 1062 | 909 | 3.501 | 1770.7 | 29.23 | 36.298 | 250 | 73 | 3 | 16115 | 0.8 | 80 | 142 | 157 | 310 | 41.5
0.052 | 0.061 | 1.4 | 0.013 | 0.002 | 0.024 | 0 | 0 | 0.0025 | 615 | 1196 | 176 | 1006 | 870 | 3.751 | 1388 | 24.19 | 24.016 | 268 | 97 | 2.5 | 18772 | 0.6 | 84 | 119 | 296 | 494 | 32
0.0013 | 0 | 0.12 | 0.017 | 0.011 | 0.0623 | 0 | 0.0025 | 0.0014 | 718 | 1202 | 177 | 1037 | 902 | 4.001 | 1482.9 | 30.16 | 28.72 | 190 | 60 | 3 | 11834 | 1.8 | 84 | 149 | 164 | 297 | 46
0.052 | 0.061 | 1.4 | 0.013 | 0.002 | 0.024 | 0 | 0 | 0.0025 | 615 | 1196 | 176 | 1006 | 870 | 3.751 | 1388 | 24.19 | 24.016 | 268 | 97 | 2.5 | 18772 | 0.6 | 84 | 119 | 296 | 498 | 30.5
0.0013 | 0 | 0.12 | 0.017 | 0.011 | 0.0623 | 0 | 0.0025 | 0.0014 | 718 | 1202 | 177 | 1037 | 902 | 4.001 | 1482.9 | 30.16 | 28.72 | 190 | 60 | 3 | 11834 | 1.8 | 84 | 149 | 164 | 297 | 46
0.052 | 0.061 | 1.4 | 0.013 | 0.002 | 0.024 | 0 | 0 | 0.0025 | 615 | 1196 | 176 | 1006 | 870 | 3.751 | 1388 | 24.19 | 24.016 | 268 | 97 | 2.5 | 18772 | 0.6 | 84 | 119 | 295 | 497 | 31.5
0.072 | 0.24 | 1.87 | 0.014 | 0.005 | 0.02 | 0.024 | 0.0015 | 0.0043 | 580 | 1195 | 173 | 1007 | 865 | 3.8 | 1504 | 28.91 | 20.292 | 293 | 100 | 3 | 17919 | 0.4 | 84 | 168 | 400 | 601 | 24.5
0.018 | 0 | 0.21 | 0.006 | 0.011 | 0 | 0.0016 | 0 | 0.0012 | 714 | 1214 | 178 | 1061 | 905 | 3.799 | 1283.1 | 28.76 | 29.19 | 171 | 53 | 3 | 11204 | 1.6 | 84 | 156 | 192 | 310 | 39.5
0.018 | 0 | 0.21 | 0.006 | 0.011 | 0 | 0.0016 | 0 | 0.0012 | 714 | 1214 | 178 | 1061 | 905 | 3.799 | 1283.1 | 28.76 | 29.19 | 171 | 53 | 3 | 11204 | 1.6 | 84 | 156 | 192 | 310 | 39.5
0.018 | 0 | 0.21 | 0.006 | 0.011 | 0 | 0.0016 | 0 | 0.0012 | 714 | 1214 | 178 | 1061 | 905 | 3.799 | 1283.1 | 28.76 | 29.19 | 171 | 53 | 3 | 11204 | 1.6 | 84 | 156 | 192 | 310 | 39.5
0.061 | 0.17 | 0.71 | 0.01 | 0.005 | 0 | 0.029 | 0 | 0.0039 | 605 | 1211 | 134 | 1035 | 882 | 5.001 | 1288.5 | 20.93 | 17.978 | 308 | 100 | 3 | 15056 | 0.3 | 85 | 135 | 383 | 477 | 31.5
0.072 | 0.24 | 1.87 | 0.014 | 0.005 | 0.02 | 0.024 | 0.0015 | 0.0043 | 580 | 1195 | 173 | 1007 | 865 | 3.8 | 1504 | 28.91 | 20.292 | 293 | 100 | 3 | 17919 | 0.4 | 84 | 168 | 402 | 605 | 25
0.072 | 0.24 | 1.87 | 0.014 | 0.005 | 0.02 | 0.024 | 0.0015 | 0.0043 | 580 | 1195 | 173 | 1007 | 865 | 3.8 | 1504 | 28.91 | 20.292 | 293 | 100 | 3 | 17919 | 0.4 | 84 | 168 | 399 | 600 | 26
0.061 | 0.17 | 0.71 | 0.01 | 0.005 | 0 | 0.029 | 0 | 0.0039 | 605 | 1211 | 134 | 1035 | 882 | 5.001 | 1288.5 | 20.93 | 17.978 | 308 | 100 | 3 | 15056 | 0.3 | 85 | 135 | 383 | 477 | 29.5
0.0014 | 0.004 | 0.09 | 0.008 | 0.003 | 0.078 | 0 | 0.0015 | 0.0018 | 738 | 1207 | 168 | 1050 | 928 | 3.5 | 1741.3 | 28.04 | 35.035 | 229 | 54 | 2.5 | 15918 | 0.8 | 74 | 136 | 140 | 285 | 45
0.0014 | 0.004 | 0.09 | 0.008 | 0.003 | 0.078 | 0 | 0.0015 | 0.0018 | 738 | 1207 | 168 | 1050 | 928 | 3.5 | 1741.3 | 28.04 | 35.035 | 229 | 54 | 2.5 | 15918 | 0.8 | 74 | 136 | 138 | 289 | 48
0.081 | 0.24 | 1.85 | 0.012 | 0.004 | 0.022 | 0.025 | 0.0016 | 0.0046 | 568 | 1195 | 162 | 1030 | 878 | 3.8 | 1434.7 | 29.07 | 19.143 | 270 | 100 | 3 | 19253 | 0.4 | 83 | 165 | 361 | 643 | 23
0.061 | 0.073 | 1.41 | 0.009 | 0.006 | 0.027 | 0 | 0 | 0.0027 | 622 | 1243 | 197 | 1031 | 870 | 3.1 | 1560.9 | 28.85 | 21.888 | 249 | 100 | 3 | 15281 | 0.8 | 79 | 128 | 258 | 481 | 31
0.061 | 0.073 | 1.41 | 0.009 | 0.006 | 0.027 | 0 | 0 | 0.0027 | 622 | 1243 | 197 | 1031 | 870 | 3.1 | 1560.9 | 28.85 | 21.888 | 249 | 100 | 3 | 15281 | 0.8 | 79 | 128 | 259 | 481 | 31.5
0.081 | 0.24 | 1.85 | 0.012 | 0.004 | 0.022 | 0.025 | 0.0016 | 0.0046 | 568 | 1195 | 162 | 1030 | 878 | 3.8 | 1434.7 | 29.07 | 19.143 | 270 | 100 | 3 | 19253 | 0.4 | 83 | 165 | 367 | 645 | 23
0.061 | 0.073 | 1.41 | 0.009 | 0.006 | 0.027 | 0 | 0 | 0.0027 | 622 | 1243 | 197 | 1031 | 870 | 3.1 | 1560.9 | 28.85 | 21.888 | 249 | 100 | 3 | 15281 | 0.8 | 79 | 128 | 259 | 481 | 31.5
0.081 | 0.24 | 1.85 | 0.012 | 0.004 | 0.022 | 0.025 | 0.0016 | 0.0046 | 568 | 1195 | 162 | 1030 | 878 | 3.8 | 1434.7 | 29.07 | 19.143 | 270 | 100 | 3 | 19253 | 0.4 | 83 | 165 | 363 | 640 | 23.5
0.0014 | 0.001 | 0.1 | 0.011 | 0.01 | 0.073 | 0.002 | 0.0022 | 0.0015 | 743 | 1227 | 146 | 1044 | 905 | 3.499 | 1673.4 | 28.83 | 38.943 | 236 | 48 | 2.5 | 17052 | 0.8 | 84 | 132 | 137 | 285 | 46
0.0014 | 0.001 | 0.1 | 0.011 | 0.01 | 0.073 | 0.002 | 0.0022 | 0.0015 | 743 | 1227 | 146 | 1044 | 905 | 3.499 | 1673.4 | 28.83 | 38.943 | 236 | 48 | 2.5 | 17052 | 0.8 | 84 | 132 | 140 | 294 | 46
0.0015 | 0 | 0.12 | 0.014 | 0.008 | 0.059 | 0.0016 | 0 | 0.0022 | 693 | 1205 | 155 | 1038 | 910 | 4.501 | 1538.5 | 30 | 0 | 0 | 0 | 3 | 14101 | 1.8 | 0 | 0 | 185 | 310 | 40
0.0015 | 0 | 0.12 | 0.014 | 0.008 | 0.059 | 0.0016 | 0 | 0.0022 | 693 | 1205 | 155 | 1038 | 910 | 4.501 | 1538.5 | 30 | 0 | 0 | 0 | 3 | 14101 | 1.8 | 0 | 0 | 185 | 310 | 40
0.073 | 0.24 | 1.85 | 0.012 | 0.006 | 0.021 | 0.024 | 0.0018 | 0.0059 | 581 | 1193 | 193 | 1020 | 860 | 3.8 | 1282.3 | 21.2 | 18.594 | 228 | 84 | 3 | 15027 | 0.4 | 85 | 186 | 378 | 597 | 26
0.0015 | 0 | 0.12 | 0.014 | 0.008 | 0.059 | 0.0016 | 0 | 0.0022 | 693 | 1205 | 155 | 1038 | 910 | 4.501 | 1538.5 | 30 | 0 | 0 | 0 | 3 | 14101 | 1.8 | 0 | 0 | 185 | 310 | 40
0.073 | 0.24 | 1.85 | 0.012 | 0.006 | 0.021 | 0.024 | 0.0018 | 0.0059 | 581 | 1193 | 193 | 1020 | 860 | 3.8 | 1282.3 | 21.2 | 18.594 | 228 | 84 | 3 | 15027 | 0.4 | 85 | 186 | 378 | 602 | 27
0.0011 | 0.001 | 0.1 | 0.004 | 0.006 | 0.074 | 0 | 0.002 | 0.0018 | 740 | 1220 | 181 | 1050 | 931 | 3.5 | 1644.3 | 29.03 | 39.095 | 223 | 47 | 2.5 | 15980 | 0.8 | 80 | 153 | 136 | 289 | 44
0.073 | 0.24 | 1.85 | 0.012 | 0.006 | 0.021 | 0.024 | 0.0018 | 0.0059 | 581 | 1193 | 193 | 1020 | 860 | 3.8 | 1282.3 | 21.2 | 18.594 | 228 | 84 | 3 | 15027 | 0.4 | 85 | 186 | 375 | 591 | 27
0.0011 | 0.001 | 0.1 | 0.004 | 0.006 | 0.074 | 0 | 0.002 | 0.0018 | 740 | 1220 | 181 | 1050 | 931 | 3.5 | 1644.3 | 29.03 | 39.095 | 223 | 47 | 2.5 | 15980 | 0.8 | 80 | 153 | 134 | 282 | 46.5
0.0017 | 0 | 0.11 | 0.011 | 0.007 | 0.0662 | 0 | 0.0026 | 0.0018 | 721 | 1221 | 181 | 1034 | 900 | 4 | 1285.4 | 28.41 | 0 | 0 | 0 | 3 | 11805 | 1.8 | 0 | 0 | 166 | 305 | 42
0.076 | 0.23 | 1.87 | 0.013 | 0.003 | 0.02 | 0.027 | 0.0017 | 0.0044 | 590 | 1204 | 252 | 1037 | 864 | 3.999 | 1222 | 19.67 | 17.282 | 237 | 100 | 3 | 13198 | 0.4 | 85 | 182 | 355 | 616 | 26.5
0.076 | 0.23 | 1.87 | 0.013 | 0.003 | 0.02 | 0.027 | 0.0017 | 0.0044 | 590 | 1204 | 252 | 1037 | 864 | 3.999 | 1222 | 19.67 | 17.282 | 237 | 100 | 3 | 13198 | 0.4 | 85 | 182 | 357 | 614 | 28
0.0017 | 0 | 0.11 | 0.011 | 0.007 | 0.0662 | 0 | 0.0026 | 0.0018 | 721 | 1221 | 181 | 1034 | 900 | 4 | 1285.4 | 28.41 | 0 | 0 | 0 | 3 | 11805 | 1.8 | 0 | 0 | 166 | 305 | 42
0.0017 | 0 | 0.11 | 0.011 | 0.007 | 0.0662 | 0 | 0.0026 | 0.0018 | 721 | 1221 | 181 | 1034 | 900 | 4 | 1285.4 | 28.41 | 0 | 0 | 0 | 3 | 11805 | 1.8 | 0 | 0 | 166 | 305 | 42
0.0014 | 0 | 0.11 | 0.009 | 0.006 | 0.0759 | 0 | 0.0018 | 0.0033 | 723 | 1229 | 136 | 1048 | 904 | 3.5 | 1428.7 | 29.84 | 35.696 | 197 | 49 | 3 | 13669 | 1.8 | 77 | 175 | 149 | 299 | 46
0.0014 | 0 | 0.11 | 0.009 | 0.006 | 0.0759 | 0 | 0.0018 | 0.0033 | 723 | 1229 | 136 | 1048 | 904 | 3.5 | 1428.7 | 29.84 | 35.696 | 197 | 49 | 3 | 13669 | 1.8 | 77 | 175 | 149 | 299 | 46
0.0014 | 0 | 0.11 | 0.009 | 0.006 | 0.0759 | 0 | 0.0018 | 0.0033 | 723 | 1229 | 136 | 1048 | 904 | 3.5 | 1428.7 | 29.84 | 35.696 | 197 | 49 | 3 | 13669 | 1.8 | 77 | 175 | 149 | 299 | 46
0.068 | 0.25 | 1.86 | 0.015 | 0.007 | 0.017 | 0.023 | 0.0013 | 0.0057 | 546 | 1217 | 178 | 1007 | 858 | 3.398 | 1617.7 | 22.93 | 21.022 | 292 | 100 | 3 | 20951 | 0.6 | 86 | 139 | 356 | 618 | 27.5
0.0011 | 0.001 | 0.09 | 0.007 | 0.005 | 0.086 | 0.001 | 0.0019 | 0.0023 | 742 | 1203 | 159 | 1041 | 916 | 3.502 | 1577.7 | 28.85 | 40.302 | 210 | 44 | 2.5 | 15226 | 1.8 | 83 | 132 | 135 | 277 | 47
0.0011 | 0.001 | 0.09 | 0.007 | 0.005 | 0.086 | 0.001 | 0.0019 | 0.0023 | 742 | 1203 | 159 | 1041 | 916 | 3.502 | 1577.7 | 28.85 | 40.302 | 210 | 44 | 2.5 | 15226 | 1.8 | 83 | 132 | 135 | 282 | 47.5
0.0011 | 0.001 | 0.09 | 0.007 | 0.005 | 0.086 | 0.001 | 0.0019 | 0.0023 | 742 | 1203 | 159 | 1041 | 916 | 3.502 | 1577.7 | 28.85 | 40.302 | 210 | 44 | 2.5 | 15226 | 1.8 | 83 | 132 | 138 | 278 | 48.5
0.0011 | 0.001 | 0.09 | 0.007 | 0.005 | 0.086 | 0.001 | 0.0019 | 0.0023 | 742 | 1203 | 159 | 1041 | 916 | 3.502 | 1577.7 | 28.85 | 40.302 | 210 | 44 | 2.5 | 15226 | 1.8 | 83 | 132 | 137 | 278 | 47
0.068 | 0.25 | 1.86 | 0.015 | 0.007 | 0.017 | 0.023 | 0.0013 | 0.0057 | 546 | 1217 | 178 | 1007 | 858 | 3.398 | 1617.7 | 22.93 | 21.022 | 292 | 100 | 3 | 20951 | 0.6 | 86 | 139 | 355 | 617 | 27.5
0.0027 | 0.001 | 0.24 | 0.02 | 0.008 | 0.076 | 0.0018 | 0 | 0.002 | 656 | 1237 | 230 | 1051 | 912 | 3.002 | 1742.6 | 29.94 | 32.876 | 188 | 67 | 3 | 16114 | 1 | 83 | 162 | 190 | 336 | 39
0.0027 | 0.001 | 0.24 | 0.02 | 0.008 | 0.076 | 0.0018 | 0 | 0.002 | 656 | 1237 | 230 | 1051 | 912 | 3.002 | 1742.6 | 29.94 | 32.876 | 188 | 67 | 3 | 16114 | 1 | 83 | 162 | 190 | 336 | 39
0.0027 | 0.001 | 0.24 | 0.02 | 0.008 | 0.076 | 0.0018 | 0 | 0.002 | 656 | 1237 | 230 | 1051 | 912 | 3.002 | 1742.6 | 29.94 | 32.876 | 188 | 67 | 3 | 16114 | 1 | 83 | 162 | 190 | 336 | 39
0.022 | 0 | 0.27 | 0.014 | 0.012 | 0 | 0.001 | 0 | 0.0027 | 707 | 1210 | 194 | 1033 | 900 | 3.498 | 1538.7 | 23.87 | 31.736 | 197 | 56 | 3 | 12969 | 1.6 | 85 | 103 | 214 | 327 | 39.5
0.022 | 0 | 0.27 | 0.014 | 0.012 | 0 | 0.001 | 0 | 0.0027 | 707 | 1210 | 194 | 1033 | 900 | 3.498 | 1538.7 | 23.87 | 31.736 | 197 | 56 | 3 | 12969 | 1.6 | 85 | 103 | 214 | 327 | 39.5
0.001 | 0.001 | 0.12 | 0.012 | 0.011 | 0.065 | 0 | 0.0022 | 0.0014 | 744 | 1196 | 209 | 1045 | 906 | 5.5 | 1345.1 | 29.18 | 27.531 | 221 | 91 | 3 | 12428 | 1.2 | 84 | 122 | 170 | 284 | 47.5
0.001 | 0.001 | 0.12 | 0.012 | 0.011 | 0.065 | 0 | 0.0022 | 0.0014 | 744 | 1196 | 209 | 1045 | 906 | 5.5 | 1345.1 | 29.18 | 27.531 | 221 | 91 | 3 | 12428 | 1.2 | 84 | 122 | 170 | 284 | 47.5
0.001 | 0.001 | 0.12 | 0.012 | 0.011 | 0.065 | 0 | 0.0022 | 0.0014 | 744 | 1196 | 209 | 1045 | 906 | 5.5 | 1345.1 | 29.18 | 27.531 | 221 | 91 | 3 | 12428 | 1.2 | 84 | 122 | 171 | 286 | 46.5
0.121 | 0.38 | 1.79 | 0.031 | 0.004 | 0.003 | 0.021 | 0.0016 | 0.0053 | 549 | 1205 | 158 | 1023 | 873 | 4.5 | 1118.6 | 18.43 | 13.485 | 248 | 101 | 3 | 14312 | 0.3 | 84 | 138 | 451 | 782 | 24.5
0.121 | 0.38 | 1.79 | 0.031 | 0.004 | 0.003 | 0.021 | 0.0016 | 0.0053 | 549 | 1205 | 158 | 1023 | 873 | 4.5 | 1118.6 | 18.43 | 13.485 | 248 | 101 | 3 | 14312 | 0.3 | 84 | 138 | 455 | 781 | 24
0.121 | 0.38 | 1.79 | 0.031 | 0.004 | 0.003 | 0.021 | 0.0016 | 0.0053 | 549 | 1205 | 158 | 1023 | 873 | 4.5 | 1118.6 | 18.43 | 13.485 | 248 | 101 | 3 | 14312 | 0.3 | 84 | 138 | 440 | 781 | 24.5
0.119 | 0.38 | 1.83 | 0.023 | 0.003 | 0.008 | 0.022 | 0.0013 | 0.0041 | 545 | 1212 | 147 | 1031 | 868 | 4.001 | 1276 | 20.78 | 15.721 | 240 | 100 | 3 | 16757 | 0.4 | 82 | 124 | 463 | 814 | 21.5
0.119 | 0.38 | 1.83 | 0.023 | 0.003 | 0.008 | 0.022 | 0.0013 | 0.0041 | 545 | 1212 | 147 | 1031 | 868 | 4.001 | 1276 | 20.78 | 15.721 | 240 | 100 | 3 | 16757 | 0.4 | 82 | 124 | 449 | 803 | 21.5
0.077 | 0.24 | 1.84 | 0.008 | 0.004 | 0.014 | 0.024 | 0.0012 | 0.0048 | 549 | 1209 | 162 | 1021 | 872 | 4.001 | 1438.9 | 28.99 | 15.419 | 256 | 99 | 3 | 19218 | 0.4 | 83 | 179 | 380 | 608 | 27
0.077 | 0.24 | 1.84 | 0.008 | 0.004 | 0.014 | 0.024 | 0.0012 | 0.0048 | 549 | 1209 | 162 | 1021 | 872 | 4.001 | 1438.9 | 28.99 | 15.419 | 256 | 99 | 3 | 19218 | 0.4 | 83 | 179 | 382 | 606 | 25.5
0.077 | 0.24 | 1.84 | 0.008 | 0.004 | 0.014 | 0.024 | 0.0012 | 0.0048 | 549 | 1209 | 162 | 1021 | 872 | 4.001 | 1438.9 | 28.99 | 15.419 | 256 | 99 | 3 | 19218 | 0.4 | 83 | 179 | 378 | 608 | 25.5
0.077 | 0.24 | 1.84 | 0.008 | 0.004 | 0.014 | 0.024 | 0.0012 | 0.0048 | 549 | 1209 | 162 | 1021 | 872 | 4.001 | 1438.9 | 28.99 | 15.419 | 256 | 99 | 3 | 19218 | 0.4 | 83 | 179 | 373 | 602 | 25.5
0.076 | 0.23 | 1.87 | 0.013 | 0.003 | 0.02 | 0.027 | 0.0017 | 0.0044 | 563 | 1198 | 170 | 1037 | 866 | 4 | 1219.9 | 19.55 | 16.178 | 226 | 99 | 3 | 14118 | 0.4 | 84 | 168 | 358 | 605 | 27
0.076 | 0.23 | 1.87 | 0.013 | 0.003 | 0.02 | 0.027 | 0.0017 | 0.0044 | 563 | 1219 | 246 | 1037 | 866 | 4 | 1219.9 | 19.55 | 16.178 | 226 | 99 | 3 | 14118 | 0.4 | 84 | 168 | 358 | 605 | 27
0.076 | 0.23 | 1.87 | 0.013 | 0.003 | 0.02 | 0.027 | 0.0017 | 0.0044 | 563 | 1198 | 170 | 1037 | 866 | 4 | 1219.9 | 19.55 | 16.178 | 226 | 99 | 3 | 14118 | 0.4 | 84 | 168 | 358 | 605 | 27
0.076 | 0.23 | 1.87 | 0.013 | 0.003 | 0.02 | 0.027 | 0.0017 | 0.0044 | 563 | 1219 | 246 | 1037 | 866 | 4 | 1219.9 | 19.55 | 16.178 | 226 | 99 | 3 | 14118 | 0.4 | 84 | 168 | 358 | 605 | 27
0.076 | 0.23 | 1.87 | 0.013 | 0.003 | 0.02 | 0.027 | 0.0017 | 0.0044 | 563 | 1198 | 170 | 1037 | 866 | 4 | 1219.9 | 19.55 | 16.178 | 226 | 99 | 3 | 14118 | 0.4 | 84 | 168 | 359 | 605 | 26
0.076 | 0.23 | 1.87 | 0.013 | 0.003 | 0.02 | 0.027 | 0.0017 | 0.0044 | 563 | 1219 | 246 | 1037 | 866 | 4 | 1219.9 | 19.55 | 16.178 | 226 | 99 | 3 | 14118 | 0.4 | 84 | 168 | 359 | 605 | 26
0.076 | 0.23 | 1.87 | 0.013 | 0.003 | 0.02 | 0.027 | 0.0017 | 0.0044 | 563 | 1198 | 170 | 1037 | 866 | 4 | 1219.9 | 19.55 | 16.178 | 226 | 99 | 3 | 14118 | 0.4 | 84 | 168 | 359 | 605 | 26
0.076 | 0.23 | 1.87 | 0.013 | 0.003 | 0.02 | 0.027 | 0.0017 | 0.0044 | 563 | 1219 | 246 | 1037 | 866 | 4 | 1219.9 | 19.55 | 16.178 | 226 | 99 | 3 | 14118 | 0.4 | 84 | 168 | 359 | 605 | 26
0.0012 | 0.001 | 0.16 | 0.01 | 0.005 | 0.074 | 0 | 0.0026 | 0.0016 | 712 | 1235 | 187 | 1009 | 903 | 3.5 | 1639.2 | 28.76 | 40.151 | 243 | 71 | 2.5 | 16215 | 0.8 | 84 | 109 | 149 | 300 | 41
0.076 | 0.28 | 1.86 | 0.009 | 0.005 | 0.019 | 0.026 | 0.0014 | 0.0052 | 553 | 1215 | 189 | 1030 | 870 | 3.8 | 1354 | 29.5 | 23.475 | 237 | 100 | 3 | 18697 | 0.4 | 84 | 196 | 379 | 618 | 25.5
0.076 | 0.28 | 1.86 | 0.009 | 0.005 | 0.019 | 0.026 | 0.0014 | 0.0052 | 553 | 1215 | 189 | 1030 | 870 | 3.8 | 1354 | 29.5 | 23.475 | 237 | 100 | 3 | 18697 | 0.4 | 84 | 196 | 383 | 618 | 26
0.076 | 0.28 | 1.86 | 0.009 | 0.005 | 0.019 | 0.026 | 0.0014 | 0.0052 | 553 | 1215 | 189 | 1030 | 870 | 3.8 | 1354 | 29.5 | 23.475 | 237 | 100 | 3 | 18697 | 0.4 | 84 | 196 | 378 | 617 | 25.5
0.0013 | 0.001 | 0.08 | 0.009 | 0.007 | 0.074 | 0 | 0.0019 | 0.002 | 735 | 1216 | 168 | 1043 | 927 | 3.499 | 1507.3 | 28.15 | 38.904 | 212 | 43 | 2.5 | 14694 | 1.8 | 78 | 86 | 140 | 293 | 43
0.0013 | 0.001 | 0.08 | 0.009 | 0.007 | 0.074 | 0 | 0.0019 | 0.002 | 735 | 1216 | 168 | 1043 | 927 | 3.499 | 1507.3 | 28.15 | 38.904 | 212 | 43 | 2.5 | 14694 | 1.8 | 78 | 86 | 145 | 292 | 41
0.07 | 0.24 | 1.9 | 0.015 | 0.004 | 0.019 | 0.027 | 0.0047 | 0.0042 | 550 | 1235 | 186 | 1026 | 871 | 3.401 | 1617.9 | 30.26 | 23.047 | 285 | 100 | 3 | 23729 | 0.6 | 85 | 119 | 403 | 645 | 25.5
0.07 | 0.24 | 1.9 | 0.015 | 0.004 | 0.019 | 0.027 | 0.0047 | 0.0042 | 550 | 1235 | 186 | 1026 | 871 | 3.401 | 1617.9 | 30.26 | 23.047 | 285 | 100 | 3 | 23729 | 0.6 | 85 | 119 | 397 | 641 | 26
0.07 | 0.24 | 1.9 | 0.015 | 0.004 | 0.019 | 0.027 | 0.0047 | 0.0042 | 550 | 1235 | 186 | 1026 | 871 | 3.401 | 1617.9 | 30.26 | 23.047 | 285 | 100 | 3 | 23729 | 0.6 | 85 | 119 | 407 | 642 | 26.5
0.068 | 0.25 | 1.85 | 0.009 | 0.002 | 0.025 | 0.024 | 0.0014 | 0.004 | 549 | 1196 | 185 | 1043 | 866 | 4.5 | 1247.6 | 20.33 | 13.528 | 264 | 100 | 3 | 14049 | 0.3 | 85 | 164 | 384 | 631 | 26.5
0.068 | 0.25 | 1.85 | 0.009 | 0.002 | 0.025 | 0.024 | 0.0014 | 0.004 | 549 | 1196 | 185 | 1043 | 866 | 4.5 | 1247.6 | 20.33 | 13.528 | 264 | 100 | 3 | 14049 | 0.3 | 85 | 164 | 382 | 620 | 26
0.076 | 0.25 | 0.98 | 0.019 | 0.004 | 0.033 | 0.044 | 0.0012 | 0.0042 | 591 | 1238 | 157 | 1051 | 883 | 3.401 | 1527.4 | 22.39 | 22.576 | 274 | 100 | 3 | 18665 | 0.6 | 84 | 64 | 458 | 574 | 21.5
0.076 | 0.25 | 0.98 | 0.019 | 0.004 | 0.033 | 0.044 | 0.0012 | 0.0042 | 591 | 1238 | 157 | 1051 | 883 | 3.401 | 1527.4 | 22.39 | 22.576 | 274 | 100 | 3 | 18665 | 0.6 | 84 | 64 | 461 | 574 | 22.5
0.0011 | 0.002 | 0.08 | 0.009 | 0.004 | 0.067 | 0.001 | 0.0016 | 0.0023 | 740 | 1242 | 182 | 1062 | 937 | 3.499 | 1743.3 | 28.7 | 36.719 | 234 | 49 | 2.5 | 15969 | 0.8 | 84 | 136 | 137 | 288 | 48
0.0011 | 0.002 | 0.08 | 0.009 | 0.004 | 0.067 | 0.001 | 0.0016 | 0.0023 | 740 | 1242 | 182 | 1062 | 937 | 3.499 | 1743.3 | 28.7 | 36.719 | 234 | 49 | 2.5 | 15969 | 0.8 | 84 | 136 | 135 | 281 | 49
0.0014 | 0.002 | 0.19 | 0.012 | 0.005 | 0.073 | 0 | 0.0027 | 0.0015 | 710 | 1219 | 187 | 1047 | 903 | 3.501 | 1385.8 | 25.77 | 37.292 | 197 | 62 | 2.5 | 12902 | 1.8 | 84 | 137 | 156 | 303 | 45
0.0014 | 0.002 | 0.19 | 0.012 | 0.005 | 0.073 | 0 | 0.0027 | 0.0015 | 710 | 1219 | 187 | 1047 | 903 | 3.501 | 1385.8 | 25.77 | 37.292 | 197 | 62 | 2.5 | 12902 | 1.8 | 84 | 137 | 156 | 302 | 44
0.0012 | 0.001 | 0.08 | 0.005 | 0.007 | 0.064 | 0.001 | 0.0015 | 0.0016 | 743 | 1217 | 175 | 1045 | 906 | 3.499 | 1670.6 | 28.922 | 38.197 | 265 | 48 | 2.5 | 15465 | 0.8 | 83 | 125 | 135 | 280 | 46
0.0012 | 0.001 | 0.08 | 0.005 | 0.007 | 0.064 | 0.001 | 0.0015 | 0.0016 | 743 | 1217 | 175 | 1045 | 906 | 3.499 | 1670.6 | 28.922 | 38.197 | 265 | 48 | 2.5 | 15465 | 0.8 | 83 | 125 | 136 | 280 | 47
0.0012 | 0.001 | 0.08 | 0.01 | 0.004 | 0.067 | 0.001 | 0.0015 | 0.002 | 734 | 1224 | 175 | 1036 | 903 | 3.5 | 1672.9 | 28.83 | 39.433 | 251 | 48 | 2.5 | 15604 | 0.8 | 83 | 138 | 136 | 288 | 48.5
0.0012 | 0.001 | 0.08 | 0.01 | 0.004 | 0.067 | 0.001 | 0.0015 | 0.002 | 734 | 1224 | 175 | 1036 | 903 | 3.5 | 1672.9 | 28.83 | 39.433 | 251 | 48 | 2.5 | 15604 | 0.8 | 83 | 138 | 138 | 286 | 46
0.067 | 0.25 | 1.81 | 0.017 | 0.002 | 0.018 | 0.022 | 0.0023 | 0.0049 | 548 | 1234 | 165 | 1049 | 873 | 4.001 | 1236.6 | 23.6 | 0 | 0 | 0 | 3 | 15716 | 0.4 | 0 | 0 | 379 | 615 | 24.5
0.067 | 0.25 | 1.81 | 0.017 | 0.002 | 0.018 | 0.022 | 0.0023 | 0.0049 | 548 | 1234 | 165 | 1049 | 873 | 4.001 | 1236.6 | 23.6 | 0 | 0 | 0 | 3 | 15716 | 0.4 | 0 | 0 | 374 | 619 | 24
0.0013 | 0 | 0.11 | 0.009 | 0.005 | 0.0735 | 0 | 0.0024 | 0.0022 | 721 | 1200 | 201 | 1005 | 900 | 4 | 1286.9 | 29.08 | 30.47 | 188 | 54 | 3 | 9690 | 1.8 | 84 | 211 | 159 | 293 | 45.5
0.0013 | 0 | 0.11 | 0.009 | 0.005 | 0.0735 | 0 | 0.0024 | 0.0022 | 721 | 1200 | 201 | 1005 | 900 | 4 | 1286.9 | 29.08 | 30.47 | 188 | 54 | 3 | 9690 | 1.8 | 84 | 211 | 159 | 293 | 45.5
0.023 | 0 | 0.21 | 0.012 | 0.006 | 0 | 0.0014 | 0 | 0.0009 | 708 | 1183 | 143 | 996 | 896 | 4.798 | 1536.2 | 29.81 | 19.902 | 198 | 100 | 3 | 11976 | 1.6 | 81 | 186 | 204 | 312 | 42.5
0.001 | 0 | 0.12 | 0.013 | 0.007 | 0.0761 | 0 | 0.0023 | 0.0016 | 720 | 1191 | 153 | 1039 | 904 | 4.501 | 1521.6 | 28.46 | 30.445 | 240 | 63 | 3 | 13253 | 1.8 | 84 | 147 | 165 | 298 | 45.5
0.0021 | 0.002 | 0.12 | 0.008 | 0.009 | 0.068 | 0 | 0.0029 | 0.0016 | 725 | 1176 | 213 | 1046 | 905 | 4 | 1285.6 | 24.96 | 37.166 | 205 | 47 | 3 | 13032 | 1.8 | 84 | 198 | 160 | 302 | 43.5
0.001 | 0 | 0.12 | 0.013 | 0.007 | 0.0761 | 0 | 0.0023 | 0.0016 | 720 | 1191 | 153 | 1039 | 904 | 4.501 | 1521.6 | 28.46 | 30.445 | 240 | 63 | 3 | 13253 | 1.8 | 84 | 147 | 165 | 298 | 43.5
0.0021 | 0.002 | 0.12 | 0.008 | 0.009 | 0.068 | 0 | 0.0029 | 0.0016 | 725 | 1176 | 213 | 1046 | 905 | 4 | 1285.6 | 24.96 | 37.166 | 205 | 47 | 3 | 13032 | 1.8 | 84 | 198 | 160 | 302 | 43.5
0.023 | 0 | 0.21 | 0.012 | 0.006 | 0 | 0.0014 | 0 | 0.0009 | 708 | 1183 | 143 | 996 | 896 | 4.798 | 1536.2 | 29.81 | 19.902 | 198 | 100 | 3 | 11976 | 1.6 | 81 | 186 | 204 | 312 | 42.5
0.0021 | 0.002 | 0.12 | 0.008 | 0.009 | 0.068 | 0 | 0.0029 | 0.0016 | 725 | 1176 | 213 | 1046 | 905 | 4 | 1285.6 | 24.96 | 37.166 | 205 | 47 | 3 | 13032 | 1.8 | 84 | 198 | 160 | 302 | 43.5
0.023 | 0 | 0.21 | 0.012 | 0.006 | 0 | 0.0014 | 0 | 0.0009 | 708 | 1183 | 143 | 996 | 896 | 4.798 | 1536.2 | 29.81 | 19.902 | 198 | 100 | 3 | 11976 | 1.6 | 81 | 186 | 204 | 312 | 42.5
0.0013 | 0 | 0.11 | 0.009 | 0.005 | 0.0735 | 0 | 0.0024 | 0.0022 | 721 | 1200 | 201 | 1005 | 900 | 4 | 1286.9 | 29.08 | 30.47 | 188 | 54 | 3 | 9690 | 1.8 | 84 | 211 | 159 | 293 | 45.5
0.078 | 0.27 | 1.85 | 0.013 | 0.007 | 0.017 | 0.023 | 0.0013 | 0.0042 | 547 | 1202 | 178 | 1028 | 872 | 4.002 | 1538.6 | 29.2 | 15.958 | 280 | 100 | 3 | 19634 | 0.4 | 87 | 198 | 377 | 623 | 28.5
0.078 | 0.27 | 1.85 | 0.013 | 0.007 | 0.017 | 0.023 | 0.0013 | 0.0042 | 547 | 1202 | 178 | 1028 | 872 | 4.002 | 1538.6 | 29.2 | 15.958 | 280 | 100 | 3 | 19634 | 0.4 | 87 | 198 | 378 | 628 | 27.5
0.078 | 0.27 | 1.85 | 0.013 | 0.007 | 0.017 | 0.023 | 0.0013 | 0.0042 | 547 | 1202 | 178 | 1028 | 872 | 4.002 | 1538.6 | 29.2 | 15.958 | 280 | 100 | 3 | 19634 | 0.4 | 87 | 198 | 384 | 628 | 29.5
0.0011 | 0.001 | 0.41 | 0.025 | 0.007 | 0.027 | 0.02 | 0.002 | 0.0017 | 729 | 1218 | 173 | 1019 | 904 | 3 | 1227 | 27.37 | 31.147 | 145 | 32 | 2.5 | 11807 | 1.5 | 85 | 126 | 202 | 362 | 40
0.0011 | 0.001 | 0.41 | 0.025 | 0.007 | 0.027 | 0.02 | 0.002 | 0.0017 | 729 | 1218 | 173 | 1019 | 904 | 3 | 1227 | 27.37 | 31.147 | 145 | 32 | 2.5 | 11807 | 1.5 | 85 | 126 | 176 | 354 | 39
0.0011 | 0.001 | 0.41 | 0.025 | 0.007 | 0.027 | 0.02 | 0.002 | 0.0017 | 729 | 1218 | 173 | 1019 | 904 | 3 | 1227 | 27.37 | 31.147 | 145 | 32 | 2.5 | 11807 | 1.5 | 85 | 126 | 182 | 355 | 39.5
0.0013 | 0 | 0.13 | 0.01 | 0.01 | 0.068 | 0 | 0.0031 | 0.0022 | 724 | 1247 | 184 | 1075 | 907 | 3.001 | 1737.9 | 29.65 | 31.568 | 233 | 66 | 3 | 14180 | 1 | 82 | 152 | 147 | 301 | 42.5
0.0013 | 0 | 0.13 | 0.01 | 0.01 | 0.068 | 0 | 0.0031 | 0.0022 | 724 | 1247 | 184 | 1075 | 907 | 3.001 | 1737.9 | 29.65 | 31.568 | 233 | 66 | 3 | 14180 | 1 | 82 | 152 | 147 | 301 | 42.5
0.0013 | 0 | 0.13 | 0.01 | 0.01 | 0.068 | 0 | 0.0031 | 0.0022 | 724 | 1247 | 184 | 1075 | 907 | 3.001 | 1737.9 | 29.65 | 31.568 | 233 | 66 | 3 | 14180 | 1 | 82 | 152 | 147 | 301 | 42.5
0.0026 | 0 | 0.84 | 0.08 | 0.009 | 0.03 | 0.02 | 0.003 | 0.002 | 704 | 1202 | 166 | 1008 | 905 | 4.1 | 1173.4 | 19.47 | 30.421 | 218 | 69 | 3 | 14013 | 0.4 | 84 | 141 | 261 | 420 | 32
0.0026 | 0 | 0.84 | 0.08 | 0.009 | 0.03 | 0.02 | 0.003 | 0.002 | 704 | 1202 | 166 | 1008 | 905 | 4.1 | 1173.4 | 19.47 | 30.421 | 218 | 69 | 3 | 14013 | 0.4 | 84 | 141 | 260 | 419 | 31
0.068 | 0.19 | 0.73 | 0.011 | 0.006 | 0 | 0.023 | 0 | 0.0036 | 602 | 1225 | 180 | 1050 | 879 | 4.301 | 1658 | 29.9 | 21.866 | 287 | 100 | 3 | 19879 | 0.4 | 87 | 154 | 373 | 473 | 26.5
0.068 | 0.19 | 0.73 | 0.011 | 0.006 | 0 | 0.023 | 0 | 0.0036 | 602 | 1225 | 180 | 1050 | 879 | 4.301 | 1658 | 29.9 | 21.866 | 287 | 100 | 3 | 19879 | 0.4 | 87 | 154 | 373 | 473 | 27.5
0.074 | 0.23 | 1.85 | 0.011 | 0.005 | 0.013 | 0.024 | 0.0013 | 0.0044 | 551 | 1219 | 154 | 1009 | 870 | 3.4 | 1331.8 | 28.93 | 20.739 | 242 | 99 | 3 | 17927 | 0.6 | 75 | 66 | 375 | 604 | 26.5
0.074 | 0.23 | 1.85 | 0.011 | 0.005 | 0.013 | 0.024 | 0.0013 | 0.0044 | 551 | 1219 | 154 | 1009 | 870 | 3.4 | 1331.8 | 28.93 | 20.739 | 242 | 99 | 3 | 17927 | 0.6 | 75 | 66 | 376 | 604 | 26.5
0.074 | 0.23 | 1.85 | 0.011 | 0.005 | 0.013 | 0.024 | 0.0013 | 0.0044 | 551 | 1219 | 154 | 1009 | 870 | 3.4 | 1331.8 | 28.93 | 20.739 | 242 | 99 | 3 | 17927 | 0.6 | 75 | 66 | 377 | 608 | 27
0.001 | 0.002 | 0.18 | 0.005 | 0.006 | 0.069 | 0 | 0.0018 | 0.0015 | 707 | 1223 | 170 | 1050 | 905 | 3.501 | 1700.7 | 29.39 | 35.979 | 229 | 48 | 2.5 | 15326 | 0.8 | 82 | 132 | 147 | 299 | 41.5
0.001 | 0.002 | 0.18 | 0.005 | 0.006 | 0.069 | 0 | 0.0018 | 0.0015 | 707 | 1223 | 170 | 1050 | 905 | 3.501 | 1700.7 | 29.39 | 35.979 | 229 | 48 | 2.5 | 15326 | 0.8 | 82 | 132 | 153 | 299 | 44.5
0.001 | 0.002 | 0.18 | 0.005 | 0.006 | 0.069 | 0 | 0.0018 | 0.0015 | 707 | 1223 | 170 | 1050 | 905 | 3.501 | 1700.7 | 29.39 | 35.979 | 229 | 48 | 2.5 | 15326 | 0.8 | 82 | 132 | 161 | 298 | 45.5
0.001 | 0.002 | 0.18 | 0.005 | 0.006 | 0.069 | 0 | 0.0018 | 0.0015 | 707 | 1223 | 170 | 1050 | 905 | 3.501 | 1700.7 | 29.39 | 35.979 | 229 | 48 | 2.5 | 15326 | 0.8 | 82 | 132 | 150 | 299 | 46
0.154 | 0.025 | 0.77 | 0.009 | 0.006 | 0.0013 | 0.0009 | 0 | 0 | 639 | 1201 | 158 | 961 | 857 | 4.299 | 1169.1 | 19.548 | 24.625 | 251 | 93 | 3 | 12729 | 1 | 84 | 131 | 295 | 456 | 39.5
0.154 | 0.025 | 0.77 | 0.009 | 0.006 | 0.0013 | 0.0009 | 0 | 0 | 639 | 1201 | 158 | 961 | 857 | 4.299 | 1169.1 | 19.548 | 24.625 | 251 | 93 | 3 | 12729 | 1 | 84 | 131 | 295 | 457 | 42
0.001 | 0.001 | 0.1 | 0.011 | 0.006 | 0.071 | 0 | 0.0018 | 0.0016 | 732 | 1206 | 181 | 1055 | 929 | 3.498 | 1695 | 27.55 | 36.029 | 277 | 56 | 2.5 | 15228 | 0.8 | 86 | 138 | 146 | 290 | 43
0.001 | 0.001 | 0.1 | 0.011 | 0.006 | 0.071 | 0 | 0.0018 | 0.0016 | 732 | 1206 | 181 | 1055 | 929 | 3.498 | 1695 | 27.55 | 36.029 | 277 | 56 | 2.5 | 15228 | 0.8 | 86 | 138 | 136 | 286 | 47
0.001 | 0.001 | 0.1 | 0.011 | 0.006 | 0.071 | 0 | 0.0018 | 0.0016 | 732 | 1206 | 181 | 1055 | 929 | 3.498 | 1695 | 27.55 | 36.029 | 277 | 56 | 2.5 | 15228 | 0.8 | 86 | 138 | 133 | 288 | 44
0.07 | 0.26 | 1.85 | 0.011 | 0.003 | 0.017 | 0.022 | 0.0014 | 0.0039 | 558 | 1215 | 164 | 1034 | 869 | 3.399 | 1371.8 | 28.16 | 21.303 | 193 | 96 | 3 | 18579 | 0.6 | 83 | 172 | 368 | 629 | 26
0.07 | 0.26 | 1.85 | 0.011 | 0.003 | 0.017 | 0.022 | 0.0014 | 0.0039 | 558 | 1215 | 164 | 1034 | 869 | 3.399 | 1371.8 | 28.16 | 21.303 | 193 | 96 | 3 | 18579 | 0.6 | 83 | 172 | 368 | 625 | 26.5
0.07 | 0.26 | 1.85 | 0.011 | 0.003 | 0.017 | 0.022 | 0.0014 | 0.0039 | 558 | 1215 | 164 | 1034 | 869 | 3.399 | 1371.8 | 28.16 | 21.303 | 193 | 96 | 3 | 18579 | 0.6 | 83 | 172 | 371 | 628 | 26
0.07 | 0.26 | 1.85 | 0.011 | 0.003 | 0.017 | 0.022 | 0.0014 | 0.0039 | 558 | 1215 | 164 | 1034 | 869 | 3.399 | 1371.8 | 28.16 | 21.303 | 193 | 96 | 3 | 18579 | 0.6 | 83 | 172 | 368 | 624 | 26
0.022 | 0 | 0.18 | 0.01 | 0.008 | 0 | 0.0011 | 0 | 0.0019 | 708 | 1206 | 171 | 1038 | 883 | 3 | 1723.8 | 30.029 | 31.445 | 209 | 50 | 3 | 14754 | 1 | 85 | 180 | 187 | 315 | 44
0.0012 | 0 | 0.1 | 0.007 | 0.006 | 0.073 | 0 | 0.0018 | 0.002 | 748 | 1235 | 174 | 1060 | 906 | 3 | 1701.6 | 25.092 | 34.205 | 181 | 50 | 2.5 | 14937 | 1 | 84 | 122 | 137 | 288 | 50.5
0.0012 | 0 | 0.1 | 0.007 | 0.006 | 0.073 | 0 | 0.0018 | 0.002 | 748 | 1235 | 174 | 1060 | 906 | 3 | 1701.6 | 25.092 | 34.205 | 181 | 50 | 2.5 | 14937 | 1 | 84 | 122 | 136 | 285 | 47.5
0.022 | 0 | 0.18 | 0.01 | 0.008 | 0 | 0.0011 | 0 | 0.0019 | 708 | 1206 | 171 | 1038 | 883 | 3 | 1723.8 | 30.029 | 31.445 | 209 | 50 | 3 | 14754 | 1 | 85 | 180 | 187 | 315 | 44
0.0012 | 0 | 0.1 | 0.007 | 0.006 | 0.073 | 0 | 0.0018 | 0.002 | 748 | 1235 | 174 | 1060 | 906 | 3 | 1701.6 | 25.092 | 34.205 | 181 | 50 | 2.5 | 14937 | 1 | 84 | 122 | 136 | 285 | 47
0.022 | 0 | 0.18 | 0.01 | 0.008 | 0 | 0.0011 | 0 | 0.0019 | 708 | 1206 | 171 | 1038 | 883 | 3 | 1723.8 | 30.029 | 31.445 | 209 | 50 | 3 | 14754 | 1 | 85 | 180 | 188 | 316 | 42.5
0.0011 | 0.001 | 0.11 | 0.006 | 0.011 | 0.073 | 0 | 0.0021 | 0.0016 | 720 | 1218 | 200 | 1051 | 904 | 3.5 | 1517.5 | 28.9 | 38.475 | 203 | 48 | 2.5 | 15142 | 1.8 | 83 | 136 | 150 | 300 | 43.5
0.0011 | 0.001 | 0.11 | 0.006 | 0.011 | 0.073 | 0 | 0.0021 | 0.0016 | 720 | 1218 | 200 | 1051 | 904 | 3.5 | 1517.5 | 28.9 | 38.475 | 203 | 48 | 2.5 | 15142 | 1.8 | 83 | 136 | 150 | 300 | 43.5
0.0011 | 0.001 | 0.11 | 0.006 | 0.011 | 0.073 | 0 | 0.0021 | 0.0016 | 720 | 1218 | 200 | 1051 | 904 | 3.5 | 1517.5 | 28.9 | 38.475 | 203 | 48 | 2.5 | 15142 | 1.8 | 83 | 136 | 150 | 300 | 43.5
0.158 | 0.016 | 0.79 | 0.011 | 0.007 | 0.0013 | 0.001 | 0 | 0 | 641 | 1200 | 212 | 984 | 861 | 4 | 1274.7 | 25.74 | 21.875 | 260 | 97 | 3 | 13117 | 1 | 84 | 157 | 306 | 467 | 40.5
0.158 | 0.016 | 0.79 | 0.011 | 0.007 | 0.0013 | 0.001 | 0 | 0 | 641 | 1200 | 212 | 984 | 861 | 4 | 1274.7 | 25.74 | 21.875 | 260 | 97 | 3 | 13117 | 1 | 84 | 157 | 304 | 465 | 38.5
0.158 | 0.016 | 0.79 | 0.011 | 0.007 | 0.0013 | 0.001 | 0 | 0 | 641 | 1200 | 212 | 984 | 861 | 4 | 1274.7 | 25.74 | 21.875 | 260 | 97 | 3 | 13117 | 1 | 84 | 157 | 305 | 467 | 38
0.106 | 0.23 | 1.49 | 0.015 | 0.004 | 0.021 | 0.046 | 0 | 0.0049 | 576 | 1206 | 150 | 1036 | 891 | 3.8 | 1317.9 | 27.74 | 16.794 | 238 | 100 | 2.5 | 14994 | 0.4 | 83 | 169 | 451 | 597 | 24
0.106 | 0.23 | 1.49 | 0.015 | 0.004 | 0.021 | 0.046 | 0 | 0.0049 | 576 | 1206 | 150 | 1036 | 891 | 3.8 | 1317.9 | 27.74 | 16.794 | 238 | 100 | 2.5 | 14994 | 0.4 | 83 | 169 | 450 | 595 | 24
0.001 | 0 | 0.08 | 0.008 | 0.008 | 0.073 | 0 | 0.0017 | 0.0015 | 742 | 1216 | 167 | 1036 | 930 | 3.5 | 1506.8 | 28.7 | 38.291 | 248 | 42 | 2.5 | 13704 | 1.8 | 80 | 169 | 134 | 295 | 47.5
0.106 | 0.23 | 1.49 | 0.015 | 0.004 | 0.021 | 0.046 | 0 | 0.0049 | 576 | 1206 | 150 | 1036 | 891 | 3.8 | 1317.9 | 27.74 | 16.794 | 238 | 100 | 2.5 | 14994 | 0.4 | 83 | 169 | 452 | 597 | 23.5
0.001 | 0 | 0.08 | 0.008 | 0.008 | 0.073 | 0 | 0.0017 | 0.0015 | 742 | 1216 | 167 | 1036 | 930 | 3.5 | 1506.8 | 28.7 | 38.291 | 248 | 42 | 2.5 | 13704 | 1.8 | 80 | 169 | 145 | 300 | 45
0.001 | 0 | 0.08 | 0.008 | 0.008 | 0.073 | 0 | 0.0017 | 0.0015 | 742 | 1216 | 167 | 1036 | 930 | 3.5 | 1506.8 | 28.7 | 38.291 | 248 | 42 | 2.5 | 13704 | 1.8 | 80 | 169 | 135 | 291 | 45.5
0.0012 | 0.003 | 0.11 | 0.011 | 0.005 | 0.062 | 0 | 0.0016 | 0.0014 | 736 | 1210 | 218 | 1031 | 903 | 3.497 | 1327.2 | 28.54 | 39.309 | 187 | 49 | 2.5 | 12520 | 1.8 | 84 | 143 | 148 | 290 | 41
0.0012 | 0.003 | 0.11 | 0.011 | 0.005 | 0.062 | 0 | 0.0016 | 0.0014 | 736 | 1210 | 218 | 1031 | 903 | 3.497 | 1327.2 | 28.54 | 39.309 | 187 | 49 | 2.5 | 12520 | 1.8 | 84 | 143 | 144 | 294 | 44.5
0.0012 | 0.003 | 0.11 | 0.011 | 0.005 | 0.062 | 0 | 0.0016 | 0.0014 | 736 | 1210 | 218 | 1031 | 903 | 3.497 | 1327.2 | 28.54 | 39.309 | 187 | 49 | 2.5 | 12520 | 1.8 | 84 | 143 | 146 | 294 | 46
0.07 | 0.018 | 0.9 | 0.01 | 0.008 | 0 | 0.042 | 0 | 0.004 | 606 | 1207 | 154 | 989 | 883 | 4.3 | 1464.2 | 24.35 | 22.388 | 299 | 100 | 3 | 16868 | 0.4 | 83 | 163 | 346 | 466 | 29
0.07 | 0.018 | 0.9 | 0.01 | 0.008 | 0 | 0.042 | 0 | 0.004 | 606 | 1207 | 154 | 989 | 883 | 4.3 | 1464.2 | 24.35 | 22.388 | 299 | 100 | 3 | 16868 | 0.4 | 83 | 163 | 365 | 471 | 30
0.07 | 0.018 | 0.9 | 0.01 | 0.008 | 0 | 0.042 | 0 | 0.004 | 606 | 1207 | 154 | 989 | 883 | 4.3 | 1464.2 | 24.35 | 22.388 | 299 | 100 | 3 | 16868 | 0.4 | 83 | 163 | 344 | 466 | 30
0.074 | 0.23 | 1.85 | 0.016 | 0.003 | 0.017 | 0.027 | 0.0014 | 0.0041 | 579 | 1193 | 193 | 1026 | 860 | 4 | 1250.4 | 19.42 | 15.564 | 207 | 100 | 3 | 13233 | 0.4 | 85 | 148 | 380 | 597 | 24.5
0.074 | 0.23 | 1.85 | 0.016 | 0.003 | 0.017 | 0.027 | 0.0014 | 0.0041 | 579 | 1193 | 162 | 1026 | 860 | 4 | 1250.4 | 19.42 | 15.564 | 207 | 100 | 3 | 13233 | 0.4 | 85 | 148 | 380 | 597 | 24.5
0.074 | 0.23 | 1.85 | 0.016 | 0.003 | 0.017 | 0.027 | 0.0014 | 0.0041 | 579 | 1193 | 193 | 1026 | 860 | 4 | 1250.4 | 19.42 | 15.564 | 207 | 100 | 3 | 13233 | 0.4 | 85 | 148 | 379 | 596 | 25
0.074 | 0.23 | 1.85 | 0.016 | 0.003 | 0.017 | 0.027 | 0.0014 | 0.0041 | 579 | 1193 | 162 | 1026 | 860 | 4 | 1250.4 | 19.42 | 15.564 | 207 | 100 | 3 | 13233 | 0.4 | 85 | 148 | 379 | 596 | 25
0.07 | 0.24 | 1.86 | 0.016 | 0.008 | 0.022 | 0.026 | 0.002 | 0.0045 | 538 | 1219 | 181 | 1031 | 869 | 3.4 | 1541.8 | 28.55 | 0 | 0 | 0 | 3 | 21444 | 0.6 | 0 | 0 | 363 | 626 | 27
0.07 | 0.24 | 1.86 | 0.016 | 0.008 | 0.022 | 0.026 | 0.002 | 0.0045 | 538 | 1219 | 181 | 1031 | 869 | 3.4 | 1541.8 | 28.55 | 0 | 0 | 0 | 3 | 21444 | 0.6 | 0 | 0 | 362 | 622 | 27
0.07 | 0.24 | 1.86 | 0.016 | 0.008 | 0.022 | 0.026 | 0.002 | 0.0045 | 538 | 1219 | 181 | 1031 | 869 | 3.4 | 1541.8 | 28.55 | 0 | 0 | 0 | 3 | 21444 | 0.6 | 0 | 0 | 364 | 626 | 27
0.07 | 0.24 | 1.86 | 0.016 | 0.008 | 0.022 | 0.026 | 0.002 | 0.0045 | 538 | 1219 | 181 | 1031 | 869 | 3.4 | 1541.8 | 28.55 | 0 | 0 | 0 | 3 | 21444 | 0.6 | 0 | 0 | 364 | 624 | 27.5
0.0014 | 0.001 | 0.12 | 0.008 | 0.007 | 0.076 | 0 | 0.0027 | 0.0021 | 744 | 1213 | 175 | 1026 | 907 | 4.999 | 1771.4 | 28.53 | 29.323 | 261 | 86 | 3 | 16390 | 0.4 | 72 | 135 | 162 | 283 | 47.5
0.0014 | 0.001 | 0.12 | 0.008 | 0.007 | 0.076 | 0 | 0.0027 | 0.0021 | 744 | 1213 | 175 | 1026 | 907 | 4.999 | 1771.4 | 28.53 | 29.323 | 261 | 86 | 3 | 16390 | 0.4 | 72 | 135 | 160 | 283 | 40.5
0.0011 | 0.002 | 0.12 | 0.01 | 0.008 | 0.074 | 0 | 0.002 | 0.0017 | 744 | 1227 | 197 | 1043 | 906 | 3.5 | 1325.1 | 19.78 | 39.046 | 193 | 51 | 2.5 | 12277 | 1.8 | 85 | 114 | 141 | 289 | 45
0.0011 | 0.002 | 0.12 | 0.01 | 0.008 | 0.074 | 0 | 0.002 | 0.0017 | 744 | 1227 | 197 | 1043 | 906 | 3.5 | 1325.1 | 19.78 | 39.046 | 193 | 51 | 2.5 | 12277 | 1.8 | 85 | 114 | 149 | 290 | 46.5
0.0011 | 0.001 | 0.09 | 0.006 | 0.01 | 0.075 | 0 | 0.0022 | 0.0021 | 743 | 1215 | 154 | 1056 | 936 | 3.499 | 1559 | 29.33 | 36.752 | 239 | 46 | 3 | 15508 | 1.8 | 83 | 195 | 124 | 278 | 48
0.0011 | 0.001 | 0.09 | 0.006 | 0.01 | 0.075 | 0 | 0.0022 | 0.0021 | 743 | 1215 | 154 | 1056 | 936 | 3.499 | 1559 | 29.33 | 36.752 | 239 | 46 | 3 | 15508 | 1.8 | 83 | 195 | 127 | 284 | 45.5
0.0011 | 0.001 | 0.09 | 0.006 | 0.01 | 0.075 | 0 | 0.0022 | 0.0021 | 743 | 1215 | 154 | 1056 | 936 | 3.499 | 1559 | 29.33 | 36.752 | 239 | 46 | 3 | 15508 | 1.8 | 83 | 195 | 134 | 291 | 47
0.036 | 0.001 | 0.22 | 0.01 | 0.005 | 0 | 0.013 | 0 | 0.0018 | 638 | 1227 | 179 | 1011 | 880 | 4.301 | 1290.4 | 28.98 | 23.196 | 155 | 99 | 3 | 12479 | 1 | 86 | 166 | 287 | 370 | 35.5
0.036 | 0.001 | 0.22 | 0.01 | 0.005 | 0 | 0.013 | 0 | 0.0018 | 638 | 1227 | 179 | 1011 | 880 | 4.301 | 1290.4 | 28.98 | 23.196 | 155 | 99 | 3 | 12479 | 1 | 86 | 166 | 287 | 371 | 37
0.036 | 0.001 | 0.22 | 0.01 | 0.005 | 0 | 0.013 | 0 | 0.0018 | 638 | 1227 | 179 | 1011 | 880 | 4.301 | 1290.4 | 28.98 | 23.196 | 155 | 99 | 3 | 12479 | 1 | 86 | 166 | 303 | 375 | 36.5
0.025 | 0 | 0.19 | 0.015 | 0.008 | 0 | 0.0013 | 0 | 0.0012 | 711 | 1186 | 159 | 998 | 896 | 3.8 | 1413.7 | 28.79 | 28.155 | 186 | 58 | 3 | 11869 | 1.6 | 83 | 168 | 208 | 319 | 42
0.025 | 0 | 0.19 | 0.015 | 0.008 | 0 | 0.0013 | 0 | 0.0012 | 711 | 1186 | 159 | 998 | 896 | 3.8 | 1413.7 | 28.79 | 28.155 | 186 | 58 | 3 | 11869 | 1.6 | 83 | 168 | 208 | 319 | 42
0.025 | 0 | 0.19 | 0.015 | 0.008 | 0 | 0.0013 | 0 | 0.0012 | 711 | 1186 | 159 | 998 | 896 | 3.8 | 1413.7 | 28.79 | 28.155 | 186 | 58 | 3 | 11869 | 1.6 | 83 | 168 | 208 | 319 | 42
0.0011 | 0.001 | 0.12 | 0.01 | 0.006 | 0.077 | 0 | 0.0019 | 0.002 | 720 | 1224 | 167 | 1044 | 905 | 3.499 | 1512.3 | 28.29 | 38.156 | 193 | 48 | 2.5 | 14609 | 1.8 | 86 | 139 | 157 | 299 | 46
0.0011 | 0.001 | 0.12 | 0.01 | 0.006 | 0.077 | 0 | 0.0019 | 0.002 | 720 | 1224 | 167 | 1044 | 905 | 3.499 | 1512.3 | 28.29 | 38.156 | 193 | 48 | 2.5 | 14609 | 1.8 | 86 | 139 | 157 | 299 | 46
0.059 | 0.076 | 1.44 | 0.011 | 0.006 | 0.025 | 0 | 0 | 0.0037 | 624 | 1204 | 160 | 1031 | 875 | 4.2 | 1293.4 | 21.03 | 16.917 | 266 | 89 | 3 | 12747 | 0.4 | 83 | 159 | 284 | 475 | 34
0.059 | 0.076 | 1.44 | 0.011 | 0.006 | 0.025 | 0 | 0 | 0.0037 | 624 | 1204 | 160 | 1031 | 875 | 4.2 | 1293.4 | 21.03 | 16.917 | 266 | 89 | 3 | 12747 | 0.4 | 83 | 159 | 294 | 486 | 32
0.069 | 0.17 | 0.72 | 0.011 | 0.008 | 0 | 0.024 | 0 | 0.0023 | 600 | 1245 | 169 | 1052 | 886 | 4.301 | 1549.5 | 24.41 | 24.487 | 307 | 100 | 3 | 19285 | 0.4 | 83 | 150 | 385 | 476 | 28
0.059 | 0.076 | 1.44 | 0.011 | 0.006 | 0.025 | 0 | 0 | 0.0037 | 624 | 1204 | 160 | 1031 | 875 | 4.2 | 1293.4 | 21.03 | 16.917 | 266 | 89 | 3 | 12747 | 0.4 | 83 | 159 | 294 | 480 | 32.5
0.069 | 0.17 | 0.72 | 0.011 | 0.008 | 0 | 0.024 | 0 | 0.0023 | 600 | 1245 | 169 | 1052 | 886 | 4.301 | 1549.5 | 24.41 | 24.487 | 307 | 100 | 3 | 19285 | 0.4 | 83 | 150 | 383 | 474 | 26
0.001 | 0.001 | 0.09 | 0.006 | 0.005 | 0.08 | 0 | 0.002 | 0.0013 | 742 | 1245 | 173 | 1065 | 932 | 3.501 | 1736.9 | 34.12 | 36.258 | 224 | 49 | 2.5 | 16577 | 0.8 | 83 | 133 | 133 | 286 | 48
0.001 | 0.001 | 0.09 | 0.006 | 0.005 | 0.08 | 0 | 0.002 | 0.0013 | 742 | 1245 | 173 | 1065 | 932 | 3.501 | 1736.9 | 34.12 | 36.258 | 224 | 49 | 2.5 | 16577 | 0.8 | 83 | 133 | 132 | 277 | 46.5
0.07 | 0.24 | 1.82 | 0.018 | 0.005 | 0.021 | 0.024 | 0.0012 | 0.0029 | 544 | 1202 | 175 | 1012 | 875 | 3.8 | 1124.6 | 18.22 | 20.581 | 203 | 96 | 3 | 15306 | 0.4 | 83 | 182 | 366 | 610 | 27.5
0.001 | 0.001 | 0.09 | 0.006 | 0.005 | 0.08 | 0 | 0.002 | 0.0013 | 742 | 1245 | 173 | 1065 | 932 | 3.501 | 1736.9 | 34.12 | 36.258 | 224 | 49 | 2.5 | 16577 | 0.8 | 83 | 133 | 133 | 280 | 48.5
0.07 | 0.24 | 1.82 | 0.018 | 0.005 | 0.021 | 0.024 | 0.0012 | 0.0029 | 544 | 1202 | 175 | 1012 | 875 | 3.8 | 1124.6 | 18.22 | 20.581 | 203 | 96 | 3 | 15306 | 0.4 | 83 | 182 | 375 | 627 | 26
0.074 | 0.23 | 1.88 | 0.012 | 0.006 | 0.019 | 0.022 | 0.0013 | 0.0053 | 539 | 1207 | 206 | 1017 | 859 | 3.4 | 1229.7 | 18.88 | 21.919 | 212 | 92 | 3 | 15389 | 0.6 | 84 | 147 | 367 | 633 | 26
0.074 | 0.23 | 1.88 | 0.012 | 0.006 | 0.019 | 0.022 | 0.0013 | 0.0053 | 539 | 1207 | 206 | 1017 | 859 | 3.4 | 1229.7 | 18.88 | 21.919 | 212 | 92 | 3 | 15389 | 0.6 | 84 | 147 | 370 | 626 | 26.5
0.0011 | 0.001 | 0.08 | 0.004 | 0.01 | 0.073 | 0 | 0.0024 | 0.0014 | 743 | 1226 | 177 | 1064 | 926 | 3.5 | 1273.4 | 20.67 | 36.766 | 185 | 32 | 2.5 | 11087 | 1.8 | 84 | 90 | 132 | 279 | 46.5
0.0011 | 0.001 | 0.08 | 0.004 | 0.01 | 0.073 | 0 | 0.0024 | 0.0014 | 743 | 1226 | 177 | 1064 | 926 | 3.5 | 1273.4 | 20.67 | 36.766 | 185 | 32 | 2.5 | 11087 | 1.8 | 84 | 90 | 133 | 279 | 48
0.0014 | 0 | 0.14 | 0.015 | 0.006 | 0.0732 | 0 | 0.0028 | 0.002 | 723 | 1215 | 170 | 1041 | 907 | 5.002 | 1618.6 | 30.129 | 28.733 | 246 | 81 | 3 | 14764 | 0.4 | 92 | 170 | 177 | 305 | 46
0.0014 | 0 | 0.14 | 0.015 | 0.006 | 0.0732 | 0 | 0.0028 | 0.002 | 723 | 1215 | 170 | 1041 | 907 | 5.002 | 1618.6 | 30.129 | 28.733 | 246 | 81 | 3 | 14764 | 0.4 | 92 | 170 | 178 | 305 | 43.5
0.0013 | 0.002 | 0.09 | 0.009 | 0.004 | 0.07 | 0 | 0.0022 | 0.0019 | 738 | 1214 | 205 | 1051 | 930 | 3.5 | 1558.2 | 30.019 | 38.011 | 228 | 61 | 3 | 14749 | 1.8 | 84 | 182 | 134 | 278 | 47
0.0013 | 0.002 | 0.09 | 0.009 | 0.004 | 0.07 | 0 | 0.0022 | 0.0019 | 738 | 1214 | 205 | 1051 | 930 | 3.5 | 1558.2 | 30.019 | 38.011 | 228 | 61 | 3 | 14749 | 1.8 | 84 | 182 | 135 | 277 | 48
0.0013 | 0.002 | 0.09 | 0.009 | 0.004 | 0.07 | 0 | 0.0022 | 0.0019 | 738 | 1214 | 205 | 1051 | 930 | 3.5 | 1558.2 | 30.019 | 38.011 | 228 | 61 | 3 | 14749 | 1.8 | 84 | 182 | 133 | 277 | 46
0.0014 | 0.001 | 0.17 | 0.004 | 0.005 | 0.073 | 0 | 0.0019 | 0.0013 | 706 | 1206 | 171 | 1023 | 902 | 3.5 | 1634.1 | 29.28 | 39.956 | 230 | 71 | 2.5 | 16076 | 0.8 | 83 | 169 | 152 | 297 | 45.5
0.0014 | 0.001 | 0.17 | 0.004 | 0.005 | 0.073 | 0 | 0.0019 | 0.0013 | 706 | 1206 | 171 | 1023 | 902 | 3.5 | 1634.1 | 29.28 | 39.956 | 230 | 71 | 2.5 | 16076 | 0.8 | 83 | 169 | 144 | 295 | 45.5
0.0012 | 0.001 | 0.16 | 0.006 | 0.006 | 0.07 | 0 | 0.0022 | 0.0016 | 711 | 1232 | 166 | 1050 | 907 | 3.498 | 1640 | 28.07 | 39.633 | 228 | 71 | 2.5 | 15577 | 0.8 | 87 | 141 | 147 | 298 | 46.5
0.0012 | 0.001 | 0.16 | 0.006 | 0.006 | 0.07 | 0 | 0.0022 | 0.0016 | 711 | 1232 | 166 | 1050 | 907 | 3.498 | 1640 | 28.07 | 39.633 | 228 | 71 | 2.5 | 15577 | 0.8 | 87 | 141 | 165 | 318 | 44.5
0.057 | 0.071 | 1.39 | 0.014 | 0.006 | 0.025 | 0 | 0 | 0.004 | 619 | 1207 | 145 | 1051 | 880 | 3.75 | 1167.7 | 18.52 | 23.02 | 225 | 84 | 3 | 13092 | 0.6 | 86 | 174 | 279 | 493 | 27.5
0.057 | 0.071 | 1.39 | 0.014 | 0.006 | 0.025 | 0 | 0 | 0.004 | 619 | 1207 | 145 | 1051 | 880 | 3.75 | 1167.7 | 18.52 | 23.02 | 225 | 84 | 3 | 13092 | 0.6 | 86 | 174 | 279 | 492 | 28
0.018 | 0 | 0.19 | 0.01 | 0.007 | 0 | 0.0015 | 0 | 0.0024 | 713 | 1228 | 227 | 1024 | 900 | 4.504 | 1285.2 | 19.22 | 32.842 | 204 | 65 | 2.5 | 13215 | 1.6 | 83 | 128 | 267 | 345 | 41.5
0.018 | 0 | 0.19 | 0.01 | 0.007 | 0 | 0.0015 | 0 | 0.0024 | 713 | 1228 | 227 | 1024 | 900 | 4.504 | 1285.2 | 19.22 | 32.842 | 204 | 65 | 2.5 | 13215 | 1.6 | 83 | 128 | 267 | 345 | 41.5
0.071 | 0.25 | 1.89 | 0.012 | 0.005 | 0.023 | 0.023 | 0.0034 | 0.0051 | 553 | 1207 | 165 | 1006 | 880 | 3.401 | 1079.4 | 20.81 | 19.788 | 181 | 82 | 3 | 13516 | 0.6 | 83 | 178 | 400 | 669 | 23
0.071 | 0.25 | 1.89 | 0.012 | 0.005 | 0.023 | 0.023 | 0.0034 | 0.0051 | 553 | 1207 | 165 | 1006 | 880 | 3.401 | 1079.4 | 20.81 | 19.788 | 181 | 82 | 3 | 13516 | 0.6 | 83 | 178 | 370 | 622 | 26
0.0013 | 0.001 | 0.16 | 0.005 | 0.007 | 0.074 | 0 | 0.002 | 0.0015 | 714 | 1235 | 155 | 1069 | 909 | 3.499 | 1517.2 | 26.25 | 37.12 | 231 | 67 | 2.5 | 13939 | 1.8 | 74 | 149 | 145 | 298 | 46
0.069 | 0.25 | 1.88 | 0.014 | 0.006 | 0.017 | 0.025 | 0.0016 | 0.0041 | 545 | 1208 | 179 | 1020 | 856 | 3.399 | 1540.1 | 21.73 | 17.957 | 267 | 100 | 3 | 17823 | 0.6 | 84 | 160 | 347 | 603 | 27.5
0.069 | 0.25 | 1.88 | 0.014 | 0.006 | 0.017 | 0.025 | 0.0016 | 0.0041 | 545 | 1208 | 179 | 1020 | 856 | 3.399 | 1540.1 | 21.73 | 17.957 | 267 | 100 | 3 | 17823 | 0.6 | 84 | 160 | 358 | 617 | 27.5
0.069 | 0.25 | 1.88 | 0.014 | 0.006 | 0.017 | 0.025 | 0.0016 | 0.0041 | 545 | 1208 | 179 | 1020 | 856 | 3.399 | 1540.1 | 21.73 | 17.957 | 267 | 100 | 3 | 17823 | 0.6 | 84 | 160 | 360 | 622 | 27
0.045 | 0.002 | 0.23 | 0.009 | 0.009 | 0 | 0.01 | 0 | 0.002 | 671 | 1214 | 154 | 987 | 880 | 3.4 | 1685.1 | 31.49 | 24.88 | 205 | 66 | 2.5 | 16690 | 1 | 72 | 160 | 280 | 381 | 37
0.045 | 0.002 | 0.23 | 0.009 | 0.009 | 0 | 0.01 | 0 | 0.002 | 671 | 1214 | 154 | 987 | 880 | 3.4 | 1685.1 | 31.49 | 24.88 | 205 | 66 | 2.5 | 16690 | 1 | 72 | 160 | 278 | 380 | 38
0.045 | 0.002 | 0.23 | 0.009 | 0.009 | 0 | 0.01 | 0 | 0.002 | 671 | 1214 | 154 | 987 | 880 | 3.4 | 1685.1 | 31.49 | 24.88 | 205 | 66 | 2.5 | 16690 | 1 | 72 | 160 | 280 | 381 | 36.5
0.045 | 0.002 | 0.23 | 0.009 | 0.009 | 0 | 0.01 | 0 | 0.002 | 671 | 1214 | 154 | 987 | 880 | 3.4 | 1685.1 | 31.49 | 24.88 | 205 | 66 | 2.5 | 16690 | 1 | 72 | 160 | 281 | 381 | 38.5
0.001 | 0.001 | 0.19 | 0.01 | 0.006 | 0.083 | 0 | 0.0022 | 0.0017 | 707 | 1215 | 183 | 1040 | 900 | 3.501 | 1537.2 | 28.99 | 40.158 | 214 | 67 | 2.5 | 14337 | 1.8 | 83 | 146 | 148 | 306 | 44
0.001 | 0.001 | 0.19 | 0.01 | 0.006 | 0.083 | 0 | 0.0022 | 0.0017 | 707 | 1215 | 183 | 1040 | 900 | 3.501 | 1537.2 | 28.99 | 40.158 | 214 | 67 | 2.5 | 14337 | 1.8 | 83 | 146 | 156 | 308 | 42.5
0.001 | 0.001 | 0.19 | 0.01 | 0.006 | 0.083 | 0 | 0.0022 | 0.0017 | 707 | 1215 | 183 | 1040 | 900 | 3.501 | 1537.2 | 28.99 | 40.158 | 214 | 67 | 2.5 | 14337 | 1.8 | 83 | 146 | 156 | 308 | 45
0.0013 | 0.002 | 0.11 | 0.01 | 0.006 | 0.066 | 0 | 0.0022 | 0.0016 | 737 | 1226 | 202 | 1035 | 899 | 3.498 | 1468.3 | 28.48 | 40.087 | 211 | 55 | 2.5 | 13868 | 1.8 | 84 | 133 | 140 | 287 | 43.5
0.077 | 0.23 | 1.88 | 0.008 | 0.003 | 0.021 | 0.023 | 0.0011 | 0.0043 | 547 | 1221 | 153 | 1032 | 863 | 3.4 | 1406.4 | 29.02 | 19.962 | 246 | 100 | 3 | 17264 | 0.6 | 84 | 174 | 356 | 615 | 28
0.077 | 0.23 | 1.88 | 0.008 | 0.003 | 0.021 | 0.023 | 0.0011 | 0.0043 | 547 | 1221 | 153 | 1032 | 863 | 3.4 | 1406.4 | 29.02 | 19.962 | 246 | 100 | 3 | 17264 | 0.6 | 84 | 174 | 356 | 622 | 25.5
0.0013 | 0.002 | 0.11 | 0.01 | 0.006 | 0.066 | 0 | 0.0022 | 0.0016 | 737 | 1226 | 202 | 1035 | 899 | 3.498 | 1468.3 | 28.48 | 40.087 | 211 | 55 | 2.5 | 13868 | 1.8 | 84 | 133 | 143 | 290 | 44.5
0.077 | 0.23 | 1.88 | 0.008 | 0.003 | 0.021 | 0.023 | 0.0011 | 0.0043 | 547 | 1221 | 153 | 1032 | 863 | 3.4 | 1406.4 | 29.02 | 19.962 | 246 | 100 | 3 | 17264 | 0.6 | 84 | 174 | 357 | 619 | 26
0.069 | 0.28 | 1.86 | 0.019 | 0.007 | 0.022 | 0.024 | 0.0018 | 0.0045 | 533 | 1221 | 166 | 1022 | 860 | 3.4 | 1441.5 | 29.51 | 18.624 | 242 | 100 | 3 | 17692 | 0.6 | 84 | 171 | 372 | 634 | 28
0.071 | 0.24 | 1.86 | 0.009 | 0.003 | 0.019 | 0.023 | 0.0011 | 0.0052 | 550 | 1244 | 193 | 1064 | 879 | 3.203 | 1584.3 | 28.39 | 15.573 | 222 | 100 | 3 | 18901 | 0.6 | 83 | 188 | 400 | 638 | 27
0.071 | 0.24 | 1.86 | 0.009 | 0.003 | 0.019 | 0.023 | 0.0011 | 0.0052 | 550 | 1244 | 193 | 1064 | 879 | 3.203 | 1584.3 | 28.39 | 15.573 | 222 | 100 | 3 | 18901 | 0.6 | 83 | 188 | 409 | 643 | 25
0.069 | 0.28 | 1.86 | 0.019 | 0.007 | 0.022 | 0.024 | 0.0018 | 0.0045 | 533 | 1221 | 166 | 1022 | 860 | 3.4 | 1441.5 | 29.51 | 18.624 | 242 | 100 | 3 | 17692 | 0.6 | 84 | 171 | 368 | 634 | 27
0.069 | 0.26 | 1.85 | 0.02 | 0.003 | 0.024 | 0.023 | 0.0023 | 0.003 | 560 | 1200 | 150 | 1024 | 859 | 3.4 | 1107.2 | 18.58 | 21.149 | 187 | 78 | 3 | 14739 | 0.6 | 84 | 168 | 376 | 637 | 27
0.071 | 0.24 | 1.86 | 0.009 | 0.003 | 0.019 | 0.023 | 0.0011 | 0.0052 | 550 | 1244 | 193 | 1064 | 879 | 3.203 | 1584.3 | 28.39 | 15.573 | 222 | 100 | 3 | 18901 | 0.6 | 83 | 188 | 403 | 640 | 25.5
0.069 | 0.28 | 1.86 | 0.019 | 0.007 | 0.022 | 0.024 | 0.0018 | 0.0045 | 533 | 1221 | 166 | 1022 | 860 | 3.4 | 1441.5 | 29.51 | 18.624 | 242 | 100 | 3 | 17692 | 0.6 | 84 | 171 | 374 | 639 | 24.5
0.069 | 0.26 | 1.85 | 0.02 | 0.003 | 0.024 | 0.023 | 0.0023 | 0.003 | 560 | 1200 | 150 | 1024 | 859 | 3.4 | 1107.2 | 18.58 | 21.149 | 187 | 78 | 3 | 14739 | 0.6 | 84 | 168 | 376 | 636 | 26.5
0.071 | 0.24 | 1.86 | 0.009 | 0.003 | 0.019 | 0.023 | 0.0011 | 0.0052 | 550 | 1244 | 193 | 1064 | 879 | 3.203 | 1584.3 | 28.39 | 15.573 | 222 | 100 | 3 | 18901 | 0.6 | 83 | 188 | 408 | 636 | 26
0.069 | 0.26 | 1.85 | 0.02 | 0.003 | 0.024 | 0.023 | 0.0023 | 0.003 | 560 | 1200 | 150 | 1024 | 859 | 3.4 | 1107.2 | 18.58 | 21.149 | 187 | 78 | 3 | 14739 | 0.6 | 84 | 168 | 377 | 638 | 26
0.0012 | 0 | 0.12 | 0.013 | 0.007 | 0.0656 | 0 | 0.0036 | 0.002 | 721 | 1203 | 161 | 1035 | 912 | 5.999 | 1361.1 | 28.8 | 0 | 0 | 0 | 3 | 12790 | 1.2 | 0 | 0 | 178 | 288 | 49.5
0.0012 | 0 | 0.12 | 0.013 | 0.007 | 0.0656 | 0 | 0.0036 | 0.002 | 721 | 1203 | 161 | 1035 | 912 | 5.999 | 1361.1 | 28.8 | 0 | 0 | 0 | 3 | 12790 | 1.2 | 0 | 0 | 178 | 288 | 49.5
0.0015 | 0 | 0.12 | 0.013 | 0.011 | 0.0659 | 0 | 0.0019 | 0.0019 | 722 | 1232 | 179 | 1034 | 905 | 3.5 | 1283.1 | 28.16 | 36.02 | 204 | 59 | 2.5 | 12005 | 1.8 | 83 | 162 | 155 | 306 | 41.5
0.0015 | 0 | 0.12 | 0.013 | 0.011 | 0.0659 | 0 | 0.0019 | 0.0019 | 722 | 1232 | 179 | 1034 | 905 | 3.5 | 1283.1 | 28.16 | 36.02 | 204 | 59 | 2.5 | 12005 | 1.8 | 83 | 162 | 155 | 306 | 41.5
0.0015 | 0 | 0.12 | 0.013 | 0.011 | 0.0659 | 0 | 0.0019 | 0.0019 | 722 | 1232 | 179 | 1034 | 905 | 3.5 | 1283.1 | 28.16 | 36.02 | 204 | 59 | 2.5 | 12005 | 1.8 | 83 | 162 | 155 | 306 | 41.5
0.001 | 0.001 | 0.08 | 0.009 | 0.003 | 0.072 | 0 | 0.0024 | 0.002 | 737 | 1209 | 172 | 1017 | 907 | 5.5 | 1727.1 | 36.54 | 28.848 | 289 | 100 | 3 | 16439 | 0.4 | 83 | 127 | 170 | 282 | 50.5
0.037 | 0.002 | 0.26 | 0.01 | 0.012 | 0 | 0.012 | 0 | 0.002 | 638 | 1193 | 170 | 1022 | 875 | 5.5 | 1405.2 | 29.36 | 17.137 | 225 | 93 | 3 | 11654 | 0.8 | 83 | 110 | 267 | 367 | 38
0.001 | 0.001 | 0.08 | 0.009 | 0.003 | 0.072 | 0 | 0.0024 | 0.002 | 737 | 1209 | 172 | 1017 | 907 | 5.5 | 1727.1 | 36.54 | 28.848 | 289 | 100 | 3 | 16439 | 0.4 | 83 | 127 | 170 | 282 | 49.5
0.037 | 0.002 | 0.26 | 0.01 | 0.012 | 0 | 0.012 | 0 | 0.002 | 638 | 1193 | 170 | 1022 | 875 | 5.5 | 1405.2 | 29.36 | 17.137 | 225 | 93 | 3 | 11654 | 0.8 | 83 | 110 | 270 | 370 | 37.5
0.037 | 0.002 | 0.26 | 0.01 | 0.012 | 0 | 0.012 | 0 | 0.002 | 638 | 1193 | 170 | 1022 | 875 | 5.5 | 1405.2 | 29.36 | 17.137 | 225 | 93 | 3 | 11654 | 0.8 | 83 | 110 | 269 | 369 | 39
0.0011 | 0.001 | 0.08 | 0.011 | 0.012 | 0.07 | 0.01 | 0.0023 | 0.0012 | 740 | 1222 | 204 | 1017 | 923 | 3.5 | 1454 | 24.01 | 37.155 | 232 | 46 | 3 | 13436 | 1.8 | 86 | 143 | 150 | 300 | 45.5
0.0011 | 0.001 | 0.08 | 0.011 | 0.012 | 0.07 | 0.01 | 0.0023 | 0.0012 | 740 | 1222 | 204 | 1017 | 923 | 3.5 | 1454 | 24.01 | 37.155 | 232 | 46 | 3 | 13436 | 1.8 | 86 | 143 | 136 | 290 | 46
0.001 | 0.001 | 0.08 | 0.006 | 0.008 | 0.074 | 0.003 | 0.0028 | 0.0016 | 741 | 1227 | 198 | 1020 | 906 | 3.499 | 1559 | 25.29 | 36.827 | 215 | 46 | 2.5 | 14909 | 1.8 | 82 | 162 | 138 | 279 | 47
0.001 | 0.001 | 0.08 | 0.006 | 0.008 | 0.074 | 0.003 | 0.0028 | 0.0016 | 741 | 1227 | 198 | 1020 | 906 | 3.499 | 1559 | 25.29 | 36.827 | 215 | 46 | 2.5 | 14909 | 1.8 | 82 | 162 | 136 | 280 | 48
0.001 | 0.001 | 0.08 | 0.006 | 0.008 | 0.074 | 0.003 | 0.0028 | 0.0016 | 741 | 1227 | 198 | 1020 | 906 | 3.499 | 1559 | 25.29 | 36.827 | 215 | 46 | 2.5 | 14909 | 1.8 | 82 | 162 | 136 | 280 | 48
0.0019 | 0 | 0.13 | 0.011 | 0.006 | 0.0698 | 0 | 0.0024 | 0.0025 | 725 | 1194 | 144 | 1045 | 910 | 4 | 1301.4 | 29.77 | 36.175 | 208 | 45 | 3 | 12821 | 1.8 | 82 | 168 | 157 | 304 | 42
0.0019 | 0 | 0.13 | 0.011 | 0.006 | 0.0698 | 0 | 0.0024 | 0.0025 | 725 | 1194 | 144 | 1045 | 910 | 4 | 1301.4 | 29.77 | 36.175 | 208 | 45 | 3 | 12821 | 1.8 | 82 | 168 | 157 | 304 | 42
0.0019 | 0 | 0.13 | 0.011 | 0.006 | 0.0698 | 0 | 0.0024 | 0.0025 | 725 | 1194 | 144 | 1045 | 910 | 4 | 1301.4 | 29.77 | 36.175 | 208 | 45 | 3 | 12821 | 1.8 | 82 | 168 | 157 | 304 | 42
0.067 | 0.2 | 0.99 | 0.008 | 0.007 | 0.025 | 0.041 | 0 | 0.0047 | 603 | 1220 | 213 | 1031 | 883 | 3.8 | 1350.3 | 28.56 | 16.471 | 232 | 100 | 3 | 14503 | 0.6 | 82 | 176 | 410 | 511 | 26.5
0.067 | 0.2 | 0.99 | 0.008 | 0.007 | 0.025 | 0.041 | 0 | 0.0047 | 603 | 1220 | 213 | 1031 | 883 | 3.8 | 1350.3 | 28.56 | 16.471 | 232 | 100 | 3 | 14503 | 0.6 | 82 | 176 | 414 | 515 | 26.5
0.067 | 0.2 | 0.99 | 0.008 | 0.007 | 0.025 | 0.041 | 0 | 0.0047 | 603 | 1220 | 213 | 1031 | 883 | 3.8 | 1350.3 | 28.56 | 16.471 | 232 | 100 | 3 | 14503 | 0.6 | 82 | 176 | 412 | 513 | 23.5
0.121 | 0.4 | 1.85 | 0.024 | 0.005 | 0.004 | 0.02 | 0.001 | 0.0037 | 548 | 1199 | 193 | 1013 | 857 | 3.999 | 1479.7 | 28.46 | 15.949 | 287 | 100 | 3 | 19397 | 0.4 | 83 | 174 | 474 | 825 | 20.5
0.045 | 0.003 | 0.26 | 0.02 | 0.007 | 0.0009 | 0.001 | 0 | 0 | 646 | 1206 | 193 | 1027 | 890 | 4.801 | 1436.4 | 27.08 | 21.247 | 191 | 95 | 3 | 11443 | 1.6 | 82 | 192 | 274 | 357 | 42.5
0.021 | 0 | 0.2 | 0.012 | 0.006 | 0 | 0.0016 | 0 | 0.0021 | 716 | 1194 | 145 | 1031 | 907 | 4.8 | 1282.3 | 22.84 | 20.588 | 194 | 76 | 3 | 9860 | 1.6 | 78 | 185 | 205 | 317 | 43.5
0.045 | 0.003 | 0.26 | 0.02 | 0.007 | 0.0009 | 0.001 | 0 | 0 | 646 | 1206 | 193 | 1027 | 890 | 4.801 | 1436.4 | 27.08 | 21.247 | 191 | 95 | 3 | 11443 | 1.6 | 82 | 192 | 274 | 357 | 42.5
0.021 | 0 | 0.2 | 0.012 | 0.006 | 0 | 0.0016 | 0 | 0.0021 | 716 | 1194 | 145 | 1031 | 907 | 4.8 | 1282.3 | 22.84 | 20.588 | 194 | 76 | 3 | 9860 | 1.6 | 78 | 185 | 205 | 317 | 43.5
0.045 | 0.003 | 0.26 | 0.02 | 0.007 | 0.0009 | 0.001 | 0 | 0 | 646 | 1206 | 193 | 1027 | 890 | 4.801 | 1436.4 | 27.08 | 21.247 | 191 | 95 | 3 | 11443 | 1.6 | 82 | 192 | 274 | 357 | 42.5
0.121 | 0.4 | 1.85 | 0.024 | 0.005 | 0.004 | 0.02 | 0.001 | 0.0037 | 548 | 1199 | 193 | 1013 | 857 | 3.999 | 1479.7 | 28.46 | 15.949 | 287 | 100 | 3 | 19397 | 0.4 | 83 | 174 | 474 | 824 | 21
0.121 | 0.4 | 1.85 | 0.024 | 0.005 | 0.004 | 0.02 | 0.001 | 0.0037 | 548 | 1199 | 193 | 1013 | 857 | 3.999 | 1479.7 | 28.46 | 15.949 | 287 | 100 | 3 | 19397 | 0.4 | 83 | 174 | 471 | 823 | 22
0.024 | 0 | 0.19 | 0.01 | 0.011 | 0 | 0.001 | 0 | 0.0017 | 706 | 1216 | 149 | 1028 | 903 | 4.5 | 1679.9 | 30.8 | 29.664 | 234 | 84 | 3 | 15212 | 0.6 | 84 | 142 | 196 | 314 | 43.5
0.073 | 0.24 | 1.85 | 0.01 | 0.008 | 0.019 | 0.024 | 0.001 | 0.0028 | 547 | 1243 | 186 | 1052 | 875 | 3.2 | 1583.6 | 28.36 | 15.223 | 221 | 100 | 3 | 18655 | 0.4 | 84 | 134 | 400 | 631 | 26
0.024 | 0 | 0.19 | 0.01 | 0.011 | 0 | 0.001 | 0 | 0.0017 | 706 | 1216 | 149 | 1028 | 903 | 4.5 | 1679.9 | 30.8 | 29.664 | 234 | 84 | 3 | 15212 | 0.6 | 84 | 142 | 196 | 314 | 43.5
0.02 | 0 | 0.19 | 0.009 | 0.014 | 0 | 0.001 | 0 | 0.0022 | 711 | 1237 | 154 | 1031 | 887 | 3.499 | 1531.6 | 29.64 | 30.237 | 193 | 56 | 3 | 12921 | 1.6 | 81 | 182 | 180 | 309 | 41.5
0.073 | 0.24 | 1.85 | 0.01 | 0.008 | 0.019 | 0.024 | 0.001 | 0.0028 | 547 | 1243 | 186 | 1052 | 875 | 3.2 | 1583.6 | 28.36 | 15.223 | 221 | 100 | 3 | 18655 | 0.4 | 84 | 134 | 395 | 631 | 26.5
0.073 | 0.24 | 1.85 | 0.01 | 0.008 | 0.019 | 0.024 | 0.001 | 0.0028 | 547 | 1243 | 186 | 1052 | 875 | 3.2 | 1583.6 | 28.36 | 15.223 | 221 | 100 | 3 | 18655 | 0.4 | 84 | 134 | 375 | 613 | 27.5
0.073 | 0.24 | 1.85 | 0.01 | 0.008 | 0.019 | 0.024 | 0.001 | 0.0028 | 547 | 1243 | 186 | 1052 | 875 | 3.2 | 1583.6 | 28.36 | 15.223 | 221 | 100 | 3 | 18655 | 0.4 | 84 | 134 | 393 | 629 | 25.5
0.024 | 0 | 0.19 | 0.01 | 0.011 | 0 | 0.001 | 0 | 0.0017 | 706 | 1216 | 149 | 1028 | 903 | 4.5 | 1679.9 | 30.8 | 29.664 | 234 | 84 | 3 | 15212 | 0.6 | 84 | 142 | 196 | 314 | 43.5
0.02 | 0 | 0.19 | 0.009 | 0.014 | 0 | 0.001 | 0 | 0.0022 | 711 | 1237 | 154 | 1031 | 887 | 3.499 | 1531.6 | 29.64 | 30.237 | 193 | 56 | 3 | 12921 | 1.6 | 81 | 182 | 180 | 309 | 41.5
0.02 | 0 | 0.19 | 0.009 | 0.014 | 0 | 0.001 | 0 | 0.0022 | 711 | 1237 | 154 | 1031 | 887 | 3.499 | 1531.6 | 29.64 | 30.237 | 193 | 56 | 3 | 12921 | 1.6 | 81 | 182 | 180 | 309 | 41.5
0.0011 | 0.001 | 0.11 | 0.007 | 0.007 | 0.076 | 0 | 0.0018 | 0.0014 | 747 | 1224 | 184 | 1033 | 901 | 5.001 | 1780.2 | 28.89 | 30.716 | 277 | 85 | 3 | 17675 | 0.4 | 84 | 32 | 157 | 286 | 44.5
0.0011 | 0.001 | 0.11 | 0.007 | 0.007 | 0.076 | 0 | 0.0018 | 0.0014 | 747 | 1224 | 184 | 1033 | 901 | 5.001 | 1780.2 | 28.89 | 30.716 | 277 | 85 | 3 | 17675 | 0.4 | 84 | 32 | 161 | 279 | 48
0.02 | 0 | 0.22 | 0.012 | 0.004 | 0 | 0.001 | 0 | 0.0011 | 709 | 1228 | 209 | 1033 | 897 | 2.999 | 1799.1 | 35.82 | 31.867 | 249 | 52 | 3 | 13379 | 1 | 84 | 194 | 228 | 333 | 40
0.02 | 0 | 0.22 | 0.012 | 0.004 | 0 | 0.001 | 0 | 0.0011 | 709 | 1228 | 209 | 1033 | 897 | 2.999 | 1799.1 | 35.82 | 31.867 | 249 | 52 | 3 | 13379 | 1 | 84 | 194 | 230 | 335 | 41.5
0.02 | 0 | 0.22 | 0.012 | 0.004 | 0 | 0.001 | 0 | 0.0011 | 709 | 1228 | 209 | 1033 | 897 | 2.999 | 1799.1 | 35.82 | 31.867 | 249 | 52 | 3 | 13379 | 1 | 84 | 194 | 225 | 331 | 41
0.053 | 0.066 | 1.45 | 0.014 | 0.007 | 0.026 | 0 | 0 | 0.0025 | 616 | 1216 | 199 | 1026 | 877 | 3.098 | 1564.5 | 27.73 | 24.077 | 252 | 99 | 3 | 18356 | 0.8 | 84 | 133 | 293 | 508 | 31.5
0.053 | 0.066 | 1.45 | 0.014 | 0.007 | 0.026 | 0 | 0 | 0.0025 | 616 | 1216 | 199 | 1026 | 877 | 3.098 | 1564.5 | 27.73 | 24.077 | 252 | 99 | 3 | 18356 | 0.8 | 84 | 133 | 292 | 516 | 30.5
0.053 | 0.066 | 1.45 | 0.014 | 0.007 | 0.026 | 0 | 0 | 0.0025 | 616 | 1216 | 199 | 1026 | 877 | 3.098 | 1564.5 | 27.73 | 24.077 | 252 | 99 | 3 | 18356 | 0.8 | 84 | 133 | 291 | 508 | 31.5
0.0011 | 0.003 | 0.1 | 0.007 | 0.005 | 0.074 | 0.002 | 0.0029 | 0.0019 | 743 | 1207 | 203 | 1036 | 906 | 3.5 | 1328 | 26.61 | 39.051 | 187 | 35 | 3 | 12221 | 1.8 | 83 | 158 | 143 | 296 | 45
0.0011 | 0.003 | 0.1 | 0.007 | 0.005 | 0.074 | 0.002 | 0.0029 | 0.0019 | 743 | 1207 | 203 | 1036 | 906 | 3.5 | 1328 | 26.61 | 39.051 | 187 | 35 | 3 | 12221 | 1.8 | 83 | 158 | 148 | 293 | 48
0.001 | 0.001 | 0.16 | 0.013 | 0.006 | 0.078 | 0 | 0.0015 | 0.0021 | 717 | 1227 | 196 | 1049 | 930 | 3.497 | 1364.5 | 27.638 | 37.741 | 225 | 65 | 3 | 12654 | 1.8 | 83 | 163 | 163 | 311 | 41.5
0.069 | 0.23 | 1.81 | 0.012 | 0.006 | 0.017 | 0.024 | 0.0014 | 0.0052 | 553 | 1219 | 166 | 1017 | 888 | 3.799 | 1260.8 | 28.01 | 15.215 | 225 | 100 | 2.5 | 15561 | 0.4 | 83 | 184 | 369 | 608 | 28.5
0.069 | 0.23 | 1.81 | 0.012 | 0.006 | 0.017 | 0.024 | 0.0014 | 0.0052 | 553 | 1219 | 166 | 1017 | 888 | 3.799 | 1260.8 | 28.01 | 15.215 | 225 | 100 | 2.5 | 15561 | 0.4 | 83 | 184 | 370 | 611 | 28
0.001 | 0.001 | 0.16 | 0.013 | 0.006 | 0.078 | 0 | 0.0015 | 0.0021 | 717 | 1227 | 196 | 1049 | 930 | 3.497 | 1364.5 | 27.638 | 37.741 | 225 | 65 | 3 | 12654 | 1.8 | 83 | 163 | 155 | 306 | 43.5
0.001 | 0.001 | 0.16 | 0.013 | 0.006 | 0.078 | 0 | 0.0015 | 0.0021 | 717 | 1227 | 196 | 1049 | 930 | 3.497 | 1364.5 | 27.638 | 37.741 | 225 | 65 | 3 | 12654 | 1.8 | 83 | 163 | 172 | 317 | 41
0.069 | 0.23 | 1.81 | 0.012 | 0.006 | 0.017 | 0.024 | 0.0014 | 0.0052 | 553 | 1219 | 166 | 1017 | 888 | 3.799 | 1260.8 | 28.01 | 15.215 | 225 | 100 | 2.5 | 15561 | 0.4 | 83 | 184 | 370 | 610 | 29
0.023 | 0 | 0.17 | 0.013 | 0.01 | 0 | 0.001 | 0 | 0.0018 | 711 | 1246 | 166 | 1048 | 906 | 3.499 | 1284.9 | 23.62 | 35.309 | 175 | 47 | 3 | 10673 | 1.6 | 83 | 206 | 229 | 334 | 41.5
0.023 | 0 | 0.17 | 0.013 | 0.01 | 0 | 0.001 | 0 | 0.0018 | 711 | 1246 | 166 | 1048 | 906 | 3.499 | 1284.9 | 23.62 | 35.309 | 175 | 47 | 3 | 10673 | 1.6 | 83 | 206 | 229 | 334 | 41.5
0.0017 | 0 | 0.11 | 0.011 | 0.007 | 0.0662 | 0 | 0.0026 | 0.0018 | 719 | 1213 | 184 | 1044 | 900 | 4 | 1284.6 | 28.39 | 0 | 0 | 0 | 3 | 14068 | 1.8 | 0 | 0 | 159 | 294 | 42
0.0017 | 0 | 0.11 | 0.011 | 0.007 | 0.0662 | 0 | 0.0026 | 0.0018 | 719 | 1213 | 184 | 1044 | 900 | 4 | 1284.6 | 28.39 | 0 | 0 | 0 | 3 | 14068 | 1.8 | 0 | 0 | 159 | 294 | 42
0.0017 | 0 | 0.11 | 0.011 | 0.007 | 0.0662 | 0 | 0.0026 | 0.0018 | 719 | 1213 | 184 | 1044 | 900 | 4 | 1284.6 | 28.39 | 0 | 0 | 0 | 3 | 14068 | 1.8 | 0 | 0 | 159 | 294 | 42
0.0013 | 0.001 | 0.09 | 0.008 | 0.007 | 0.069 | 0 | 0.002 | 0.0017 | 743 | 1232 | 164 | 1052 | 929 | 3.5 | 1287.1 | 28.47 | 37.562 | 195 | 50 | 3 | 12035 | 1.8 | 82 | 204 | 135 | 282 | 51.5
0.0013 | 0.001 | 0.09 | 0.008 | 0.007 | 0.069 | 0 | 0.002 | 0.0017 | 743 | 1232 | 164 | 1052 | 929 | 3.5 | 1287.1 | 28.47 | 37.562 | 195 | 50 | 3 | 12035 | 1.8 | 82 | 204 | 135 | 282 | 48.5
0.0013 | 0.001 | 0.09 | 0.008 | 0.007 | 0.069 | 0 | 0.002 | 0.0017 | 743 | 1232 | 164 | 1052 | 929 | 3.5 | 1287.1 | 28.47 | 37.562 | 195 | 50 | 3 | 12035 | 1.8 | 82 | 204 | 135 | 280 | 48
0.04 | 0.001 | 0.27 | 0.013 | 0.009 | 0 | 0.011 | 0 | 0.0014 | 669 | 1223 | 160 | 1045 | 889 | 3.101 | 1348.9 | 30.15 | 29.211 | 189 | 65 | 3 | 12153 | 1.5 | 86 | 153 | 308 | 378 | 35
0.04 | 0.001 | 0.27 | 0.013 | 0.009 | 0 | 0.011 | 0 | 0.0014 | 669 | 1223 | 160 | 1045 | 889 | 3.101 | 1348.9 | 30.15 | 29.211 | 189 | 65 | 3 | 12153 | 1.5 | 86 | 153 | 305 | 380 | 34.5
0.04 | 0.001 | 0.27 | 0.013 | 0.009 | 0 | 0.011 | 0 | 0.0014 | 669 | 1223 | 160 | 1045 | 889 | 3.101 | 1348.9 | 30.15 | 29.211 | 189 | 65 | 3 | 12153 | 1.5 | 86 | 153 | 289 | 372 | 35.5
0.081 | 0.24 | 1.85 | 0.012 | 0.004 | 0.022 | 0.025 | 0.0016 | 0.0046 | 559 | 1214 | 158 | 1026 | 874 | 3.8 | 1436.5 | 29.13 | 18.56 | 269 | 100 | 3 | 17481 | 0.4 | 83 | 187 | 360 | 651 | 25.5
0.024 | 0 | 0.18 | 0.011 | 0.006 | 0 | 0.0014 | 0 | 0.0023 | 711 | 1212 | 164 | 1048 | 902 | 3 | 1496.4 | 26.85 | 33.966 | 173 | 47 | 3 | 11623 | 1.6 | 83 | 123 | 188 | 320 | 42
0.081 | 0.24 | 1.85 | 0.012 | 0.004 | 0.022 | 0.025 | 0.0016 | 0.0046 | 559 | 1214 | 158 | 1026 | 874 | 3.8 | 1436.5 | 29.13 | 18.56 | 269 | 100 | 3 | 17481 | 0.4 | 83 | 187 | 360 | 651 | 26
0.023 | 0 | 0.18 | 0.013 | 0.008 | 0 | 0 | 0 | 0.0011 | 711 | 1259 | 167 | 1080 | 903 | 3.8 | 1434 | 30.469 | 29.535 | 186 | 59 | 3 | 12594 | 1.6 | 85 | 199 | 195 | 320 | 42.5
0.023 | 0 | 0.18 | 0.013 | 0.008 | 0 | 0 | 0 | 0.0011 | 711 | 1259 | 167 | 1080 | 903 | 3.8 | 1434 | 30.469 | 29.535 | 186 | 59 | 3 | 12594 | 1.6 | 85 | 199 | 195 | 320 | 42.5
0.023 | 0 | 0.18 | 0.013 | 0.008 | 0 | 0 | 0 | 0.0011 | 711 | 1259 | 167 | 1080 | 903 | 3.8 | 1434 | 30.469 | 29.535 | 186 | 59 | 3 | 12594 | 1.6 | 85 | 199 | 195 | 320 | 42.5
0.024 | 0 | 0.18 | 0.011 | 0.006 | 0 | 0.0014 | 0 | 0.0023 | 711 | 1212 | 164 | 1048 | 902 | 3 | 1496.4 | 26.85 | 33.966 | 173 | 47 | 3 | 11623 | 1.6 | 83 | 123 | 188 | 320 | 42
0.024 | 0 | 0.18 | 0.011 | 0.006 | 0 | 0.0014 | 0 | 0.0023 | 711 | 1212 | 164 | 1048 | 902 | 3 | 1496.4 | 26.85 | 33.966 | 173 | 47 | 3 | 11623 | 1.6 | 83 | 123 | 188 | 320 | 42
0.081 | 0.24 | 1.85 | 0.012 | 0.004 | 0.022 | 0.025 | 0.0016 | 0.0046 | 559 | 1214 | 158 | 1026 | 874 | 3.8 | 1436.5 | 29.13 | 18.56 | 269 | 100 | 3 | 17481 | 0.4 | 83 | 187 | 362 | 652 | 25
0.0026 | 0.002 | 0.18 | 0.004 | 0.005 | 0.068 | 0 | 0.0017 | 0.0019 | 709 | 1212 | 176 | 1052 | 902 | 3.5 | 1490.3 | 29.17 | 40.157 | 226 | 65 | 2.5 | 15079 | 1.8 | 84 | 127 | 151 | 295 | 48.5
0.074 | 0.24 | 1.87 | 0.012 | 0.004 | 0.019 | 0.024 | 0.0013 | 0.0032 | 528 | 1207 | 151 | 1001 | 863 | 3.4 | 1498.6 | 23.49 | 18.069 | 266 | 100 | 3 | 18327 | 0.6 | 83 | 143 | 373 | 628 | 25
0.074 | 0.24 | 1.87 | 0.012 | 0.004 | 0.019 | 0.024 | 0.0013 | 0.0032 | 528 | 1207 | 151 | 1001 | 863 | 3.4 | 1498.6 | 23.49 | 18.069 | 266 | 100 | 3 | 18327 | 0.6 | 83 | 143 | 371 | 633 | 24.5
0.074 | 0.24 | 1.87 | 0.012 | 0.004 | 0.019 | 0.024 | 0.0013 | 0.0032 | 528 | 1207 | 151 | 1001 | 863 | 3.4 | 1498.6 | 23.49 | 18.069 | 266 | 100 | 3 | 18327 | 0.6 | 83 | 143 | 376 | 639 | 21.5
0.062 | 0.18 | 0.72 | 0.009 | 0.005 | 0 | 0.025 | 0 | 0.0038 | 603 | 1223 | 175 | 1032 | 885 | 4.3 | 1531.2 | 29.04 | 22.098 | 302 | 100 | 3 | 18017 | 0.4 | 84 | 126 | 381 | 470 | 30
0.068 | 0.25 | 1.85 | 0.009 | 0.002 | 0.025 | 0.024 | 0.0014 | 0.004 | 552 | 1200 | 185 | 1040 | 858 | 4.501 | 1247.2 | 20.4 | 13.526 | 281 | 101 | 3 | 14036 | 0.3 | 85 | 114 | 374 | 621 | 26.5
0.068 | 0.25 | 1.85 | 0.009 | 0.002 | 0.025 | 0.024 | 0.0014 | 0.004 | 552 | 1200 | 185 | 1040 | 858 | 4.501 | 1247.2 | 20.4 | 13.526 | 281 | 101 | 3 | 14036 | 0.3 | 85 | 114 | 377 | 612 | 27.5
0.062 | 0.18 | 0.72 | 0.009 | 0.005 | 0 | 0.025 | 0 | 0.0038 | 603 | 1223 | 175 | 1032 | 885 | 4.3 | 1531.2 | 29.04 | 22.098 | 302 | 100 | 3 | 18017 | 0.4 | 84 | 126 | 383 | 470 | 31
0.08 | 0.25 | 1.87 | 0.014 | 0.005 | 0.02 | 0.027 | 0.0014 | 0.0034 | 537 | 1206 | 222 | 1039 | 864 | 4 | 1193.2 | 26.24 | 14.934 | 224 | 100 | 3 | 13994 | 0.4 | 84 | 190 | 385 | 657 | 26.5
0.022 | 0 | 0.2 | 0.011 | 0.007 | 0 | 0.0013 | 0 | 0.0017 | 708 | 1235 | 176 | 1026 | 902 | 3.8 | 1433.9 | 25.256 | 29.763 | 211 | 60 | 2.5 | 12783 | 1.6 | 84 | 124 | 202 | 318 | 42
0.08 | 0.25 | 1.87 | 0.014 | 0.005 | 0.02 | 0.027 | 0.0014 | 0.0034 | 537 | 1206 | 222 | 1039 | 864 | 4 | 1193.2 | 26.24 | 14.934 | 224 | 100 | 3 | 13994 | 0.4 | 84 | 190 | 380 | 643 | 27.5
0.049 | 0.002 | 0.28 | 0.011 | 0.008 | 0 | 0.011 | 0 | 0.0011 | 672 | 1211 | 172 | 1024 | 889 | 3.6 | 1595.6 | 30.43 | 26.171 | 193 | 85 | 3 | 16621 | 1.5 | 87 | 187 | 298 | 378 | 36
0.022 | 0 | 0.2 | 0.011 | 0.007 | 0 | 0.0013 | 0 | 0.0017 | 708 | 1235 | 176 | 1026 | 902 | 3.8 | 1433.9 | 25.256 | 29.763 | 211 | 60 | 2.5 | 12783 | 1.6 | 84 | 124 | 202 | 318 | 42
0.08 | 0.25 | 1.87 | 0.014 | 0.005 | 0.02 | 0.027 | 0.0014 | 0.0034 | 537 | 1206 | 222 | 1039 | 864 | 4 | 1193.2 | 26.24 | 14.934 | 224 | 100 | 3 | 13994 | 0.4 | 84 | 190 | 379 | 653 | 26.5
0.069 | 0.23 | 1.84 | 0.009 | 0.005 | 0.02 | 0.022 | 0.0013 | 0.006 | 586 | 1199 | 157 | 1019 | 870 | 4.5 | 1289.1 | 27.96 | 13.413 | 286 | 97 | 2.5 | 13832 | 0.3 | 84 | 183 | 366 | 603 | 25
0.049 | 0.002 | 0.28 | 0.011 | 0.008 | 0 | 0.011 | 0 | 0.0011 | 672 | 1211 | 172 | 1024 | 889 | 3.6 | 1595.6 | 30.43 | 26.171 | 193 | 85 | 3 | 16621 | 1.5 | 87 | 187 | 299 | 379 | 36
0.069 | 0.23 | 1.84 | 0.009 | 0.005 | 0.02 | 0.022 | 0.0013 | 0.006 | 586 | 1199 | 157 | 1019 | 870 | 4.5 | 1289.1 | 27.96 | 13.413 | 286 | 97 | 2.5 | 13832 | 0.3 | 84 | 183 | 363 | 607 | 26
0.069 | 0.23 | 1.84 | 0.009 | 0.005 | 0.02 | 0.022 | 0.0013 | 0.006 | 586 | 1199 | 157 | 1019 | 870 | 4.5 | 1289.1 | 27.96 | 13.413 | 286 | 97 | 2.5 | 13832 | 0.3 | 84 | 183 | 362 | 605 | 24.5
0.049 | 0.002 | 0.28 | 0.011 | 0.008 | 0 | 0.011 | 0 | 0.0011 | 672 | 1211 | 172 | 1024 | 889 | 3.6 | 1595.6 | 30.43 | 26.171 | 193 | 85 | 3 | 16621 | 1.5 | 87 | 187 | 299 | 378 | 37
0.059 | 0.066 | 1.45 | 0.009 | 0.003 | 0.027 | 0 | 0 | 0.0039 | 616 | 1204 | 175 | 1041 | 877 | 3.751 | 1265.5 | 19.96 | 24.204 | 238 | 73 | 3 | 13074 | 0.6 | 83 | 136 | 288 | 490 | 32
0.059 | 0.066 | 1.45 | 0.009 | 0.003 | 0.027 | 0 | 0 | 0.0039 | 616 | 1204 | 175 | 1041 | 877 | 3.751 | 1265.5 | 19.96 | 24.204 | 238 | 73 | 3 | 13074 | 0.6 | 83 | 136 | 288 | 490 | 31.5
0.116 | 0.26 | 1.5 | 0.011 | 0.004 | 0.024 | 0.044 | 0 | 0.0039 | 580 | 1218 | 166 | 1007 | 887 | 3.399 | 1494.5 | 28.34 | 17.91 | 265 | 100 | 3 | 18560 | 0.6 | 76 | 211 | 449 | 613 | 28.5
0.125 | 0.39 | 1.81 | 0.029 | 0.005 | 0.004 | 0.024 | 0.0024 | 0.0049 | 552 | 1211 | 190 | 1039 | 879 | 3.5 | 1253 | 19.44 | 16.687 | 204 | 100 | 3 | 15412 | 0.3 | 82 | 150 | 466 | 819 | 23.5
0.116 | 0.26 | 1.5 | 0.011 | 0.004 | 0.024 | 0.044 | 0 | 0.0039 | 580 | 1218 | 166 | 1007 | 887 | 3.399 | 1494.5 | 28.34 | 17.91 | 265 | 100 | 3 | 18560 | 0.6 | 76 | 211 | 448 | 613 | 25
0.067 | 0.25 | 1.86 | 0.014 | 0.007 | 0.019 | 0.025 | 0.0019 | 0.0032 | 548 | 1205 | 152 | 1032 | 841 | 3.4 | 1060.8 | 18.61 | 20.187 | 180 | 75 | 3 | 13413 | 0.6 | 30 | 137 | 345 | 642 | 26
0.067 | 0.25 | 1.86 | 0.014 | 0.007 | 0.019 | 0.025 | 0.0019 | 0.0032 | 548 | 1205 | 152 | 1032 | 841 | 3.4 | 1060.8 | 18.61 | 20.187 | 180 | 75 | 3 | 13413 | 0.6 | 30 | 137 | 346 | 644 | 25.5
0.125 | 0.39 | 1.81 | 0.029 | 0.005 | 0.004 | 0.024 | 0.0024 | 0.0049 | 552 | 1211 | 190 | 1039 | 879 | 3.5 | 1253 | 19.44 | 16.687 | 204 | 100 | 3 | 15412 | 0.3 | 82 | 150 | 458 | 810 | 23.5
0.056 | 0.065 | 1.44 | 0.016 | 0.005 | 0.024 | 0 | 0 | 0.003 | 621 | 1212 | 131 | 1032 | 874 | 3.751 | 1237.6 | 21.37 | 24.319 | 232 | 59 | 3 | 15958 | 0.6 | 85 | 139 | 298 | 516 | 30
0.056 | 0.065 | 1.44 | 0.016 | 0.005 | 0.024 | 0 | 0 | 0.003 | 621 | 1212 | 131 | 1032 | 874 | 3.751 | 1237.6 | 21.37 | 24.319 | 232 | 59 | 3 | 15958 | 0.6 | 85 | 139 | 297 | 512 | 31.5
0.07 | 0.24 | 1.9 | 0.012 | 0.006 | 0.017 | 0.023 | 0.0014 | 0.0042 | 560 | 1210 | 150 | 1001 | 865 | 3.399 | 1336.3 | 28 | 20.541 | 188 | 97 | 3 | 17142 | 0.6 | 83 | 184 | 372 | 628 | 24
0.07 | 0.24 | 1.9 | 0.012 | 0.006 | 0.017 | 0.023 | 0.0014 | 0.0042 | 560 | 1210 | 150 | 1001 | 865 | 3.399 | 1336.3 | 28 | 20.541 | 188 | 97 | 3 | 17142 | 0.6 | 83 | 184 | 374 | 634 | 24
0.07 | 0.24 | 1.9 | 0.012 | 0.006 | 0.017 | 0.023 | 0.0014 | 0.0042 | 560 | 1210 | 150 | 1001 | 865 | 3.399 | 1336.3 | 28 | 20.541 | 188 | 97 | 3 | 17142 | 0.6 | 83 | 184 | 375 | 627 | 23.5
0.0018 | 0.001 | 0.08 | 0.006 | 0.007 | 0.077 | 0.002 | 0.0022 | 0.002 | 714 | 1235 | 173 | 1022 | 910 | 3.197 | 1804 | 34.29 | 36.008 | 261 | 52 | 3 | 14977 | 1 | 83 | 136 | 138 | 294 | 46
0.0018 | 0.001 | 0.08 | 0.006 | 0.007 | 0.077 | 0.002 | 0.0022 | 0.002 | 714 | 1235 | 173 | 1022 | 910 | 3.197 | 1804 | 34.29 | 36.008 | 261 | 52 | 3 | 14977 | 1 | 83 | 136 | 139 | 295 | 45
0.0018 | 0.001 | 0.08 | 0.006 | 0.007 | 0.077 | 0.002 | 0.0022 | 0.002 | 714 | 1235 | 173 | 1022 | 910 | 3.197 | 1804 | 34.29 | 36.008 | 261 | 52 | 3 | 14977 | 1 | 83 | 136 | 139 | 294 | 45
0.076 | 0.25 | 1.88 | 0.012 | 0.004 | 0.019 | 0.026 | 0.001 | 0.0046 | 578 | 1199 | 202 | 1005 | 863 | 3.399 | 1406.1 | 28.84 | 18.684 | 241 | 100 | 3 | 16700 | 0.6 | 86 | 169 | 398 | 624 | 25.5
0.076 | 0.25 | 1.88 | 0.012 | 0.004 | 0.019 | 0.026 | 0.001 | 0.0046 | 578 | 1199 | 202 | 1005 | 863 | 3.399 | 1406.1 | 28.84 | 18.684 | 241 | 100 | 3 | 16700 | 0.6 | 86 | 169 | 389 | 621 | 25.5
0.076 | 0.25 | 1.88 | 0.012 | 0.004 | 0.019 | 0.026 | 0.001 | 0.0046 | 578 | 1199 | 202 | 1005 | 863 | 3.399 | 1406.1 | 28.84 | 18.684 | 241 | 100 | 3 | 16700 | 0.6 | 86 | 169 | 388 | 621 | 24.5
0.076 | 0.25 | 1.88 | 0.012 | 0.004 | 0.019 | 0.026 | 0.001 | 0.0046 | 578 | 1199 | 202 | 1005 | 863 | 3.399 | 1406.1 | 28.84 | 18.684 | 241 | 100 | 3 | 16700 | 0.6 | 86 | 169 | 387 | 629 | 25.5
0.0013 | 0.001 | 0.18 | 0.009 | 0.008 | 0.069 | 0 | 0.0018 | 0.0011 | 706 | 1228 | 172 | 1038 | 908 | 3.501 | 1497.3 | 29.3 | 40.792 | 205 | 42 | 2.5 | 14513 | 1.8 | 83 | 127 | 150 | 298 | 46
0.0013 | 0.001 | 0.18 | 0.009 | 0.008 | 0.069 | 0 | 0.0018 | 0.0011 | 706 | 1228 | 172 | 1038 | 908 | 3.501 | 1497.3 | 29.3 | 40.792 | 205 | 42 | 2.5 | 14513 | 1.8 | 83 | 127 | 145 | 292 | 46.5
0.0013 | 0.001 | 0.18 | 0.009 | 0.008 | 0.069 | 0 | 0.0018 | 0.0011 | 706 | 1228 | 172 | 1038 | 908 | 3.501 | 1497.3 | 29.3 | 40.792 | 205 | 42 | 2.5 | 14513 | 1.8 | 83 | 127 | 148 | 296 | 46.5
0.0013 | 0.001 | 0.18 | 0.009 | 0.008 | 0.069 | 0 | 0.0018 | 0.0011 | 706 | 1228 | 172 | 1038 | 908 | 3.501 | 1497.3 | 29.3 | 40.792 | 205 | 42 | 2.5 | 14513 | 1.8 | 83 | 127 | 153 | 301 | 43.5
0.073 | 0.24 | 1.87 | 0.011 | 0.003 | 0.02 | 0.023 | 0.0016 | 0.0053 | 560 | 1215 | 162 | 1014 | 867 | 4 | 1352.1 | 29.64 | 13.956 | 260 | 100 | 3 | 14824 | 0.4 | 84 | 162 | 365 | 621 | 27
0.073 | 0.24 | 1.87 | 0.011 | 0.003 | 0.02 | 0.023 | 0.0016 | 0.0053 | 560 | 1215 | 162 | 1014 | 867 | 4 | 1352.1 | 29.64 | 13.956 | 260 | 100 | 3 | 14824 | 0.4 | 84 | 162 | 361 | 615 | 28
0.073 | 0.24 | 1.87 | 0.011 | 0.003 | 0.02 | 0.023 | 0.0016 | 0.0053 | 560 | 1215 | 162 | 1014 | 867 | 4 | 1352.1 | 29.64 | 13.956 | 260 | 100 | 3 | 14824 | 0.4 | 84 | 162 | 363 | 620 | 28.5
0.0011 | 0.004 | 0.2 | 0.015 | 0.004 | 0.082 | 0 | 0.0019 | 0.0011 | 716 | 1235 | 165 | 1049 | 908 | 3.5 | 1631.3 | 27.52 | 39.83 | 224 | 71 | 2.5 | 16398 | 0.8 | 85 | 132 | 170 | 320 | 39.5
0.0011 | 0.004 | 0.2 | 0.015 | 0.004 | 0.082 | 0 | 0.0019 | 0.0011 | 716 | 1235 | 165 | 1049 | 908 | 3.5 | 1631.3 | 27.52 | 39.83 | 224 | 71 | 2.5 | 16398 | 0.8 | 85 | 132 | 159 | 320 | 41
0.071 | 0.24 | 1.87 | 0.012 | 0.004 | 0.02 | 0.024 | 0.0025 | 0.0031 | 535 | 1208 | 178 | 1014 | 866 | 3.4 | 1425.6 | 29.43 | 21.607 | 239 | 100 | 3 | 19054 | 0.6 | 83 | 171 | 353 | 620 | 28
0.071 | 0.24 | 1.87 | 0.012 | 0.004 | 0.02 | 0.024 | 0.0025 | 0.0031 | 535 | 1208 | 178 | 1014 | 866 | 3.4 | 1425.6 | 29.43 | 21.607 | 239 | 100 | 3 | 19054 | 0.6 | 83 | 171 | 345 | 617 | 28.5
0.018 | 0 | 0.2 | 0.012 | 0.014 | 0.002 | 0 | 0 | 0 | 706 | 1203 | 181 | 989 | 892 | 4.5 | 1285.9 | 29.46 | 25.477 | 187 | 78 | 3 | 10561 | 1.8 | 90 | 149 | 229 | 341 | 40.5
0.018 | 0 | 0.2 | 0.012 | 0.014 | 0.002 | 0 | 0 | 0 | 706 | 1203 | 181 | 989 | 892 | 4.5 | 1285.9 | 29.46 | 25.477 | 187 | 78 | 3 | 10561 | 1.8 | 90 | 149 | 229 | 341 | 40.5
0.018 | 0 | 0.2 | 0.012 | 0.014 | 0.002 | 0 | 0 | 0 | 706 | 1203 | 181 | 989 | 892 | 4.5 | 1285.9 | 29.46 | 25.477 | 187 | 78 | 3 | 10561 | 1.8 | 90 | 149 | 229 | 341 | 40.5
0.072 | 0.25 | 1.86 | 0.01 | 0.005 | 0.021 | 0.022 | 0.0009 | 0.0052 | 532 | 1208 | 159 | 1041 | 863 | 3.398 | 1228.4 | 18.89 | 21.59 | 207 | 92 | 3 | 15519 | 0.6 | 84 | 186 | 362 | 627 | 26.5
0.072 | 0.25 | 1.86 | 0.01 | 0.005 | 0.021 | 0.022 | 0.0009 | 0.0052 | 532 | 1208 | 159 | 1041 | 863 | 3.398 | 1228.4 | 18.89 | 21.59 | 207 | 92 | 3 | 15519 | 0.6 | 84 | 186 | 363 | 624 | 27.5
0.0011 | 0.001 | 0.1 | 0.012 | 0.007 | 0.073 | 0 | 0.0022 | 0.0019 | 742 | 1227 | 159 | 1042 | 904 | 3.5 | 1463.9 | 28.84 | 37.562 | 251 | 55 | 2.5 | 13554 | 1.8 | 84 | 122 | 140 | 299 | 42.5
0.0011 | 0.001 | 0.1 | 0.012 | 0.007 | 0.073 | 0 | 0.0022 | 0.0019 | 742 | 1227 | 159 | 1042 | 904 | 3.5 | 1463.9 | 28.84 | 37.562 | 251 | 55 | 2.5 | 13554 | 1.8 | 84 | 122 | 143 | 295 | 46.5
0.0016 | 0.001 | 0.17 | 0.007 | 0.004 | 0.063 | 0 | 0.0016 | 0.0015 | 706 | 1236 | 169 | 1042 | 925 | 2.999 | 1443.6 | 28.882 | 33.408 | 187 | 62 | 3 | 12047 | 1.8 | 84 | 136 | 156 | 300 | 44.5
0.0016 | 0.001 | 0.17 | 0.007 | 0.004 | 0.063 | 0 | 0.0016 | 0.0015 | 706 | 1236 | 169 | 1042 | 925 | 2.999 | 1443.6 | 28.882 | 33.408 | 187 | 62 | 3 | 12047 | 1.8 | 84 | 136 | 153 | 295 | 45.5
0.0016 | 0.001 | 0.17 | 0.007 | 0.004 | 0.063 | 0 | 0.0016 | 0.0015 | 706 | 1236 | 169 | 1042 | 925 | 2.999 | 1443.6 | 28.882 | 33.408 | 187 | 62 | 3 | 12047 | 1.8 | 84 | 136 | 150 | 292 | 45
0.073 | 0.25 | 1.88 | 0.012 | 0.003 | 0.022 | 0.024 | 0.0014 | 0.0036 | 542 | 1218 | 167 | 999 | 859 | 3.8 | 1503.7 | 27.92 | 18.394 | 292 | 100 | 3 | 19848 | 0.4 | 84 | 175 | 365 | 650 | 25
0.073 | 0.25 | 1.88 | 0.012 | 0.003 | 0.022 | 0.024 | 0.0014 | 0.0036 | 542 | 1218 | 167 | 999 | 859 | 3.8 | 1503.7 | 27.92 | 18.394 | 292 | 100 | 3 | 19848 | 0.4 | 84 | 175 | 367 | 652 | 25
0.073 | 0.25 | 1.88 | 0.012 | 0.003 | 0.022 | 0.024 | 0.0014 | 0.0036 | 542 | 1218 | 167 | 999 | 859 | 3.8 | 1503.7 | 27.92 | 18.394 | 292 | 100 | 3 | 19848 | 0.4 | 84 | 175 | 366 | 652 | 24.5
0.08 | 0.24 | 1.87 | 0.01 | 0.008 | 0.021 | 0.026 | 0.0015 | 0.0052 | 581 | 1201 | 172 | 1020 | 868 | 4 | 1284.9 | 20.01 | 14.719 | 245 | 100 | 3 | 13616 | 0.4 | 83 | 151 | 394 | 607 | 26
0.08 | 0.24 | 1.87 | 0.01 | 0.008 | 0.021 | 0.026 | 0.0015 | 0.0052 | 581 | 1201 | 172 | 1020 | 868 | 4 | 1284.9 | 20.01 | 14.719 | 245 | 100 | 3 | 13616 | 0.4 | 83 | 151 | 395 | 610 | 25.5
0.068 | 0.21 | 1.04 | 0.018 | 0.003 | 0.026 | 0.041 | 0 | 0.0039 | 598 | 1201 | 253 | 1010 | 881 | 3.8 | 1158 | 20.9 | 19.947 | 218 | 76 | 3 | 14652 | 0.6 | 82 | 174 | 445 | 547 | 24
0.068 | 0.21 | 1.04 | 0.018 | 0.003 | 0.026 | 0.041 | 0 | 0.0039 | 598 | 1201 | 253 | 1010 | 881 | 3.8 | 1158 | 20.9 | 19.947 | 218 | 76 | 3 | 14652 | 0.6 | 82 | 174 | 445 | 546 | 22
0.025 | 0 | 0.21 | 0.01 | 0.008 | 0 | 0.0042 | 0 | 0.0017 | 714 | 1203 | 185 | 1042 | 901 | 4.799 | 1535 | 26.56 | 20.045 | 212 | 92 | 3 | 11742 | 1.6 | 84 | 219 | 193 | 304 | 44.5
0.025 | 0 | 0.21 | 0.01 | 0.008 | 0 | 0.0042 | 0 | 0.0017 | 714 | 1203 | 185 | 1042 | 901 | 4.799 | 1535 | 26.56 | 20.045 | 212 | 92 | 3 | 11742 | 1.6 | 84 | 219 | 193 | 304 | 44.5
0.0015 | 0.002 | 0.1 | 0.007 | 0.005 | 0.075 | 0 | 0.0022 | 0.0018 | 744 | 1218 | 194 | 1047 | 908 | 5.001 | 1492.7 | 27.65 | 29.104 | 255 | 77 | 2.5 | 13200 | 1.8 | 84 | 175 | 170 | 281 | 49.5
0.0015 | 0.002 | 0.1 | 0.007 | 0.005 | 0.075 | 0 | 0.0022 | 0.0018 | 744 | 1218 | 194 | 1047 | 908 | 5.001 | 1492.7 | 27.65 | 29.104 | 255 | 77 | 2.5 | 13200 | 1.8 | 84 | 175 | 177 | 288 | 48.5
0.0014 | 0.001 | 0.1 | 0.01 | 0.012 | 0.083 | 0.001 | 0.0021 | 0.0014 | 738 | 1220 | 161 | 1040 | 907 | 3.499 | 1578 | 29.37 | 39.953 | 221 | 44 | 2.5 | 15460 | 1.8 | 86 | 114 | 139 | 290 | 47.5
0.074 | 0.19 | 1.02 | 0.01 | 0.005 | 0.03 | 0.042 | 0 | 0.0044 | 602 | 1208 | 159 | 1010 | 886 | 3.8 | 1308.6 | 28.92 | 20.395 | 245 | 100 | 3 | 15862 | 0.6 | 80 | 189 | 433 | 536 | 25
0.074 | 0.19 | 1.02 | 0.01 | 0.005 | 0.03 | 0.042 | 0 | 0.0044 | 602 | 1208 | 159 | 1010 | 886 | 3.8 | 1308.6 | 28.92 | 20.395 | 245 | 100 | 3 | 15862 | 0.6 | 80 | 189 | 425 | 529 | 24
0.074 | 0.19 | 1.02 | 0.01 | 0.005 | 0.03 | 0.042 | 0 | 0.0044 | 602 | 1208 | 159 | 1010 | 886 | 3.8 | 1308.6 | 28.92 | 20.395 | 245 | 100 | 3 | 15862 | 0.6 | 80 | 189 | 437 | 540 | 25
0.0014 | 0.001 | 0.1 | 0.01 | 0.012 | 0.083 | 0.001 | 0.0021 | 0.0014 | 738 | 1220 | 161 | 1040 | 907 | 3.499 | 1578 | 29.37 | 39.953 | 221 | 44 | 2.5 | 15460 | 1.8 | 86 | 114 | 139 | 284 | 47.5
0.0014 | 0.001 | 0.1 | 0.01 | 0.012 | 0.083 | 0.001 | 0.0021 | 0.0014 | 738 | 1220 | 161 | 1040 | 907 | 3.499 | 1578 | 29.37 | 39.953 | 221 | 44 | 2.5 | 15460 | 1.8 | 86 | 114 | 139 | 285 | 48
0.0014 | 0.001 | 0.1 | 0.01 | 0.012 | 0.083 | 0.001 | 0.0021 | 0.0014 | 738 | 1220 | 161 | 1040 | 907 | 3.499 | 1578 | 29.37 | 39.953 | 221 | 44 | 2.5 | 15460 | 1.8 | 86 | 114 | 139 | 285 | 49
0.0013 | 0.002 | 0.11 | 0.008 | 0.006 | 0.067 | 0 | 0.0021 | 0.0016 | 740 | 1223 | 182 | 1052 | 934 | 3.498 | 1506.8 | 26.95 | 39.15 | 208 | 42 | 2.5 | 14677 | 1.8 | 86 | 118 | 145 | 292 | 48.5
0.0013 | 0.002 | 0.11 | 0.008 | 0.006 | 0.067 | 0 | 0.0021 | 0.0016 | 740 | 1223 | 182 | 1052 | 934 | 3.498 | 1506.8 | 26.95 | 39.15 | 208 | 42 | 2.5 | 14677 | 1.8 | 86 | 118 | 136 | 284 | 48
0.001 | 0.001 | 0.08 | 0.009 | 0.005 | 0.083 | 0.001 | 0.0018 | 0.0029 | 743 | 1225 | 189 | 1049 | 903 | 3.499 | 1670.6 | 28.84 | 39.556 | 257 | 48 | 2.5 | 16158 | 0.8 | 83 | 133 | 134 | 281 | 46.5
0.001 | 0.001 | 0.08 | 0.009 | 0.005 | 0.083 | 0.001 | 0.0018 | 0.0029 | 743 | 1225 | 189 | 1049 | 903 | 3.499 | 1670.6 | 28.84 | 39.556 | 257 | 48 | 2.5 | 16158 | 0.8 | 83 | 133 | 133 | 286 | 45.5
0.0011 | 0.003 | 0.18 | 0.01 | 0.005 | 0.066 | 0 | 0.0019 | 0.001 | 705 | 1236 | 177 | 1052 | 903 | 3.503 | 1855.9 | 29.37 | 30.593 | 243 | 52 | 2.5 | 15921 | 0.8 | 83 | 127 | 154 | 301 | 41
0.001 | 0.001 | 0.08 | 0.009 | 0.005 | 0.083 | 0.001 | 0.0018 | 0.0029 | 743 | 1225 | 189 | 1049 | 903 | 3.499 | 1670.6 | 28.84 | 39.556 | 257 | 48 | 2.5 | 16158 | 0.8 | 83 | 133 | 137 | 284 | 47
0.0011 | 0.003 | 0.18 | 0.01 | 0.005 | 0.066 | 0 | 0.0019 | 0.001 | 705 | 1236 | 177 | 1052 | 903 | 3.503 | 1855.9 | 29.37 | 30.593 | 243 | 52 | 2.5 | 15921 | 0.8 | 83 | 127 | 154 | 300 | 44
0.001 | 0 | 0.11 | 0.014 | 0.008 | 0.0669 | 0 | 0.0021 | 0.0015 | 718 | 1216 | 153 | 1033 | 904 | 3.502 | 1495 | 28.6 | 39.073 | 215 | 69 | 2.5 | 13611 | 1.8 | 80 | 162 | 151 | 298 | 44
0.001 | 0 | 0.11 | 0.014 | 0.008 | 0.0669 | 0 | 0.0021 | 0.0015 | 718 | 1216 | 153 | 1033 | 904 | 3.502 | 1495 | 28.6 | 39.073 | 215 | 69 | 2.5 | 13611 | 1.8 | 80 | 162 | 151 | 298 | 44
0.0018 | 0.001 | 0.11 | 0.008 | 0.006 | 0.07 | 0 | 0.0027 | 0.0019 | 743 | 1216 | 165 | 1052 | 914 | 6 | 1425.1 | 29.3 | 24.445 | 243 | 94 | 3 | 12580 | 1.2 | 83 | 143 | 181 | 286 | 46.5
0.0018 | 0.001 | 0.11 | 0.008 | 0.006 | 0.07 | 0 | 0.0027 | 0.0019 | 743 | 1216 | 165 | 1052 | 914 | 6 | 1425.1 | 29.3 | 24.445 | 243 | 94 | 3 | 12580 | 1.2 | 83 | 143 | 174 | 284 | 46
0.001 | 0.001 | 0.17 | 0.01 | 0.005 | 0.065 | 0 | 0.0019 | 0.0028 | 712 | 1229 | 212 | 1054 | 924 | 3.499 | 1546.3 | 29.079 | 39.292 | 193 | 47 | 2.5 | 14426 | 1.8 | 84 | 118 | 151 | 303 | 44.5
0.001 | 0.001 | 0.17 | 0.01 | 0.005 | 0.065 | 0 | 0.0019 | 0.0028 | 712 | 1229 | 212 | 1054 | 924 | 3.499 | 1546.3 | 29.079 | 39.292 | 193 | 47 | 2.5 | 14426 | 1.8 | 84 | 118 | 150 | 296 | 43.5
0.001 | 0.001 | 0.17 | 0.01 | 0.005 | 0.065 | 0 | 0.0019 | 0.0028 | 712 | 1229 | 212 | 1054 | 924 | 3.499 | 1546.3 | 29.079 | 39.292 | 193 | 47 | 2.5 | 14426 | 1.8 | 84 | 118 | 153 | 303 | 44.5
0.0012 | 0.001 | 0.17 | 0.007 | 0.005 | 0.064 | 0 | 0.0018 | 0.0017 | 713 | 1223 | 177 | 1039 | 904 | 3.501 | 1526 | 29.22 | 40.191 | 214 | 43 | 2.5 | 14413 | 1.8 | 83 | 113 | 148 | 296 | 45
0.0015 | 0 | 0.13 | 0.011 | 0.009 | 0.074 | 0 | 0.0021 | 0.0015 | 722 | 1223 | 241 | 1051 | 902 | 3.497 | 1471.3 | 26.66 | 37.088 | 203 | 68 | 3 | 13311 | 1.8 | 85 | 165 | 142 | 304 | 45
0.0015 | 0 | 0.13 | 0.011 | 0.009 | 0.074 | 0 | 0.0021 | 0.0015 | 722 | 1223 | 241 | 1051 | 902 | 3.497 | 1471.3 | 26.66 | 37.088 | 203 | 68 | 3 | 13311 | 1.8 | 85 | 165 | 142 | 304 | 45
0.0015 | 0 | 0.13 | 0.011 | 0.009 | 0.074 | 0 | 0.0021 | 0.0015 | 722 | 1223 | 241 | 1051 | 902 | 3.497 | 1471.3 | 26.66 | 37.088 | 203 | 68 | 3 | 13311 | 1.8 | 85 | 165 | 142 | 304 | 45
0.0012 | 0.001 | 0.17 | 0.007 | 0.005 | 0.064 | 0 | 0.0018 | 0.0017 | 713 | 1223 | 177 | 1039 | 904 | 3.501 | 1526 | 29.22 | 40.191 | 214 | 43 | 2.5 | 14413 | 1.8 | 83 | 113 | 151 | 294 | 46
0.0012 | 0.001 | 0.17 | 0.007 | 0.005 | 0.064 | 0 | 0.0018 | 0.0017 | 713 | 1223 | 177 | 1039 | 904 | 3.501 | 1526 | 29.22 | 40.191 | 214 | 43 | 2.5 | 14413 | 1.8 | 83 | 113 | 149 | 295 | 45.5
0.075 | 0.22 | 1.85 | 0.013 | 0.002 | 0.02 | 0.025 | 0.0011 | 0.0029 | 588 | 1207 | 216 | 1032 | 882 | 3.4 | 1519.4 | 29.45 | 19.329 | 243 | 100 | 3 | 17643 | 0.6 | 85 | 161 | 393 | 651 | 24.5
0.023 | 0 | 0.22 | 0.014 | 0.007 | 0 | 0.0017 | 0 | 0.0027 | 714 | 1217 | 171 | 1020 | 909 | 4.499 | 1283.9 | 28.93 | 31.217 | 189 | 64 | 3 | 11786 | 1.6 | 83 | 160 | 223 | 332 | 39
0.075 | 0.22 | 1.85 | 0.013 | 0.002 | 0.02 | 0.025 | 0.0011 | 0.0029 | 588 | 1207 | 216 | 1032 | 882 | 3.4 | 1519.4 | 29.45 | 19.329 | 243 | 100 | 3 | 17643 | 0.6 | 85 | 161 | 377 | 655 | 25
0.075 | 0.22 | 1.85 | 0.013 | 0.002 | 0.02 | 0.025 | 0.0011 | 0.0029 | 588 | 1207 | 216 | 1032 | 882 | 3.4 | 1519.4 | 29.45 | 19.329 | 243 | 100 | 3 | 17643 | 0.6 | 85 | 161 | 382 | 651 | 25
0.023 | 0 | 0.22 | 0.014 | 0.007 | 0 | 0.0017 | 0 | 0.0027 | 714 | 1217 | 171 | 1020 | 909 | 4.499 | 1283.9 | 28.93 | 31.217 | 189 | 64 | 3 | 11786 | 1.6 | 83 | 160 | 223 | 332 | 39
0.075 | 0.22 | 1.85 | 0.013 | 0.002 | 0.02 | 0.025 | 0.0011 | 0.0029 | 588 | 1207 | 216 | 1032 | 882 | 3.4 | 1519.4 | 29.45 | 19.329 | 243 | 100 | 3 | 17643 | 0.6 | 85 | 161 | 377 | 655 | 24.5
0.023 | 0 | 0.22 | 0.014 | 0.007 | 0 | 0.0017 | 0 | 0.0027 | 714 | 1217 | 171 | 1020 | 909 | 4.499 | 1283.9 | 28.93 | 31.217 | 189 | 64 | 3 | 11786 | 1.6 | 83 | 160 | 223 | 332 | 39
0.071 | 0.23 | 1.88 | 0.013 | 0.008 | 0.018 | 0.022 | 0.0013 | 0.0042 | 545 | 1232 | 160 | 1066 | 868 | 3.8 | 1411.9 | 20.66 | 17.836 | 237 | 100 | 3 | 19123 | 0.4 | 85 | 182 | 375 | 604 | 23
0.071 | 0.23 | 1.88 | 0.013 | 0.008 | 0.018 | 0.022 | 0.0013 | 0.0042 | 545 | 1232 | 160 | 1066 | 868 | 3.8 | 1411.9 | 20.66 | 17.836 | 237 | 100 | 3 | 19123 | 0.4 | 85 | 182 | 376 | 605 | 26.5
0.021 | 0 | 0.2 | 0.012 | 0.006 | 0 | 0.0016 | 0 | 0.0021 | 706 | 1193 | 144 | 1037 | 898 | 3.5 | 1283.5 | 22.83 | 35.738 | 181 | 47 | 2.5 | 11668 | 1.6 | 83 | 183 | 193 | 324 | 43
0.021 | 0 | 0.2 | 0.012 | 0.006 | 0 | 0.0016 | 0 | 0.0021 | 706 | 1193 | 144 | 1037 | 898 | 3.5 | 1283.5 | 22.83 | 35.738 | 181 | 47 | 2.5 | 11668 | 1.6 | 83 | 183 | 193 | 324 | 43
0.069 | 0.25 | 1.88 | 0.012 | 0.004 | 0.017 | 0.024 | 0.0015 | 0.0034 | 548 | 1210 | 164 | 1042 | 869 | 3.8 | 1274.3 | 20.48 | 20.496 | 226 | 100 | 3 | 15427 | 0.4 | 84 | 163 | 401 | 639 | 26
0.069 | 0.25 | 1.88 | 0.012 | 0.004 | 0.017 | 0.024 | 0.0015 | 0.0034 | 548 | 1210 | 164 | 1042 | 869 | 3.8 | 1274.3 | 20.48 | 20.496 | 226 | 100 | 3 | 15427 | 0.4 | 84 | 163 | 395 | 635 | 26
0.026 | 0 | 0.22 | 0.019 | 0.009 | 0 | 0.0018 | 0 | 0.0018 | 707 | 1212 | 178 | 1032 | 903 | 3.8 | 1430.5 | 25.22 | 28.67 | 188 | 59 | 3 | 11574 | 1.6 | 83 | 192 | 206 | 318 | 40
0.026 | 0 | 0.22 | 0.019 | 0.009 | 0 | 0.0018 | 0 | 0.0018 | 707 | 1212 | 178 | 1032 | 903 | 3.8 | 1430.5 | 25.22 | 28.67 | 188 | 59 | 3 | 11574 | 1.6 | 83 | 192 | 206 | 318 | 40
0.069 | 0.25 | 1.88 | 0.012 | 0.004 | 0.017 | 0.024 | 0.0015 | 0.0034 | 548 | 1210 | 164 | 1042 | 869 | 3.8 | 1274.3 | 20.48 | 20.496 | 226 | 100 | 3 | 15427 | 0.4 | 84 | 163 | 395 | 637 | 26
0.026 | 0 | 0.22 | 0.019 | 0.009 | 0 | 0.0018 | 0 | 0.0018 | 707 | 1212 | 178 | 1032 | 903 | 3.8 | 1430.5 | 25.22 | 28.67 | 188 | 59 | 3 | 11574 | 1.6 | 83 | 192 | 206 | 318 | 40
0.0012 | 0.002 | 0.09 | 0.01 | 0.004 | 0.074 | 0.002 | 0.0021 | 0.0015 | 719 | 1219 | 162 | 1026 | 908 | 3.497 | 1652.7 | 28.42 | 37.821 | 233 | 47 | 2.5 | 15805 | 0.8 | 83 | 107 | 137 | 279 | 46
0.0012 | 0.002 | 0.09 | 0.01 | 0.004 | 0.074 | 0.002 | 0.0021 | 0.0015 | 719 | 1219 | 162 | 1026 | 908 | 3.497 | 1652.7 | 28.42 | 37.821 | 233 | 47 | 2.5 | 15805 | 0.8 | 83 | 107 | 137 | 279 | 46
0.0012 | 0.002 | 0.09 | 0.01 | 0.004 | 0.074 | 0.002 | 0.0021 | 0.0015 | 719 | 1219 | 162 | 1026 | 908 | 3.497 | 1652.7 | 28.42 | 37.821 | 233 | 47 | 2.5 | 15805 | 0.8 | 83 | 107 | 138 | 279 | 46.5
0.0014 | 0.001 | 0.11 | 0.01 | 0.012 | 0.074 | 0 | 0.0018 | 0.0019 | 748 | 1211 | 146 | 1036 | 910 | 5 | 1538.2 | 30.37 | 30.172 | 249 | 76 | 3 | 14285 | 1.8 | 84 | 157 | 169 | 292 | 48
0.0014 | 0.001 | 0.11 | 0.01 | 0.012 | 0.074 | 0 | 0.0018 | 0.0019 | 748 | 1211 | 146 | 1036 | 910 | 5 | 1538.2 | 30.37 | 30.172 | 249 | 76 | 3 | 14285 | 1.8 | 84 | 157 | 170 | 292 | 48.5
0.0014 | 0.001 | 0.08 | 0.007 | 0.007 | 0.073 | 0.001 | 0.0019 | 0.0011 | 743 | 1221 | 171 | 1035 | 905 | 3.503 | 1577.7 | 28.98 | 39.752 | 226 | 45 | 3 | 16040 | 1.8 | 75 | 169 | 133 | 276 | 47.5
0.0014 | 0.001 | 0.08 | 0.007 | 0.007 | 0.073 | 0.001 | 0.0019 | 0.0011 | 743 | 1221 | 171 | 1035 | 905 | 3.503 | 1577.7 | 28.98 | 39.752 | 226 | 45 | 3 | 16040 | 1.8 | 75 | 169 | 135 | 279 | 48.5
0.001 | 0.001 | 0.11 | 0.008 | 0.004 | 0.074 | 0 | 0.0019 | 0.0017 | 741 | 1231 | 217 | 1034 | 902 | 5 | 1764.7 | 34.51 | 29.46 | 281 | 86 | 2.5 | 16103 | 0.4 | 83 | 133 | 166 | 284 | 45.5
0.001 | 0.001 | 0.11 | 0.008 | 0.004 | 0.074 | 0 | 0.0019 | 0.0017 | 741 | 1231 | 217 | 1034 | 902 | 5 | 1764.7 | 34.51 | 29.46 | 281 | 86 | 2.5 | 16103 | 0.4 | 83 | 133 | 170 | 284 | 46.5
0.001 | 0.001 | 0.11 | 0.008 | 0.004 | 0.074 | 0 | 0.0019 | 0.0017 | 741 | 1231 | 217 | 1034 | 902 | 5 | 1764.7 | 34.51 | 29.46 | 281 | 86 | 2.5 | 16103 | 0.4 | 83 | 133 | 167 | 284 | 47
0.0014 | 0 | 0.11 | 0.011 | 0.006 | 0.0599 | 0 | 0.0019 | 0.0008 | 718 | 1195 | 192 | 1031 | 903 | 4.001 | 1287.3 | 30.01 | 29.567 | 195 | 54 | 3 | 10944 | 1.8 | 82 | 184 | 162 | 297 | 46
0.0014 | 0 | 0.11 | 0.011 | 0.006 | 0.0599 | 0 | 0.0019 | 0.0008 | 718 | 1195 | 192 | 1031 | 903 | 4.001 | 1287.3 | 30.01 | 29.567 | 195 | 54 | 3 | 10944 | 1.8 | 82 | 184 | 162 | 297 | 46
0.0014 | 0 | 0.11 | 0.011 | 0.006 | 0.0599 | 0 | 0.0019 | 0.0008 | 718 | 1195 | 192 | 1031 | 903 | 4.001 | 1287.3 | 30.01 | 29.567 | 195 | 54 | 3 | 10944 | 1.8 | 82 | 184 | 162 | 297 | 46
0.0012 | 0 | 0.13 | 0.017 | 0.007 | 0.0746 | 0 | 0.0018 | 0.0016 | 717 | 1193 | 173 | 1020 | 902 | 4.5 | 1284.5 | 29.45 | 30.843 | 200 | 53 | 3 | 11237 | 1.8 | 83 | 137 | 170 | 308 | 45
0.071 | 0.24 | 1.88 | 0.011 | 0.003 | 0.017 | 0.024 | 0.0018 | 0.0041 | 541 | 1211 | 144 | 1038 | 870 | 3.8 | 1095.6 | 19.57 | 18.509 | 208 | 90 | 2.5 | 14225 | 0.4 | 83 | 160 | 373 | 628 | 26
0.07 | 0.23 | 1.91 | 0.016 | 0.004 | 0.018 | 0.024 | 0.0014 | 0.0046 | 540 | 1203 | 149 | 1025 | 873 | 3.8 | 1118.2 | 19.85 | 18.516 | 236 | 92 | 3 | 13859 | 0.4 | 84 | 184 | 362 | 643 | 25.5
0.064 | 0.2 | 1.03 | 0.01 | 0.004 | 0.03 | 0.038 | 0 | 0.0048 | 597 | 1222 | 228 | 1039 | 880 | 3 | 1359.7 | 29.474 | 16.459 | 211 | 100 | 3 | 15974 | 0.8 | 83 | 178 | 397 | 512 | 25
0.019 | 0 | 0.18 | 0.016 | 0.008 | 0 | 0.001 | 0 | 0.0015 | 712 | 1179 | 162 | 1015 | 897 | 3.499 | 1467.1 | 30.33 | 31.045 | 188 | 53 | 3 | 12263 | 1.6 | 83 | 174 | 186 | 310 | 41
0.019 | 0 | 0.18 | 0.016 | 0.008 | 0 | 0.001 | 0 | 0.0015 | 712 | 1179 | 162 | 1015 | 897 | 3.499 | 1467.1 | 30.33 | 31.045 | 188 | 53 | 3 | 12263 | 1.6 | 83 | 174 | 186 | 310 | 41
0.071 | 0.24 | 1.88 | 0.011 | 0.003 | 0.017 | 0.024 | 0.0018 | 0.0041 | 541 | 1211 | 144 | 1038 | 870 | 3.8 | 1095.6 | 19.57 | 18.509 | 208 | 90 | 2.5 | 14225 | 0.4 | 83 | 160 | 375 | 625 | 26
0.019 | 0 | 0.18 | 0.016 | 0.008 | 0 | 0.001 | 0 | 0.0015 | 712 | 1179 | 162 | 1015 | 897 | 3.499 | 1467.1 | 30.33 | 31.045 | 188 | 53 | 3 | 12263 | 1.6 | 83 | 174 | 186 | 310 | 41
0.064 | 0.2 | 1.03 | 0.01 | 0.004 | 0.03 | 0.038 | 0 | 0.0048 | 597 | 1222 | 228 | 1039 | 880 | 3 | 1359.7 | 29.474 | 16.459 | 211 | 100 | 3 | 15974 | 0.8 | 83 | 178 | 467 | 574 | 17
0.0012 | 0 | 0.13 | 0.017 | 0.007 | 0.0746 | 0 | 0.0018 | 0.0016 | 717 | 1193 | 173 | 1020 | 902 | 4.5 | 1284.5 | 29.45 | 30.843 | 200 | 53 | 3 | 11237 | 1.8 | 83 | 137 | 170 | 308 | 45
0.0012 | 0 | 0.13 | 0.017 | 0.007 | 0.0746 | 0 | 0.0018 | 0.0016 | 717 | 1193 | 173 | 1020 | 902 | 4.5 | 1284.5 | 29.45 | 30.843 | 200 | 53 | 3 | 11237 | 1.8 | 83 | 137 | 170 | 308 | 45
0.064 | 0.2 | 1.03 | 0.01 | 0.004 | 0.03 | 0.038 | 0 | 0.0048 | 597 | 1222 | 228 | 1039 | 880 | 3 | 1359.7 | 29.474 | 16.459 | 211 | 100 | 3 | 15974 | 0.8 | 83 | 178 | 478 | 584 | 18.5
0.07 | 0.23 | 1.91 | 0.016 | 0.004 | 0.018 | 0.024 | 0.0014 | 0.0046 | 540 | 1203 | 149 | 1025 | 873 | 3.8 | 1118.2 | 19.85 | 18.516 | 236 | 92 | 3 | 13859 | 0.4 | 84 | 184 | 362 | 643 | 25
0.019 | 0 | 0.18 | 0.016 | 0.008 | 0 | 0.001 | 0 | 0.0015 | 712 | 1179 | 162 | 1015 | 897 | 3.499 | 1467.1 | 30.33 | 31.045 | 188 | 53 | 3 | 12263 | 1.6 | 83 | 174 | 186 | 310 | 41
0.0016 | 0.003 | 0.11 | 0.01 | 0.004 | 0.074 | 0 | 0.003 | 0.0024 | 743 | 1239 | 177 | 1031 | 907 | 3.5 | 1804 | 28.288 | 32.188 | 255 | 57 | 3 | 14279 | 0.8 | 83 | 105 | 140 | 283 | 47
0.0016 | 0.003 | 0.11 | 0.01 | 0.004 | 0.074 | 0 | 0.003 | 0.0024 | 743 | 1239 | 177 | 1031 | 907 | 3.5 | 1804 | 28.288 | 32.188 | 255 | 57 | 3 | 14279 | 0.8 | 83 | 105 | 146 | 283 | 47.5
0.0016 | 0.003 | 0.11 | 0.01 | 0.004 | 0.074 | 0 | 0.003 | 0.0024 | 743 | 1239 | 177 | 1031 | 907 | 3.5 | 1804 | 28.288 | 32.188 | 255 | 57 | 3 | 14279 | 0.8 | 83 | 105 | 140 | 284 | 47
0.088 | 0.25 | 1.86 | 0.011 | 0.001 | 0.023 | 0.026 | 0.0021 | 0.0031 | 530 | 1206 | 189 | 1022 | 863 | 3.8 | 1381.4 | 28.1 | 19.161 | 236 | 100 | 2.5 | 16510 | 0.4 | 82 | 178 | 369 | 657 | 23.5
0.088 | 0.25 | 1.86 | 0.011 | 0.001 | 0.023 | 0.026 | 0.0021 | 0.0031 | 530 | 1206 | 189 | 1022 | 863 | 3.8 | 1381.4 | 28.1 | 19.161 | 236 | 100 | 2.5 | 16510 | 0.4 | 82 | 178 | 368 | 656 | 24
0.088 | 0.25 | 1.86 | 0.011 | 0.001 | 0.023 | 0.026 | 0.0021 | 0.0031 | 530 | 1206 | 189 | 1022 | 863 | 3.8 | 1381.4 | 28.1 | 19.161 | 236 | 100 | 2.5 | 16510 | 0.4 | 82 | 178 | 370 | 655 | 23.5
0.012 | 0 | 0.22 | 0.016 | 0.021 | 0 | 0.0018 | 0 | 0.0019 | 711 | 1205 | 180 | 1037 | 888 | 6.001 | 1529.2 | 29.68 | 21.224 | 283 | 100 | 3 | 14062 | 1.2 | 84 | 141 | 240 | 337 | 40
0.012 | 0 | 0.22 | 0.016 | 0.021 | 0 | 0.0018 | 0 | 0.0019 | 711 | 1205 | 180 | 1037 | 888 | 6.001 | 1529.2 | 29.68 | 21.224 | 283 | 100 | 3 | 14062 | 1.2 | 84 | 141 | 240 | 337 | 40
0.012 | 0 | 0.22 | 0.016 | 0.021 | 0 | 0.0018 | 0 | 0.0019 | 711 | 1205 | 180 | 1037 | 888 | 6.001 | 1529.2 | 29.68 | 21.224 | 283 | 100 | 3 | 14062 | 1.2 | 84 | 141 | 240 | 337 | 40
0.0015 | 0.001 | 0.11 | 0.007 | 0.011 | 0.07 | 0.003 | 0.002 | 0.0023 | 740 | 1213 | 160 | 1016 | 902 | 3.5 | 1371.2 | 27.92 | 37.949 | 195 | 51 | 2.5 | 13135 | 1.8 | 84 | 138 | 140 | 279 | 46.5
0.0015 | 0.001 | 0.11 | 0.007 | 0.011 | 0.07 | 0.003 | 0.002 | 0.0023 | 740 | 1213 | 160 | 1016 | 902 | 3.5 | 1371.2 | 27.92 | 37.949 | 195 | 51 | 2.5 | 13135 | 1.8 | 84 | 138 | 140 | 280 | 47.5
0.074 | 0.25 | 1.85 | 0.016 | 0.006 | 0.02 | 0.024 | 0.0011 | 0.0052 | 557 | 1237 | 219 | 1038 | 871 | 3.396 | 1640.5 | 28.66 | 22.987 | 287 | 100 | 3 | 23330 | 0.6 | 83 | 116 | 377 | 635 | 27.5
0.074 | 0.25 | 1.85 | 0.016 | 0.006 | 0.02 | 0.024 | 0.0011 | 0.0052 | 557 | 1237 | 219 | 1038 | 871 | 3.396 | 1640.5 | 28.66 | 22.987 | 287 | 100 | 3 | 23330 | 0.6 | 83 | 116 | 378 | 636 | 28
0.074 | 0.25 | 1.85 | 0.016 | 0.006 | 0.02 | 0.024 | 0.0011 | 0.0052 | 557 | 1237 | 219 | 1038 | 871 | 3.396 | 1640.5 | 28.66 | 22.987 | 287 | 100 | 3 | 23330 | 0.6 | 83 | 116 | 374 | 633 | 27
0.118 | 0.39 | 1.85 | 0.024 | 0.005 | 0.004 | 0.021 | 0.0019 | 0.0032 | 553 | 1229 | 161 | 1036 | 872 | 4.499 | 1198.6 | 20.14 | 13.939 | 263 | 91 | 3 | 16436 | 0.3 | 83 | 130 | 457 | 792 | 23.5
0.118 | 0.39 | 1.85 | 0.024 | 0.005 | 0.004 | 0.021 | 0.0019 | 0.0032 | 553 | 1229 | 161 | 1036 | 872 | 4.499 | 1198.6 | 20.14 | 13.939 | 263 | 91 | 3 | 16436 | 0.3 | 83 | 130 | 472 | 801 | 24.5
0.069 | 0.23 | 1.84 | 0.013 | 0.003 | 0.017 | 0.023 | 0.0015 | 0.0042 | 531 | 1197 | 165 | 1021 | 866 | 3.4 | 1271.9 | 26.77 | 21.006 | 181 | 90 | 2.5 | 17572 | 0.6 | 84 | 200 | 368 | 630 | 27
0.069 | 0.23 | 1.84 | 0.013 | 0.003 | 0.017 | 0.023 | 0.0015 | 0.0042 | 531 | 1197 | 165 | 1021 | 866 | 3.4 | 1271.9 | 26.77 | 21.006 | 181 | 90 | 2.5 | 17572 | 0.6 | 84 | 200 | 370 | 632 | 26
0.069 | 0.23 | 1.84 | 0.013 | 0.003 | 0.017 | 0.023 | 0.0015 | 0.0042 | 531 | 1197 | 165 | 1021 | 866 | 3.4 | 1271.9 | 26.77 | 21.006 | 181 | 90 | 2.5 | 17572 | 0.6 | 84 | 200 | 369 | 633 | 26.5
0.069 | 0.23 | 1.84 | 0.013 | 0.003 | 0.017 | 0.023 | 0.0015 | 0.0042 | 531 | 1197 | 165 | 1021 | 866 | 3.4 | 1271.9 | 26.77 | 21.006 | 181 | 90 | 2.5 | 17572 | 0.6 | 84 | 200 | 380 | 634 | 26.5
0.073 | 0.24 | 1.85 | 0.009 | 0.006 | 0.022 | 0.024 | 0.0014 | 0.0036 | 553 | 1210 | 183 | 1022 | 871 | 3.801 | 1439.7 | 29.47 | 20.422 | 250 | 100 | 3 | 19613 | 0.4 | 83 | 162 | 390 | 615 | 25.5
0.073 | 0.24 | 1.85 | 0.009 | 0.006 | 0.022 | 0.024 | 0.0014 | 0.0036 | 553 | 1210 | 183 | 1022 | 871 | 3.801 | 1439.7 | 29.47 | 20.422 | 250 | 100 | 3 | 19613 | 0.4 | 83 | 162 | 381 | 606 | 27
0.073 | 0.24 | 1.85 | 0.009 | 0.006 | 0.022 | 0.024 | 0.0014 | 0.0036 | 553 | 1210 | 183 | 1022 | 871 | 3.801 | 1439.7 | 29.47 | 20.422 | 250 | 100 | 3 | 19613 | 0.4 | 83 | 162 | 388 | 615 | 26
0.066 | 0.18 | 0.71 | 0.007 | 0.003 | 0 | 0.02 | 0 | 0.0059 | 601 | 1201 | 162 | 1043 | 875 | 4.001 | 1263.1 | 17.71 | 22.366 | 273 | 96 | 3 | 14313 | 0.4 | 85 | 171 | 374 | 463 | 31.5
0.066 | 0.22 | 1.03 | 0.011 | 0.009 | 0.03 | 0.044 | 0 | 0.0042 | 604 | 1228 | 199 | 1050 | 889 | 3.8 | 1353 | 28.44 | 19.187 | 239 | 100 | 3 | 15936 | 0.6 | 84 | 175 | 449 | 548 | 22
0.066 | 0.22 | 1.03 | 0.011 | 0.009 | 0.03 | 0.044 | 0 | 0.0042 | 604 | 1228 | 199 | 1050 | 889 | 3.8 | 1353 | 28.44 | 19.187 | 239 | 100 | 3 | 15936 | 0.6 | 84 | 175 | 451 | 552 | 22
0.066 | 0.22 | 1.03 | 0.011 | 0.009 | 0.03 | 0.044 | 0 | 0.0042 | 604 | 1228 | 199 | 1050 | 889 | 3.8 | 1353 | 28.44 | 19.187 | 239 | 100 | 3 | 15936 | 0.6 | 84 | 175 | 449 | 552 | 22.5
0.066 | 0.18 | 0.71 | 0.007 | 0.003 | 0 | 0.02 | 0 | 0.0059 | 601 | 1201 | 162 | 1043 | 875 | 4.001 | 1263.1 | 17.71 | 22.366 | 273 | 96 | 3 | 14313 | 0.4 | 85 | 171 | 374 | 462 | 31
0.066 | 0.22 | 1.03 | 0.011 | 0.009 | 0.03 | 0.044 | 0 | 0.0042 | 604 | 1228 | 199 | 1050 | 889 | 3.8 | 1353 | 28.44 | 19.187 | 239 | 100 | 3 | 15936 | 0.6 | 84 | 175 | 453 | 553 | 20.5
0.0017 | 0 | 0.1 | 0.009 | 0.009 | 0.0687 | 0 | 0.0018 | 0.0015 | 718 | 1210 | 201 | 1029 | 900 | 4.001 | 1285.2 | 28.312 | 37.973 | 201 | 45 | 3 | 13502 | 1.8 | 84 | 137 | 159 | 297 | 43
0.0017 | 0 | 0.1 | 0.009 | 0.009 | 0.0687 | 0 | 0.0018 | 0.0015 | 718 | 1210 | 201 | 1029 | 900 | 4.001 | 1285.2 | 28.312 | 37.973 | 201 | 45 | 3 | 13502 | 1.8 | 84 | 137 | 159 | 297 | 43
0.0017 | 0 | 0.1 | 0.009 | 0.009 | 0.0687 | 0 | 0.0018 | 0.0015 | 718 | 1210 | 201 | 1029 | 900 | 4.001 | 1285.2 | 28.312 | 37.973 | 201 | 45 | 3 | 13502 | 1.8 | 84 | 137 | 159 | 297 | 43
0.0014 | 0.001 | 0.2 | 0.006 | 0.01 | 0.076 | 0 | 0.0022 | 0.0026 | 707 | 1216 | 166 | 1039 | 902 | 3.5 | 1516.3 | 28.37 | 38.047 | 250 | 67 | 2.5 | 14253 | 1.8 | 80 | 143 | 149 | 298 | 48
0.0014 | 0.001 | 0.2 | 0.006 | 0.01 | 0.076 | 0 | 0.0022 | 0.0026 | 707 | 1216 | 166 | 1039 | 902 | 3.5 | 1516.3 | 28.37 | 38.047 | 250 | 67 | 2.5 | 14253 | 1.8 | 80 | 143 | 145 | 295 | 48.5
0.069 | 0.24 | 1.84 | 0.012 | 0.003 | 0.016 | 0.022 | 0.0015 | 0.0048 | 543 | 1227 | 183 | 1051 | 879 | 3.4 | 1449.1 | 29.07 | 21.39 | 259 | 100 | 3 | 19765 | 0.6 | 86 | 185 | 370 | 607 | 29
0.041 | 0.005 | 0.26 | 0.019 | 0.006 | 0.0008 | 0.001 | 0 | 0 | 650 | 1236 | 200 | 1046 | 893 | 4.8 | 1534.4 | 30.03 | 21.761 | 204 | 92 | 3 | 11946 | 1.6 | 83 | 215 | 264 | 348 | 40
0.069 | 0.24 | 1.84 | 0.012 | 0.003 | 0.016 | 0.022 | 0.0015 | 0.0048 | 543 | 1227 | 183 | 1051 | 879 | 3.4 | 1449.1 | 29.07 | 21.39 | 259 | 100 | 3 | 19765 | 0.6 | 86 | 185 | 365 | 607 | 29
0.041 | 0.005 | 0.26 | 0.019 | 0.006 | 0.0008 | 0.001 | 0 | 0 | 650 | 1236 | 200 | 1046 | 893 | 4.8 | 1534.4 | 30.03 | 21.761 | 204 | 92 | 3 | 11946 | 1.6 | 83 | 215 | 264 | 348 | 40
0.069 | 0.24 | 1.84 | 0.012 | 0.003 | 0.016 | 0.022 | 0.0015 | 0.0048 | 543 | 1227 | 183 | 1051 | 879 | 3.4 | 1449.1 | 29.07 | 21.39 | 259 | 100 | 3 | 19765 | 0.6 | 86 | 185 | 365 | 607 | 28.5
0.041 | 0.005 | 0.26 | 0.019 | 0.006 | 0.0008 | 0.001 | 0 | 0 | 650 | 1236 | 200 | 1046 | 893 | 4.8 | 1534.4 | 30.03 | 21.761 | 204 | 92 | 3 | 11946 | 1.6 | 83 | 215 | 264 | 348 | 40
0.0013 | 0.001 | 0.08 | 0.004 | 0.006 | 0.079 | 0 | 0.0021 | 0.0013 | 739 | 1225 | 201 | 1053 | 930 | 3.5 | 1604.2 | 28.69 | 38.959 | 226 | 46 | 2.5 | 15965 | 1.8 | 83 | 122 | 135 | 279 | 47.5
0.0013 | 0.001 | 0.08 | 0.004 | 0.006 | 0.079 | 0 | 0.0021 | 0.0013 | 739 | 1225 | 201 | 1053 | 930 | 3.5 | 1604.2 | 28.69 | 38.959 | 226 | 46 | 2.5 | 15965 | 1.8 | 83 | 122 | 132 | 286 | 50.5
0.0013 | 0.001 | 0.08 | 0.004 | 0.006 | 0.079 | 0 | 0.0021 | 0.0013 | 739 | 1225 | 201 | 1053 | 930 | 3.5 | 1604.2 | 28.69 | 38.959 | 226 | 46 | 2.5 | 15965 | 1.8 | 83 | 122 | 135 | 281 | 48
0.058 | 0.18 | 0.69 | 0.008 | 0.004 | 0 | 0.032 | 0 | 0.006 | 604 | 1196 | 153 | 1026 | 872 | 4.301 | 1182 | 17.49 | 17.426 | 261 | 100 | 3 | 11954 | 0.4 | 85 | 166 | 359 | 458 | 30.5
0.058 | 0.18 | 0.69 | 0.008 | 0.004 | 0 | 0.032 | 0 | 0.006 | 604 | 1196 | 153 | 1026 | 872 | 4.301 | 1182 | 17.49 | 17.426 | 261 | 100 | 3 | 11954 | 0.4 | 85 | 166 | 358 | 458 | 31
0.0012 | 0.001 | 0.08 | 0.006 | 0.006 | 0.065 | 0 | 0.0021 | 0.0016 | 740 | 1235 | 186 | 1061 | 930 | 3.496 | 1744.9 | 28.418 | 36.395 | 242 | 55 | 2.5 | 16248 | 0.8 | 83 | 127 | 135 | 285 | 46
0.0012 | 0.001 | 0.08 | 0.006 | 0.006 | 0.065 | 0 | 0.0021 | 0.0016 | 740 | 1235 | 186 | 1061 | 930 | 3.496 | 1744.9 | 28.418 | 36.395 | 242 | 55 | 2.5 | 16248 | 0.8 | 83 | 127 | 131 | 277 | 47
0.0012 | 0.001 | 0.08 | 0.006 | 0.006 | 0.065 | 0 | 0.0021 | 0.0016 | 740 | 1235 | 186 | 1061 | 930 | 3.496 | 1744.9 | 28.418 | 36.395 | 242 | 55 | 2.5 | 16248 | 0.8 | 83 | 127 | 130 | 278 | 47.5
0.05 | 0.059 | 1.46 | 0.012 | 0.005 | 0.027 | 0 | 0 | 0.0035 | 619 | 1211 | 162 | 1050 | 878 | 3.1 | 1232.9 | 17.63 | 23.279 | 186 | 78 | 3 | 15123 | 0.8 | 84 | 152 | 273 | 494 | 31.5
0.05 | 0.059 | 1.46 | 0.012 | 0.005 | 0.027 | 0 | 0 | 0.0035 | 619 | 1211 | 162 | 1050 | 878 | 3.1 | 1232.9 | 17.63 | 23.279 | 186 | 78 | 3 | 15123 | 0.8 | 84 | 152 | 280 | 505 | 31.5
0.067 | 0.2 | 0.98 | 0.014 | 0.005 | 0.03 | 0.04 | 0 | 0.0049 | 599 | 1233 | 193 | 1029 | 888 | 3.801 | 1033.5 | 16.82 | 18.886 | 184 | 68 | 3 | 12394 | 0.6 | 83 | 174 | 428 | 532 | 25.5
0.067 | 0.2 | 0.98 | 0.014 | 0.005 | 0.03 | 0.04 | 0 | 0.0049 | 599 | 1233 | 193 | 1029 | 888 | 3.801 | 1033.5 | 16.82 | 18.886 | 184 | 68 | 3 | 12394 | 0.6 | 83 | 174 | 429 | 533 | 24.5
0.0014 | 0.002 | 0.09 | 0.01 | 0.005 | 0.083 | 0.002 | 0.0017 | 0.0016 | 742 | 1212 | 162 | 1035 | 906 | 3.5 | 1599.2 | 28.02 | 37.615 | 231 | 45 | 2.5 | 15158 | 1.8 | 54 | 82 | 140 | 282 | 44
0.0014 | 0.002 | 0.09 | 0.01 | 0.005 | 0.083 | 0.002 | 0.0017 | 0.0016 | 742 | 1212 | 162 | 1035 | 906 | 3.5 | 1599.2 | 28.02 | 37.615 | 231 | 45 | 2.5 | 15158 | 1.8 | 54 | 82 | 140 | 282 | 44
0.0014 | 0.002 | 0.09 | 0.01 | 0.005 | 0.083 | 0.002 | 0.0017 | 0.0016 | 742 | 1212 | 162 | 1035 | 906 | 3.5 | 1599.2 | 28.02 | 37.615 | 231 | 45 | 2.5 | 15158 | 1.8 | 54 | 82 | 141 | 282 | 43.5
0.074 | 0.24 | 1.83 | 0.009 | 0.004 | 0.018 | 0.025 | 0.0012 | 0.006 | 535 | 1202 | 155 | 1017 | 854 | 3.4 | 1078.7 | 17.23 | 18.074 | 189 | 81 | 3 | 14028 | 0.6 | 41 | 100 | 381 | 642 | 26
0.074 | 0.24 | 1.83 | 0.009 | 0.004 | 0.018 | 0.025 | 0.0012 | 0.006 | 535 | 1202 | 155 | 1017 | 854 | 3.4 | 1078.7 | 17.23 | 18.074 | 189 | 81 | 3 | 14028 | 0.6 | 41 | 100 | 369 | 633 | 26.5
0.055 | 0.063 | 1.41 | 0.01 | 0.007 | 0.022 | 0 | 0 | 0.002 | 621 | 1222 | 147 | 1027 | 867 | 4.5 | 1382 | 29.19 | 12.726 | 303 | 101 | 3 | 13900 | 0.3 | 83 | 113 | 332 | 493 | 32.5
0.055 | 0.063 | 1.41 | 0.01 | 0.007 | 0.022 | 0 | 0 | 0.002 | 621 | 1222 | 147 | 1027 | 867 | 4.5 | 1382 | 29.19 | 12.726 | 303 | 101 | 3 | 13900 | 0.3 | 83 | 113 | 331 | 491 | 33.5
0.055 | 0.063 | 1.41 | 0.01 | 0.007 | 0.022 | 0 | 0 | 0.002 | 621 | 1222 | 147 | 1027 | 867 | 4.5 | 1382 | 29.19 | 12.726 | 303 | 101 | 3 | 13900 | 0.3 | 83 | 113 | 337 | 515 | 31
0.061 | 0.063 | 1.4 | 0.012 | 0.005 | 0.027 | 0 | 0 | 0.0028 | 613 | 1181 | 156 | 1016 | 867 | 4 | 1219.5 | 19.89 | 0 | 0 | 0 | 3 | 14058 | 0.4 | 0 | 0 | 334 | 538 | 27
0.061 | 0.063 | 1.4 | 0.012 | 0.005 | 0.027 | 0 | 0 | 0.0028 | 613 | 1181 | 156 | 1016 | 867 | 4 | 1219.5 | 19.89 | 0 | 0 | 0 | 3 | 14058 | 0.4 | 0 | 0 | 315 | 498 | 29.5
0.0018 | 0.004 | 0.09 | 0.015 | 0.008 | 0.066 | 0.001 | 0.0028 | 0.0025 | 732 | 1229 | 159 | 1040 | 904 | 3.5 | 1605.6 | 29.37 | 39.231 | 247 | 45 | 2.5 | 15888 | 1.8 | 89 | 148 | 139 | 285 | 47.5
0.0022 | 0 | 0.12 | 0.011 | 0.011 | 0.0639 | 0 | 0.0023 | 0.0023 | 725 | 1217 | 184 | 1059 | 904 | 4.501 | 1450.2 | 29.92 | 28.609 | 222 | 60 | 3 | 12968 | 1.8 | 85 | 182 | 171 | 306 | 46
0.0022 | 0 | 0.12 | 0.011 | 0.011 | 0.0639 | 0 | 0.0023 | 0.0023 | 725 | 1217 | 184 | 1059 | 904 | 4.501 | 1450.2 | 29.92 | 28.609 | 222 | 60 | 3 | 12968 | 1.8 | 85 | 182 | 170 | 306 | 47
0.0018 | 0.004 | 0.09 | 0.015 | 0.008 | 0.066 | 0.001 | 0.0028 | 0.0025 | 732 | 1229 | 159 | 1040 | 904 | 3.5 | 1605.6 | 29.37 | 39.231 | 247 | 45 | 2.5 | 15888 | 1.8 | 89 | 148 | 150 | 296 | 46.5
0.085 | 0.25 | 1.89 | 0.016 | 0.005 | 0.021 | 0.025 | 0.0012 | 0.005 | 557 | 1201 | 157 | 1029 | 873 | 4.5 | 1197.4 | 24.13 | 0 | 0 | 0 | 3 | 17918 | 0.3 | 0 | 0 | 419 | 707 | 22.5
0.085 | 0.25 | 1.89 | 0.016 | 0.005 | 0.021 | 0.025 | 0.0012 | 0.005 | 557 | 1207 | 221 | 1029 | 873 | 4.5 | 1197.4 | 24.13 | 0 | 0 | 0 | 3 | 17918 | 0.3 | 0 | 0 | 419 | 707 | 22.5
0.085 | 0.25 | 1.89 | 0.016 | 0.005 | 0.021 | 0.025 | 0.0012 | 0.005 | 557 | 1201 | 157 | 1029 | 873 | 4.5 | 1197.4 | 24.13 | 0 | 0 | 0 | 3 | 17918 | 0.3 | 0 | 0 | 418 | 705 | 23.5
0.085 | 0.25 | 1.89 | 0.016 | 0.005 | 0.021 | 0.025 | 0.0012 | 0.005 | 557 | 1207 | 221 | 1029 | 873 | 4.5 | 1197.4 | 24.13 | 0 | 0 | 0 | 3 | 17918 | 0.3 | 0 | 0 | 418 | 705 | 23.5
0.001 | 0.001 | 0.12 | 0.007 | 0.005 | 0.072 | 0 | 0.0024 | 0.0022 | 694 | 1181 | 148 | 1007 | 907 | 3.499 | 1289 | 20.05 | 35.466 | 176 | 44 | 2.5 | 12174 | 1.8 | 77 | 149 | 151 | 287 | 48.5
0.001 | 0.001 | 0.12 | 0.007 | 0.005 | 0.072 | 0 | 0.0024 | 0.0022 | 694 | 1181 | 148 | 1007 | 907 | 3.499 | 1289 | 20.05 | 35.466 | 176 | 44 | 2.5 | 12174 | 1.8 | 77 | 149 | 148 | 282 | 47.5
0.001 | 0.001 | 0.12 | 0.007 | 0.005 | 0.072 | 0 | 0.0024 | 0.0022 | 694 | 1181 | 148 | 1007 | 907 | 3.499 | 1289 | 20.05 | 35.466 | 176 | 44 | 2.5 | 12174 | 1.8 | 77 | 149 | 164 | 288 | 47
0.057 | 0.024 | 0.38 | 0.009 | 0.005 | 0 | 0.024 | 0 | 0.0031 | 637 | 1250 | 192 | 1010 | 888 | 3.2 | 1601 | 28.63 | 27.333 | 266 | 100 | 3 | 16885 | 0.8 | 83 | 159 | 349 | 421 | 31
0.057 | 0.024 | 0.38 | 0.009 | 0.005 | 0 | 0.024 | 0 | 0.0031 | 637 | 1250 | 192 | 1010 | 888 | 3.2 | 1601 | 28.63 | 27.333 | 266 | 100 | 3 | 16885 | 0.8 | 83 | 159 | 350 | 420 | 30.5
0.0014 | 0.001 | 0.17 | 0.005 | 0.005 | 0.076 | 0 | 0.0018 | 0.0013 | 715 | 1209 | 167 | 1025 | 905 | 3.5 | 1367.4 | 28.85 | 36.862 | 193 | 60 | 2.5 | 13670 | 1.8 | 83 | 133 | 145 | 300 | 44.5
0.0014 | 0.001 | 0.17 | 0.005 | 0.005 | 0.076 | 0 | 0.0018 | 0.0013 | 715 | 1209 | 167 | 1025 | 905 | 3.5 | 1367.4 | 28.85 | 36.862 | 193 | 60 | 2.5 | 13670 | 1.8 | 83 | 133 | 154 | 299 | 44
0.0014 | 0.001 | 0.17 | 0.005 | 0.005 | 0.076 | 0 | 0.0018 | 0.0013 | 715 | 1209 | 167 | 1025 | 905 | 3.5 | 1367.4 | 28.85 | 36.862 | 193 | 60 | 2.5 | 13670 | 1.8 | 83 | 133 | 147 | 302 | 46
0.09 | 0.032 | 1.26 | 0.012 | 0.013 | 0.002 | 0.003 | 0 | 0.0044 | 682 | 1224 | 181 | 1039 | 882 | 4.999 | 1214 | 18.53 | 16.258 | 300 | 100 | 3 | 10808 | 0.8 | 84 | 150 | 318 | 457 | 39
0.0013 | 0.001 | 0.17 | 0.006 | 0.009 | 0.075 | 0 | 0.0021 | 0.0014 | 708 | 1223 | 183 | 1050 | 903 | 3.499 | 1771.3 | 29.24 | 36.142 | 250 | 73 | 3 | 16050 | 0.8 | 82 | 128 | 145 | 290 | 46
0.0013 | 0.001 | 0.17 | 0.006 | 0.009 | 0.075 | 0 | 0.0021 | 0.0014 | 708 | 1223 | 183 | 1050 | 903 | 3.499 | 1771.3 | 29.24 | 36.142 | 250 | 73 | 3 | 16050 | 0.8 | 82 | 128 | 145 | 294 | 43
0.09 | 0.032 | 1.26 | 0.012 | 0.013 | 0.002 | 0.003 | 0 | 0.0044 | 682 | 1224 | 181 | 1039 | 882 | 4.999 | 1214 | 18.53 | 16.258 | 300 | 100 | 3 | 10808 | 0.8 | 84 | 150 | 319 | 457 | 40
0.0014 | 0.002 | 0.1 | 0.005 | 0.01 | 0.068 | 0 | 0.0019 | 0.002 | 741 | 1231 | 190 | 1054 | 936 | 3.492 | 1705.1 | 30.3 | 28.902 | 284 | 56 | 3 | 13155 | 0.8 | 86 | 155 | 149 | 292 | 48.5
0.0014 | 0.002 | 0.1 | 0.005 | 0.01 | 0.068 | 0 | 0.0019 | 0.002 | 741 | 1231 | 190 | 1054 | 936 | 3.492 | 1705.1 | 30.3 | 28.902 | 284 | 56 | 3 | 13155 | 0.8 | 86 | 155 | 136 | 286 | 46
0.0014 | 0.002 | 0.1 | 0.005 | 0.01 | 0.068 | 0 | 0.0019 | 0.002 | 741 | 1231 | 190 | 1054 | 936 | 3.492 | 1705.1 | 30.3 | 28.902 | 284 | 56 | 3 | 13155 | 0.8 | 86 | 155 | 134 | 281 | 47
0.058 | 0.064 | 1.41 | 0.008 | 0.008 | 0.025 | 0 | 0 | 0.0032 | 621 | 1200 | 169 | 1038 | 877 | 3.75 | 1397.2 | 29.07 | 24.075 | 234 | 98 | 3 | 16413 | 0.6 | 84 | 124 | 302 | 484 | 32
0.001 | 0.001 | 0.13 | 0.012 | 0.011 | 0.073 | 0 | 0.0022 | 0.0016 | 740 | 1208 | 159 | 1021 | 903 | 3.499 | 1297 | 27.88 | 36.331 | 209 | 51 | 3 | 12016 | 1.8 | 78 | 158 | 139 | 297 | 44.5
0.058 | 0.064 | 1.41 | 0.008 | 0.008 | 0.025 | 0 | 0 | 0.0032 | 621 | 1200 | 169 | 1038 | 877 | 3.75 | 1397.2 | 29.07 | 24.075 | 234 | 98 | 3 | 16413 | 0.6 | 84 | 124 | 303 | 489 | 33
0.001 | 0.001 | 0.13 | 0.012 | 0.011 | 0.073 | 0 | 0.0022 | 0.0016 | 740 | 1208 | 159 | 1021 | 903 | 3.499 | 1297 | 27.88 | 36.331 | 209 | 51 | 3 | 12016 | 1.8 | 78 | 158 | 139 | 297 | 44
0.058 | 0.064 | 1.41 | 0.008 | 0.008 | 0.025 | 0 | 0 | 0.0032 | 621 | 1200 | 169 | 1038 | 877 | 3.75 | 1397.2 | 29.07 | 24.075 | 234 | 98 | 3 | 16413 | 0.6 | 84 | 124 | 306 | 490 | 31.5
0.058 | 0.064 | 1.41 | 0.008 | 0.008 | 0.025 | 0 | 0 | 0.0032 | 621 | 1200 | 169 | 1038 | 877 | 3.75 | 1397.2 | 29.07 | 24.075 | 234 | 98 | 3 | 16413 | 0.6 | 84 | 124 | 302 | 484 | 31.5
0.001 | 0.001 | 0.13 | 0.012 | 0.011 | 0.073 | 0 | 0.0022 | 0.0016 | 740 | 1208 | 159 | 1021 | 903 | 3.499 | 1297 | 27.88 | 36.331 | 209 | 51 | 3 | 12016 | 1.8 | 78 | 158 | 139 | 296 | 44
0.075 | 0.24 | 1.89 | 0.012 | 0.008 | 0.021 | 0.026 | 0.0018 | 0.0051 | 549 | 1215 | 208 | 1041 | 863 | 4.5 | 1239.1 | 27.51 | 13.214 | 266 | 101 | 3 | 13958 | 0.3 | 83 | 161 | 399 | 644 | 26
0.075 | 0.24 | 1.89 | 0.012 | 0.008 | 0.021 | 0.026 | 0.0018 | 0.0051 | 549 | 1215 | 208 | 1041 | 863 | 4.5 | 1239.1 | 27.51 | 13.214 | 266 | 101 | 3 | 13958 | 0.3 | 83 | 161 | 403 | 644 | 26
0.075 | 0.24 | 1.89 | 0.012 | 0.008 | 0.021 | 0.026 | 0.0018 | 0.0051 | 549 | 1215 | 208 | 1041 | 863 | 4.5 | 1239.1 | 27.51 | 13.214 | 266 | 101 | 3 | 13958 | 0.3 | 83 | 161 | 400 | 644 | 26
0.063 | 0.21 | 1.01 | 0.009 | 0.004 | 0.028 | 0.04 | 0 | 0.0034 | 595 | 1228 | 165 | 1037 | 885 | 4.499 | 1386.1 | 20.67 | 12.722 | 271 | 101 | 3 | 15458 | 0.3 | 85 | 176 | 458 | 553 | 20
0.063 | 0.21 | 1.01 | 0.009 | 0.004 | 0.028 | 0.04 | 0 | 0.0034 | 595 | 1228 | 165 | 1037 | 885 | 4.499 | 1386.1 | 20.67 | 12.722 | 271 | 101 | 3 | 15458 | 0.3 | 85 | 176 | 511 | 600 | 16.5
0.0013 | 0.001 | 0.12 | 0.006 | 0.007 | 0.078 | 0 | 0.0022 | 0.0009 | 741 | 1220 | 178 | 1048 | 905 | 3.5 | 1485.5 | 28.99 | 39.12 | 218 | 55 | 2.5 | 14603 | 1.8 | 83 | 133 | 142 | 293 | 46.5
0.0013 | 0.001 | 0.12 | 0.006 | 0.007 | 0.078 | 0 | 0.0022 | 0.0009 | 741 | 1220 | 178 | 1048 | 905 | 3.5 | 1485.5 | 28.99 | 39.12 | 218 | 55 | 2.5 | 14603 | 1.8 | 83 | 133 | 138 | 285 | 49.5
0.081 | 0.68 | 1.76 | 0.009 | 0.002 | 0.01 | 0.011 | 0.001 | 0.0027 | 540 | 1209 | 155 | 1011 | 880 | 4.001 | 1203.7 | 21.385 | 13.057 | 240 | 93 | 3 | 12876 | 0.4 | 83 | 154 | 378 | 627 | 27
0.021 | 0 | 0.21 | 0.011 | 0.005 | 0 | 0.001 | 0 | 0.0021 | 705 | 1210 | 173 | 1032 | 901 | 3.799 | 1362.3 | 28.57 | 27.528 | 164 | 62 | 3 | 12485 | 1.6 | 90 | 200 | 231 | 330 | 39.5
0.021 | 0 | 0.21 | 0.011 | 0.005 | 0 | 0.001 | 0 | 0.0021 | 705 | 1210 | 173 | 1032 | 901 | 3.799 | 1362.3 | 28.57 | 27.528 | 164 | 62 | 3 | 12485 | 1.6 | 90 | 200 | 231 | 330 | 39.5
0.0017 | 0.004 | 0.1 | 0.008 | 0.003 | 0.077 | 0.001 | 0.0031 | 0.0024 | 744 | 1211 | 176 | 1050 | 908 | 3.501 | 1558 | 29.09 | 38.557 | 214 | 59 | 2.5 | 15193 | 1.8 | 83 | 128 | 138 | 278 | 46.5
0.021 | 0 | 0.21 | 0.011 | 0.005 | 0 | 0.001 | 0 | 0.0021 | 705 | 1210 | 173 | 1032 | 901 | 3.799 | 1362.3 | 28.57 | 27.528 | 164 | 62 | 3 | 12485 | 1.6 | 90 | 200 | 231 | 330 | 39.5
0.081 | 0.68 | 1.76 | 0.009 | 0.002 | 0.01 | 0.011 | 0.001 | 0.0027 | 540 | 1209 | 155 | 1011 | 880 | 4.001 | 1203.7 | 21.385 | 13.057 | 240 | 93 | 3 | 12876 | 0.4 | 83 | 154 | 378 | 629 | 29.5
0.021 | 0 | 0.21 | 0.011 | 0.005 | 0 | 0.001 | 0 | 0.0021 | 705 | 1210 | 173 | 1032 | 901 | 3.799 | 1362.3 | 28.57 | 27.528 | 164 | 62 | 3 | 12485 | 1.6 | 90 | 200 | 231 | 330 | 39.5
0.0017 | 0.004 | 0.1 | 0.008 | 0.003 | 0.077 | 0.001 | 0.0031 | 0.0024 | 744 | 1211 | 176 | 1050 | 908 | 3.501 | 1558 | 29.09 | 38.557 | 214 | 59 | 2.5 | 15193 | 1.8 | 83 | 128 | 138 | 278 | 46.5
0.0017 | 0.004 | 0.1 | 0.008 | 0.003 | 0.077 | 0.001 | 0.0031 | 0.0024 | 744 | 1211 | 176 | 1050 | 908 | 3.501 | 1558 | 29.09 | 38.557 | 214 | 59 | 2.5 | 15193 | 1.8 | 83 | 128 | 139 | 278 | 46
0.0009 | 0 | 0.12 | 0.009 | 0.005 | 0.0761 | 0 | 0.0022 | 0.0021 | 723 | 1205 | 241 | 1045 | 903 | 5.499 | 1388.2 | 28.92 | 26.598 | 229 | 93 | 3 | 11303 | 1.2 | 83 | 163 | 171 | 288 | 48
0.0009 | 0 | 0.12 | 0.009 | 0.005 | 0.0761 | 0 | 0.0022 | 0.0021 | 723 | 1205 | 241 | 1045 | 903 | 5.499 | 1388.2 | 28.92 | 26.598 | 229 | 93 | 3 | 11303 | 1.2 | 83 | 163 | 171 | 288 | 45.5
0.075 | 0.19 | 1 | 0.014 | 0.006 | 0.034 | 0.041 | 0 | 0.0049 | 598 | 1217 | 169 | 1042 | 891 | 3.8 | 1351.3 | 27.96 | 19.521 | 248 | 100 | 3 | 16702 | 0.6 | 84 | 130 | 459 | 567 | 20.5
0.075 | 0.19 | 1 | 0.014 | 0.006 | 0.034 | 0.041 | 0 | 0.0049 | 598 | 1217 | 169 | 1042 | 891 | 3.8 | 1351.3 | 27.96 | 19.521 | 248 | 100 | 3 | 16702 | 0.6 | 84 | 130 | 444 | 550 | 24
0.075 | 0.19 | 1 | 0.014 | 0.006 | 0.034 | 0.041 | 0 | 0.0049 | 598 | 1217 | 169 | 1042 | 891 | 3.8 | 1351.3 | 27.96 | 19.521 | 248 | 100 | 3 | 16702 | 0.6 | 84 | 130 | 445 | 550 | 24
0.07 | 0.23 | 1.88 | 0.01 | 0.003 | 0.018 | 0.022 | 0.0015 | 0.0043 | 551 | 1209 | 157 | 1022 | 864 | 3.8 | 1131.8 | 18.61 | 21.434 | 215 | 97 | 3 | 14931 | 0.4 | 84 | 154 | 360 | 630 | 26.5
0.07 | 0.23 | 1.88 | 0.01 | 0.003 | 0.018 | 0.022 | 0.0015 | 0.0043 | 551 | 1209 | 157 | 1022 | 864 | 3.8 | 1131.8 | 18.61 | 21.434 | 215 | 97 | 3 | 14931 | 0.4 | 84 | 154 | 362 | 632 | 26
0.001 | 0.001 | 0.17 | 0.009 | 0.008 | 0.072 | 0 | 0.0023 | 0.0012 | 708 | 1216 | 179 | 1029 | 907 | 3.497 | 1541 | 28.013 | 39.988 | 215 | 67 | 2.5 | 14213 | 1.8 | 84 | 144 | 148 | 308 | 44
0.001 | 0.001 | 0.17 | 0.009 | 0.008 | 0.072 | 0 | 0.0023 | 0.0012 | 708 | 1216 | 179 | 1029 | 907 | 3.497 | 1541 | 28.013 | 39.988 | 215 | 67 | 2.5 | 14213 | 1.8 | 84 | 144 | 145 | 302 | 45
0.07 | 0.23 | 1.88 | 0.01 | 0.003 | 0.018 | 0.022 | 0.0015 | 0.0043 | 551 | 1209 | 157 | 1022 | 864 | 3.8 | 1131.8 | 18.61 | 21.434 | 215 | 97 | 3 | 14931 | 0.4 | 84 | 154 | 364 | 632 | 27.5
0.024 | 0 | 0.21 | 0.012 | 0.008 | 0 | 0.0014 | 0 | 0.0011 | 708 | 1201 | 138 | 1031 | 907 | 4.799 | 1431.6 | 29.83 | 20.643 | 196 | 100 | 3 | 10903 | 1.6 | 83 | 140 | 201 | 308 | 44.5
0.024 | 0 | 0.21 | 0.012 | 0.008 | 0 | 0.0014 | 0 | 0.0011 | 708 | 1201 | 138 | 1031 | 907 | 4.799 | 1431.6 | 29.83 | 20.643 | 196 | 100 | 3 | 10903 | 1.6 | 83 | 140 | 201 | 308 | 44.5
0.024 | 0 | 0.21 | 0.012 | 0.008 | 0 | 0.0014 | 0 | 0.0011 | 708 | 1201 | 138 | 1031 | 907 | 4.799 | 1431.6 | 29.83 | 20.643 | 196 | 100 | 3 | 10903 | 1.6 | 83 | 140 | 201 | 308 | 44.5
0.069 | 0.23 | 1.83 | 0.009 | 0.005 | 0.021 | 0.022 | 0.0018 | 0.0032 | 550 | 1208 | 154 | 1029 | 859 | 4 | 1315.4 | 20.84 | 14.193 | 260 | 100 | 3 | 15194 | 0.4 | 81 | 143 | 373 | 613 | 26
0.069 | 0.23 | 1.83 | 0.009 | 0.005 | 0.021 | 0.022 | 0.0018 | 0.0032 | 550 | 1208 | 154 | 1029 | 859 | 4 | 1315.4 | 20.84 | 14.193 | 260 | 100 | 3 | 15194 | 0.4 | 81 | 143 | 374 | 616 | 26.5
0.021 | 0 | 0.22 | 0.017 | 0.01 | 0 | 0.0015 | 0 | 0.0015 | 715 | 1194 | 167 | 1040 | 903 | 3.501 | 1432.9 | 19.43 | 35.959 | 209 | 52 | 2.5 | 13463 | 1.6 | 83 | 174 | 238 | 339 | 38
0.021 | 0 | 0.22 | 0.017 | 0.01 | 0 | 0.0015 | 0 | 0.0015 | 715 | 1194 | 167 | 1040 | 903 | 3.501 | 1432.9 | 19.43 | 35.959 | 209 | 52 | 2.5 | 13463 | 1.6 | 83 | 174 | 238 | 339 | 38
0.069 | 0.24 | 1.9 | 0.017 | 0.004 | 0.018 | 0.024 | 0.0005 | 0.0042 | 581 | 1236 | 186 | 1019 | 872 | 3.402 | 1628.5 | 29.81 | 23.28 | 287 | 100 | 3 | 23073 | 0.6 | 85 | 114 | 401 | 647 | 26.5
0.069 | 0.24 | 1.9 | 0.017 | 0.004 | 0.018 | 0.024 | 0.0005 | 0.0042 | 581 | 1236 | 186 | 1019 | 872 | 3.402 | 1628.5 | 29.81 | 23.28 | 287 | 100 | 3 | 23073 | 0.6 | 85 | 114 | 390 | 647 | 26
0.069 | 0.24 | 1.9 | 0.017 | 0.004 | 0.018 | 0.024 | 0.0005 | 0.0042 | 581 | 1236 | 186 | 1019 | 872 | 3.402 | 1628.5 | 29.81 | 23.28 | 287 | 100 | 3 | 23073 | 0.6 | 85 | 114 | 388 | 641 | 27
0.054 | 0.071 | 1.42 | 0.01 | 0.008 | 0.027 | 0 | 0 | 0.0036 | 621 | 1217 | 131 | 1027 | 877 | 3.099 | 1304.5 | 21.61 | 24.351 | 200 | 84 | 3 | 16276 | 0.8 | 84 | 137 | 302 | 511 | 29
0.054 | 0.071 | 1.42 | 0.01 | 0.008 | 0.027 | 0 | 0 | 0.0036 | 621 | 1217 | 131 | 1027 | 877 | 3.099 | 1304.5 | 21.61 | 24.351 | 200 | 84 | 3 | 16276 | 0.8 | 84 | 137 | 297 | 498 | 29
0.054 | 0.071 | 1.42 | 0.01 | 0.008 | 0.027 | 0 | 0 | 0.0036 | 621 | 1217 | 131 | 1027 | 877 | 3.099 | 1304.5 | 21.61 | 24.351 | 200 | 84 | 3 | 16276 | 0.8 | 84 | 137 | 293 | 490 | 29.5
0.064 | 0.19 | 0.71 | 0.009 | 0.006 | 0 | 0.027 | 0 | 0.0042 | 602 | 1220 | 180 | 1016 | 877 | 4.3 | 1466.4 | 26.74 | 21.942 | 294 | 100 | 3 | 17065 | 0.4 | 83 | 156 | 370 | 459 | 27.5
0.064 | 0.19 | 0.71 | 0.009 | 0.006 | 0 | 0.027 | 0 | 0.0042 | 602 | 1220 | 180 | 1016 | 877 | 4.3 | 1466.4 | 26.74 | 21.942 | 294 | 100 | 3 | 17065 | 0.4 | 83 | 156 | 376 | 464 | 33.5
0.07 | 0.24 | 1.82 | 0.018 | 0.005 | 0.021 | 0.024 | 0.0012 | 0.0029 | 543 | 1205 | 175 | 1006 | 877 | 3.8 | 1123.7 | 18.14 | 19.936 | 200 | 97 | 3 | 14814 | 0.4 | 84 | 177 | 374 | 621 | 26
0.07 | 0.24 | 1.82 | 0.018 | 0.005 | 0.021 | 0.024 | 0.0012 | 0.0029 | 543 | 1205 | 175 | 1006 | 877 | 3.8 | 1123.7 | 18.14 | 19.936 | 200 | 97 | 3 | 14814 | 0.4 | 84 | 177 | 373 | 624 | 25
0.0012 | 0.001 | 0.08 | 0.008 | 0.005 | 0.084 | 0.002 | 0.0015 | 0.0015 | 741 | 1220 | 167 | 1042 | 910 | 3.5 | 1674.5 | 27.19 | 38.852 | 266 | 48 | 2.5 | 15627 | 0.8 | 83 | 126 | 135 | 282 | 48.5
0.0019 | 0 | 0.11 | 0.014 | 0.009 | 0.0617 | 0 | 0.0017 | 0.0015 | 725 | 1200 | 203 | 1047 | 904 | 5.001 | 1313.9 | 27.54 | 33.464 | 210 | 65 | 3 | 12557 | 1.8 | 85 | 136 | 174 | 297 | 46.5
0.0012 | 0.001 | 0.08 | 0.008 | 0.005 | 0.084 | 0.002 | 0.0015 | 0.0015 | 741 | 1220 | 167 | 1042 | 910 | 3.5 | 1674.5 | 27.19 | 38.852 | 266 | 48 | 2.5 | 15627 | 0.8 | 83 | 126 | 136 | 284 | 48.5
0.0012 | 0.001 | 0.08 | 0.008 | 0.005 | 0.084 | 0.002 | 0.0015 | 0.0015 | 741 | 1220 | 167 | 1042 | 910 | 3.5 | 1674.5 | 27.19 | 38.852 | 266 | 48 | 2.5 | 15627 | 0.8 | 83 | 126 | 135 | 282 | 48
0.0019 | 0 | 0.11 | 0.014 | 0.009 | 0.0617 | 0 | 0.0017 | 0.0015 | 725 | 1200 | 203 | 1047 | 904 | 5.001 | 1313.9 | 27.54 | 33.464 | 210 | 65 | 3 | 12557 | 1.8 | 85 | 136 | 174 | 297 | 45.5
0.07 | 0.24 | 1.87 | 0.015 | 0.002 | 0.02 | 0.024 | 0.0013 | 0.0039 | 549 | 1213 | 160 | 1011 | 861 | 3.4 | 1501 | 28.22 | 20.646 | 258 | 100 | 3 | 20849 | 0.4 | 85 | 170 | 371 | 640 | 25.5
0.07 | 0.24 | 1.87 | 0.015 | 0.002 | 0.02 | 0.024 | 0.0013 | 0.0039 | 549 | 1213 | 160 | 1011 | 861 | 3.4 | 1501 | 28.22 | 20.646 | 258 | 100 | 3 | 20849 | 0.4 | 85 | 170 | 370 | 642 | 26
0.066 | 0.22 | 1.01 | 0.018 | 0.003 | 0.027 | 0.043 | 0 | 0.0035 | 601 | 1204 | 170 | 1028 | 886 | 3.799 | 1166.8 | 21.253 | 14.602 | 216 | 100 | 3 | 13560 | 0.6 | 83 | 159 | 453 | 557 | 24.5
0.085 | 0.23 | 1.84 | 0.017 | 0.005 | 0.021 | 0.023 | 0.0018 | 0.004 | 553 | 1196 | 164 | 1009 | 880 | 3.401 | 1078.7 | 20.76 | 19.619 | 180 | 81 | 3 | 13749 | 0.6 | 84 | 202 | 389 | 651 | 26
0.085 | 0.23 | 1.84 | 0.017 | 0.005 | 0.021 | 0.023 | 0.0018 | 0.004 | 553 | 1196 | 164 | 1009 | 880 | 3.401 | 1078.7 | 20.76 | 19.619 | 180 | 81 | 3 | 13749 | 0.6 | 84 | 202 | 393 | 658 | 26
0.0013 | 0 | 0.1 | 0.007 | 0.01 | 0.073 | 0 | 0.0024 | 0.0021 | 742 | 1210 | 182 | 1067 | 936 | 3.5 | 1587.9 | 23.94 | 38.332 | 251 | 47 | 2.5 | 14605 | 1.8 | 77 | 166 | 135 | 282 | 47
0.0013 | 0 | 0.1 | 0.007 | 0.01 | 0.073 | 0 | 0.0024 | 0.0021 | 742 | 1210 | 182 | 1067 | 936 | 3.5 | 1587.9 | 23.94 | 38.332 | 251 | 47 | 2.5 | 14605 | 1.8 | 77 | 166 | 134 | 284 | 45
0.001 | 0 | 0.08 | 0.008 | 0.008 | 0.073 | 0 | 0.0017 | 0.0015 | 732 | 1229 | 163 | 1032 | 917 | 3.499 | 1509.4 | 28.5 | 38.267 | 247 | 42 | 2.5 | 13714 | 1.8 | 83 | 138 | 133 | 280 | 48
0.001 | 0 | 0.08 | 0.008 | 0.008 | 0.073 | 0 | 0.0017 | 0.0015 | 732 | 1229 | 163 | 1032 | 917 | 3.499 | 1509.4 | 28.5 | 38.267 | 247 | 42 | 2.5 | 13714 | 1.8 | 83 | 138 | 136 | 283 | 45
0.001 | 0 | 0.08 | 0.008 | 0.008 | 0.073 | 0 | 0.0017 | 0.0015 | 732 | 1229 | 163 | 1032 | 917 | 3.499 | 1509.4 | 28.5 | 38.267 | 247 | 42 | 2.5 | 13714 | 1.8 | 83 | 138 | 133 | 283 | 47.5
0.001 | 0 | 0.08 | 0.008 | 0.008 | 0.073 | 0 | 0.0017 | 0.0015 | 732 | 1229 | 163 | 1032 | 917 | 3.499 | 1509.4 | 28.5 | 38.267 | 247 | 42 | 2.5 | 13714 | 1.8 | 83 | 138 | 131 | 275 | 46.5
0.0016 | 0 | 0.12 | 0.011 | 0.007 | 0.0712 | 0 | 0.002 | 0.0012 | 726 | 1207 | 130 | 1045 | 902 | 4.001 | 1287.2 | 29.91 | 38.17 | 209 | 45 | 3 | 12744 | 1.8 | 83 | 167 | 159 | 299 | 42
0.0016 | 0 | 0.12 | 0.011 | 0.007 | 0.0712 | 0 | 0.002 | 0.0012 | 726 | 1207 | 130 | 1045 | 902 | 4.001 | 1287.2 | 29.91 | 38.17 | 209 | 45 | 3 | 12744 | 1.8 | 83 | 167 | 159 | 299 | 42
0.0016 | 0 | 0.12 | 0.011 | 0.007 | 0.0712 | 0 | 0.002 | 0.0012 | 726 | 1207 | 130 | 1045 | 902 | 4.001 | 1287.2 | 29.91 | 38.17 | 209 | 45 | 3 | 12744 | 1.8 | 83 | 167 | 159 | 299 | 42
0.074 | 0.25 | 1.91 | 0.011 | 0.005 | 0.014 | 0.024 | 0.0011 | 0.0027 | 534 | 1212 | 168 | 1027 | 860 | 3.8 | 1276.3 | 27.24 | 21.071 | 241 | 100 | 3 | 17035 | 0.4 | 83 | 146 | 404 | 641 | 25
0.074 | 0.25 | 1.91 | 0.011 | 0.005 | 0.014 | 0.024 | 0.0011 | 0.0027 | 534 | 1212 | 168 | 1027 | 860 | 3.8 | 1276.3 | 27.24 | 21.071 | 241 | 100 | 3 | 17035 | 0.4 | 83 | 146 | 404 | 641 | 29
0.043 | 0.002 | 0.23 | 0.013 | 0.009 | 0 | 0.014 | 0 | 0.0015 | 639 | 1208 | 159 | 1044 | 889 | 4.3 | 1237.9 | 21.61 | 17.744 | 146 | 98 | 3 | 10015 | 1 | 86 | 174 | 298 | 386 | 35.5
0.074 | 0.25 | 1.91 | 0.011 | 0.005 | 0.014 | 0.024 | 0.0011 | 0.0027 | 534 | 1212 | 168 | 1027 | 860 | 3.8 | 1276.3 | 27.24 | 21.071 | 241 | 100 | 3 | 17035 | 0.4 | 83 | 146 | 406 | 643 | 25.5
0.043 | 0.002 | 0.23 | 0.013 | 0.009 | 0 | 0.014 | 0 | 0.0015 | 639 | 1208 | 159 | 1044 | 889 | 4.3 | 1237.9 | 21.61 | 17.744 | 146 | 98 | 3 | 10015 | 1 | 86 | 174 | 301 | 389 | 35.5
0.043 | 0.002 | 0.23 | 0.013 | 0.009 | 0 | 0.014 | 0 | 0.0015 | 639 | 1208 | 159 | 1044 | 889 | 4.3 | 1237.9 | 21.61 | 17.744 | 146 | 98 | 3 | 10015 | 1 | 86 | 174 | 300 | 387 | 34.5
0.07 | 0.25 | 1.87 | 0.011 | 0.008 | 0.018 | 0.024 | 0.0015 | 0.006 | 537 | 1206 | 155 | 1025 | 858 | 3.799 | 1202.6 | 19.81 | 18.715 | 230 | 100 | 3 | 15314 | 0.4 | 84 | 80 | 347 | 618 | 27.5
0.07 | 0.25 | 1.87 | 0.011 | 0.008 | 0.018 | 0.024 | 0.0015 | 0.006 | 537 | 1206 | 155 | 1025 | 858 | 3.799 | 1202.6 | 19.81 | 18.715 | 230 | 100 | 3 | 15314 | 0.4 | 84 | 80 | 343 | 617 | 28.5
0.075 | 0.26 | 1.25 | 0.011 | 0.003 | 0.032 | 0.044 | 0 | 0.0051 | 601 | 1227 | 174 | 1017 | 886 | 3.4 | 1529.2 | 29.48 | 22.277 | 267 | 94 | 3 | 19196 | 0.6 | 85 | 162 | 448 | 582 | 26
0.118 | 0.39 | 1.9 | 0.027 | 0.004 | 0.005 | 0.022 | 0.001 | 0.0055 | 545 | 1216 | 200 | 1026 | 878 | 3.5 | 1246.1 | 19.159 | 17.943 | 213 | 88 | 3 | 18797 | 0.3 | 84 | 173 | 472 | 835 | 18.5
0.075 | 0.26 | 1.25 | 0.011 | 0.003 | 0.032 | 0.044 | 0 | 0.0051 | 601 | 1227 | 174 | 1017 | 886 | 3.4 | 1529.2 | 29.48 | 22.277 | 267 | 94 | 3 | 19196 | 0.6 | 85 | 162 | 414 | 551 | 17.5
0.118 | 0.39 | 1.9 | 0.027 | 0.004 | 0.005 | 0.022 | 0.001 | 0.0055 | 545 | 1216 | 200 | 1026 | 878 | 3.5 | 1246.1 | 19.159 | 17.943 | 213 | 88 | 3 | 18797 | 0.3 | 84 | 173 | 467 | 827 | 20
0.075 | 0.26 | 1.25 | 0.011 | 0.003 | 0.032 | 0.044 | 0 | 0.0051 | 601 | 1227 | 174 | 1017 | 886 | 3.4 | 1529.2 | 29.48 | 22.277 | 267 | 94 | 3 | 19196 | 0.6 | 85 | 162 | 435 | 570 | 18.5
0.0017 | 0 | 0.12 | 0.014 | 0.008 | 0.0653 | 0 | 0.0029 | 0.0012 | 717 | 1200 | 155 | 1027 | 901 | 4.002 | 1287 | 21.17 | 33.534 | 197 | 47 | 3 | 10945 | 1.8 | 83 | 192 | 163 | 304 | 44
0.0017 | 0 | 0.12 | 0.014 | 0.008 | 0.0653 | 0 | 0.0029 | 0.0012 | 717 | 1200 | 155 | 1027 | 901 | 4.002 | 1287 | 21.17 | 33.534 | 197 | 47 | 3 | 10945 | 1.8 | 83 | 192 | 163 | 304 | 44
0.02 | 0 | 0.21 | 0.01 | 0.008 | 0 | 0.001 | 0 | 0.0011 | 715 | 1212 | 163 | 1051 | 909 | 4.502 | 1434.6 | 24.31 | 33.843 | 214 | 72 | 3 | 14660 | 1.6 | 83 | 161 | 195 | 307 | 43.5
0.02 | 0 | 0.21 | 0.01 | 0.008 | 0 | 0.001 | 0 | 0.0011 | 715 | 1212 | 163 | 1051 | 909 | 4.502 | 1434.6 | 24.31 | 33.843 | 214 | 72 | 3 | 14660 | 1.6 | 83 | 161 | 195 | 307 | 43.5
0.0013 | 0.001 | 0.08 | 0.007 | 0.004 | 0.073 | 0 | 0.0029 | 0.002 | 738 | 1216 | 178 | 1039 | 927 | 3.5 | 1508.1 | 27.7 | 39.37 | 205 | 42 | 2.5 | 13856 | 1.8 | 85 | 136 | 137 | 281 | 45.5
0.0013 | 0.001 | 0.08 | 0.007 | 0.004 | 0.073 | 0 | 0.0029 | 0.002 | 738 | 1216 | 178 | 1039 | 927 | 3.5 | 1508.1 | 27.7 | 39.37 | 205 | 42 | 2.5 | 13856 | 1.8 | 85 | 136 | 143 | 289 | 45.5
0.152 | 0.009 | 0.78 | 0.012 | 0.008 | 0.0006 | 0.0011 | 0 | 0 | 642 | 1205 | 212 | 995 | 864 | 4.3 | 1450.6 | 29.04 | 22.082 | 266 | 90 | 3 | 15863 | 1 | 87 | 167 | 324 | 489 | 34
0.152 | 0.009 | 0.78 | 0.012 | 0.008 | 0.0006 | 0.0011 | 0 | 0 | 642 | 1205 | 212 | 995 | 864 | 4.3 | 1450.6 | 29.04 | 22.082 | 266 | 90 | 3 | 15863 | 1 | 87 | 167 | 355 | 494 | 31
0.152 | 0.009 | 0.78 | 0.012 | 0.008 | 0.0006 | 0.0011 | 0 | 0 | 642 | 1205 | 212 | 995 | 864 | 4.3 | 1450.6 | 29.04 | 22.082 | 266 | 90 | 3 | 15863 | 1 | 87 | 167 | 323 | 490 | 33
0.075 | 0.27 | 1.87 | 0.011 | 0.006 | 0.019 | 0.026 | 0.0014 | 0.0044 | 549 | 1198 | 203 | 1004 | 859 | 3.8 | 1276.2 | 26.02 | 21.153 | 251 | 100 | 3 | 16211 | 0.4 | 83 | 183 | 365 | 613 | 28
0.0013 | 0.001 | 0.08 | 0.008 | 0.004 | 0.069 | 0.001 | 0.001 | 0.002 | 742 | 1220 | 167 | 1037 | 906 | 3.5 | 1672.5 | 34.67 | 38.786 | 235 | 63 | 2.5 | 16106 | 0.8 | 83 | 124 | 135 | 273 | 46.5
0.075 | 0.27 | 1.87 | 0.011 | 0.006 | 0.019 | 0.026 | 0.0014 | 0.0044 | 549 | 1198 | 203 | 1004 | 859 | 3.8 | 1276.2 | 26.02 | 21.153 | 251 | 100 | 3 | 16211 | 0.4 | 83 | 183 | 364 | 615 | 24.5
0.075 | 0.27 | 1.87 | 0.011 | 0.006 | 0.019 | 0.026 | 0.0014 | 0.0044 | 549 | 1198 | 203 | 1004 | 859 | 3.8 | 1276.2 | 26.02 | 21.153 | 251 | 100 | 3 | 16211 | 0.4 | 83 | 183 | 364 | 620 | 27.5
0.0013 | 0.001 | 0.08 | 0.008 | 0.004 | 0.069 | 0.001 | 0.001 | 0.002 | 742 | 1220 | 167 | 1037 | 906 | 3.5 | 1672.5 | 34.67 | 38.786 | 235 | 63 | 2.5 | 16106 | 0.8 | 83 | 124 | 133 | 277 | 46
0.0013 | 0.001 | 0.08 | 0.008 | 0.004 | 0.069 | 0.001 | 0.001 | 0.002 | 742 | 1220 | 167 | 1037 | 906 | 3.5 | 1672.5 | 34.67 | 38.786 | 235 | 63 | 2.5 | 16106 | 0.8 | 83 | 124 | 135 | 272 | 46
0.068 | 0.2 | 1 | 0.011 | 0.007 | 0.032 | 0.042 | 0 | 0.005 | 601 | 1229 | 171 | 1051 | 879 | 4.5 | 1491.9 | 29.53 | 12.631 | 288 | 101 | 3 | 16239 | 0.3 | 83 | 150 | 457 | 559 | 22.5
0.068 | 0.2 | 1 | 0.011 | 0.007 | 0.032 | 0.042 | 0 | 0.005 | 601 | 1229 | 171 | 1051 | 879 | 4.5 | 1491.9 | 29.53 | 12.631 | 288 | 101 | 3 | 16239 | 0.3 | 83 | 150 | 455 | 558 | 20.5
0.068 | 0.2 | 1 | 0.011 | 0.007 | 0.032 | 0.042 | 0 | 0.005 | 601 | 1229 | 171 | 1051 | 879 | 4.5 | 1491.9 | 29.53 | 12.631 | 288 | 101 | 3 | 16239 | 0.3 | 83 | 150 | 457 | 559 | 17
0.0013 | 0.001 | 0.09 | 0.008 | 0.005 | 0.077 | 0.001 | 0.0025 | 0.0013 | 736 | 1236 | 167 | 1062 | 928 | 3.5 | 1662.9 | 25.65 | 40.403 | 241 | 48 | 2.5 | 16027 | 0.8 | 83 | 111 | 143 | 285 | 45.5
0.0013 | 0.001 | 0.09 | 0.008 | 0.005 | 0.077 | 0.001 | 0.0025 | 0.0013 | 736 | 1236 | 167 | 1062 | 928 | 3.5 | 1662.9 | 25.65 | 40.403 | 241 | 48 | 2.5 | 16027 | 0.8 | 83 | 111 | 141 | 281 | 46.5
0.0013 | 0.001 | 0.09 | 0.008 | 0.005 | 0.077 | 0.001 | 0.0025 | 0.0013 | 736 | 1236 | 167 | 1062 | 928 | 3.5 | 1662.9 | 25.65 | 40.403 | 241 | 48 | 2.5 | 16027 | 0.8 | 83 | 111 | 144 | 286 | 49
0.074 | 0.23 | 1.82 | 0.01 | 0.007 | 0.021 | 0.025 | 0.0014 | 0.0034 | 562 | 1205 | 174 | 1043 | 874 | 4.1 | 1330.2 | 29.4 | 15.203 | 266 | 86 | 3 | 16262 | 0.4 | 84 | 144 | 377 | 620 | 26.5
0.074 | 0.23 | 1.82 | 0.01 | 0.007 | 0.021 | 0.025 | 0.0014 | 0.0034 | 562 | 1205 | 174 | 1043 | 874 | 4.1 | 1330.2 | 29.4 | 15.203 | 266 | 86 | 3 | 16262 | 0.4 | 84 | 144 | 378 | 642 | 22.5
0.07 | 0.25 | 1.84 | 0.011 | 0.003 | 0.023 | 0.024 | 0.0012 | 0.004 | 535 | 1212 | 168 | 1042 | 881 | 2.801 | 1287.4 | 20.72 | 23.589 | 159 | 83 | 3 | 16186 | 0.6 | 83 | 157 | 371 | 605 | 26.5
0.07 | 0.25 | 1.84 | 0.011 | 0.003 | 0.023 | 0.024 | 0.0012 | 0.004 | 535 | 1212 | 168 | 1042 | 881 | 2.801 | 1287.4 | 20.72 | 23.589 | 159 | 83 | 3 | 16186 | 0.6 | 83 | 157 | 372 | 607 | 27
0.07 | 0.25 | 1.84 | 0.011 | 0.003 | 0.023 | 0.024 | 0.0012 | 0.004 | 535 | 1212 | 168 | 1042 | 881 | 2.801 | 1287.4 | 20.72 | 23.589 | 159 | 83 | 3 | 16186 | 0.6 | 83 | 157 | 371 | 613 | 27
0.0011 | 0.001 | 0.08 | 0.009 | 0.004 | 0.064 | 0 | 0.0025 | 0.0018 | 743 | 1230 | 177 | 1076 | 936 | 3.5 | 1388.6 | 20.4 | 37.371 | 204 | 55 | 3 | 11944 | 1.8 | 81 | 176 | 136 | 284 | 46.5
0.0011 | 0.001 | 0.08 | 0.009 | 0.004 | 0.064 | 0 | 0.0025 | 0.0018 | 743 | 1230 | 177 | 1076 | 936 | 3.5 | 1388.6 | 20.4 | 37.371 | 204 | 55 | 3 | 11944 | 1.8 | 81 | 176 | 137 | 285 | 47
0.117 | 0.37 | 1.85 | 0.028 | 0.005 | 0.004 | 0.019 | 0.0009 | 0.0054 | 550 | 1193 | 163 | 1020 | 872 | 4 | 1067 | 19.86 | 18.339 | 212 | 85 | 3 | 17084 | 0.4 | 85 | 167 | 469 | 811 | 24.5
0.117 | 0.37 | 1.85 | 0.028 | 0.005 | 0.004 | 0.019 | 0.0009 | 0.0054 | 550 | 1193 | 163 | 1020 | 872 | 4 | 1067 | 19.86 | 18.339 | 212 | 85 | 3 | 17084 | 0.4 | 85 | 167 | 469 | 813 | 24.5
0.075 | 0.25 | 1.87 | 0.011 | 0.002 | 0.013 | 0.025 | 0.0017 | 0.0042 | 535 | 1214 | 162 | 1032 | 869 | 3.399 | 1391.3 | 28.06 | 21.108 | 198 | 98 | 3 | 18588 | 0.6 | 85 | 174 | 365 | 633 | 26.5
0.075 | 0.25 | 1.87 | 0.011 | 0.002 | 0.013 | 0.025 | 0.0017 | 0.0042 | 535 | 1214 | 162 | 1032 | 869 | 3.399 | 1391.3 | 28.06 | 21.108 | 198 | 98 | 3 | 18588 | 0.6 | 85 | 174 | 368 | 631 | 27
0.075 | 0.25 | 1.87 | 0.011 | 0.002 | 0.013 | 0.025 | 0.0017 | 0.0042 | 535 | 1214 | 162 | 1032 | 869 | 3.399 | 1391.3 | 28.06 | 21.108 | 198 | 98 | 3 | 18588 | 0.6 | 85 | 174 | 364 | 631 | 27
0.075 | 0.25 | 1.87 | 0.011 | 0.002 | 0.013 | 0.025 | 0.0017 | 0.0042 | 535 | 1214 | 162 | 1032 | 869 | 3.399 | 1391.3 | 28.06 | 21.108 | 198 | 98 | 3 | 18588 | 0.6 | 85 | 174 | 365 | 633 | 27
0.07 | 0.25 | 1.85 | 0.014 | 0.004 | 0.016 | 0.024 | 0.002 | 0.0022 | 554 | 1221 | 168 | 1029 | 872 | 3.8 | 1374.5 | 28.56 | 21.185 | 273 | 100 | 3 | 20064 | 0.4 | 83 | 178 | 381 | 625 | 24.5
0.07 | 0.25 | 1.85 | 0.014 | 0.004 | 0.016 | 0.024 | 0.002 | 0.0022 | 554 | 1221 | 168 | 1029 | 872 | 3.8 | 1374.5 | 28.56 | 21.185 | 273 | 100 | 3 | 20064 | 0.4 | 83 | 178 | 390 | 634 | 24.5
0.001 | 0.001 | 0.08 | 0.007 | 0.006 | 0.072 | 0.001 | 0.002 | 0.0026 | 743 | 1215 | 166 | 1030 | 905 | 3.499 | 1682.2 | 27.398 | 38.077 | 265 | 48 | 2.5 | 15577 | 0.8 | 81 | 148 | 138 | 280 | 50
0.001 | 0.001 | 0.08 | 0.007 | 0.006 | 0.072 | 0.001 | 0.002 | 0.0026 | 743 | 1215 | 166 | 1030 | 905 | 3.499 | 1682.2 | 27.398 | 38.077 | 265 | 48 | 2.5 | 15577 | 0.8 | 81 | 148 | 138 | 277 | 48.5
0.001 | 0.001 | 0.08 | 0.007 | 0.006 | 0.072 | 0.001 | 0.002 | 0.0026 | 743 | 1215 | 166 | 1030 | 905 | 3.499 | 1682.2 | 27.398 | 38.077 | 265 | 48 | 2.5 | 15577 | 0.8 | 81 | 148 | 137 | 277 | 49
0.155 | 0.037 | 0.77 | 0.016 | 0.008 | 0.0017 | 0.0014 | 0 | 0 | 643 | 1202 | 163 | 961 | 863 | 4.999 | 1215.2 | 18.6 | 17.196 | 286 | 100 | 3 | 11979 | 0.8 | 70 | 150 | 288 | 470 | 35.5
0.0014 | 0.003 | 0.1 | 0.007 | 0.005 | 0.083 | 0.002 | 0.0021 | 0.0021 | 742 | 1209 | 166 | 1045 | 935 | 3.499 | 1333.7 | 26.81 | 38.256 | 189 | 50 | 2.5 | 12832 | 1.8 | 84 | 150 | 144 | 296 | 46.5
0.155 | 0.037 | 0.77 | 0.016 | 0.008 | 0.0017 | 0.0014 | 0 | 0 | 643 | 1202 | 163 | 961 | 863 | 4.999 | 1215.2 | 18.6 | 17.196 | 286 | 100 | 3 | 11979 | 0.8 | 70 | 150 | 303 | 476 | 33
0.0016 | 0 | 0.12 | 0.009 | 0.005 | 0.0699 | 0 | 0.0019 | 0.0024 | 726 | 1203 | 220 | 1039 | 912 | 4.501 | 1289.1 | 26.23 | 30.024 | 199 | 52 | 3 | 11615 | 1.8 | 83 | 181 | 165 | 299 | 42.5
0.0016 | 0 | 0.12 | 0.009 | 0.005 | 0.0699 | 0 | 0.0019 | 0.0024 | 726 | 1203 | 220 | 1039 | 912 | 4.501 | 1289.1 | 26.23 | 30.024 | 199 | 52 | 3 | 11615 | 1.8 | 83 | 181 | 165 | 299 | 42.5
0.0016 | 0 | 0.12 | 0.009 | 0.005 | 0.0699 | 0 | 0.0019 | 0.0024 | 726 | 1203 | 220 | 1039 | 912 | 4.501 | 1289.1 | 26.23 | 30.024 | 199 | 52 | 3 | 11615 | 1.8 | 83 | 181 | 165 | 299 | 42.5
0.0012 | 0 | 0.12 | 0.012 | 0.007 | 0.0668 | 0 | 0.0018 | 0.0016 | 722 | 1208 | 263 | 1034 | 907 | 4 | 1294.1 | 28.99 | 29.486 | 190 | 55 | 3 | 11849 | 1.8 | 83 | 191 | 162 | 297 | 44
0.0012 | 0 | 0.12 | 0.012 | 0.007 | 0.0668 | 0 | 0.0018 | 0.0016 | 722 | 1208 | 263 | 1034 | 907 | 4 | 1294.1 | 28.99 | 29.486 | 190 | 55 | 3 | 11849 | 1.8 | 83 | 191 | 162 | 297 | 44
0.0012 | 0 | 0.12 | 0.012 | 0.007 | 0.0668 | 0 | 0.0018 | 0.0016 | 722 | 1208 | 263 | 1034 | 907 | 4 | 1294.1 | 28.99 | 29.486 | 190 | 55 | 3 | 11849 | 1.8 | 83 | 191 | 162 | 297 | 44
0.068 | 0.24 | 1.84 | 0.012 | 0.002 | 0.017 | 0.027 | 0.0026 | 0.0018 | 537 | 1224 | 182 | 1037 | 874 | 4.5 | 1384.8 | 29.12 | 13.001 | 306 | 101 | 3 | 16377 | 0.3 | 85 | 197 | 395 | 628 | 25
0.068 | 0.24 | 1.84 | 0.012 | 0.002 | 0.017 | 0.027 | 0.0026 | 0.0018 | 537 | 1224 | 182 | 1037 | 874 | 4.5 | 1384.8 | 29.12 | 13.001 | 306 | 101 | 3 | 16377 | 0.3 | 85 | 197 | 399 | 638 | 24.5
0.075 | 0.22 | 1.85 | 0.013 | 0.002 | 0.02 | 0.025 | 0.0011 | 0.0029 | 577 | 1223 | 165 | 1030 | 867 | 3.8 | 1622.4 | 29.37 | 19.041 | 254 | 100 | 3 | 19575 | 0.4 | 85 | 182 | 379 | 647 | 25.5
0.075 | 0.22 | 1.85 | 0.013 | 0.002 | 0.02 | 0.025 | 0.0011 | 0.0029 | 577 | 1223 | 165 | 1030 | 867 | 3.8 | 1622.4 | 29.37 | 19.041 | 254 | 100 | 3 | 19575 | 0.4 | 85 | 182 | 397 | 648 | 25.5
0.075 | 0.22 | 1.85 | 0.013 | 0.002 | 0.02 | 0.025 | 0.0011 | 0.0029 | 577 | 1223 | 165 | 1030 | 867 | 3.8 | 1622.4 | 29.37 | 19.041 | 254 | 100 | 3 | 19575 | 0.4 | 85 | 182 | 398 | 649 | 25.5
0.067 | 0.2 | 0.98 | 0.012 | 0.006 | 0.028 | 0.037 | 0 | 0.0055 | 602 | 1233 | 224 | 1056 | 890 | 3.801 | 1447.1 | 29.58 | 15.578 | 281 | 100 | 3 | 15933 | 0.6 | 84 | 128 | 411 | 525 | 25
0.067 | 0.2 | 0.98 | 0.012 | 0.006 | 0.028 | 0.037 | 0 | 0.0055 | 602 | 1233 | 224 | 1056 | 890 | 3.801 | 1447.1 | 29.58 | 15.578 | 281 | 100 | 3 | 15933 | 0.6 | 84 | 128 | 413 | 527 | 24.5
0.12 | 0.39 | 1.79 | 0.025 | 0.006 | 0.004 | 0.024 | 0.0017 | 0.0048 | 548 | 1210 | 174 | 1031 | 869 | 3.5 | 1147.3 | 18.53 | 18.3 | 190 | 99 | 3 | 13785 | 0.4 | 85 | 141 | 453 | 805 | 23.5
0.12 | 0.39 | 1.79 | 0.025 | 0.006 | 0.004 | 0.024 | 0.0017 | 0.0048 | 548 | 1210 | 174 | 1031 | 869 | 3.5 | 1147.3 | 18.53 | 18.3 | 190 | 99 | 3 | 13785 | 0.4 | 85 | 141 | 458 | 805 | 23
0.073 | 0.25 | 1.87 | 0.011 | 0.004 | 0.02 | 0.023 | 0.001 | 0.0041 | 552 | 1220 | 167 | 1044 | 868 | 3.4 | 1274.9 | 20.75 | 24.136 | 176 | 90 | 3 | 16511 | 0.6 | 83 | 169 | 390 | 635 | 26
0.073 | 0.25 | 1.87 | 0.011 | 0.004 | 0.02 | 0.023 | 0.001 | 0.0041 | 552 | 1220 | 167 | 1044 | 868 | 3.4 | 1274.9 | 20.75 | 24.136 | 176 | 90 | 3 | 16511 | 0.6 | 83 | 169 | 380 | 626 | 26.5
0.073 | 0.25 | 1.87 | 0.011 | 0.004 | 0.02 | 0.023 | 0.001 | 0.0041 | 552 | 1220 | 167 | 1044 | 868 | 3.4 | 1274.9 | 20.75 | 24.136 | 176 | 90 | 3 | 16511 | 0.6 | 83 | 169 | 385 | 626 | 26
0.028 | 0 | 0.2 | 0.011 | 0.008 | 0 | 0.0015 | 0 | 0.0022 | 709 | 1214 | 187 | 1026 | 892 | 3.8 | 1437.6 | 27.99 | 29.129 | 200 | 59 | 3 | 13458 | 1.6 | 85 | 92 | 200 | 326 | 44.5
0.0012 | 0 | 0.09 | 0.008 | 0.015 | 0.067 | 0 | 0.002 | 0.0022 | 742 | 1206 | 170 | 1040 | 916 | 5 | 1401.5 | 29.91 | 29.975 | 237 | 68 | 3 | 13019 | 1.8 | 83 | 166 | 154 | 283 | 47.5
0.0012 | 0 | 0.09 | 0.008 | 0.015 | 0.067 | 0 | 0.002 | 0.0022 | 742 | 1206 | 170 | 1040 | 916 | 5 | 1401.5 | 29.91 | 29.975 | 237 | 68 | 3 | 13019 | 1.8 | 83 | 166 | 154 | 283 | 49
0.001 | 0.001 | 0.08 | 0.01 | 0.005 | 0.068 | 0 | 0.0027 | 0.0021 | 742 | 1199 | 167 | 1050 | 925 | 3.5 | 1287.8 | 22.34 | 37.382 | 195 | 51 | 2.5 | 11994 | 1.8 | 84 | 171 | 137 | 281 | 48
0.028 | 0 | 0.2 | 0.011 | 0.008 | 0 | 0.0015 | 0 | 0.0022 | 709 | 1214 | 187 | 1026 | 892 | 3.8 | 1437.6 | 27.99 | 29.129 | 200 | 59 | 3 | 13458 | 1.6 | 85 | 92 | 200 | 326 | 44.5
0.001 | 0.001 | 0.08 | 0.01 | 0.005 | 0.068 | 0 | 0.0027 | 0.0021 | 742 | 1199 | 167 | 1050 | 925 | 3.5 | 1287.8 | 22.34 | 37.382 | 195 | 51 | 2.5 | 11994 | 1.8 | 84 | 171 | 137 | 281 | 46
0.028 | 0 | 0.2 | 0.011 | 0.008 | 0 | 0.0015 | 0 | 0.0022 | 709 | 1214 | 187 | 1026 | 892 | 3.8 | 1437.6 | 27.99 | 29.129 | 200 | 59 | 3 | 13458 | 1.6 | 85 | 92 | 200 | 326 | 44.5
0.0017 | 0 | 0.11 | 0.011 | 0.007 | 0.0662 | 0 | 0.0026 | 0.0018 | 719 | 1218 | 184 | 1038 | 900 | 4.001 | 1284.2 | 28.38 | 0 | 0 | 0 | 3 | 11338 | 1.8 | 0 | 0 | 168 | 305 | 42
0.0017 | 0 | 0.11 | 0.011 | 0.007 | 0.0662 | 0 | 0.0026 | 0.0018 | 719 | 1218 | 184 | 1038 | 900 | 4.001 | 1284.2 | 28.38 | 0 | 0 | 0 | 3 | 11338 | 1.8 | 0 | 0 | 168 | 305 | 42
0.0017 | 0 | 0.11 | 0.011 | 0.007 | 0.0662 | 0 | 0.0026 | 0.0018 | 719 | 1218 | 184 | 1038 | 900 | 4.001 | 1284.2 | 28.38 | 0 | 0 | 0 | 3 | 11338 | 1.8 | 0 | 0 | 168 | 305 | 42
0.0017 | 0.004 | 0.1 | 0.008 | 0.003 | 0.077 | 0.001 | 0.0031 | 0.0024 | 742 | 1210 | 174 | 1039 | 906 | 3.501 | 1551.4 | 28.579 | 38.616 | 215 | 59 | 2.5 | 14859 | 1.8 | 83 | 144 | 140 | 282 | 46.5
0.063 | 0.06 | 1.4 | 0.011 | 0.008 | 0.024 | 0 | 0 | 0.0032 | 620 | 1212 | 158 | 1030 | 873 | 3.75 | 1397.3 | 29.07 | 24.592 | 236 | 98 | 3 | 17474 | 0.6 | 83 | 141 | 291 | 510 | 30.5
0.073 | 0.28 | 1.87 | 0.009 | 0.004 | 0.024 | 0.028 | 0.001 | 0.0041 | 558 | 1198 | 169 | 1034 | 866 | 4 | 1154.1 | 20.73 | 17.015 | 217 | 66 | 2.5 | 14210 | 0.4 | 84 | 139 | 375 | 626 | 23.5
0.073 | 0.28 | 1.87 | 0.009 | 0.004 | 0.024 | 0.028 | 0.001 | 0.0041 | 558 | 1201 | 261 | 1034 | 866 | 4 | 1154.1 | 20.73 | 17.015 | 217 | 66 | 2.5 | 14210 | 0.4 | 84 | 139 | 375 | 626 | 23.5
0.073 | 0.28 | 1.87 | 0.009 | 0.004 | 0.024 | 0.028 | 0.001 | 0.0041 | 558 | 1198 | 169 | 1034 | 866 | 4 | 1154.1 | 20.73 | 17.015 | 217 | 66 | 2.5 | 14210 | 0.4 | 84 | 139 | 375 | 626 | 23.5
0.073 | 0.28 | 1.87 | 0.009 | 0.004 | 0.024 | 0.028 | 0.001 | 0.0041 | 558 | 1201 | 261 | 1034 | 866 | 4 | 1154.1 | 20.73 | 17.015 | 217 | 66 | 2.5 | 14210 | 0.4 | 84 | 139 | 375 | 626 | 23.5
0.078 | 0.23 | 1.86 | 0.011 | 0.007 | 0.019 | 0.024 | 0.0012 | 0.0047 | 551 | 1223 | 155 | 1030 | 857 | 3.4 | 1224.7 | 19.7 | 19.38 | 227 | 92 | 3 | 15036 | 0.6 | 83 | 103 | 367 | 631 | 25.5
0.0017 | 0.004 | 0.1 | 0.008 | 0.003 | 0.077 | 0.001 | 0.0031 | 0.0024 | 742 | 1210 | 174 | 1039 | 906 | 3.501 | 1551.4 | 28.579 | 38.616 | 215 | 59 | 2.5 | 14859 | 1.8 | 83 | 144 | 140 | 280 | 49.5
0.0017 | 0.004 | 0.1 | 0.008 | 0.003 | 0.077 | 0.001 | 0.0031 | 0.0024 | 742 | 1210 | 174 | 1039 | 906 | 3.501 | 1551.4 | 28.579 | 38.616 | 215 | 59 | 2.5 | 14859 | 1.8 | 83 | 144 | 142 | 282 | 46
0.0011 | 0.003 | 0.42 | 0.026 | 0.005 | 0.027 | 0.02 | 0.0017 | 0.0027 | 731 | 1217 | 201 | 1018 | 899 | 2.999 | 1384.6 | 29.09 | 31.977 | 201 | 40 | 2.5 | 13603 | 1.5 | 84 | 171 | 193 | 352 | 38.5
0.073 | 0.28 | 1.87 | 0.009 | 0.004 | 0.024 | 0.028 | 0.001 | 0.0041 | 558 | 1198 | 169 | 1034 | 866 | 4 | 1154.1 | 20.73 | 17.015 | 217 | 66 | 2.5 | 14210 | 0.4 | 84 | 139 | 384 | 644 | 24
0.073 | 0.28 | 1.87 | 0.009 | 0.004 | 0.024 | 0.028 | 0.001 | 0.0041 | 558 | 1201 | 261 | 1034 | 866 | 4 | 1154.1 | 20.73 | 17.015 | 217 | 66 | 2.5 | 14210 | 0.4 | 84 | 139 | 384 | 644 | 24
0.073 | 0.28 | 1.87 | 0.009 | 0.004 | 0.024 | 0.028 | 0.001 | 0.0041 | 558 | 1198 | 169 | 1034 | 866 | 4 | 1154.1 | 20.73 | 17.015 | 217 | 66 | 2.5 | 14210 | 0.4 | 84 | 139 | 384 | 644 | 24
0.073 | 0.28 | 1.87 | 0.009 | 0.004 | 0.024 | 0.028 | 0.001 | 0.0041 | 558 | 1201 | 261 | 1034 | 866 | 4 | 1154.1 | 20.73 | 17.015 | 217 | 66 | 2.5 | 14210 | 0.4 | 84 | 139 | 384 | 644 | 24
0.078 | 0.23 | 1.86 | 0.011 | 0.007 | 0.019 | 0.024 | 0.0012 | 0.0047 | 551 | 1223 | 155 | 1030 | 857 | 3.4 | 1224.7 | 19.7 | 19.38 | 227 | 92 | 3 | 15036 | 0.6 | 83 | 103 | 364 | 627 | 27
0.063 | 0.06 | 1.4 | 0.011 | 0.008 | 0.024 | 0 | 0 | 0.0032 | 620 | 1212 | 158 | 1030 | 873 | 3.75 | 1397.3 | 29.07 | 24.592 | 236 | 98 | 3 | 17474 | 0.6 | 83 | 141 | 287 | 501 | 30.5
0.063 | 0.06 | 1.4 | 0.011 | 0.008 | 0.024 | 0 | 0 | 0.0032 | 620 | 1212 | 158 | 1030 | 873 | 3.75 | 1397.3 | 29.07 | 24.592 | 236 | 98 | 3 | 17474 | 0.6 | 83 | 141 | 289 | 501 | 31.5
0.0014 | 0 | 0.12 | 0.015 | 0.007 | 0.0694 | 0 | 0.0019 | 0.0013 | 723 | 1215 | 168 | 1061 | 904 | 3.501 | 1488.2 | 24.05 | 38.283 | 221 | 68 | 2.5 | 15258 | 1.8 | 84 | 119 | 152 | 307 | 42
0.0014 | 0 | 0.12 | 0.015 | 0.007 | 0.0694 | 0 | 0.0019 | 0.0013 | 723 | 1215 | 168 | 1061 | 904 | 3.501 | 1488.2 | 24.05 | 38.283 | 221 | 68 | 2.5 | 15258 | 1.8 | 84 | 119 | 152 | 307 | 42
0.023 | 0 | 0.23 | 0.011 | 0.007 | 0 | 0.0016 | 0 | 0.0021 | 713 | 1223 | 195 | 1062 | 908 | 3.499 | 1433.4 | 22.175 | 35.357 | 187 | 52 | 3 | 12655 | 1.6 | 83 | 141 | 214 | 329 | 41
0.023 | 0 | 0.23 | 0.011 | 0.007 | 0 | 0.0016 | 0 | 0.0021 | 713 | 1223 | 195 | 1062 | 908 | 3.499 | 1433.4 | 22.175 | 35.357 | 187 | 52 | 3 | 12655 | 1.6 | 83 | 141 | 214 | 329 | 41
0.001 | 0.001 | 0.08 | 0.012 | 0.007 | 0.068 | 0 | 0.0021 | 0.0014 | 743 | 1200 | 185 | 1034 | 916 | 3.5 | 1463.3 | 23.65 | 35.502 | 204 | 46 | 3 | 12310 | 1.8 | 82 | 172 | 142 | 284 | 46.5
0.001 | 0.001 | 0.08 | 0.012 | 0.007 | 0.068 | 0 | 0.0021 | 0.0014 | 743 | 1200 | 185 | 1034 | 916 | 3.5 | 1463.3 | 23.65 | 35.502 | 204 | 46 | 3 | 12310 | 1.8 | 82 | 172 | 143 | 284 | 48
0.0011 | 0 | 0.11 | 0.011 | 0.014 | 0.0612 | 0 | 0.0021 | 0.0019 | 722 | 1215 | 183 | 1041 | 905 | 3.5 | 1284.5 | 28.44 | 36.217 | 190 | 60 | 3 | 11529 | 1.8 | 83 | 179 | 152 | 294 | 43
0.0011 | 0 | 0.11 | 0.011 | 0.014 | 0.0612 | 0 | 0.0021 | 0.0019 | 722 | 1215 | 183 | 1041 | 905 | 3.5 | 1284.5 | 28.44 | 36.217 | 190 | 60 | 3 | 11529 | 1.8 | 83 | 179 | 152 | 294 | 43
0.0011 | 0 | 0.11 | 0.011 | 0.014 | 0.0612 | 0 | 0.0021 | 0.0019 | 722 | 1215 | 183 | 1041 | 905 | 3.5 | 1284.5 | 28.44 | 36.217 | 190 | 60 | 3 | 11529 | 1.8 | 83 | 179 | 152 | 294 | 43
0.0011 | 0 | 0.11 | 0.011 | 0.014 | 0.0612 | 0 | 0.0021 | 0.0019 | 722 | 1215 | 183 | 1041 | 905 | 3.5 | 1284.5 | 28.44 | 36.217 | 190 | 60 | 3 | 11529 | 1.8 | 83 | 179 | 152 | 294 | 43
0.072 | 0.24 | 1.87 | 0.014 | 0.007 | 0.018 | 0.025 | 0.0018 | 0.0049 | 534 | 1226 | 212 | 1044 | 877 | 3.8 | 1460.9 | 28.49 | 20.495 | 265 | 100 | 3 | 19186 | 0.4 | 84 | 182 | 363 | 614 | 28
0.072 | 0.24 | 1.87 | 0.014 | 0.007 | 0.018 | 0.025 | 0.0018 | 0.0049 | 534 | 1226 | 212 | 1044 | 877 | 3.8 | 1460.9 | 28.49 | 20.495 | 265 | 100 | 3 | 19186 | 0.4 | 84 | 182 | 361 | 613 | 28
0.001 | 0 | 0.08 | 0.008 | 0.008 | 0.073 | 0 | 0.0017 | 0.0015 | 737 | 1228 | 154 | 1039 | 933 | 3.499 | 1510.4 | 28.75 | 37.815 | 204 | 42 | 2.5 | 14326 | 1.8 | 83 | 130 | 133 | 287 | 50
0.001 | 0 | 0.08 | 0.008 | 0.008 | 0.073 | 0 | 0.0017 | 0.0015 | 737 | 1228 | 154 | 1039 | 933 | 3.499 | 1510.4 | 28.75 | 37.815 | 204 | 42 | 2.5 | 14326 | 1.8 | 83 | 130 | 137 | 292 | 45
0.072 | 0.24 | 1.87 | 0.014 | 0.007 | 0.018 | 0.025 | 0.0018 | 0.0049 | 534 | 1226 | 212 | 1044 | 877 | 3.8 | 1460.9 | 28.49 | 20.495 | 265 | 100 | 3 | 19186 | 0.4 | 84 | 182 | 363 | 613 | 28.5
0.072 | 0.24 | 1.87 | 0.014 | 0.007 | 0.018 | 0.025 | 0.0018 | 0.0049 | 534 | 1226 | 212 | 1044 | 877 | 3.8 | 1460.9 | 28.49 | 20.495 | 265 | 100 | 3 | 19186 | 0.4 | 84 | 182 | 368 | 619 | 27.5
0.072 | 0.24 | 1.88 | 0.011 | 0.004 | 0.022 | 0.023 | 0.0013 | 0.005 | 552 | 1210 | 166 | 1041 | 868 | 3.401 | 1275 | 20.72 | 23.889 | 174 | 90 | 3 | 16040 | 0.6 | 83 | 169 | 395 | 638 | 25.5
0.072 | 0.24 | 1.88 | 0.011 | 0.004 | 0.022 | 0.023 | 0.0013 | 0.005 | 552 | 1210 | 166 | 1041 | 868 | 3.401 | 1275 | 20.72 | 23.889 | 174 | 90 | 3 | 16040 | 0.6 | 83 | 169 | 385 | 650 | 25
0.072 | 0.24 | 1.88 | 0.011 | 0.004 | 0.022 | 0.023 | 0.0013 | 0.005 | 552 | 1210 | 166 | 1041 | 868 | 3.401 | 1275 | 20.72 | 23.889 | 174 | 90 | 3 | 16040 | 0.6 | 83 | 169 | 387 | 633 | 26
0.0014 | 0 | 0.12 | 0.008 | 0.011 | 0.0674 | 0 | 0.0028 | 0.0019 | 718 | 1203 | 174 | 1013 | 908 | 3.501 | 1578.9 | 30.35 | 38.029 | 225 | 50 | 3 | 14981 | 1.8 | 81 | 152 | 148 | 296 | 44.5
0.0014 | 0 | 0.12 | 0.008 | 0.011 | 0.0674 | 0 | 0.0028 | 0.0019 | 718 | 1203 | 174 | 1013 | 908 | 3.501 | 1578.9 | 30.35 | 38.029 | 225 | 50 | 3 | 14981 | 1.8 | 81 | 152 | 148 | 296 | 44.5
0.0014 | 0 | 0.12 | 0.008 | 0.011 | 0.0674 | 0 | 0.0028 | 0.0019 | 718 | 1203 | 174 | 1013 | 908 | 3.501 | 1578.9 | 30.35 | 38.029 | 225 | 50 | 3 | 14981 | 1.8 | 81 | 152 | 148 | 296 | 44.5
0.026 | 0 | 0.21 | 0.014 | 0.013 | 0 | 0.001 | 0 | 0.0027 | 715 | 1211 | 210 | 1024 | 904 | 3.801 | 1632.5 | 30.469 | 29.688 | 198 | 68 | 3 | 15234 | 0.8 | 83 | 163 | 223 | 336 | 40.5
0.026 | 0 | 0.21 | 0.014 | 0.013 | 0 | 0.001 | 0 | 0.0027 | 715 | 1211 | 210 | 1024 | 904 | 3.801 | 1632.5 | 30.469 | 29.688 | 198 | 68 | 3 | 15234 | 0.8 | 83 | 163 | 223 | 336 | 40.5
0.026 | 0 | 0.21 | 0.014 | 0.013 | 0 | 0.001 | 0 | 0.0027 | 715 | 1211 | 210 | 1024 | 904 | 3.801 | 1632.5 | 30.469 | 29.688 | 198 | 68 | 3 | 15234 | 0.8 | 83 | 163 | 223 | 336 | 40.5
0.072 | 0.22 | 1.04 | 0.012 | 0.002 | 0.033 | 0.037 | 0 | 0.0039 | 598 | 1225 | 157 | 1041 | 880 | 3.8 | 1431.9 | 27.71 | 17.378 | 277 | 100 | 3 | 18069 | 0.6 | 85 | 172 | 520 | 626 | 14.5
0.072 | 0.22 | 1.04 | 0.012 | 0.002 | 0.033 | 0.037 | 0 | 0.0039 | 598 | 1225 | 157 | 1041 | 880 | 3.8 | 1431.9 | 27.71 | 17.378 | 277 | 100 | 3 | 18069 | 0.6 | 85 | 172 | 527 | 632 | 14.5
0.072 | 0.22 | 1.04 | 0.012 | 0.002 | 0.033 | 0.037 | 0 | 0.0039 | 598 | 1225 | 157 | 1041 | 880 | 3.8 | 1431.9 | 27.71 | 17.378 | 277 | 100 | 3 | 18069 | 0.6 | 85 | 172 | 473 | 586 | 20
0.0011 | 0.001 | 0.11 | 0.007 | 0.007 | 0.076 | 0 | 0.0018 | 0.0014 | 738 | 1231 | 189 | 1033 | 898 | 5.002 | 1781.3 | 28.26 | 30.687 | 305 | 86 | 3 | 17232 | 0.4 | 83 | 152 | 162 | 286 | 46
0.0011 | 0.001 | 0.11 | 0.007 | 0.007 | 0.076 | 0 | 0.0018 | 0.0014 | 738 | 1231 | 189 | 1033 | 898 | 5.002 | 1781.3 | 28.26 | 30.687 | 305 | 86 | 3 | 17232 | 0.4 | 83 | 152 | 170 | 292 | 46.5
0.0016 | 0.001 | 0.17 | 0.007 | 0.004 | 0.063 | 0 | 0.0016 | 0.0015 | 717 | 1224 | 201 | 1047 | 925 | 3.5 | 1362.5 | 19.62 | 35.936 | 198 | 42 | 3 | 12954 | 1.8 | 85 | 166 | 151 | 293 | 43
0.068 | 0.25 | 1.85 | 0.009 | 0.002 | 0.025 | 0.024 | 0.0014 | 0.004 | 549 | 1190 | 186 | 1049 | 863 | 4.501 | 1247.2 | 20.25 | 13.164 | 279 | 100 | 3 | 14100 | 0.3 | 86 | 103 | 400 | 651 | 25
0.068 | 0.25 | 1.85 | 0.009 | 0.002 | 0.025 | 0.024 | 0.0014 | 0.004 | 549 | 1190 | 186 | 1049 | 863 | 4.501 | 1247.2 | 20.25 | 13.164 | 279 | 100 | 3 | 14100 | 0.3 | 86 | 103 | 391 | 627 | 26
0.0016 | 0.001 | 0.17 | 0.007 | 0.004 | 0.063 | 0 | 0.0016 | 0.0015 | 717 | 1224 | 201 | 1047 | 925 | 3.5 | 1362.5 | 19.62 | 35.936 | 198 | 42 | 3 | 12954 | 1.8 | 85 | 166 | 151 | 293 | 44
0.0016 | 0.001 | 0.17 | 0.007 | 0.004 | 0.063 | 0 | 0.0016 | 0.0015 | 717 | 1224 | 201 | 1047 | 925 | 3.5 | 1362.5 | 19.62 | 35.936 | 198 | 42 | 3 | 12954 | 1.8 | 85 | 166 | 156 | 292 | 46.5
0.054 | 0.082 | 1.42 | 0.012 | 0.003 | 0.02 | 0 | 0 | 0.0039 | 624 | 1214 | 181 | 1037 | 866 | 4.001 | 1206.2 | 19.94 | 20.257 | 228 | 77 | 2.5 | 14193 | 0.4 | 82 | 133 | 279 | 479 | 32
0.054 | 0.082 | 1.42 | 0.012 | 0.003 | 0.02 | 0 | 0 | 0.0039 | 624 | 1214 | 181 | 1037 | 866 | 4.001 | 1206.2 | 19.94 | 20.257 | 228 | 77 | 2.5 | 14193 | 0.4 | 82 | 133 | 279 | 477 | 34.5
0.001 | 0.001 | 0.09 | 0.008 | 0.005 | 0.076 | 0.001 | 0.0017 | 0.0014 | 740 | 1239 | 153 | 1047 | 906 | 5 | 1765.6 | 28.75 | 31.502 | 247 | 85 | 3 | 16704 | 0.4 | 75 | 133 | 164 | 285 | 49.5
0.001 | 0.001 | 0.09 | 0.008 | 0.005 | 0.076 | 0.001 | 0.0017 | 0.0014 | 740 | 1239 | 153 | 1047 | 906 | 5 | 1765.6 | 28.75 | 31.502 | 247 | 85 | 3 | 16704 | 0.4 | 75 | 133 | 166 | 287 | 46.5
0.074 | 0.25 | 1.87 | 0.016 | 0.004 | 0.016 | 0.024 | 0.001 | 0.0032 | 550 | 1226 | 182 | 1051 | 870 | 3.4 | 1028.3 | 19.77 | 23.683 | 168 | 73 | 3 | 14989 | 0.6 | 82 | 156 | 388 | 623 | 27
0.074 | 0.25 | 1.87 | 0.016 | 0.004 | 0.016 | 0.024 | 0.001 | 0.0032 | 550 | 1226 | 182 | 1051 | 870 | 3.4 | 1028.3 | 19.77 | 23.683 | 168 | 73 | 3 | 14989 | 0.6 | 82 | 156 | 389 | 624 | 27
0.074 | 0.25 | 1.87 | 0.016 | 0.004 | 0.016 | 0.024 | 0.001 | 0.0032 | 550 | 1226 | 182 | 1051 | 870 | 3.4 | 1028.3 | 19.77 | 23.683 | 168 | 73 | 3 | 14989 | 0.6 | 82 | 156 | 393 | 621 | 27
0.052 | 0.028 | 0.38 | 0.014 | 0.003 | 0 | 0.024 | 0 | 0.0035 | 600 | 1203 | 176 | 1011 | 881 | 4.001 | 1071.9 | 19.19 | 15.182 | 207 | 100 | 3 | 8595 | 0.6 | 87 | 159 | 325 | 419 | 33.5
0.052 | 0.028 | 0.38 | 0.014 | 0.003 | 0 | 0.024 | 0 | 0.0035 | 600 | 1203 | 176 | 1011 | 881 | 4.001 | 1071.9 | 19.19 | 15.182 | 207 | 100 | 3 | 8595 | 0.6 | 87 | 159 | 324 | 419 | 34.5
0.0014 | 0.001 | 0.12 | 0.005 | 0.007 | 0.076 | 0 | 0.0026 | 0.0025 | 742 | 1186 | 219 | 1044 | 904 | 3.501 | 1167.4 | 18.41 | 36.624 | 163 | 44 | 2.5 | 10798 | 1.8 | 84 | 144 | 146 | 292 | 47
0.0014 | 0.001 | 0.12 | 0.005 | 0.007 | 0.076 | 0 | 0.0026 | 0.0025 | 742 | 1186 | 219 | 1044 | 904 | 3.501 | 1167.4 | 18.41 | 36.624 | 163 | 44 | 2.5 | 10798 | 1.8 | 84 | 144 | 148 | 296 | 46
0.064 | 0.19 | 0.72 | 0.01 | 0.007 | 0 | 0.024 | 0 | 0.0039 | 596 | 1227 | 173 | 1017 | 874 | 3.4 | 1668.3 | 29.36 | 29.85 | 263 | 100 | 3 | 19621 | 0.6 | 78 | 161 | 391 | 470 | 30.5
0.064 | 0.19 | 0.72 | 0.01 | 0.007 | 0 | 0.024 | 0 | 0.0039 | 596 | 1227 | 173 | 1017 | 874 | 3.4 | 1668.3 | 29.36 | 29.85 | 263 | 100 | 3 | 19621 | 0.6 | 78 | 161 | 399 | 470 | 28.5
0.0014 | 0.002 | 0.18 | 0.009 | 0.005 | 0.074 | 0 | 0.002 | 0.0025 | 713 | 1231 | 199 | 1010 | 901 | 3.496 | 1700.6 | 28.576 | 35.141 | 232 | 70 | 2.5 | 15631 | 0.8 | 84 | 97 | 150 | 306 | 45
0.0014 | 0.002 | 0.18 | 0.009 | 0.005 | 0.074 | 0 | 0.002 | 0.0025 | 713 | 1231 | 199 | 1010 | 901 | 3.496 | 1700.6 | 28.576 | 35.141 | 232 | 70 | 2.5 | 15631 | 0.8 | 84 | 97 | 149 | 302 | 46
0.0014 | 0.002 | 0.18 | 0.009 | 0.005 | 0.074 | 0 | 0.002 | 0.0025 | 713 | 1231 | 199 | 1010 | 901 | 3.496 | 1700.6 | 28.576 | 35.141 | 232 | 70 | 2.5 | 15631 | 0.8 | 84 | 97 | 149 | 307 | 49
0.0014 | 0.002 | 0.18 | 0.009 | 0.005 | 0.074 | 0 | 0.002 | 0.0025 | 713 | 1231 | 199 | 1010 | 901 | 3.496 | 1700.6 | 28.576 | 35.141 | 232 | 70 | 2.5 | 15631 | 0.8 | 84 | 97 | 150 | 303 | 46
0.0015 | 0.001 | 0.17 | 0.007 | 0.006 | 0.066 | 0 | 0.0029 | 0.0013 | 707 | 1227 | 213 | 1042 | 902 | 3.5 | 1526.8 | 29.31 | 40.177 | 208 | 67 | 2.5 | 14399 | 1.8 | 84 | 148 | 150 | 303 | 45.5
0.022 | 0.01 | 0.18 | 0.011 | 0.008 | 0 | 0.001 | 0 | 0.0026 | 712 | 1202 | 198 | 1039 | 893 | 3.5 | 1689.2 | 29.85 | 31.831 | 252 | 61 | 3 | 13151 | 0.8 | 84 | 178 | 214 | 328 | 37.5
0.022 | 0.01 | 0.18 | 0.011 | 0.008 | 0 | 0.001 | 0 | 0.0026 | 712 | 1202 | 198 | 1039 | 893 | 3.5 | 1689.2 | 29.85 | 31.831 | 252 | 61 | 3 | 13151 | 0.8 | 84 | 178 | 214 | 328 | 37.5
0.0015 | 0.001 | 0.17 | 0.007 | 0.006 | 0.066 | 0 | 0.0029 | 0.0013 | 707 | 1227 | 213 | 1042 | 902 | 3.5 | 1526.8 | 29.31 | 40.177 | 208 | 67 | 2.5 | 14399 | 1.8 | 84 | 148 | 150 | 300 | 46.5
0.0018 | 0.003 | 0.09 | 0.006 | 0.003 | 0.084 | 0.002 | 0.0015 | 0.002 | 743 | 1212 | 159 | 1042 | 906 | 3.5 | 1601.1 | 29.17 | 38.872 | 220 | 60 | 2.5 | 15406 | 1.8 | 84 | 154 | 135 | 282 | 47.5
0.022 | 0.01 | 0.18 | 0.011 | 0.008 | 0 | 0.001 | 0 | 0.0026 | 712 | 1202 | 198 | 1039 | 893 | 3.5 | 1689.2 | 29.85 | 31.831 | 252 | 61 | 3 | 13151 | 0.8 | 84 | 178 | 214 | 328 | 37.5
0.0018 | 0.003 | 0.09 | 0.006 | 0.003 | 0.084 | 0.002 | 0.0015 | 0.002 | 743 | 1212 | 159 | 1042 | 906 | 3.5 | 1601.1 | 29.17 | 38.872 | 220 | 60 | 2.5 | 15406 | 1.8 | 84 | 154 | 135 | 284 | 47.5
0.0015 | 0.001 | 0.17 | 0.007 | 0.006 | 0.066 | 0 | 0.0029 | 0.0013 | 707 | 1227 | 213 | 1042 | 902 | 3.5 | 1526.8 | 29.31 | 40.177 | 208 | 67 | 2.5 | 14399 | 1.8 | 84 | 148 | 152 | 306 | 45.5
0.074 | 0.19 | 1.02 | 0.01 | 0.005 | 0.03 | 0.042 | 0 | 0.0044 | 602 | 1212 | 162 | 1009 | 884 | 3.8 | 1360 | 28.89 | 18.775 | 235 | 100 | 3 | 16397 | 0.6 | 83 | 163 | 421 | 528 | 27
0.074 | 0.19 | 1.02 | 0.01 | 0.005 | 0.03 | 0.042 | 0 | 0.0044 | 602 | 1212 | 162 | 1009 | 884 | 3.8 | 1360 | 28.89 | 18.775 | 235 | 100 | 3 | 16397 | 0.6 | 83 | 163 | 424 | 530 | 25
0.074 | 0.19 | 1.02 | 0.01 | 0.005 | 0.03 | 0.042 | 0 | 0.0044 | 602 | 1212 | 162 | 1009 | 884 | 3.8 | 1360 | 28.89 | 18.775 | 235 | 100 | 3 | 16397 | 0.6 | 83 | 163 | 416 | 523 | 26.5
0.08 | 0.68 | 1.77 | 0.015 | 0.003 | 0 | 0.01 | 0.0011 | 0.0024 | 551 | 1203 | 177 | 1032 | 877 | 3.4 | 1120.2 | 19.58 | 18.707 | 188 | 86 | 3 | 12869 | 0.6 | 82 | 180 | 376 | 630 | 26.5
0.08 | 0.68 | 1.77 | 0.015 | 0.003 | 0 | 0.01 | 0.0011 | 0.0024 | 551 | 1203 | 177 | 1032 | 877 | 3.4 | 1120.2 | 19.58 | 18.707 | 188 | 86 | 3 | 12869 | 0.6 | 82 | 180 | 379 | 629 | 27
0.079 | 0.24 | 1.88 | 0.014 | 0.006 | 0.021 | 0.024 | 0.001 | 0.0054 | 545 | 1219 | 184 | 1029 | 872 | 3.4 | 1353.7 | 29.56 | 20.971 | 232 | 100 | 3 | 18034 | 0.6 | 84 | 174 | 374 | 628 | 27
0.079 | 0.24 | 1.88 | 0.014 | 0.006 | 0.021 | 0.024 | 0.001 | 0.0054 | 545 | 1219 | 184 | 1029 | 872 | 3.4 | 1353.7 | 29.56 | 20.971 | 232 | 100 | 3 | 18034 | 0.6 | 84 | 174 | 372 | 626 | 27.5
0.08 | 0.68 | 1.77 | 0.015 | 0.003 | 0 | 0.01 | 0.0011 | 0.0024 | 551 | 1203 | 177 | 1032 | 877 | 3.4 | 1120.2 | 19.58 | 18.707 | 188 | 86 | 3 | 12869 | 0.6 | 82 | 180 | 375 | 630 | 27
0.079 | 0.24 | 1.88 | 0.014 | 0.006 | 0.021 | 0.024 | 0.001 | 0.0054 | 545 | 1219 | 184 | 1029 | 872 | 3.4 | 1353.7 | 29.56 | 20.971 | 232 | 100 | 3 | 18034 | 0.6 | 84 | 174 | 383 | 639 | 27
0.0012 | 0.001 | 0.1 | 0.01 | 0.008 | 0.074 | 0.002 | 0.0019 | 0.0023 | 742 | 1207 | 166 | 1044 | 905 | 3.5 | 1598.7 | 28.41 | 38.23 | 247 | 45 | 2.5 | 14767 | 1.8 | 82 | 126 | 141 | 286 | 46.5
0.115 | 0.38 | 1.86 | 0.03 | 0.006 | 0.005 | 0.02 | 0.001 | 0.0036 | 547 | 1204 | 162 | 1029 | 870 | 3.5 | 1093.4 | 19.791 | 17.098 | 179 | 96 | 3 | 15603 | 0.3 | 83 | 198 | 446 | 801 | 22.5
0.085 | 0.25 | 1.89 | 0.016 | 0.005 | 0.021 | 0.025 | 0.0012 | 0.005 | 550 | 1216 | 200 | 1033 | 872 | 4.5 | 1248.7 | 24.37 | 13.475 | 293 | 100 | 3 | 15811 | 0.3 | 83 | 206 | 396 | 664 | 26
0.0012 | 0.001 | 0.1 | 0.01 | 0.008 | 0.074 | 0.002 | 0.0019 | 0.0023 | 742 | 1207 | 166 | 1044 | 905 | 3.5 | 1598.7 | 28.41 | 38.23 | 247 | 45 | 2.5 | 14767 | 1.8 | 82 | 126 | 145 | 290 | 45.5
0.115 | 0.38 | 1.86 | 0.03 | 0.006 | 0.005 | 0.02 | 0.001 | 0.0036 | 547 | 1204 | 162 | 1029 | 870 | 3.5 | 1093.4 | 19.791 | 17.098 | 179 | 96 | 3 | 15603 | 0.3 | 83 | 198 | 450 | 801 | 22.5
0.085 | 0.25 | 1.89 | 0.016 | 0.005 | 0.021 | 0.025 | 0.0012 | 0.005 | 550 | 1216 | 200 | 1033 | 872 | 4.5 | 1248.7 | 24.37 | 13.475 | 293 | 100 | 3 | 15811 | 0.3 | 83 | 206 | 409 | 666 | 25.5
0.0013 | 0 | 0.12 | 0.01 | 0.011 | 0.07 | 0.0012 | 0 | 0.0011 | 696 | 1204 | 176 | 1044 | 899 | 3.199 | 1415.9 | 20.18 | 36.112 | 176 | 46 | 3 | 12448 | 1.8 | 83 | 185 | 145 | 301 | 45.5
0.076 | 0.24 | 1.86 | 0.011 | 0.003 | 0.022 | 0.023 | 0.0038 | 0.0021 | 560 | 1196 | 186 | 1021 | 875 | 4.499 | 1036.6 | 17.02 | 13.202 | 229 | 100 | 3 | 11064 | 0.3 | 86 | 173 | 378 | 626 | 27.5
0.0013 | 0 | 0.12 | 0.01 | 0.011 | 0.07 | 0.0012 | 0 | 0.0011 | 696 | 1204 | 176 | 1044 | 899 | 3.199 | 1415.9 | 20.18 | 36.112 | 176 | 46 | 3 | 12448 | 1.8 | 83 | 185 | 145 | 301 | 45.5
0.075 | 0.25 | 1.87 | 0.015 | 0.002 | 0.018 | 0.024 | 0.0023 | 0.0045 | 554 | 1188 | 166 | 1027 | 873 | 3.4 | 1281.9 | 20.07 | 21.381 | 180 | 93 | 3 | 17546 | 0.6 | 83 | 159 | 379 | 638 | 26
0.076 | 0.24 | 1.86 | 0.011 | 0.003 | 0.022 | 0.023 | 0.0038 | 0.0021 | 560 | 1196 | 186 | 1021 | 875 | 4.499 | 1036.6 | 17.02 | 13.202 | 229 | 100 | 3 | 11064 | 0.3 | 86 | 173 | 372 | 626 | 26.5
0.0012 | 0.001 | 0.11 | 0.008 | 0.006 | 0.075 | 0 | 0.0023 | 0.0026 | 746 | 1226 | 185 | 1037 | 899 | 5.001 | 1780.2 | 28.85 | 30.869 | 276 | 85 | 3 | 16992 | 0.4 | 84 | 147 | 158 | 284 | 47.5
0.0012 | 0.001 | 0.11 | 0.008 | 0.006 | 0.075 | 0 | 0.0023 | 0.0026 | 746 | 1226 | 185 | 1037 | 899 | 5.001 | 1780.2 | 28.85 | 30.869 | 276 | 85 | 3 | 16992 | 0.4 | 84 | 147 | 164 | 282 | 46.5
0.019 | 0 | 0.16 | 0.013 | 0.013 | 0 | 0.001 | 0 | 0.0019 | 707 | 1215 | 151 | 1039 | 903 | 4.5 | 1435.7 | 29.31 | 33.4 | 217 | 72 | 3 | 14775 | 1.6 | 80 | 162 | 208 | 321 | 43
0.019 | 0 | 0.16 | 0.013 | 0.013 | 0 | 0.001 | 0 | 0.0019 | 707 | 1215 | 151 | 1039 | 903 | 4.5 | 1435.7 | 29.31 | 33.4 | 217 | 72 | 3 | 14775 | 1.6 | 80 | 162 | 208 | 321 | 43
0.081 | 0.68 | 1.76 | 0.009 | 0.002 | 0.01 | 0.011 | 0.001 | 0.0027 | 549 | 1210 | 162 | 1017 | 875 | 3.399 | 1327.8 | 22.46 | 20.599 | 228 | 100 | 3 | 16185 | 0.6 | 83 | 174 | 369 | 636 | 26.5
0.081 | 0.68 | 1.76 | 0.009 | 0.002 | 0.01 | 0.011 | 0.001 | 0.0027 | 549 | 1210 | 162 | 1017 | 875 | 3.399 | 1327.8 | 22.46 | 20.599 | 228 | 100 | 3 | 16185 | 0.6 | 83 | 174 | 370 | 637 | 26
0.081 | 0.68 | 1.76 | 0.009 | 0.002 | 0.01 | 0.011 | 0.001 | 0.0027 | 549 | 1210 | 162 | 1017 | 875 | 3.399 | 1327.8 | 22.46 | 20.599 | 228 | 100 | 3 | 16185 | 0.6 | 83 | 174 | 368 | 636 | 26
0.068 | 0.24 | 1.86 | 0.013 | 0.008 | 0.021 | 0.024 | 0.0017 | 0.0043 | 586 | 1202 | 177 | 1014 | 865 | 3.8 | 1504.4 | 28.86 | 20.576 | 257 | 100 | 3 | 18951 | 0.4 | 83 | 172 | 384 | 600 | 26.5
0.068 | 0.24 | 1.86 | 0.013 | 0.008 | 0.021 | 0.024 | 0.0017 | 0.0043 | 586 | 1202 | 177 | 1014 | 865 | 3.8 | 1504.4 | 28.86 | 20.576 | 257 | 100 | 3 | 18951 | 0.4 | 83 | 172 | 397 | 592 | 23.5
0.068 | 0.24 | 1.86 | 0.013 | 0.008 | 0.021 | 0.024 | 0.0017 | 0.0043 | 586 | 1202 | 177 | 1014 | 865 | 3.8 | 1504.4 | 28.86 | 20.576 | 257 | 100 | 3 | 18951 | 0.4 | 83 | 172 | 381 | 598 | 25.5
0.078 | 0.24 | 1.87 | 0.011 | 0.004 | 0.019 | 0.025 | 0.0013 | 0.0049 | 581 | 1199 | 174 | 1043 | 864 | 3.401 | 1163.4 | 19.3 | 19.054 | 184 | 89 | 3 | 13101 | 0.6 | 84 | 164 | 382 | 602 | 26.5
0.078 | 0.24 | 1.87 | 0.011 | 0.004 | 0.019 | 0.025 | 0.0013 | 0.0049 | 581 | 1147 | 317 | 1043 | 864 | 3.401 | 1163.4 | 19.3 | 19.054 | 184 | 89 | 3 | 13101 | 0.6 | 84 | 164 | 382 | 602 | 26.5
0.078 | 0.24 | 1.87 | 0.011 | 0.004 | 0.019 | 0.025 | 0.0013 | 0.0049 | 581 | 1199 | 174 | 1043 | 864 | 3.401 | 1163.4 | 19.3 | 19.054 | 184 | 89 | 3 | 13101 | 0.6 | 84 | 164 | 382 | 602 | 25
0.078 | 0.24 | 1.87 | 0.011 | 0.004 | 0.019 | 0.025 | 0.0013 | 0.0049 | 581 | 1147 | 317 | 1043 | 864 | 3.401 | 1163.4 | 19.3 | 19.054 | 184 | 89 | 3 | 13101 | 0.6 | 84 | 164 | 382 | 602 | 25
0.0013 | 0.002 | 0.09 | 0.012 | 0.007 | 0.068 | 0 | 0.0018 | 0.0014 | 734 | 1227 | 193 | 1061 | 904 | 4 | 1743.4 | 28.27 | 35.15 | 292 | 64 | 3 | 16459 | 0.8 | 84 | 179 | 154 | 290 | 45
0.0015 | 0.001 | 0.19 | 0.008 | 0.01 | 0.071 | 0 | 0.0017 | 0.0016 | 716 | 1209 | 162 | 1061 | 927 | 3.498 | 1363.9 | 21.09 | 35.917 | 219 | 66 | 2.5 | 12345 | 1.8 | 87 | 125 | 156 | 306 | 41
0.0013 | 0.002 | 0.09 | 0.012 | 0.007 | 0.068 | 0 | 0.0018 | 0.0014 | 734 | 1227 | 193 | 1061 | 904 | 4 | 1743.4 | 28.27 | 35.15 | 292 | 64 | 3 | 16459 | 0.8 | 84 | 179 | 153 | 290 | 46
0.0011 | 0.001 | 0.09 | 0.006 | 0.005 | 0.076 | 0.004 | 0.0022 | 0.0018 | 735 | 1214 | 189 | 1028 | 902 | 3.5 | 1368.8 | 27.49 | 38.425 | 197 | 52 | 2.5 | 13534 | 1.8 | 84 | 117 | 142 | 285 | 48.5
0.0011 | 0.001 | 0.09 | 0.006 | 0.005 | 0.076 | 0.004 | 0.0022 | 0.0018 | 735 | 1214 | 189 | 1028 | 902 | 3.5 | 1368.8 | 27.49 | 38.425 | 197 | 52 | 2.5 | 13534 | 1.8 | 84 | 117 | 142 | 285 | 49.5
0.0013 | 0.002 | 0.09 | 0.012 | 0.007 | 0.068 | 0 | 0.0018 | 0.0014 | 734 | 1227 | 193 | 1061 | 904 | 4 | 1743.4 | 28.27 | 35.15 | 292 | 64 | 3 | 16459 | 0.8 | 84 | 179 | 153 | 289 | 44.5
0.0011 | 0.001 | 0.09 | 0.006 | 0.005 | 0.076 | 0.004 | 0.0022 | 0.0018 | 735 | 1214 | 189 | 1028 | 902 | 3.5 | 1368.8 | 27.49 | 38.425 | 197 | 52 | 2.5 | 13534 | 1.8 | 84 | 117 | 144 | 287 | 47.5
0.0015 | 0.001 | 0.19 | 0.008 | 0.01 | 0.071 | 0 | 0.0017 | 0.0016 | 716 | 1209 | 162 | 1061 | 927 | 3.498 | 1363.9 | 21.09 | 35.917 | 219 | 66 | 2.5 | 12345 | 1.8 | 87 | 125 | 153 | 299 | 44
0.082 | 0.25 | 1.88 | 0.011 | 0.002 | 0.023 | 0.025 | 0.0016 | 0.0045 | 541 | 1226 | 178 | 1013 | 872 | 3.399 | 1505.3 | 27.487 | 21.093 | 301 | 100 | 3 | 19789 | 0.6 | 83 | 174 | 373 | 665 | 25.5
0.082 | 0.25 | 1.88 | 0.011 | 0.002 | 0.023 | 0.025 | 0.0016 | 0.0045 | 541 | 1226 | 178 | 1013 | 872 | 3.399 | 1505.3 | 27.487 | 21.093 | 301 | 100 | 3 | 19789 | 0.6 | 83 | 174 | 372 | 665 | 25
0.0014 | 0.001 | 0.1 | 0.009 | 0.004 | 0.072 | 0.002 | 0.0024 | 0.002 | 741 | 1219 | 172 | 1041 | 905 | 3.499 | 1664.1 | 28.66 | 37.527 | 261 | 47 | 2.5 | 15418 | 0.8 | 85 | 113 | 148 | 291 | 49
0.024 | 0 | 0.2 | 0.009 | 0.01 | 0 | 0.0015 | 0 | 0.0012 | 712 | 1201 | 162 | 1010 | 896 | 3.5 | 1532.2 | 26.84 | 29.752 | 196 | 56 | 3 | 12705 | 1.6 | 83 | 190 | 185 | 323 | 39
0.0014 | 0.001 | 0.1 | 0.009 | 0.004 | 0.072 | 0.002 | 0.0024 | 0.002 | 741 | 1219 | 172 | 1041 | 905 | 3.499 | 1664.1 | 28.66 | 37.527 | 261 | 47 | 2.5 | 15418 | 0.8 | 85 | 113 | 139 | 282 | 46.5
0.024 | 0 | 0.2 | 0.009 | 0.01 | 0 | 0.0015 | 0 | 0.0012 | 712 | 1201 | 162 | 1010 | 896 | 3.5 | 1532.2 | 26.84 | 29.752 | 196 | 56 | 3 | 12705 | 1.6 | 83 | 190 | 185 | 323 | 39
0.024 | 0 | 0.2 | 0.009 | 0.01 | 0 | 0.0015 | 0 | 0.0012 | 712 | 1201 | 162 | 1010 | 896 | 3.5 | 1532.2 | 26.84 | 29.752 | 196 | 56 | 3 | 12705 | 1.6 | 83 | 190 | 185 | 323 | 39
0.0015 | 0.001 | 0.11 | 0.008 | 0.007 | 0.076 | 0 | 0.0019 | 0.0015 | 746 | 1213 | 192 | 1065 | 927 | 3.501 | 1507 | 26.12 | 38.175 | 205 | 46 | 2.5 | 13841 | 1.8 | 83 | 150 | 151 | 299 | 45.5
0.0015 | 0.001 | 0.11 | 0.008 | 0.007 | 0.076 | 0 | 0.0019 | 0.0015 | 746 | 1213 | 192 | 1065 | 927 | 3.501 | 1507 | 26.12 | 38.175 | 205 | 46 | 2.5 | 13841 | 1.8 | 83 | 150 | 146 | 293 | 41.5
0.088 | 0.27 | 1.88 | 0.01 | 0.004 | 0.02 | 0.025 | 0.001 | 0.004 | 556 | 1192 | 145 | 1012 | 863 | 4 | 1138.3 | 20.13 | 14.272 | 211 | 100 | 3 | 13253 | 0.4 | 84 | 118 | 381 | 659 | 24.5
0.0014 | 0.003 | 0.1 | 0.009 | 0.008 | 0.07 | 0.002 | 0.002 | 0.0014 | 738 | 1209 | 166 | 1047 | 934 | 3.499 | 1508.5 | 26.72 | 39.387 | 206 | 43 | 2.5 | 14520 | 1.8 | 84 | 135 | 140 | 291 | 45
0.0014 | 0.003 | 0.1 | 0.009 | 0.008 | 0.07 | 0.002 | 0.002 | 0.0014 | 738 | 1209 | 166 | 1047 | 934 | 3.499 | 1508.5 | 26.72 | 39.387 | 206 | 43 | 2.5 | 14520 | 1.8 | 84 | 135 | 141 | 291 | 45
0.088 | 0.27 | 1.88 | 0.01 | 0.004 | 0.02 | 0.025 | 0.001 | 0.004 | 556 | 1192 | 145 | 1012 | 863 | 4 | 1138.3 | 20.13 | 14.272 | 211 | 100 | 3 | 13253 | 0.4 | 84 | 118 | 381 | 659 | 24
0.0016 | 0 | 0.11 | 0.015 | 0.009 | 0.0706 | 0 | 0.0017 | 0.0016 | 719 | 1202 | 193 | 1033 | 902 | 5.002 | 1472.5 | 30.3 | 29.07 | 217 | 73 | 3 | 12835 | 1.8 | 86 | 164 | 170 | 294 | 47.5
0.0016 | 0 | 0.11 | 0.015 | 0.009 | 0.0706 | 0 | 0.0017 | 0.0016 | 719 | 1202 | 193 | 1033 | 902 | 5.002 | 1472.5 | 30.3 | 29.07 | 217 | 73 | 3 | 12835 | 1.8 | 86 | 164 | 171 | 296 | 48
0.07 | 0.24 | 1.87 | 0.011 | 0.003 | 0.019 | 0.026 | 0.0013 | 0.0055 | 592 | 1226 | 237 | 1035 | 848 | 4 | 1538.8 | 20.89 | 15.46 | 307 | 100 | 3 | 17635 | 0.4 | 85 | 153 | 366 | 634 | 22
0.07 | 0.24 | 1.87 | 0.011 | 0.003 | 0.019 | 0.026 | 0.0013 | 0.0055 | 592 | 1226 | 237 | 1035 | 848 | 4 | 1538.8 | 20.89 | 15.46 | 307 | 100 | 3 | 17635 | 0.4 | 85 | 153 | 368 | 625 | 22.5
0.07 | 0.24 | 1.87 | 0.011 | 0.003 | 0.019 | 0.026 | 0.0013 | 0.0055 | 592 | 1226 | 237 | 1035 | 848 | 4 | 1538.8 | 20.89 | 15.46 | 307 | 100 | 3 | 17635 | 0.4 | 85 | 153 | 363 | 629 | 22.5
0.121 | 0.4 | 1.85 | 0.024 | 0.005 | 0.004 | 0.02 | 0.001 | 0.0037 | 547 | 1209 | 166 | 994 | 863 | 4 | 1409.8 | 28.83 | 15.52 | 272 | 100 | 3 | 17374 | 0.4 | 85 | 115 | 477 | 817 | 20.5
0.121 | 0.4 | 1.85 | 0.024 | 0.005 | 0.004 | 0.02 | 0.001 | 0.0037 | 547 | 1209 | 166 | 994 | 863 | 4 | 1409.8 | 28.83 | 15.52 | 272 | 100 | 3 | 17374 | 0.4 | 85 | 115 | 486 | 816 | 21
0.121 | 0.4 | 1.85 | 0.024 | 0.005 | 0.004 | 0.02 | 0.001 | 0.0037 | 547 | 1209 | 166 | 994 | 863 | 4 | 1409.8 | 28.83 | 15.52 | 272 | 100 | 3 | 17374 | 0.4 | 85 | 115 | 483 | 811 | 21
0.0016 | 0.001 | 0.16 | 0.008 | 0.004 | 0.065 | 0 | 0.0018 | 0.0015 | 712 | 1208 | 164 | 1032 | 898 | 3.5 | 1527.8 | 29.57 | 38.939 | 211 | 67 | 2.5 | 15045 | 1.8 | 83 | 92 | 153 | 299 | 46
0.0016 | 0.001 | 0.16 | 0.008 | 0.004 | 0.065 | 0 | 0.0018 | 0.0015 | 712 | 1208 | 164 | 1032 | 898 | 3.5 | 1527.8 | 29.57 | 38.939 | 211 | 67 | 2.5 | 15045 | 1.8 | 83 | 92 | 157 | 298 | 45
0.124 | 0.37 | 1.85 | 0.028 | 0.002 | 0.004 | 0.024 | 0.0022 | 0.0047 | 550 | 1219 | 162 | 1011 | 870 | 4 | 1478 | 29.31 | 14.365 | 278 | 100 | 3 | 19982 | 0.4 | 83 | 112 | 456 | 805 | 24
0.124 | 0.37 | 1.85 | 0.028 | 0.002 | 0.004 | 0.024 | 0.0022 | 0.0047 | 550 | 1219 | 162 | 1011 | 870 | 4 | 1478 | 29.31 | 14.365 | 278 | 100 | 3 | 19982 | 0.4 | 83 | 112 | 457 | 809 | 23
0.124 | 0.37 | 1.85 | 0.028 | 0.002 | 0.004 | 0.024 | 0.0022 | 0.0047 | 550 | 1219 | 162 | 1011 | 870 | 4 | 1478 | 29.31 | 14.365 | 278 | 100 | 3 | 19982 | 0.4 | 83 | 112 | 454 | 808 | 21.5
0.072 | 0.25 | 1.88 | 0.016 | 0.002 | 0.017 | 0.024 | 0.0016 | 0.0043 | 579 | 1204 | 185 | 1018 | 865 | 3.8 | 1386.2 | 28.87 | 16.218 | 248 | 100 | 3 | 15427 | 0.4 | 86 | 167 | 378 | 596 | 26.5
0.072 | 0.25 | 1.88 | 0.016 | 0.002 | 0.017 | 0.024 | 0.0016 | 0.0043 | 579 | 1204 | 185 | 1018 | 865 | 3.8 | 1386.2 | 28.87 | 16.218 | 248 | 100 | 3 | 15427 | 0.4 | 86 | 167 | 379 | 591 | 26.5
0.001 | 0.001 | 0.1 | 0.006 | 0.008 | 0.069 | 0 | 0.0016 | 0.0014 | 717 | 1209 | 170 | 1053 | 903 | 3.501 | 1604.1 | 28.91 | 0 | 0 | 0 | 3 | 15599 | 1.8 | 0 | 0 | 133 | 278 | 48.5
0.001 | 0.001 | 0.1 | 0.006 | 0.008 | 0.069 | 0 | 0.0016 | 0.0014 | 717 | 1209 | 170 | 1053 | 903 | 3.501 | 1604.1 | 28.91 | 0 | 0 | 0 | 3 | 15599 | 1.8 | 0 | 0 | 133 | 278 | 48.5
0.072 | 0.25 | 1.88 | 0.016 | 0.002 | 0.017 | 0.024 | 0.0016 | 0.0043 | 579 | 1204 | 185 | 1018 | 865 | 3.8 | 1386.2 | 28.87 | 16.218 | 248 | 100 | 3 | 15427 | 0.4 | 86 | 167 | 379 | 590 | 26
0.078 | 0.26 | 1.24 | 0.011 | 0.002 | 0.022 | 0.04 | 0 | 0.0049 | 601 | 1218 | 174 | 1017 | 882 | 3.8 | 1427.5 | 25.81 | 20.462 | 286 | 95 | 3 | 20079 | 0.6 | 85 | 162 | 444 | 572 | 23
0.078 | 0.26 | 1.24 | 0.011 | 0.002 | 0.022 | 0.04 | 0 | 0.0049 | 601 | 1218 | 174 | 1017 | 882 | 3.8 | 1427.5 | 25.81 | 20.462 | 286 | 95 | 3 | 20079 | 0.6 | 85 | 162 | 424 | 569 | 22.5
0.0017 | 0.005 | 0.1 | 0.009 | 0.007 | 0.073 | 0 | 0.0016 | 0.0017 | 737 | 1225 | 188 | 1059 | 930 | 3.5 | 1738.5 | 28.11 | 35.225 | 228 | 54 | 2.5 | 16374 | 0.8 | 83 | 127 | 140 | 300 | 46.5
0.0017 | 0.005 | 0.1 | 0.009 | 0.007 | 0.073 | 0 | 0.0016 | 0.0017 | 737 | 1225 | 188 | 1059 | 930 | 3.5 | 1738.5 | 28.11 | 35.225 | 228 | 54 | 2.5 | 16374 | 0.8 | 83 | 127 | 138 | 300 | 47.5
0.078 | 0.26 | 1.24 | 0.011 | 0.002 | 0.022 | 0.04 | 0 | 0.0049 | 601 | 1218 | 174 | 1017 | 882 | 3.8 | 1427.5 | 25.81 | 20.462 | 286 | 95 | 3 | 20079 | 0.6 | 85 | 162 | 416 | 561 | 22.5
0.0011 | 0.002 | 0.17 | 0.007 | 0.006 | 0.061 | 0 | 0.0022 | 0.0021 | 709 | 1223 | 167 | 1043 | 899 | 3.499 | 1554.6 | 29.17 | 38.127 | 214 | 47 | 2.5 | 14219 | 1.8 | 85 | 124 | 153 | 300 | 47.5
0.0011 | 0.002 | 0.17 | 0.007 | 0.006 | 0.061 | 0 | 0.0022 | 0.0021 | 709 | 1223 | 167 | 1043 | 899 | 3.499 | 1554.6 | 29.17 | 38.127 | 214 | 47 | 2.5 | 14219 | 1.8 | 85 | 124 | 151 | 293 | 45
0.0011 | 0.002 | 0.17 | 0.007 | 0.006 | 0.061 | 0 | 0.0022 | 0.0021 | 709 | 1223 | 167 | 1043 | 899 | 3.499 | 1554.6 | 29.17 | 38.127 | 214 | 47 | 2.5 | 14219 | 1.8 | 85 | 124 | 154 | 298 | 46.5
0.0011 | 0.002 | 0.17 | 0.007 | 0.006 | 0.061 | 0 | 0.0022 | 0.0021 | 709 | 1223 | 167 | 1043 | 899 | 3.499 | 1554.6 | 29.17 | 38.127 | 214 | 47 | 2.5 | 14219 | 1.8 | 85 | 124 | 161 | 300 | 45
0.072 | 0.2 | 0.98 | 0.01 | 0.005 | 0.031 | 0.038 | 0 | 0.0028 | 600 | 1208 | 171 | 1027 | 887 | 3.799 | 1185.9 | 19.4 | 15.343 | 223 | 99 | 3 | 13618 | 0.6 | 84 | 163 | 461 | 567 | 19
0.054 | 0.08 | 1.43 | 0.018 | 0.004 | 0.026 | 0 | 0 | 0.0035 | 617 | 1209 | 159 | 1016 | 878 | 3.75 | 1234.8 | 22.12 | 25.639 | 246 | 59 | 3 | 16164 | 0.6 | 84 | 100 | 282 | 500 | 31.5
0.054 | 0.08 | 1.43 | 0.018 | 0.004 | 0.026 | 0 | 0 | 0.0035 | 617 | 1209 | 159 | 1016 | 878 | 3.75 | 1234.8 | 22.12 | 25.639 | 246 | 59 | 3 | 16164 | 0.6 | 84 | 100 | 275 | 505 | 31
0.072 | 0.2 | 0.98 | 0.01 | 0.005 | 0.031 | 0.038 | 0 | 0.0028 | 600 | 1208 | 171 | 1027 | 887 | 3.799 | 1185.9 | 19.4 | 15.343 | 223 | 99 | 3 | 13618 | 0.6 | 84 | 163 | 456 | 564 | 19.5
0.0022 | 0 | 0.12 | 0.011 | 0.011 | 0.0639 | 0 | 0.0023 | 0.0023 | 729 | 1217 | 182 | 1062 | 909 | 4.001 | 1533.5 | 29.949 | 37.766 | 238 | 56 | 3 | 15379 | 1.8 | 83 | 164 | 162 | 301 | 42
0.0022 | 0 | 0.12 | 0.011 | 0.011 | 0.0639 | 0 | 0.0023 | 0.0023 | 729 | 1217 | 182 | 1062 | 909 | 4.001 | 1533.5 | 29.949 | 37.766 | 238 | 56 | 3 | 15379 | 1.8 | 83 | 164 | 162 | 301 | 42
0.0022 | 0 | 0.12 | 0.011 | 0.011 | 0.0639 | 0 | 0.0023 | 0.0023 | 729 | 1217 | 182 | 1062 | 909 | 4.001 | 1533.5 | 29.949 | 37.766 | 238 | 56 | 3 | 15379 | 1.8 | 83 | 164 | 162 | 301 | 42
0.0016 | 0.003 | 0.11 | 0.01 | 0.004 | 0.074 | 0 | 0.003 | 0.0024 | 744 | 1248 | 174 | 1029 | 910 | 3.501 | 1803.1 | 28.75 | 32.258 | 257 | 57 | 3 | 14415 | 0.8 | 85 | 103 | 143 | 285 | 47
0.024 | 0 | 0.18 | 0.011 | 0.007 | 0 | 0.0002 | 0 | 0.0016 | 708 | 1221 | 194 | 1041 | 892 | 3.5 | 1434.9 | 29.44 | 35.901 | 197 | 52 | 3 | 12699 | 1.6 | 85 | 171 | 182 | 312 | 43
0.024 | 0 | 0.18 | 0.011 | 0.007 | 0 | 0.0002 | 0 | 0.0016 | 708 | 1221 | 194 | 1041 | 892 | 3.5 | 1434.9 | 29.44 | 35.901 | 197 | 52 | 3 | 12699 | 1.6 | 85 | 171 | 182 | 312 | 43
0.024 | 0 | 0.18 | 0.011 | 0.007 | 0 | 0.0002 | 0 | 0.0016 | 708 | 1221 | 194 | 1041 | 892 | 3.5 | 1434.9 | 29.44 | 35.901 | 197 | 52 | 3 | 12699 | 1.6 | 85 | 171 | 182 | 312 | 43
0.0016 | 0.003 | 0.11 | 0.01 | 0.004 | 0.074 | 0 | 0.003 | 0.0024 | 744 | 1248 | 174 | 1029 | 910 | 3.501 | 1803.1 | 28.75 | 32.258 | 257 | 57 | 3 | 14415 | 0.8 | 85 | 103 | 139 | 283 | 47
0.0016 | 0.003 | 0.11 | 0.01 | 0.004 | 0.074 | 0 | 0.003 | 0.0024 | 744 | 1248 | 174 | 1029 | 910 | 3.501 | 1803.1 | 28.75 | 32.258 | 257 | 57 | 3 | 14415 | 0.8 | 85 | 103 | 136 | 280 | 47.5
0.058 | 0.17 | 0.72 | 0.013 | 0.006 | 0 | 0.022 | 0 | 0.0043 | 599 | 1208 | 192 | 1034 | 887 | 4.299 | 1293.4 | 27.79 | 19.658 | 278 | 100 | 3 | 14585 | 0.4 | 84 | 206 | 365 | 459 | 30
0.058 | 0.17 | 0.72 | 0.013 | 0.006 | 0 | 0.022 | 0 | 0.0043 | 599 | 1208 | 192 | 1034 | 887 | 4.299 | 1293.4 | 27.79 | 19.658 | 278 | 100 | 3 | 14585 | 0.4 | 84 | 206 | 366 | 458 | 30.5
0.058 | 0.17 | 0.72 | 0.013 | 0.006 | 0 | 0.022 | 0 | 0.0043 | 599 | 1208 | 192 | 1034 | 887 | 4.299 | 1293.4 | 27.79 | 19.658 | 278 | 100 | 3 | 14585 | 0.4 | 84 | 206 | 370 | 462 | 28.5
0.02 | 0 | 0.2 | 0.012 | 0.012 | 0 | 0.0015 | 0 | 0.0042 | 702 | 1211 | 177 | 1001 | 893 | 4.802 | 1356.4 | 29.5 | 26.369 | 194 | 91 | 3 | 12519 | 1.6 | 83 | 147 | 236 | 331 | 41.5
0.02 | 0 | 0.2 | 0.012 | 0.012 | 0 | 0.0015 | 0 | 0.0042 | 702 | 1211 | 177 | 1001 | 893 | 4.802 | 1356.4 | 29.5 | 26.369 | 194 | 91 | 3 | 12519 | 1.6 | 83 | 147 | 236 | 331 | 41.5
0.02 | 0 | 0.2 | 0.012 | 0.012 | 0 | 0.0015 | 0 | 0.0042 | 702 | 1211 | 177 | 1001 | 893 | 4.802 | 1356.4 | 29.5 | 26.369 | 194 | 91 | 3 | 12519 | 1.6 | 83 | 147 | 236 | 331 | 41.5
0.018 | 0 | 0.19 | 0.009 | 0.011 | 0 | 0.001 | 0 | 0.0017 | 712 | 1206 | 193 | 1053 | 908 | 4.801 | 1534.1 | 29.54 | 20.503 | 197 | 100 | 3 | 11740 | 1.6 | 86 | 180 | 195 | 304 | 44
0.018 | 0 | 0.19 | 0.009 | 0.011 | 0 | 0.001 | 0 | 0.0017 | 712 | 1206 | 193 | 1053 | 908 | 4.801 | 1534.1 | 29.54 | 20.503 | 197 | 100 | 3 | 11740 | 1.6 | 86 | 180 | 195 | 304 | 44
0.018 | 0 | 0.19 | 0.009 | 0.011 | 0 | 0.001 | 0 | 0.0017 | 712 | 1206 | 193 | 1053 | 908 | 4.801 | 1534.1 | 29.54 | 20.503 | 197 | 100 | 3 | 11740 | 1.6 | 86 | 180 | 195 | 304 | 44
0.018 | 0 | 0.19 | 0.009 | 0.011 | 0 | 0.001 | 0 | 0.0017 | 712 | 1206 | 193 | 1053 | 908 | 4.801 | 1534.1 | 29.54 | 20.503 | 197 | 100 | 3 | 11740 | 1.6 | 86 | 180 | 195 | 304 | 44
0.001 | 0.001 | 0.08 | 0.01 | 0.004 | 0.069 | 0.002 | 0.0039 | 0.0014 | 737 | 1210 | 229 | 1040 | 902 | 3.499 | 1640.9 | 24.52 | 38.702 | 237 | 65 | 2.5 | 15298 | 0.8 | 81 | 155 | 135 | 273 | 46.5
0.018 | 0 | 0.19 | 0.009 | 0.011 | 0 | 0.001 | 0 | 0.0017 | 712 | 1206 | 193 | 1053 | 908 | 4.801 | 1534.1 | 29.54 | 20.503 | 197 | 100 | 3 | 11740 | 1.6 | 86 | 180 | 195 | 304 | 44
0.018 | 0 | 0.19 | 0.009 | 0.011 | 0 | 0.001 | 0 | 0.0017 | 712 | 1206 | 193 | 1053 | 908 | 4.801 | 1534.1 | 29.54 | 20.503 | 197 | 100 | 3 | 11740 | 1.6 | 86 | 180 | 195 | 304 | 44
0.001 | 0.001 | 0.08 | 0.01 | 0.004 | 0.069 | 0.002 | 0.0039 | 0.0014 | 737 | 1210 | 229 | 1040 | 902 | 3.499 | 1640.9 | 24.52 | 38.702 | 237 | 65 | 2.5 | 15298 | 0.8 | 81 | 155 | 135 | 273 | 48.5
0.026 | 0 | 0.2 | 0.016 | 0.008 | 0 | 0.0019 | 0 | 0.0011 | 709 | 1239 | 208 | 1039 | 913 | 4.501 | 1251.1 | 28.45 | 26.653 | 201 | 56 | 3 | 10731 | 1.6 | 85 | 162 | 200 | 321 | 42
0.026 | 0 | 0.2 | 0.016 | 0.008 | 0 | 0.0019 | 0 | 0.0011 | 709 | 1239 | 208 | 1039 | 913 | 4.501 | 1251.1 | 28.45 | 26.653 | 201 | 56 | 3 | 10731 | 1.6 | 85 | 162 | 200 | 321 | 42
0.026 | 0 | 0.2 | 0.016 | 0.008 | 0 | 0.0019 | 0 | 0.0011 | 709 | 1239 | 208 | 1039 | 913 | 4.501 | 1251.1 | 28.45 | 26.653 | 201 | 56 | 3 | 10731 | 1.6 | 85 | 162 | 200 | 321 | 42
0.066 | 0.24 | 1.88 | 0.01 | 0.002 | 0.019 | 0.025 | 0.001 | 0.0037 | 551 | 1218 | 194 | 1044 | 879 | 3.8 | 1376.7 | 27.67 | 20.089 | 253 | 94 | 3 | 19382 | 0.4 | 84 | 179 | 383 | 626 | 27.5
0.066 | 0.24 | 1.88 | 0.01 | 0.002 | 0.019 | 0.025 | 0.001 | 0.0037 | 551 | 1218 | 194 | 1044 | 879 | 3.8 | 1376.7 | 27.67 | 20.089 | 253 | 94 | 3 | 19382 | 0.4 | 84 | 179 | 392 | 639 | 26
0.0011 | 0 | 0.12 | 0.007 | 0.009 | 0.0765 | 0 | 0.0025 | 0.0018 | 724 | 1196 | 165 | 1023 | 903 | 3.499 | 1441.7 | 29.55 | 38.147 | 215 | 66 | 2.5 | 13232 | 1.8 | 82 | 144 | 141 | 284 | 44.5
0.072 | 0.24 | 1.86 | 0.016 | 0.004 | 0.015 | 0.025 | 0.0014 | 0.0042 | 551 | 1230 | 210 | 1052 | 879 | 4 | 1433.8 | 28.52 | 15.319 | 285 | 100 | 3 | 16874 | 0.4 | 78 | 158 | 378 | 625 | 26
0.072 | 0.24 | 1.86 | 0.016 | 0.004 | 0.015 | 0.025 | 0.0014 | 0.0042 | 551 | 1230 | 210 | 1052 | 879 | 4 | 1433.8 | 28.52 | 15.319 | 285 | 100 | 3 | 16874 | 0.4 | 78 | 158 | 373 | 623 | 25.5
0.072 | 0.24 | 1.86 | 0.016 | 0.004 | 0.015 | 0.025 | 0.0014 | 0.0042 | 551 | 1230 | 210 | 1052 | 879 | 4 | 1433.8 | 28.52 | 15.319 | 285 | 100 | 3 | 16874 | 0.4 | 78 | 158 | 376 | 626 | 26
0.0011 | 0 | 0.12 | 0.007 | 0.009 | 0.0765 | 0 | 0.0025 | 0.0018 | 724 | 1196 | 165 | 1023 | 903 | 3.499 | 1441.7 | 29.55 | 38.147 | 215 | 66 | 2.5 | 13232 | 1.8 | 82 | 144 | 141 | 284 | 44.5
0.0011 | 0 | 0.12 | 0.007 | 0.009 | 0.0765 | 0 | 0.0025 | 0.0018 | 724 | 1196 | 165 | 1023 | 903 | 3.499 | 1441.7 | 29.55 | 38.147 | 215 | 66 | 2.5 | 13232 | 1.8 | 82 | 144 | 141 | 284 | 44.5
0.0011 | 0 | 0.12 | 0.007 | 0.009 | 0.0765 | 0 | 0.0025 | 0.0018 | 724 | 1196 | 165 | 1023 | 903 | 3.499 | 1441.7 | 29.55 | 38.147 | 215 | 66 | 2.5 | 13232 | 1.8 | 82 | 144 | 141 | 284 | 44.5
0.058 | 0.07 | 1.39 | 0.011 | 0.006 | 0.025 | 0 | 0 | 0.0033 | 621 | 1191 | 169 | 1038 | 869 | 4.001 | 1209.2 | 20.56 | 22.177 | 223 | 77 | 3 | 14991 | 0.4 | 83 | 168 | 309 | 510 | 30.5
0.058 | 0.07 | 1.39 | 0.011 | 0.006 | 0.025 | 0 | 0 | 0.0033 | 621 | 1191 | 169 | 1038 | 869 | 4.001 | 1209.2 | 20.56 | 22.177 | 223 | 77 | 3 | 14991 | 0.4 | 83 | 168 | 303 | 494 | 32
0.0017 | 0 | 0.11 | 0.013 | 0.011 | 0.0694 | 0 | 0.002 | 0.001 | 721 | 1197 | 164 | 1038 | 902 | 4 | 1284.8 | 28.55 | 36.666 | 201 | 45 | 3 | 12367 | 1.8 | 84 | 192 | 157 | 294 | 44
0.0011 | 0.001 | 0.09 | 0.011 | 0.008 | 0.081 | 0 | 0.0024 | 0.0021 | 741 | 1223 | 175 | 1034 | 904 | 3.499 | 1561.5 | 29.81 | 38.129 | 217 | 46 | 2.5 | 15020 | 1.8 | 85 | 132 | 140 | 288 | 46.5
0.0017 | 0 | 0.11 | 0.013 | 0.011 | 0.0694 | 0 | 0.002 | 0.001 | 721 | 1197 | 164 | 1038 | 902 | 4 | 1284.8 | 28.55 | 36.666 | 201 | 45 | 3 | 12367 | 1.8 | 84 | 192 | 157 | 294 | 44
0.0011 | 0.001 | 0.09 | 0.011 | 0.008 | 0.081 | 0 | 0.0024 | 0.0021 | 741 | 1223 | 175 | 1034 | 904 | 3.499 | 1561.5 | 29.81 | 38.129 | 217 | 46 | 2.5 | 15020 | 1.8 | 85 | 132 | 145 | 290 | 46
0.0017 | 0 | 0.11 | 0.013 | 0.011 | 0.0694 | 0 | 0.002 | 0.001 | 721 | 1197 | 164 | 1038 | 902 | 4 | 1284.8 | 28.55 | 36.666 | 201 | 45 | 3 | 12367 | 1.8 | 84 | 192 | 157 | 294 | 44
0.0011 | 0.001 | 0.09 | 0.011 | 0.008 | 0.081 | 0 | 0.0024 | 0.0021 | 741 | 1223 | 175 | 1034 | 904 | 3.499 | 1561.5 | 29.81 | 38.129 | 217 | 46 | 2.5 | 15020 | 1.8 | 85 | 132 | 139 | 289 | 45.5
0.0021 | 0.004 | 0.41 | 0.028 | 0.006 | 0.027 | 0.022 | 0.0017 | 0.0012 | 728 | 1232 | 176 | 1049 | 895 | 3 | 1745.6 | 28.916 | 33.68 | 253 | 45 | 2.5 | 17000 | 1 | 83 | 111 | 188 | 360 | 38.5
0.0021 | 0.004 | 0.41 | 0.028 | 0.006 | 0.027 | 0.022 | 0.0017 | 0.0012 | 728 | 1232 | 176 | 1049 | 895 | 3 | 1745.6 | 28.916 | 33.68 | 253 | 45 | 2.5 | 17000 | 1 | 83 | 111 | 193 | 370 | 37.5
0.0027 | 0 | 0.11 | 0.006 | 0.005 | 0.0702 | 0 | 0.0022 | 0.0016 | 726 | 1215 | 151 | 1043 | 908 | 4 | 1284.5 | 26.32 | 36.764 | 202 | 45 | 3 | 12362 | 1.8 | 84 | 165 | 159 | 295 | 44
0.0027 | 0 | 0.11 | 0.006 | 0.005 | 0.0702 | 0 | 0.0022 | 0.0016 | 726 | 1215 | 151 | 1043 | 908 | 4 | 1284.5 | 26.32 | 36.764 | 202 | 45 | 3 | 12362 | 1.8 | 84 | 165 | 159 | 295 | 44
0.0027 | 0 | 0.11 | 0.006 | 0.005 | 0.0702 | 0 | 0.0022 | 0.0016 | 726 | 1215 | 151 | 1043 | 908 | 4 | 1284.5 | 26.32 | 36.764 | 202 | 45 | 3 | 12362 | 1.8 | 84 | 165 | 159 | 295 | 44
0.0011 | 0.002 | 0.17 | 0.007 | 0.005 | 0.068 | 0 | 0.0022 | 0.0012 | 712 | 1218 | 159 | 1040 | 901 | 3.5 | 1634 | 27.96 | 38.16 | 231 | 71 | 2.5 | 15423 | 0.8 | 82 | 126 | 157 | 302 | 46
0.0011 | 0.002 | 0.17 | 0.007 | 0.005 | 0.068 | 0 | 0.0022 | 0.0012 | 712 | 1218 | 159 | 1040 | 901 | 3.5 | 1634 | 27.96 | 38.16 | 231 | 71 | 2.5 | 15423 | 0.8 | 82 | 126 | 156 | 305 | 45
0.0014 | 0.003 | 0.17 | 0.006 | 0.005 | 0.068 | 0 | 0.002 | 0.0012 | 704 | 1235 | 181 | 1060 | 903 | 3.5 | 1855.2 | 29.35 | 35.609 | 241 | 52 | 2.5 | 17257 | 0.8 | 83 | 131 | 154 | 304 | 43.5
0.0014 | 0.003 | 0.17 | 0.006 | 0.005 | 0.068 | 0 | 0.002 | 0.0012 | 704 | 1235 | 181 | 1060 | 903 | 3.5 | 1855.2 | 29.35 | 35.609 | 241 | 52 | 2.5 | 17257 | 0.8 | 83 | 131 | 152 | 303 | 42.5
0.0014 | 0.003 | 0.17 | 0.006 | 0.005 | 0.068 | 0 | 0.002 | 0.0012 | 704 | 1235 | 181 | 1060 | 903 | 3.5 | 1855.2 | 29.35 | 35.609 | 241 | 52 | 2.5 | 17257 | 0.8 | 83 | 131 | 154 | 303 | 46
0.015 | 0 | 0.2 | 0.014 | 0.007 | 0 | 0.0011 | 0 | 0 | 712 | 1182 | 198 | 986 | 898 | 4.501 | 1540.8 | 29.47 | 20.261 | 182 | 100 | 3 | 11311 | 1.8 | 85 | 158 | 205 | 314 | 42
0.0014 | 0.001 | 0.14 | 0.01 | 0.009 | 0.068 | 0 | 0.0026 | 0.0021 | 745 | 1221 | 168 | 1028 | 906 | 5 | 1623.1 | 30.48 | 29.802 | 283 | 82 | 3 | 15339 | 0.4 | 81 | 162 | 169 | 287 | 47.5
0.0014 | 0.001 | 0.14 | 0.01 | 0.009 | 0.068 | 0 | 0.0026 | 0.0021 | 745 | 1221 | 168 | 1028 | 906 | 5 | 1623.1 | 30.48 | 29.802 | 283 | 82 | 3 | 15339 | 0.4 | 81 | 162 | 168 | 286 | 45.5
0.015 | 0 | 0.2 | 0.014 | 0.007 | 0 | 0.0011 | 0 | 0 | 712 | 1182 | 198 | 986 | 898 | 4.501 | 1540.8 | 29.47 | 20.261 | 182 | 100 | 3 | 11311 | 1.8 | 85 | 158 | 205 | 314 | 42
0.015 | 0 | 0.2 | 0.014 | 0.007 | 0 | 0.0011 | 0 | 0 | 712 | 1182 | 198 | 986 | 898 | 4.501 | 1540.8 | 29.47 | 20.261 | 182 | 100 | 3 | 11311 | 1.8 | 85 | 158 | 205 | 314 | 42
0.062 | 0.16 | 0.71 | 0.011 | 0.007 | 0 | 0.026 | 0 | 0.0039 | 599 | 1220 | 175 | 1015 | 879 | 4.3 | 1479.5 | 28.92 | 23.979 | 287 | 100 | 3 | 17253 | 0.4 | 83 | 156 | 378 | 462 | 30.5
0.062 | 0.16 | 0.71 | 0.011 | 0.007 | 0 | 0.026 | 0 | 0.0039 | 599 | 1220 | 175 | 1015 | 879 | 4.3 | 1479.5 | 28.92 | 23.979 | 287 | 100 | 3 | 17253 | 0.4 | 83 | 156 | 384 | 468 | 30
0.119 | 0.38 | 1.83 | 0.023 | 0.003 | 0.008 | 0.022 | 0.0013 | 0.0041 | 536 | 1216 | 150 | 1037 | 876 | 3.502 | 1251.2 | 18.88 | 17.668 | 213 | 100 | 3 | 16886 | 0.3 | 83 | 138 | 458 | 818 | 19
0.119 | 0.38 | 1.83 | 0.023 | 0.003 | 0.008 | 0.022 | 0.0013 | 0.0041 | 536 | 1216 | 150 | 1037 | 876 | 3.502 | 1251.2 | 18.88 | 17.668 | 213 | 100 | 3 | 16886 | 0.3 | 83 | 138 | 451 | 822 | 18.5
0.119 | 0.38 | 1.83 | 0.023 | 0.003 | 0.008 | 0.022 | 0.0013 | 0.0041 | 536 | 1216 | 150 | 1037 | 876 | 3.502 | 1251.2 | 18.88 | 17.668 | 213 | 100 | 3 | 16886 | 0.3 | 83 | 138 | 448 | 816 | 20.5
0.021 | 0 | 0.21 | 0.014 | 0.01 | 0 | 0.001 | 0 | 0.0016 | 712 | 1218 | 159 | 1027 | 906 | 4.5 | 1432.1 | 21.38 | 30.813 | 221 | 72 | 3 | 12781 | 1.6 | 77 | 191 | 226 | 334 | 40.5
0.021 | 0 | 0.21 | 0.014 | 0.01 | 0 | 0.001 | 0 | 0.0016 | 712 | 1218 | 159 | 1027 | 906 | 4.5 | 1432.1 | 21.38 | 30.813 | 221 | 72 | 3 | 12781 | 1.6 | 77 | 191 | 226 | 334 | 40.5
0.0011 | 0.001 | 0.19 | 0.006 | 0.006 | 0.074 | 0 | 0.002 | 0.0015 | 713 | 1223 | 208 | 1058 | 906 | 3.499 | 1515.7 | 28.66 | 38.39 | 227 | 67 | 2.5 | 13896 | 1.8 | 85 | 101 | 154 | 291 | 44
0.0011 | 0.001 | 0.19 | 0.006 | 0.006 | 0.074 | 0 | 0.002 | 0.0015 | 713 | 1223 | 208 | 1058 | 906 | 3.499 | 1515.7 | 28.66 | 38.39 | 227 | 67 | 2.5 | 13896 | 1.8 | 85 | 101 | 148 | 292 | 45.5
0.0011 | 0.001 | 0.19 | 0.006 | 0.006 | 0.074 | 0 | 0.002 | 0.0015 | 713 | 1223 | 208 | 1058 | 906 | 3.499 | 1515.7 | 28.66 | 38.39 | 227 | 67 | 2.5 | 13896 | 1.8 | 85 | 101 | 149 | 292 | 45.5
0.056 | 0.069 | 1.42 | 0.017 | 0.006 | 0.022 | 0 | 0 | 0.0031 | 620 | 1241 | 168 | 1029 | 873 | 3.1 | 1568.5 | 28.68 | 24.609 | 242 | 99 | 3 | 17306 | 0.8 | 84 | 184 | 283 | 506 | 31
0.056 | 0.069 | 1.42 | 0.017 | 0.006 | 0.022 | 0 | 0 | 0.0031 | 620 | 1241 | 168 | 1029 | 873 | 3.1 | 1568.5 | 28.68 | 24.609 | 242 | 99 | 3 | 17306 | 0.8 | 84 | 184 | 285 | 508 | 31
0.056 | 0.069 | 1.42 | 0.017 | 0.006 | 0.022 | 0 | 0 | 0.0031 | 620 | 1241 | 168 | 1029 | 873 | 3.1 | 1568.5 | 28.68 | 24.609 | 242 | 99 | 3 | 17306 | 0.8 | 84 | 184 | 283 | 506 | 31.5
0.0015 | 0.001 | 0.1 | 0.01 | 0.009 | 0.073 | 0 | 0.0031 | 0.0025 | 735 | 1201 | 164 | 1041 | 919 | 5.501 | 1284.8 | 28.15 | 27.854 | 239 | 86 | 2.5 | 11598 | 1.2 | 83 | 152 | 163 | 281 | 49.5
0.0015 | 0.001 | 0.1 | 0.01 | 0.009 | 0.073 | 0 | 0.0031 | 0.0025 | 735 | 1201 | 164 | 1041 | 919 | 5.501 | 1284.8 | 28.15 | 27.854 | 239 | 86 | 2.5 | 11598 | 1.2 | 83 | 152 | 171 | 279 | 47.5
0.0015 | 0.001 | 0.1 | 0.01 | 0.009 | 0.073 | 0 | 0.0031 | 0.0025 | 735 | 1201 | 164 | 1041 | 919 | 5.501 | 1284.8 | 28.15 | 27.854 | 239 | 86 | 2.5 | 11598 | 1.2 | 83 | 152 | 163 | 283 | 48.5
0.07 | 0.25 | 1.87 | 0.011 | 0.008 | 0.018 | 0.024 | 0.0015 | 0.006 | 534 | 1205 | 158 | 1016 | 851 | 3.4 | 1173.8 | 19.8 | 22.306 | 210 | 83 | 3 | 15659 | 0.6 | 84 | 80 | 366 | 620 | 26.5
0.074 | 0.24 | 1.85 | 0.011 | 0.006 | 0.016 | 0.023 | 0.0016 | 0.0045 | 549 | 1207 | 156 | 1018 | 863 | 3.8 | 1131.3 | 18.87 | 21.44 | 231 | 97 | 3 | 14668 | 0.4 | 84 | 168 | 362 | 637 | 26
0.074 | 0.24 | 1.85 | 0.011 | 0.006 | 0.016 | 0.023 | 0.0016 | 0.0045 | 549 | 1207 | 156 | 1018 | 863 | 3.8 | 1131.3 | 18.87 | 21.44 | 231 | 97 | 3 | 14668 | 0.4 | 84 | 168 | 362 | 638 | 25.5
0.07 | 0.25 | 1.87 | 0.011 | 0.008 | 0.018 | 0.024 | 0.0015 | 0.006 | 534 | 1205 | 158 | 1016 | 851 | 3.4 | 1173.8 | 19.8 | 22.306 | 210 | 83 | 3 | 15659 | 0.6 | 84 | 80 | 364 | 616 | 27
0.07 | 0.25 | 1.87 | 0.011 | 0.008 | 0.018 | 0.024 | 0.0015 | 0.006 | 534 | 1205 | 158 | 1016 | 851 | 3.4 | 1173.8 | 19.8 | 22.306 | 210 | 83 | 3 | 15659 | 0.6 | 84 | 80 | 364 | 616 | 26.5
0.074 | 0.25 | 1.87 | 0.013 | 0.003 | 0.014 | 0.025 | 0.0018 | 0.0045 | 547 | 1195 | 183 | 1036 | 876 | 3.799 | 1201.7 | 19.23 | 16.477 | 214 | 100 | 3 | 16030 | 0.4 | 83 | 173 | 368 | 618 | 26.5
0.074 | 0.25 | 1.87 | 0.013 | 0.003 | 0.014 | 0.025 | 0.0018 | 0.0045 | 547 | 1195 | 183 | 1036 | 876 | 3.799 | 1201.7 | 19.23 | 16.477 | 214 | 100 | 3 | 16030 | 0.4 | 83 | 173 | 375 | 614 | 27.5
0.074 | 0.25 | 1.87 | 0.013 | 0.003 | 0.014 | 0.025 | 0.0018 | 0.0045 | 547 | 1195 | 183 | 1036 | 876 | 3.799 | 1201.7 | 19.23 | 16.477 | 214 | 100 | 3 | 16030 | 0.4 | 83 | 173 | 371 | 612 | 27.5
0.0014 | 0.001 | 0.09 | 0.007 | 0.006 | 0.082 | 0.001 | 0.0014 | 0.0018 | 742 | 1224 | 172 | 1056 | 908 | 3.5 | 1663.8 | 27.638 | 39.264 | 263 | 47 | 2.5 | 15688 | 0.8 | 82 | 151 | 141 | 286 | 47.5
0.0014 | 0.001 | 0.09 | 0.007 | 0.006 | 0.082 | 0.001 | 0.0014 | 0.0018 | 742 | 1224 | 172 | 1056 | 908 | 3.5 | 1663.8 | 27.638 | 39.264 | 263 | 47 | 2.5 | 15688 | 0.8 | 82 | 151 | 134 | 288 | 47
0.077 | 0.26 | 1.84 | 0.013 | 0.007 | 0.021 | 0.023 | 0.0014 | 0.0045 | 583 | 1196 | 192 | 1030 | 864 | 3.8 | 1268.3 | 21.16 | 17.582 | 202 | 100 | 3 | 14104 | 0.4 | 84 | 163 | 385 | 598 | 25
0.077 | 0.26 | 1.84 | 0.013 | 0.007 | 0.021 | 0.023 | 0.0014 | 0.0045 | 583 | 1196 | 192 | 1030 | 864 | 3.8 | 1268.3 | 21.16 | 17.582 | 202 | 100 | 3 | 14104 | 0.4 | 84 | 163 | 385 | 599 | 27.5
0.077 | 0.26 | 1.84 | 0.013 | 0.007 | 0.021 | 0.023 | 0.0014 | 0.0045 | 583 | 1196 | 192 | 1030 | 864 | 3.8 | 1268.3 | 21.16 | 17.582 | 202 | 100 | 3 | 14104 | 0.4 | 84 | 163 | 387 | 598 | 27
0.068 | 0.2 | 0.99 | 0.015 | 0.002 | 0.033 | 0.038 | 0 | 0.0037 | 600 | 1216 | 171 | 994 | 881 | 4.499 | 1113.6 | 19.6 | 14.643 | 242 | 100 | 3 | 13594 | 0.3 | 87 | 172 | 435 | 543 | 24
0.061 | 0.15 | 0.72 | 0.009 | 0.004 | 0 | 0.021 | 0 | 0.0031 | 600 | 1219 | 180 | 1049 | 878 | 4.301 | 1646.4 | 29.879 | 23.03 | 307 | 100 | 3 | 19403 | 0.4 | 86 | 174 | 369 | 463 | 29.5
0.061 | 0.15 | 0.72 | 0.009 | 0.004 | 0 | 0.021 | 0 | 0.0031 | 600 | 1219 | 180 | 1049 | 878 | 4.301 | 1646.4 | 29.879 | 23.03 | 307 | 100 | 3 | 19403 | 0.4 | 86 | 174 | 373 | 463 | 30.5
0.0017 | 0 | 0.11 | 0.008 | 0.008 | 0.0699 | 0 | 0.0022 | 0.0023 | 716 | 1197 | 174 | 1053 | 903 | 5.502 | 1536.8 | 27.71 | 27.039 | 251 | 100 | 3 | 13696 | 1.2 | 82 | 158 | 170 | 287 | 46
0.0017 | 0 | 0.11 | 0.008 | 0.008 | 0.0699 | 0 | 0.0022 | 0.0023 | 716 | 1197 | 174 | 1053 | 903 | 5.502 | 1536.8 | 27.71 | 27.039 | 251 | 100 | 3 | 13696 | 1.2 | 82 | 158 | 170 | 287 | 46
0.0013 | 0 | 0.1 | 0.008 | 0.01 | 0.071 | 0 | 0.0026 | 0.0018 | 746 | 1211 | 161 | 1063 | 909 | 3.501 | 1558 | 24.05 | 38.328 | 228 | 61 | 3 | 14808 | 1.8 | 83 | 181 | 138 | 286 | 45.5
0.07 | 0.25 | 1.92 | 0.012 | 0.003 | 0.021 | 0.025 | 0.0012 | 0.0034 | 549 | 1207 | 162 | 1021 | 885 | 4.499 | 1234.1 | 19.58 | 12.162 | 290 | 100 | 3 | 13727 | 0.3 | 82 | 135 | 396 | 631 | 23
0.0013 | 0 | 0.1 | 0.008 | 0.01 | 0.071 | 0 | 0.0026 | 0.0018 | 746 | 1211 | 161 | 1063 | 909 | 3.501 | 1558 | 24.05 | 38.328 | 228 | 61 | 3 | 14808 | 1.8 | 83 | 181 | 139 | 284 | 46.5
0.0014 | 0 | 0.11 | 0.011 | 0.012 | 0.065 | 0 | 0.0013 | 0.0012 | 719 | 1193 | 157 | 1018 | 901 | 5.998 | 1361.7 | 29.66 | 19.906 | 226 | 101 | 3 | 11429 | 1.2 | 80 | 121 | 172 | 286 | 48
0.0014 | 0 | 0.11 | 0.011 | 0.012 | 0.065 | 0 | 0.0013 | 0.0012 | 719 | 1193 | 157 | 1018 | 901 | 5.998 | 1361.7 | 29.66 | 19.906 | 226 | 101 | 3 | 11429 | 1.2 | 80 | 121 | 172 | 286 | 48
0.073 | 0.23 | 1.87 | 0.01 | 0.003 | 0.018 | 0.024 | 0.0012 | 0.0047 | 566 | 1210 | 148 | 1016 | 870 | 4 | 1213.8 | 20.07 | 14.693 | 256 | 86 | 2.5 | 14015 | 0.4 | 83 | 69 | 372 | 605 | 28.5
0.078 | 0.24 | 1.84 | 0.014 | 0.008 | 0.021 | 0.026 | 0.0019 | 0.0046 | 593 | 1218 | 166 | 1023 | 861 | 4 | 1298.4 | 20.14 | 15.672 | 263 | 78 | 3 | 15744 | 0.4 | 83 | 146 | 372 | 627 | 24
0.073 | 0.23 | 1.87 | 0.01 | 0.003 | 0.018 | 0.024 | 0.0012 | 0.0047 | 566 | 1210 | 148 | 1016 | 870 | 4 | 1213.8 | 20.07 | 14.693 | 256 | 86 | 2.5 | 14015 | 0.4 | 83 | 69 | 376 | 601 | 27.5
0.078 | 0.24 | 1.84 | 0.014 | 0.008 | 0.021 | 0.026 | 0.0019 | 0.0046 | 593 | 1218 | 166 | 1023 | 861 | 4 | 1298.4 | 20.14 | 15.672 | 263 | 78 | 3 | 15744 | 0.4 | 83 | 146 | 374 | 627 | 23.5
0.066 | 0.26 | 1.84 | 0.013 | 0.003 | 0.018 | 0.024 | 0.0015 | 0.004 | 550 | 1197 | 189 | 1041 | 861 | 4.501 | 1247.6 | 20.31 | 13.673 | 268 | 100 | 3 | 13913 | 0.3 | 87 | 151 | 369 | 620 | 27.5
0.066 | 0.26 | 1.84 | 0.013 | 0.003 | 0.018 | 0.024 | 0.0015 | 0.004 | 550 | 1197 | 189 | 1041 | 861 | 4.501 | 1247.6 | 20.31 | 13.673 | 268 | 100 | 3 | 13913 | 0.3 | 87 | 151 | 368 | 619 | 27
0.028 | 0 | 0.2 | 0.011 | 0.006 | 0 | 0 | 0 | 0.0012 | 703 | 1181 | 161 | 1001 | 893 | 3.5 | 1280.1 | 29.01 | 35.307 | 175 | 46 | 3 | 11542 | 1.6 | 84 | 166 | 202 | 327 | 42
0.028 | 0 | 0.2 | 0.011 | 0.006 | 0 | 0 | 0 | 0.0012 | 703 | 1181 | 161 | 1001 | 893 | 3.5 | 1280.1 | 29.01 | 35.307 | 175 | 46 | 3 | 11542 | 1.6 | 84 | 166 | 202 | 327 | 42
0.028 | 0 | 0.2 | 0.011 | 0.006 | 0 | 0 | 0 | 0.0012 | 703 | 1181 | 161 | 1001 | 893 | 3.5 | 1280.1 | 29.01 | 35.307 | 175 | 46 | 3 | 11542 | 1.6 | 84 | 166 | 202 | 327 | 42
0.0012 | 0 | 0.13 | 0.017 | 0.007 | 0.0746 | 0 | 0.0018 | 0.0016 | 723 | 1204 | 160 | 1035 | 908 | 4.5 | 1282.3 | 29.33 | 31.156 | 206 | 53 | 3 | 11256 | 1.8 | 83 | 193 | 160 | 292 | 50
0.0012 | 0 | 0.13 | 0.017 | 0.007 | 0.0746 | 0 | 0.0018 | 0.0016 | 723 | 1204 | 160 | 1035 | 908 | 4.5 | 1282.3 | 29.33 | 31.156 | 206 | 53 | 3 | 11256 | 1.8 | 83 | 193 | 160 | 292 | 50
0.0012 | 0 | 0.13 | 0.017 | 0.007 | 0.0746 | 0 | 0.0018 | 0.0016 | 723 | 1204 | 160 | 1035 | 908 | 4.5 | 1282.3 | 29.33 | 31.156 | 206 | 53 | 3 | 11256 | 1.8 | 83 | 193 | 160 | 292 | 50
0.072 | 0.24 | 1.86 | 0.01 | 0.001 | 0.02 | 0.024 | 0.001 | 0.0028 | 531 | 1218 | 166 | 1027 | 873 | 3.8 | 1192.3 | 20.21 | 18.841 | 234 | 100 | 3 | 16067 | 0.4 | 85 | 175 | 366 | 595 | 27
0.072 | 0.24 | 1.86 | 0.01 | 0.001 | 0.02 | 0.024 | 0.001 | 0.0028 | 531 | 1218 | 166 | 1027 | 873 | 3.8 | 1192.3 | 20.21 | 18.841 | 234 | 100 | 3 | 16067 | 0.4 | 85 | 175 | 371 | 597 | 28
0.118 | 0.38 | 1.93 | 0.025 | 0.004 | 0.004 | 0.021 | 0.0011 | 0.0029 | 550 | 1217 | 155 | 1019 | 879 | 3.999 | 1250.5 | 20.15 | 13.659 | 239 | 88 | 3 | 15009 | 0.4 | 83 | 162 | 468 | 827 | 21.5
0.0015 | 0.001 | 0.1 | 0.011 | 0.007 | 0.066 | 0.001 | 0.0021 | 0.0017 | 743 | 1234 | 196 | 1055 | 916 | 3.496 | 1794.8 | 28.2 | 35.88 | 230 | 58 | 2.5 | 15894 | 0.8 | 87 | 93 | 141 | 287 | 48
0.118 | 0.38 | 1.93 | 0.025 | 0.004 | 0.004 | 0.021 | 0.0011 | 0.0029 | 550 | 1217 | 155 | 1019 | 879 | 3.999 | 1250.5 | 20.15 | 13.659 | 239 | 88 | 3 | 15009 | 0.4 | 83 | 162 | 492 | 846 | 22
0.0015 | 0.001 | 0.1 | 0.011 | 0.007 | 0.066 | 0.001 | 0.0021 | 0.0017 | 743 | 1234 | 196 | 1055 | 916 | 3.496 | 1794.8 | 28.2 | 35.88 | 230 | 58 | 2.5 | 15894 | 0.8 | 87 | 93 | 148 | 298 | 45
0.0015 | 0.001 | 0.1 | 0.011 | 0.007 | 0.066 | 0.001 | 0.0021 | 0.0017 | 743 | 1234 | 196 | 1055 | 916 | 3.496 | 1794.8 | 28.2 | 35.88 | 230 | 58 | 2.5 | 15894 | 0.8 | 87 | 93 | 142 | 292 | 44.5
0.0012 | 0.001 | 0.08 | 0.007 | 0.003 | 0.076 | 0 | 0.0018 | 0.0016 | 738 | 1221 | 174 | 1042 | 925 | 3.5 | 1585.3 | 27.86 | 36.775 | 227 | 47 | 3 | 14769 | 1.8 | 58 | 162 | 133 | 288 | 46.5
0.0012 | 0.001 | 0.08 | 0.007 | 0.003 | 0.076 | 0 | 0.0018 | 0.0016 | 738 | 1221 | 174 | 1042 | 925 | 3.5 | 1585.3 | 27.86 | 36.775 | 227 | 47 | 3 | 14769 | 1.8 | 58 | 162 | 144 | 299 | 46.5
0.065 | 0.21 | 0.98 | 0.008 | 0.004 | 0.026 | 0.04 | 0 | 0.0043 | 601 | 1227 | 198 | 1047 | 890 | 3.4 | 1041.5 | 19.523 | 18.27 | 175 | 80 | 3 | 12091 | 0.6 | 86 | 187 | 438 | 551 | 19.5
0.065 | 0.21 | 0.98 | 0.008 | 0.004 | 0.026 | 0.04 | 0 | 0.0043 | 601 | 1227 | 198 | 1047 | 890 | 3.4 | 1041.5 | 19.523 | 18.27 | 175 | 80 | 3 | 12091 | 0.6 | 86 | 187 | 456 | 564 | 22.5
0.07 | 0.23 | 1.84 | 0.013 | 0.004 | 0.023 | 0.025 | 0.0019 | 0.0045 | 524 | 1214 | 170 | 1012 | 850 | 3.799 | 1573.2 | 28.07 | 17.745 | 285 | 100 | 3 | 21414 | 0.4 | 84 | 148 | 338 | 638 | 26
0.07 | 0.23 | 1.84 | 0.013 | 0.004 | 0.023 | 0.025 | 0.0019 | 0.0045 | 524 | 1214 | 170 | 1012 | 850 | 3.799 | 1573.2 | 28.07 | 17.745 | 285 | 100 | 3 | 21414 | 0.4 | 84 | 148 | 336 | 638 | 26
0.07 | 0.23 | 1.84 | 0.013 | 0.004 | 0.023 | 0.025 | 0.0019 | 0.0045 | 524 | 1214 | 170 | 1012 | 850 | 3.799 | 1573.2 | 28.07 | 17.745 | 285 | 100 | 3 | 21414 | 0.4 | 84 | 148 | 331 | 638 | 26
0.07 | 0.23 | 1.84 | 0.013 | 0.004 | 0.023 | 0.025 | 0.0019 | 0.0045 | 524 | 1214 | 170 | 1012 | 850 | 3.799 | 1573.2 | 28.07 | 17.745 | 285 | 100 | 3 | 21414 | 0.4 | 84 | 148 | 362 | 629 | 26
0.0014 | 0.001 | 0.12 | 0.008 | 0.007 | 0.076 | 0 | 0.0027 | 0.0021 | 745 | 1220 | 174 | 1034 | 914 | 4.999 | 1772.3 | 28.61 | 28.911 | 261 | 86 | 3 | 16578 | 0.4 | 73 | 104 | 161 | 283 | 46.5
0.0014 | 0.001 | 0.12 | 0.008 | 0.007 | 0.076 | 0 | 0.0027 | 0.0021 | 745 | 1220 | 174 | 1034 | 914 | 4.999 | 1772.3 | 28.61 | 28.911 | 261 | 86 | 3 | 16578 | 0.4 | 73 | 104 | 160 | 281 | 48.5
0.07 | 0.25 | 1.85 | 0.014 | 0.004 | 0.016 | 0.024 | 0.002 | 0.0022 | 552 | 1229 | 170 | 1057 | 872 | 3.799 | 1376.4 | 28.87 | 16.259 | 219 | 100 | 3 | 17574 | 0.4 | 85 | 152 | 395 | 630 | 24
0.07 | 0.25 | 1.85 | 0.014 | 0.004 | 0.016 | 0.024 | 0.002 | 0.0022 | 552 | 1229 | 170 | 1057 | 872 | 3.799 | 1376.4 | 28.87 | 16.259 | 219 | 100 | 3 | 17574 | 0.4 | 85 | 152 | 389 | 626 | 24
0.0014 | 0 | 0.11 | 0.008 | 0.004 | 0.057 | 0.005 | 0.002 | 0.0013 | 706 | 1224 | 177 | 1049 | 907 | 3.498 | 1531.5 | 28.89 | 38.873 | 207 | 68 | 2.5 | 16026 | 1.8 | 84 | 128 | 162 | 310 | 44
0.153 | 0.022 | 0.78 | 0.007 | 0.007 | 0.0011 | 0.0014 | 0 | 0 | 638 | 1204 | 156 | 1016 | 861 | 4.299 | 1255.2 | 19.8 | 17.597 | 255 | 71 | 3 | 11977 | 1 | 83 | 134 | 294 | 457 | 39
0.153 | 0.022 | 0.78 | 0.007 | 0.007 | 0.0011 | 0.0014 | 0 | 0 | 638 | 1205 | 217 | 1016 | 861 | 4.299 | 1255.2 | 19.8 | 17.597 | 255 | 71 | 3 | 11977 | 1 | 83 | 134 | 294 | 457 | 39
0.0015 | 0.001 | 0.11 | 0.01 | 0.005 | 0.068 | 0 | 0.0026 | 0.0024 | 736 | 1231 | 195 | 1018 | 913 | 3.5 | 1291.5 | 27.9 | 37.766 | 176 | 40 | 2.5 | 12781 | 1.8 | 86 | 177 | 138 | 292 | 43
0.0014 | 0 | 0.11 | 0.008 | 0.004 | 0.057 | 0.005 | 0.002 | 0.0013 | 706 | 1224 | 177 | 1049 | 907 | 3.498 | 1531.5 | 28.89 | 38.873 | 207 | 68 | 2.5 | 16026 | 1.8 | 84 | 128 | 150 | 310 | 45
0.153 | 0.022 | 0.78 | 0.007 | 0.007 | 0.0011 | 0.0014 | 0 | 0 | 638 | 1204 | 156 | 1016 | 861 | 4.299 | 1255.2 | 19.8 | 17.597 | 255 | 71 | 3 | 11977 | 1 | 83 | 134 | 299 | 464 | 36.5
0.153 | 0.022 | 0.78 | 0.007 | 0.007 | 0.0011 | 0.0014 | 0 | 0 | 638 | 1205 | 217 | 1016 | 861 | 4.299 | 1255.2 | 19.8 | 17.597 | 255 | 71 | 3 | 11977 | 1 | 83 | 134 | 299 | 464 | 36.5
0.0015 | 0.001 | 0.11 | 0.01 | 0.005 | 0.068 | 0 | 0.0026 | 0.0024 | 736 | 1231 | 195 | 1018 | 913 | 3.5 | 1291.5 | 27.9 | 37.766 | 176 | 40 | 2.5 | 12781 | 1.8 | 86 | 177 | 137 | 290 | 45
0.0015 | 0.001 | 0.11 | 0.01 | 0.005 | 0.068 | 0 | 0.0026 | 0.0024 | 736 | 1231 | 195 | 1018 | 913 | 3.5 | 1291.5 | 27.9 | 37.766 | 176 | 40 | 2.5 | 12781 | 1.8 | 86 | 177 | 138 | 292 | 44.5
0.0014 | 0 | 0.11 | 0.008 | 0.004 | 0.057 | 0.005 | 0.002 | 0.0013 | 706 | 1224 | 177 | 1049 | 907 | 3.498 | 1531.5 | 28.89 | 38.873 | 207 | 68 | 2.5 | 16026 | 1.8 | 84 | 128 | 156 | 310 | 46
0.065 | 0.19 | 0.71 | 0.014 | 0.005 | 0 | 0.026 | 0 | 0.0034 | 602 | 1222 | 185 | 1041 | 889 | 4.299 | 1401.3 | 26.9 | 18.955 | 282 | 100 | 3 | 15572 | 0.4 | 85 | 184 | 380 | 475 | 31.5
0.065 | 0.19 | 0.71 | 0.014 | 0.005 | 0 | 0.026 | 0 | 0.0034 | 602 | 1222 | 185 | 1041 | 889 | 4.299 | 1401.3 | 26.9 | 18.955 | 282 | 100 | 3 | 15572 | 0.4 | 85 | 184 | 375 | 472 | 31.5
0.056 | 0.17 | 0.71 | 0.013 | 0.004 | 0 | 0.022 | 0 | 0.0041 | 600 | 1207 | 181 | 1028 | 882 | 2.901 | 1159.8 | 17.56 | 27.69 | 165 | 61 | 3 | 11808 | 0.8 | 84 | 142 | 394 | 466 | 29.5
0.065 | 0.19 | 0.71 | 0.014 | 0.005 | 0 | 0.026 | 0 | 0.0034 | 602 | 1222 | 185 | 1041 | 889 | 4.299 | 1401.3 | 26.9 | 18.955 | 282 | 100 | 3 | 15572 | 0.4 | 85 | 184 | 376 | 474 | 29
0.073 | 0.26 | 1.89 | 0.011 | 0.002 | 0.019 | 0.029 | 0.0016 | 0.0042 | 538 | 1206 | 266 | 1008 | 866 | 3.4 | 1137.8 | 19.8 | 19.157 | 190 | 89 | 3 | 13692 | 0.6 | 83 | 160 | 371 | 612 | 25
0.073 | 0.26 | 1.89 | 0.011 | 0.002 | 0.019 | 0.029 | 0.0016 | 0.0042 | 538 | 1206 | 266 | 1008 | 866 | 3.4 | 1137.8 | 19.8 | 19.157 | 190 | 89 | 3 | 13692 | 0.6 | 83 | 160 | 361 | 610 | 26
0.117 | 0.38 | 1.83 | 0.024 | 0.005 | 0.003 | 0.018 | 0.0009 | 0.0021 | 547 | 1196 | 182 | 1028 | 867 | 4 | 1249.4 | 18.682 | 13.475 | 251 | 100 | 3 | 16233 | 0.3 | 84 | 120 | 480 | 819 | 17
0.117 | 0.38 | 1.83 | 0.024 | 0.005 | 0.003 | 0.018 | 0.0009 | 0.0021 | 547 | 1196 | 182 | 1028 | 867 | 4 | 1249.4 | 18.682 | 13.475 | 251 | 100 | 3 | 16233 | 0.3 | 84 | 120 | 488 | 823 | 22
0.0013 | 0.001 | 0.08 | 0.009 | 0.005 | 0.076 | 0 | 0.0019 | 0.0017 | 734 | 1238 | 184 | 1037 | 933 | 3.501 | 1744 | 28.6 | 35.707 | 252 | 55 | 2.5 | 17155 | 0.8 | 93 | 148 | 140 | 291 | 46.5
0.066 | 0.067 | 1.38 | 0.011 | 0.009 | 0.023 | 0 | 0 | 0.0021 | 613 | 1208 | 168 | 1023 | 870 | 4.001 | 1237.3 | 20.45 | 20.864 | 218 | 100 | 3 | 14690 | 0.4 | 82 | 118 | 319 | 511 | 30
0.066 | 0.067 | 1.38 | 0.011 | 0.009 | 0.023 | 0 | 0 | 0.0021 | 613 | 1202 | 324 | 1023 | 870 | 4.001 | 1237.3 | 20.45 | 20.864 | 218 | 100 | 3 | 14690 | 0.4 | 82 | 118 | 319 | 511 | 30
0.066 | 0.067 | 1.38 | 0.011 | 0.009 | 0.023 | 0 | 0 | 0.0021 | 613 | 1208 | 168 | 1023 | 870 | 4.001 | 1237.3 | 20.45 | 20.864 | 218 | 100 | 3 | 14690 | 0.4 | 82 | 118 | 313 | 504 | 32
0.066 | 0.067 | 1.38 | 0.011 | 0.009 | 0.023 | 0 | 0 | 0.0021 | 613 | 1202 | 324 | 1023 | 870 | 4.001 | 1237.3 | 20.45 | 20.864 | 218 | 100 | 3 | 14690 | 0.4 | 82 | 118 | 313 | 504 | 32
0.065 | 0.064 | 1.39 | 0.014 | 0.004 | 0.023 | 0 | 0 | 0.0034 | 621 | 1207 | 191 | 1036 | 876 | 3.75 | 1055.1 | 17.9 | 23.637 | 193 | 76 | 3 | 12040 | 0.6 | 84 | 131 | 293 | 501 | 31
0.065 | 0.064 | 1.39 | 0.014 | 0.004 | 0.023 | 0 | 0 | 0.0034 | 621 | 1207 | 191 | 1036 | 876 | 3.75 | 1055.1 | 17.9 | 23.637 | 193 | 76 | 3 | 12040 | 0.6 | 84 | 131 | 298 | 506 | 30.5
0.0012 | 0.001 | 0.13 | 0.014 | 0.007 | 0.074 | 0 | 0.0014 | 0.001 | 739 | 1239 | 172 | 1048 | 902 | 5.001 | 1763.4 | 28.67 | 31.774 | 268 | 85 | 2.5 | 17301 | 0.4 | 84 | 127 | 169 | 294 | 46
0.0012 | 0.001 | 0.13 | 0.014 | 0.007 | 0.074 | 0 | 0.0014 | 0.001 | 739 | 1239 | 172 | 1048 | 902 | 5.001 | 1763.4 | 28.67 | 31.774 | 268 | 85 | 2.5 | 17301 | 0.4 | 84 | 127 | 176 | 297 | 43
0.0012 | 0.001 | 0.19 | 0.005 | 0.003 | 0.076 | 0 | 0.0016 | 0.002 | 708 | 1213 | 214 | 1050 | 905 | 3.501 | 1554.1 | 29.7 | 38.142 | 196 | 48 | 2.5 | 14893 | 1.8 | 83 | 151 | 155 | 289 | 47.5
0.0012 | 0.001 | 0.19 | 0.005 | 0.003 | 0.076 | 0 | 0.0016 | 0.002 | 708 | 1213 | 214 | 1050 | 905 | 3.501 | 1554.1 | 29.7 | 38.142 | 196 | 48 | 2.5 | 14893 | 1.8 | 83 | 151 | 150 | 290 | 48.5
0.079 | 0.24 | 1.89 | 0.011 | 0.004 | 0.023 | 0.024 | 0.0025 | 0.0045 | 578 | 1203 | 176 | 1036 | 870 | 3.4 | 1533.3 | 29.14 | 19.781 | 262 | 100 | 3 | 18316 | 0.6 | 86 | 153 | 379 | 607 | 24.5
0.079 | 0.24 | 1.89 | 0.011 | 0.004 | 0.023 | 0.024 | 0.0025 | 0.0045 | 578 | 1203 | 176 | 1036 | 870 | 3.4 | 1533.3 | 29.14 | 19.781 | 262 | 100 | 3 | 18316 | 0.6 | 86 | 153 | 377 | 606 | 25
0.079 | 0.24 | 1.89 | 0.011 | 0.004 | 0.023 | 0.024 | 0.0025 | 0.0045 | 578 | 1203 | 176 | 1036 | 870 | 3.4 | 1533.3 | 29.14 | 19.781 | 262 | 100 | 3 | 18316 | 0.6 | 86 | 153 | 378 | 608 | 25.5
0.0012 | 0.001 | 0.19 | 0.005 | 0.003 | 0.076 | 0 | 0.0016 | 0.002 | 708 | 1213 | 214 | 1050 | 905 | 3.501 | 1554.1 | 29.7 | 38.142 | 196 | 48 | 2.5 | 14893 | 1.8 | 83 | 151 | 154 | 297 | 45.5
0.048 | 0.001 | 0.27 | 0.013 | 0.012 | 0 | 0.01 | 0 | 0.0014 | 669 | 1216 | 202 | 1031 | 881 | 2.75 | 1094.7 | 19.62 | 29.303 | 125 | 43 | 3 | 9263 | 1.5 | 84 | 160 | 309 | 385 | 36.5
0.048 | 0.001 | 0.27 | 0.013 | 0.012 | 0 | 0.01 | 0 | 0.0014 | 669 | 1216 | 202 | 1031 | 881 | 2.75 | 1094.7 | 19.62 | 29.303 | 125 | 43 | 3 | 9263 | 1.5 | 84 | 160 | 272 | 374 | 37
0.07 | 0.23 | 1.86 | 0.014 | 0.005 | 0.016 | 0.024 | 0.0014 | 0.0047 | 535 | 1236 | 154 | 1018 | 875 | 3.8 | 1579.6 | 29.19 | 19.897 | 284 | 100 | 3 | 20898 | 0.4 | 83 | 177 | 379 | 619 | 28
0.07 | 0.23 | 1.86 | 0.014 | 0.005 | 0.016 | 0.024 | 0.0014 | 0.0047 | 535 | 1236 | 154 | 1018 | 875 | 3.8 | 1579.6 | 29.19 | 19.897 | 284 | 100 | 3 | 20898 | 0.4 | 83 | 177 | 376 | 621 | 27
0.07 | 0.23 | 1.86 | 0.014 | 0.005 | 0.016 | 0.024 | 0.0014 | 0.0047 | 535 | 1236 | 154 | 1018 | 875 | 3.8 | 1579.6 | 29.19 | 19.897 | 284 | 100 | 3 | 20898 | 0.4 | 83 | 177 | 377 | 613 | 27.5
0.072 | 0.24 | 1.85 | 0.013 | 0.006 | 0.016 | 0.027 | 0.0012 | 0.006 | 529 | 1214 | 159 | 1020 | 860 | 3.799 | 1669 | 23.87 | 19.752 | 285 | 100 | 3 | 21911 | 0.4 | 84 | 124 | 354 | 632 | 26.5
0.072 | 0.24 | 1.85 | 0.013 | 0.006 | 0.016 | 0.027 | 0.0012 | 0.006 | 529 | 1224 | 155 | 1020 | 860 | 3.799 | 1669 | 23.87 | 19.752 | 285 | 100 | 3 | 21911 | 0.4 | 84 | 124 | 354 | 632 | 26.5
0.072 | 0.24 | 1.85 | 0.013 | 0.006 | 0.016 | 0.027 | 0.0012 | 0.006 | 529 | 1214 | 159 | 1020 | 860 | 3.799 | 1669 | 23.87 | 19.752 | 285 | 100 | 3 | 21911 | 0.4 | 84 | 124 | 359 | 633 | 25
0.072 | 0.24 | 1.85 | 0.013 | 0.006 | 0.016 | 0.027 | 0.0012 | 0.006 | 529 | 1224 | 155 | 1020 | 860 | 3.799 | 1669 | 23.87 | 19.752 | 285 | 100 | 3 | 21911 | 0.4 | 84 | 124 | 359 | 633 | 25
0.07 | 0.23 | 1.86 | 0.014 | 0.005 | 0.016 | 0.024 | 0.0014 | 0.0047 | 535 | 1236 | 154 | 1018 | 875 | 3.8 | 1579.6 | 29.19 | 19.897 | 284 | 100 | 3 | 20898 | 0.4 | 83 | 177 | 386 | 622 | 28.5
0.072 | 0.24 | 1.85 | 0.013 | 0.006 | 0.016 | 0.027 | 0.0012 | 0.006 | 529 | 1214 | 159 | 1020 | 860 | 3.799 | 1669 | 23.87 | 19.752 | 285 | 100 | 3 | 21911 | 0.4 | 84 | 124 | 356 | 632 | 26.5
0.072 | 0.24 | 1.85 | 0.013 | 0.006 | 0.016 | 0.027 | 0.0012 | 0.006 | 529 | 1224 | 155 | 1020 | 860 | 3.799 | 1669 | 23.87 | 19.752 | 285 | 100 | 3 | 21911 | 0.4 | 84 | 124 | 356 | 632 | 26.5
0.074 | 0.26 | 1.88 | 0.01 | 0.005 | 0.021 | 0.026 | 0.0014 | 0.0041 | 552 | 1185 | 180 | 1034 | 873 | 3.801 | 1250.1 | 21.59 | 23.01 | 231 | 99 | 3 | 16699 | 0.4 | 83 | 183 | 385 | 613 | 25.5
0.074 | 0.26 | 1.88 | 0.01 | 0.005 | 0.021 | 0.026 | 0.0014 | 0.0041 | 552 | 1185 | 180 | 1034 | 873 | 3.801 | 1250.1 | 21.59 | 23.01 | 231 | 99 | 3 | 16699 | 0.4 | 83 | 183 | 380 | 614 | 26
0.025 | 0 | 0.21 | 0.01 | 0.008 | 0 | 0.0042 | 0 | 0.0017 | 715 | 1232 | 190 | 1060 | 909 | 4.8 | 1434.4 | 29.46 | 24.962 | 205 | 96 | 3 | 12227 | 1.6 | 82 | 148 | 202 | 310 | 43.5
0.025 | 0 | 0.21 | 0.01 | 0.008 | 0 | 0.0042 | 0 | 0.0017 | 715 | 1232 | 190 | 1060 | 909 | 4.8 | 1434.4 | 29.46 | 24.962 | 205 | 96 | 3 | 12227 | 1.6 | 82 | 148 | 202 | 310 | 43.5
0.025 | 0 | 0.21 | 0.01 | 0.008 | 0 | 0.0042 | 0 | 0.0017 | 715 | 1232 | 190 | 1060 | 909 | 4.8 | 1434.4 | 29.46 | 24.962 | 205 | 96 | 3 | 12227 | 1.6 | 82 | 148 | 202 | 310 | 43.5
0.025 | 0 | 0.21 | 0.01 | 0.008 | 0 | 0.0042 | 0 | 0.0017 | 715 | 1232 | 190 | 1060 | 909 | 4.8 | 1434.4 | 29.46 | 24.962 | 205 | 96 | 3 | 12227 | 1.6 | 82 | 148 | 202 | 310 | 43.5
0.025 | 0 | 0.21 | 0.01 | 0.008 | 0 | 0.0042 | 0 | 0.0017 | 715 | 1232 | 190 | 1060 | 909 | 4.8 | 1434.4 | 29.46 | 24.962 | 205 | 96 | 3 | 12227 | 1.6 | 82 | 148 | 202 | 310 | 43.5
0.025 | 0 | 0.21 | 0.01 | 0.008 | 0 | 0.0042 | 0 | 0.0017 | 715 | 1232 | 190 | 1060 | 909 | 4.8 | 1434.4 | 29.46 | 24.962 | 205 | 96 | 3 | 12227 | 1.6 | 82 | 148 | 202 | 310 | 43.5
0.072 | 0.24 | 1.86 | 0.014 | 0.004 | 0.016 | 0.028 | 0.0019 | 0.0046 | 545 | 1198 | 268 | 1006 | 863 | 4.5 | 1033.5 | 19.79 | 13.504 | 229 | 100 | 3 | 11115 | 0.3 | 82 | 169 | 371 | 613 | 23.5
0.0013 | 0.001 | 0.1 | 0.008 | 0.006 | 0.07 | 0 | 0.0045 | 0.0024 | 747 | 1202 | 174 | 1040 | 921 | 3.497 | 1257.6 | 19.65 | 32.526 | 170 | 40 | 3 | 11033 | 1.8 | 86 | 163 | 127 | 283 | 45
0.0013 | 0.001 | 0.1 | 0.008 | 0.006 | 0.07 | 0 | 0.0045 | 0.0024 | 747 | 1202 | 174 | 1040 | 921 | 3.497 | 1257.6 | 19.65 | 32.526 | 170 | 40 | 3 | 11033 | 1.8 | 86 | 163 | 126 | 282 | 47.5
0.0013 | 0.001 | 0.1 | 0.008 | 0.006 | 0.07 | 0 | 0.0045 | 0.0024 | 747 | 1202 | 174 | 1040 | 921 | 3.497 | 1257.6 | 19.65 | 32.526 | 170 | 40 | 3 | 11033 | 1.8 | 86 | 163 | 133 | 285 | 50.5
0.072 | 0.24 | 1.86 | 0.014 | 0.004 | 0.016 | 0.028 | 0.0019 | 0.0046 | 545 | 1198 | 268 | 1006 | 863 | 4.5 | 1033.5 | 19.79 | 13.504 | 229 | 100 | 3 | 11115 | 0.3 | 82 | 169 | 369 | 610 | 26
0.001 | 0.001 | 0.11 | 0.005 | 0.005 | 0.076 | 0 | 0.002 | 0.0012 | 739 | 1220 | 155 | 1028 | 902 | 3.501 | 1483.8 | 28.84 | 39.522 | 207 | 55 | 2.5 | 14570 | 1.8 | 82 | 137 | 134 | 287 | 48.5
0.001 | 0.001 | 0.11 | 0.005 | 0.005 | 0.076 | 0 | 0.002 | 0.0012 | 739 | 1220 | 155 | 1028 | 902 | 3.501 | 1483.8 | 28.84 | 39.522 | 207 | 55 | 2.5 | 14570 | 1.8 | 82 | 137 | 136 | 279 | 49
0.001 | 0.001 | 0.11 | 0.005 | 0.005 | 0.076 | 0 | 0.002 | 0.0012 | 739 | 1220 | 155 | 1028 | 902 | 3.501 | 1483.8 | 28.84 | 39.522 | 207 | 55 | 2.5 | 14570 | 1.8 | 82 | 137 | 136 | 281 | 49.5
0.091 | 0.24 | 1.89 | 0.01 | 0.004 | 0.02 | 0.026 | 0.0019 | 0.0043 | 562 | 1209 | 153 | 1019 | 861 | 4 | 1350.6 | 28.44 | 16.247 | 259 | 89 | 3 | 15251 | 0.4 | 84 | 128 | 372 | 637 | 23
0.0014 | 0.001 | 0.17 | 0.008 | 0.007 | 0.066 | 0 | 0.0029 | 0.0022 | 711 | 1230 | 161 | 1044 | 910 | 3.504 | 1534.9 | 29.38 | 39.134 | 248 | 43 | 2.5 | 14489 | 1.8 | 87 | 138 | 152 | 306 | 44
0.091 | 0.24 | 1.89 | 0.01 | 0.004 | 0.02 | 0.026 | 0.0019 | 0.0043 | 562 | 1209 | 153 | 1019 | 861 | 4 | 1350.6 | 28.44 | 16.247 | 259 | 89 | 3 | 15251 | 0.4 | 84 | 128 | 375 | 645 | 24
0.0014 | 0.001 | 0.17 | 0.008 | 0.007 | 0.066 | 0 | 0.0029 | 0.0022 | 711 | 1230 | 161 | 1044 | 910 | 3.504 | 1534.9 | 29.38 | 39.134 | 248 | 43 | 2.5 | 14489 | 1.8 | 87 | 138 | 159 | 306 | 44.5
0.0011 | 0 | 0.11 | 0.013 | 0.007 | 0.0706 | 0 | 0.002 | 0.0017 | 717 | 1221 | 166 | 1052 | 902 | 3.501 | 1525.2 | 29.39 | 39.646 | 216 | 70 | 2.5 | 13980 | 1.8 | 79 | 152 | 150 | 296 | 44.5
0.0011 | 0 | 0.11 | 0.013 | 0.007 | 0.0706 | 0 | 0.002 | 0.0017 | 717 | 1221 | 166 | 1052 | 902 | 3.501 | 1525.2 | 29.39 | 39.646 | 216 | 70 | 2.5 | 13980 | 1.8 | 79 | 152 | 150 | 296 | 44.5
0.0012 | 0.003 | 0.11 | 0.011 | 0.005 | 0.062 | 0 | 0.0016 | 0.0014 | 741 | 1208 | 192 | 1024 | 902 | 3.5 | 1472 | 28.28 | 40.095 | 209 | 55 | 2.5 | 13597 | 1.8 | 84 | 147 | 140 | 295 | 45
0.0012 | 0.003 | 0.11 | 0.011 | 0.005 | 0.062 | 0 | 0.0016 | 0.0014 | 741 | 1208 | 192 | 1024 | 902 | 3.5 | 1472 | 28.28 | 40.095 | 209 | 55 | 2.5 | 13597 | 1.8 | 84 | 147 | 139 | 290 | 47.5
0.0011 | 0.001 | 0.09 | 0.007 | 0.007 | 0.069 | 0 | 0.0023 | 0.0013 | 741 | 1233 | 191 | 1056 | 930 | 3.501 | 1279.2 | 27.51 | 36.352 | 185 | 31 | 2.5 | 11530 | 1.8 | 83 | 151 | 137 | 284 | 49.5
0.067 | 0.19 | 1 | 0.015 | 0.006 | 0.03 | 0.041 | 0 | 0.0034 | 604 | 1214 | 161 | 1022 | 887 | 3.801 | 1316 | 28.25 | 16.009 | 239 | 100 | 3 | 15670 | 0.6 | 86 | 165 | 440 | 539 | 22.5
0.067 | 0.19 | 1 | 0.015 | 0.006 | 0.03 | 0.041 | 0 | 0.0034 | 604 | 1214 | 161 | 1022 | 887 | 3.801 | 1316 | 28.25 | 16.009 | 239 | 100 | 3 | 15670 | 0.6 | 86 | 165 | 437 | 537 | 21.5
0.0011 | 0.001 | 0.09 | 0.007 | 0.007 | 0.069 | 0 | 0.0023 | 0.0013 | 741 | 1233 | 191 | 1056 | 930 | 3.501 | 1279.2 | 27.51 | 36.352 | 185 | 31 | 2.5 | 11530 | 1.8 | 83 | 151 | 146 | 292 | 47.5
0.125 | 0.38 | 1.86 | 0.024 | 0.004 | 0.004 | 0.019 | 0.0012 | 0.0029 | 557 | 1213 | 214 | 1038 | 869 | 4.001 | 1468.5 | 21.64 | 16.612 | 269 | 100 | 3 | 19649 | 0.4 | 83 | 109 | 446 | 790 | 21.5
0.125 | 0.38 | 1.86 | 0.024 | 0.004 | 0.004 | 0.019 | 0.0012 | 0.0029 | 557 | 1213 | 214 | 1038 | 869 | 4.001 | 1468.5 | 21.64 | 16.612 | 269 | 100 | 3 | 19649 | 0.4 | 83 | 109 | 452 | 802 | 21
0.067 | 0.19 | 1 | 0.015 | 0.006 | 0.03 | 0.041 | 0 | 0.0034 | 604 | 1214 | 161 | 1022 | 887 | 3.801 | 1316 | 28.25 | 16.009 | 239 | 100 | 3 | 15670 | 0.6 | 86 | 165 | 439 | 538 | 25
0.0011 | 0.001 | 0.09 | 0.007 | 0.005 | 0.086 | 0.001 | 0.0019 | 0.0023 | 734 | 1208 | 165 | 1041 | 915 | 3.502 | 1578.2 | 28.97 | 40.344 | 210 | 44 | 2.5 | 15310 | 1.8 | 84 | 130 | 136 | 279 | 46.5
0.0012 | 0.002 | 0.18 | 0.006 | 0.007 | 0.072 | 0 | 0.002 | 0.0024 | 711 | 1223 | 166 | 1023 | 900 | 3.5 | 1526.7 | 28.41 | 38.21 | 252 | 67 | 2.5 | 14097 | 1.8 | 83 | 126 | 153 | 301 | 44.5
0.0011 | 0.001 | 0.09 | 0.007 | 0.005 | 0.086 | 0.001 | 0.0019 | 0.0023 | 734 | 1208 | 165 | 1041 | 915 | 3.502 | 1578.2 | 28.97 | 40.344 | 210 | 44 | 2.5 | 15310 | 1.8 | 84 | 130 | 134 | 285 | 48.5
0.0012 | 0.002 | 0.18 | 0.006 | 0.007 | 0.072 | 0 | 0.002 | 0.0024 | 711 | 1223 | 166 | 1023 | 900 | 3.5 | 1526.7 | 28.41 | 38.21 | 252 | 67 | 2.5 | 14097 | 1.8 | 83 | 126 | 154 | 302 | 45.5
0.0012 | 0.002 | 0.18 | 0.006 | 0.007 | 0.072 | 0 | 0.002 | 0.0024 | 711 | 1223 | 166 | 1023 | 900 | 3.5 | 1526.7 | 28.41 | 38.21 | 252 | 67 | 2.5 | 14097 | 1.8 | 83 | 126 | 150 | 298 | 47
0.0011 | 0.001 | 0.09 | 0.007 | 0.005 | 0.086 | 0.001 | 0.0019 | 0.0023 | 734 | 1208 | 165 | 1041 | 915 | 3.502 | 1578.2 | 28.97 | 40.344 | 210 | 44 | 2.5 | 15310 | 1.8 | 84 | 130 | 137 | 282 | 46.5
0.0011 | 0.001 | 0.09 | 0.007 | 0.005 | 0.086 | 0.001 | 0.0019 | 0.0023 | 734 | 1208 | 165 | 1041 | 915 | 3.502 | 1578.2 | 28.97 | 40.344 | 210 | 44 | 2.5 | 15310 | 1.8 | 84 | 130 | 139 | 279 | 48.5
0.0013 | 0.001 | 0.08 | 0.01 | 0.006 | 0.077 | 0 | 0.0026 | 0.0021 | 745 | 1220 | 196 | 1062 | 908 | 3.501 | 1593.4 | 27.38 | 39.101 | 240 | 46 | 2.5 | 14470 | 1.8 | 87 | 133 | 141 | 278 | 45.5
0.05 | 0.011 | 0.43 | 0.006 | 0.006 | 0 | 0.022 | 0 | 0.005 | 602 | 1222 | 190 | 0 | 881 | 4.001 | 1643.1 | 29.37 | 0 | 0 | 0 | 3 | 15238 | 0.4 | 0 | 0 | 312 | 394 | 33.5
0.07 | 0.26 | 1.89 | 0.017 | 0.005 | 0.021 | 0.023 | 0.0021 | 0.0031 | 534 | 1207 | 158 | 1015 | 862 | 3.4 | 1050.5 | 19.69 | 22.613 | 175 | 74 | 2.5 | 14528 | 0.6 | 84 | 164 | 370 | 625 | 26.5
0.07 | 0.26 | 1.89 | 0.017 | 0.005 | 0.021 | 0.023 | 0.0021 | 0.0031 | 534 | 1207 | 158 | 1015 | 862 | 3.4 | 1050.5 | 19.69 | 22.613 | 175 | 74 | 2.5 | 14528 | 0.6 | 84 | 164 | 374 | 628 | 27.5
0.05 | 0.011 | 0.43 | 0.006 | 0.006 | 0 | 0.022 | 0 | 0.005 | 602 | 1222 | 190 | 0 | 881 | 4.001 | 1643.1 | 29.37 | 0 | 0 | 0 | 3 | 15238 | 0.4 | 0 | 0 | 306 | 395 | 34.5
0.07 | 0.26 | 1.89 | 0.017 | 0.005 | 0.021 | 0.023 | 0.0021 | 0.0031 | 534 | 1207 | 158 | 1015 | 862 | 3.4 | 1050.5 | 19.69 | 22.613 | 175 | 74 | 2.5 | 14528 | 0.6 | 84 | 164 | 372 | 628 | 26
0.0014 | 0.002 | 0.19 | 0.009 | 0.003 | 0.068 | 0 | 0.0024 | 0.002 | 709 | 1214 | 209 | 1064 | 913 | 3.5 | 1369.9 | 28.48 | 37.68 | 193 | 60 | 2.5 | 12701 | 1.8 | 83 | 163 | 163 | 301 | 44.5
0.0014 | 0.002 | 0.19 | 0.009 | 0.003 | 0.068 | 0 | 0.0024 | 0.002 | 709 | 1214 | 209 | 1064 | 913 | 3.5 | 1369.9 | 28.48 | 37.68 | 193 | 60 | 2.5 | 12701 | 1.8 | 83 | 163 | 158 | 300 | 44.5
0.0014 | 0.001 | 0.2 | 0.008 | 0.009 | 0.072 | 0 | 0.0021 | 0.0012 | 708 | 1223 | 199 | 1054 | 904 | 3.5 | 1532.9 | 28.91 | 39.626 | 216 | 68 | 2.5 | 14980 | 1.8 | 83 | 150 | 153 | 303 | 45.5
0.0014 | 0.001 | 0.2 | 0.008 | 0.009 | 0.072 | 0 | 0.0021 | 0.0012 | 708 | 1223 | 199 | 1054 | 904 | 3.5 | 1532.9 | 28.91 | 39.626 | 216 | 68 | 2.5 | 14980 | 1.8 | 83 | 150 | 155 | 305 | 45
0.0014 | 0.001 | 0.2 | 0.008 | 0.009 | 0.072 | 0 | 0.0021 | 0.0012 | 708 | 1223 | 199 | 1054 | 904 | 3.5 | 1532.9 | 28.91 | 39.626 | 216 | 68 | 2.5 | 14980 | 1.8 | 83 | 150 | 154 | 304 | 46
0.069 | 0.24 | 1.85 | 0.012 | 0.005 | 0.016 | 0.023 | 0.002 | 0.0025 | 539 | 1208 | 157 | 1019 | 862 | 3.8 | 1027.6 | 17.43 | 17.061 | 205 | 99 | 3 | 12071 | 0.4 | 83 | 170 | 360 | 629 | 26
0.069 | 0.24 | 1.85 | 0.012 | 0.005 | 0.016 | 0.023 | 0.002 | 0.0025 | 539 | 1208 | 157 | 1019 | 862 | 3.8 | 1027.6 | 17.43 | 17.061 | 205 | 99 | 3 | 12071 | 0.4 | 83 | 170 | 357 | 628 | 26
0.0016 | 0.001 | 0.09 | 0.006 | 0.003 | 0.076 | 0 | 0.0024 | 0.002 | 742 | 1211 | 189 | 1057 | 936 | 3.5 | 1466.9 | 29.92 | 37.908 | 187 | 46 | 2.5 | 14717 | 1.8 | 83 | 150 | 137 | 275 | 48
0.0016 | 0.001 | 0.09 | 0.006 | 0.003 | 0.076 | 0 | 0.0024 | 0.002 | 742 | 1211 | 189 | 1057 | 936 | 3.5 | 1466.9 | 29.92 | 37.908 | 187 | 46 | 2.5 | 14717 | 1.8 | 83 | 150 | 136 | 274 | 48
0.0022 | 0 | 0.12 | 0.011 | 0.011 | 0.0639 | 0 | 0.0023 | 0.0023 | 731 | 1215 | 200 | 1048 | 909 | 4.001 | 1533.2 | 29.14 | 37.954 | 238 | 56 | 3 | 15708 | 1.8 | 84 | 186 | 159 | 302 | 42.5
0.0022 | 0 | 0.12 | 0.011 | 0.011 | 0.0639 | 0 | 0.0023 | 0.0023 | 731 | 1215 | 200 | 1048 | 909 | 4.001 | 1533.2 | 29.14 | 37.954 | 238 | 56 | 3 | 15708 | 1.8 | 84 | 186 | 159 | 302 | 42.5
0.0022 | 0 | 0.12 | 0.011 | 0.011 | 0.0639 | 0 | 0.0023 | 0.0023 | 731 | 1215 | 200 | 1048 | 909 | 4.001 | 1533.2 | 29.14 | 37.954 | 238 | 56 | 3 | 15708 | 1.8 | 84 | 186 | 159 | 302 | 42.5
0.121 | 0.38 | 1.79 | 0.031 | 0.004 | 0.003 | 0.021 | 0.0016 | 0.0053 | 549 | 1215 | 182 | 1037 | 864 | 3.2 | 1041 | 16.689 | 15.568 | 170 | 86 | 3 | 13009 | 0.6 | 84 | 114 | 443 | 804 | 22
0.121 | 0.38 | 1.79 | 0.031 | 0.004 | 0.003 | 0.021 | 0.0016 | 0.0053 | 549 | 1215 | 182 | 1037 | 864 | 3.2 | 1041 | 16.689 | 15.568 | 170 | 86 | 3 | 13009 | 0.6 | 84 | 114 | 441 | 801 | 21.5
0.0022 | 0.003 | 0.61 | 0.069 | 0.005 | 0 | 0.003 | 0 | 0.0024 | 723 | 1247 | 225 | 1061 | 902 | 4.399 | 1637.4 | 29.63 | 24.9 | 235 | 100 | 3 | 15242 | 0.6 | 84 | 175 | 261 | 366 | 37
0.0022 | 0.003 | 0.61 | 0.069 | 0.005 | 0 | 0.003 | 0 | 0.0024 | 723 | 1247 | 225 | 1061 | 902 | 4.399 | 1637.4 | 29.63 | 24.9 | 235 | 100 | 3 | 15242 | 0.6 | 84 | 175 | 261 | 365 | 37
0.0012 | 0 | 0.11 | 0.013 | 0.006 | 0.0632 | 0 | 0.002 | 0.001 | 716 | 1198 | 191 | 1035 | 902 | 4.001 | 1281.6 | 30.05 | 38.547 | 217 | 45 | 2.5 | 12836 | 1.8 | 64 | 126 | 156 | 297 | 44
0.0012 | 0 | 0.11 | 0.013 | 0.006 | 0.0632 | 0 | 0.002 | 0.001 | 716 | 1198 | 191 | 1035 | 902 | 4.001 | 1281.6 | 30.05 | 38.547 | 217 | 45 | 2.5 | 12836 | 1.8 | 64 | 126 | 156 | 297 | 44
0.05 | 0.059 | 1.46 | 0.012 | 0.005 | 0.027 | 0 | 0 | 0.0035 | 620 | 1201 | 149 | 1028 | 877 | 3.1 | 1164.1 | 17.7 | 24.339 | 184 | 74 | 3 | 13380 | 0.8 | 84 | 80 | 277 | 493 | 30
0.05 | 0.059 | 1.46 | 0.012 | 0.005 | 0.027 | 0 | 0 | 0.0035 | 620 | 1201 | 149 | 1028 | 877 | 3.1 | 1164.1 | 17.7 | 24.339 | 184 | 74 | 3 | 13380 | 0.8 | 84 | 80 | 269 | 494 | 31
0.0012 | 0 | 0.11 | 0.013 | 0.006 | 0.0632 | 0 | 0.002 | 0.001 | 716 | 1198 | 191 | 1035 | 902 | 4.001 | 1281.6 | 30.05 | 38.547 | 217 | 45 | 2.5 | 12836 | 1.8 | 64 | 126 | 156 | 297 | 44
0.079 | 0.23 | 1.83 | 0.016 | 0.003 | 0.016 | 0.024 | 0.0013 | 0.0063 | 548 | 1217 | 171 | 1051 | 868 | 3.802 | 1274.5 | 19.14 | 20.957 | 226 | 98 | 3 | 18043 | 0.4 | 83 | 153 | 380 | 629 | 27
0.0024 | 0.027 | 0.35 | 0.036 | 0.005 | 0.001 | 0.003 | 0.0023 | 0.0018 | 728 | 1209 | 163 | 1031 | 891 | 4.098 | 1693.8 | 24.97 | 26.956 | 303 | 71 | 3 | 15717 | 0.8 | 84 | 193 | 207 | 327 | 39
0.079 | 0.23 | 1.83 | 0.016 | 0.003 | 0.016 | 0.024 | 0.0013 | 0.0063 | 548 | 1217 | 171 | 1051 | 868 | 3.802 | 1274.5 | 19.14 | 20.957 | 226 | 98 | 3 | 18043 | 0.4 | 83 | 153 | 383 | 628 | 26.5
0.0024 | 0.027 | 0.35 | 0.036 | 0.005 | 0.001 | 0.003 | 0.0023 | 0.0018 | 728 | 1209 | 163 | 1031 | 891 | 4.098 | 1693.8 | 24.97 | 26.956 | 303 | 71 | 3 | 15717 | 0.8 | 84 | 193 | 209 | 329 | 39.5
0.079 | 0.23 | 1.83 | 0.016 | 0.003 | 0.016 | 0.024 | 0.0013 | 0.0063 | 548 | 1217 | 171 | 1051 | 868 | 3.802 | 1274.5 | 19.14 | 20.957 | 226 | 98 | 3 | 18043 | 0.4 | 83 | 153 | 378 | 629 | 27.5
0.0024 | 0.027 | 0.35 | 0.036 | 0.005 | 0.001 | 0.003 | 0.0023 | 0.0018 | 728 | 1209 | 163 | 1031 | 891 | 4.098 | 1693.8 | 24.97 | 26.956 | 303 | 71 | 3 | 15717 | 0.8 | 84 | 193 | 206 | 329 | 40
0.0016 | 0 | 0.12 | 0.009 | 0.005 | 0.0699 | 0 | 0.0019 | 0.0024 | 715 | 1196 | 217 | 1039 | 906 | 4.501 | 1286.1 | 26.3 | 30.273 | 198 | 52 | 3 | 11433 | 1.8 | 84 | 193 | 160 | 293 | 45
0.0016 | 0 | 0.12 | 0.009 | 0.005 | 0.0699 | 0 | 0.0019 | 0.0024 | 715 | 1196 | 217 | 1039 | 906 | 4.501 | 1286.1 | 26.3 | 30.273 | 198 | 52 | 3 | 11433 | 1.8 | 84 | 193 | 160 | 293 | 45
0.107 | 0.22 | 1.49 | 0.018 | 0.007 | 0.023 | 0.044 | 0 | 0.0053 | 582 | 1224 | 191 | 1017 | 887 | 3.4 | 1497.8 | 25.57 | 19.116 | 256 | 100 | 3 | 18111 | 0.6 | 85 | 182 | 444 | 603 | 26
0.107 | 0.22 | 1.49 | 0.018 | 0.007 | 0.023 | 0.044 | 0 | 0.0053 | 582 | 1224 | 191 | 1017 | 887 | 3.4 | 1497.8 | 25.57 | 19.116 | 256 | 100 | 3 | 18111 | 0.6 | 85 | 182 | 443 | 605 | 25
0.0016 | 0 | 0.12 | 0.009 | 0.005 | 0.0699 | 0 | 0.0019 | 0.0024 | 715 | 1196 | 217 | 1039 | 906 | 4.501 | 1286.1 | 26.3 | 30.273 | 198 | 52 | 3 | 11433 | 1.8 | 84 | 193 | 160 | 293 | 45
0.0011 | 0.003 | 0.19 | 0.007 | 0.009 | 0.072 | 0 | 0.0028 | 0.0013 | 707 | 1212 | 161 | 1030 | 905 | 3.499 | 1696.6 | 28.75 | 34.622 | 255 | 48 | 2.5 | 15181 | 0.8 | 88 | 135 | 150 | 296 | 45.5
0.0011 | 0.003 | 0.19 | 0.007 | 0.009 | 0.072 | 0 | 0.0028 | 0.0013 | 707 | 1212 | 161 | 1030 | 905 | 3.499 | 1696.6 | 28.75 | 34.622 | 255 | 48 | 2.5 | 15181 | 0.8 | 88 | 135 | 147 | 290 | 46.5
0.0011 | 0.003 | 0.19 | 0.007 | 0.009 | 0.072 | 0 | 0.0028 | 0.0013 | 707 | 1212 | 161 | 1030 | 905 | 3.499 | 1696.6 | 28.75 | 34.622 | 255 | 48 | 2.5 | 15181 | 0.8 | 88 | 135 | 152 | 296 | 43.5
0.0011 | 0.003 | 0.19 | 0.007 | 0.009 | 0.072 | 0 | 0.0028 | 0.0013 | 707 | 1212 | 161 | 1030 | 905 | 3.499 | 1696.6 | 28.75 | 34.622 | 255 | 48 | 2.5 | 15181 | 0.8 | 88 | 135 | 148 | 291 | 47
0.16 | 0.026 | 0.67 | 0.008 | 0.005 | 0.001 | 0.001 | 0 | 0 | 610 | 1193 | 181 | 981 | 852 | 4.301 | 1314.7 | 26.85 | 0 | 0 | 0 | 3 | 18027 | 0.6 | 0 | 0 | 294 | 443 | 32.5
0.16 | 0.026 | 0.67 | 0.008 | 0.005 | 0.001 | 0.001 | 0 | 0 | 610 | 1193 | 181 | 981 | 852 | 4.301 | 1314.7 | 26.85 | 0 | 0 | 0 | 3 | 18027 | 0.6 | 0 | 0 | 294 | 443 | 32.5
0.16 | 0.026 | 0.67 | 0.008 | 0.005 | 0.001 | 0.001 | 0 | 0 | 610 | 1193 | 181 | 981 | 852 | 4.301 | 1314.7 | 26.85 | 0 | 0 | 0 | 3 | 18027 | 0.6 | 0 | 0 | 294 | 443 | 32.5
0.072 | 0.24 | 1.88 | 0.013 | 0.002 | 0.019 | 0.026 | 0.0015 | 0.0043 | 555 | 1173 | 143 | 1008 | 871 | 4.5 | 1235 | 19.84 | 11.718 | 268 | 100 | 3 | 14063 | 0.3 | 84 | 135 | 373 | 644 | 24
0.001 | 0.001 | 0.1 | 0.006 | 0.008 | 0.069 | 0 | 0.0016 | 0.0014 | 722 | 1203 | 174 | 1036 | 904 | 3.501 | 1564.6 | 28.85 | 0 | 0 | 0 | 3 | 15149 | 1.8 | 0 | 0 | 137 | 279 | 48
0.072 | 0.24 | 1.88 | 0.013 | 0.002 | 0.019 | 0.026 | 0.0015 | 0.0043 | 555 | 1173 | 143 | 1008 | 871 | 4.5 | 1235 | 19.84 | 11.718 | 268 | 100 | 3 | 14063 | 0.3 | 84 | 135 | 372 | 627 | 24
0.001 | 0.001 | 0.1 | 0.006 | 0.008 | 0.069 | 0 | 0.0016 | 0.0014 | 722 | 1203 | 174 | 1036 | 904 | 3.501 | 1564.6 | 28.85 | 0 | 0 | 0 | 3 | 15149 | 1.8 | 0 | 0 | 137 | 279 | 48
0.001 | 0.003 | 0.08 | 0.007 | 0.004 | 0.075 | 0 | 0.0029 | 0.002 | 735 | 1247 | 227 | 1059 | 931 | 3.501 | 1747.1 | 35.469 | 37.049 | 234 | 54 | 2.5 | 16631 | 0.8 | 83 | 147 | 137 | 292 | 45.5
0.071 | 0.25 | 1.86 | 0.015 | 0.004 | 0.014 | 0.025 | 0.0015 | 0.0034 | 553 | 1234 | 208 | 1045 | 871 | 3.401 | 1400.2 | 26.23 | 25.357 | 187 | 98 | 3 | 19501 | 0.6 | 82 | 163 | 412 | 623 | 26.5
0.001 | 0.003 | 0.08 | 0.007 | 0.004 | 0.075 | 0 | 0.0029 | 0.002 | 735 | 1247 | 227 | 1059 | 931 | 3.501 | 1747.1 | 35.469 | 37.049 | 234 | 54 | 2.5 | 16631 | 0.8 | 83 | 147 | 137 | 286 | 47.5
0.001 | 0.003 | 0.08 | 0.007 | 0.004 | 0.075 | 0 | 0.0029 | 0.002 | 735 | 1247 | 227 | 1059 | 931 | 3.501 | 1747.1 | 35.469 | 37.049 | 234 | 54 | 2.5 | 16631 | 0.8 | 83 | 147 | 134 | 286 | 45
0.071 | 0.25 | 1.86 | 0.015 | 0.004 | 0.014 | 0.025 | 0.0015 | 0.0034 | 553 | 1234 | 208 | 1045 | 871 | 3.401 | 1400.2 | 26.23 | 25.357 | 187 | 98 | 3 | 19501 | 0.6 | 82 | 163 | 417 | 623 | 27
0.055 | 0.058 | 1.43 | 0.015 | 0.005 | 0.027 | 0 | 0 | 0.0032 | 619 | 1200 | 150 | 1044 | 873 | 3.1 | 1161.5 | 17.75 | 23.729 | 176 | 74 | 3 | 14051 | 0.8 | 84 | 141 | 275 | 495 | 32
0.055 | 0.058 | 1.43 | 0.015 | 0.005 | 0.027 | 0 | 0 | 0.0032 | 619 | 1200 | 150 | 1044 | 873 | 3.1 | 1161.5 | 17.75 | 23.729 | 176 | 74 | 3 | 14051 | 0.8 | 84 | 141 | 292 | 516 | 32
0.071 | 0.25 | 1.86 | 0.015 | 0.004 | 0.014 | 0.025 | 0.0015 | 0.0034 | 553 | 1234 | 208 | 1045 | 871 | 3.401 | 1400.2 | 26.23 | 25.357 | 187 | 98 | 3 | 19501 | 0.6 | 82 | 163 | 414 | 627 | 26.5
0.058 | 0.085 | 1.44 | 0.009 | 0.005 | 0.023 | 0 | 0 | 0.0048 | 620 | 1201 | 196 | 1044 | 877 | 4.201 | 1205.9 | 19.87 | 18.804 | 241 | 100 | 3 | 12385 | 0.4 | 86 | 164 | 279 | 476 | 35.5
0.058 | 0.085 | 1.44 | 0.009 | 0.005 | 0.023 | 0 | 0 | 0.0048 | 620 | 1201 | 196 | 1044 | 877 | 4.201 | 1205.9 | 19.87 | 18.804 | 241 | 100 | 3 | 12385 | 0.4 | 86 | 164 | 280 | 477 | 33.5
0.0014 | 0.004 | 0.11 | 0.009 | 0.006 | 0.078 | 0 | 0.0017 | 0.0017 | 740 | 1222 | 192 | 1040 | 905 | 4.999 | 1767.8 | 28.02 | 31.665 | 269 | 86 | 2.5 | 17197 | 0.4 | 82 | 138 | 165 | 288 | 49
0.0014 | 0.004 | 0.11 | 0.009 | 0.006 | 0.078 | 0 | 0.0017 | 0.0017 | 740 | 1235 | 184 | 1040 | 905 | 4.999 | 1767.8 | 28.02 | 31.665 | 269 | 86 | 2.5 | 17197 | 0.4 | 82 | 138 | 165 | 288 | 49
0.0014 | 0.004 | 0.11 | 0.009 | 0.006 | 0.078 | 0 | 0.0017 | 0.0017 | 740 | 1222 | 192 | 1040 | 905 | 4.999 | 1767.8 | 28.02 | 31.665 | 269 | 86 | 2.5 | 17197 | 0.4 | 82 | 138 | 172 | 294 | 49.5
0.0014 | 0.004 | 0.11 | 0.009 | 0.006 | 0.078 | 0 | 0.0017 | 0.0017 | 740 | 1235 | 184 | 1040 | 905 | 4.999 | 1767.8 | 28.02 | 31.665 | 269 | 86 | 2.5 | 17197 | 0.4 | 82 | 138 | 172 | 294 | 49.5
0.0017 | 0.001 | 0.08 | 0.009 | 0.007 | 0.073 | 0.001 | 0.0022 | 0.0023 | 739 | 1233 | 176 | 1057 | 928 | 3.5 | 1697.5 | 28.78 | 35.681 | 223 | 50 | 2.5 | 15887 | 0.8 | 82 | 132 | 140 | 289 | 47.5
0.0017 | 0.001 | 0.08 | 0.009 | 0.007 | 0.073 | 0.001 | 0.0022 | 0.0023 | 739 | 1233 | 176 | 1057 | 928 | 3.5 | 1697.5 | 28.78 | 35.681 | 223 | 50 | 2.5 | 15887 | 0.8 | 82 | 132 | 137 | 286 | 48
0.016 | 0 | 0.19 | 0.018 | 0.007 | 0 | 0.001 | 0 | 0.0015 | 706 | 1200 | 160 | 1017 | 897 | 4.501 | 1281.2 | 21.22 | 32.825 | 206 | 64 | 3 | 12016 | 1.6 | 83 | 196 | 245 | 346 | 36.5
0.016 | 0 | 0.19 | 0.018 | 0.007 | 0 | 0.001 | 0 | 0.0015 | 706 | 1200 | 160 | 1017 | 897 | 4.501 | 1281.2 | 21.22 | 32.825 | 206 | 64 | 3 | 12016 | 1.6 | 83 | 196 | 245 | 346 | 36.5
0.0015 | 0.001 | 0.09 | 0.005 | 0.003 | 0.072 | 0.001 | 0.0016 | 0.0018 | 744 | 1211 | 159 | 1062 | 906 | 3.499 | 1599 | 27.7 | 37.795 | 259 | 45 | 2.5 | 14544 | 1.8 | 78 | 134 | 138 | 276 | 48.5
0.0015 | 0.001 | 0.09 | 0.005 | 0.003 | 0.072 | 0.001 | 0.0016 | 0.0018 | 744 | 1220 | 282 | 1062 | 906 | 3.499 | 1599 | 27.7 | 37.795 | 259 | 45 | 2.5 | 14544 | 1.8 | 78 | 134 | 138 | 276 | 48.5
0.0015 | 0.001 | 0.09 | 0.005 | 0.003 | 0.072 | 0.001 | 0.0016 | 0.0018 | 744 | 1211 | 159 | 1062 | 906 | 3.499 | 1599 | 27.7 | 37.795 | 259 | 45 | 2.5 | 14544 | 1.8 | 78 | 134 | 138 | 275 | 50
0.0015 | 0.001 | 0.09 | 0.005 | 0.003 | 0.072 | 0.001 | 0.0016 | 0.0018 | 744 | 1220 | 282 | 1062 | 906 | 3.499 | 1599 | 27.7 | 37.795 | 259 | 45 | 2.5 | 14544 | 1.8 | 78 | 134 | 138 | 275 | 50
0.022 | 0 | 0.2 | 0.014 | 0.005 | 0 | 0.0011 | 0 | 0.0013 | 713 | 1217 | 172 | 1037 | 902 | 3.499 | 1433.8 | 22.88 | 35.241 | 197 | 52 | 2.5 | 13523 | 1.6 | 84 | 141 | 184 | 321 | 42
0.022 | 0 | 0.2 | 0.014 | 0.005 | 0 | 0.0011 | 0 | 0.0013 | 713 | 1217 | 172 | 1037 | 902 | 3.499 | 1433.8 | 22.88 | 35.241 | 197 | 52 | 2.5 | 13523 | 1.6 | 84 | 141 | 184 | 321 | 42
0.0011 | 0.002 | 0.12 | 0.01 | 0.006 | 0.072 | 0 | 0.002 | 0.0013 | 744 | 1218 | 187 | 1035 | 904 | 3.5 | 1607.7 | 28.38 | 38.812 | 238 | 49 | 2.5 | 15343 | 1.8 | 85 | 111 | 142 | 294 | 46.5
0.0011 | 0.002 | 0.12 | 0.01 | 0.006 | 0.072 | 0 | 0.002 | 0.0013 | 744 | 1218 | 187 | 1035 | 904 | 3.5 | 1607.7 | 28.38 | 38.812 | 238 | 49 | 2.5 | 15343 | 1.8 | 85 | 111 | 147 | 295 | 46.5
0.001 | 0.001 | 0.12 | 0.007 | 0.004 | 0.077 | 0 | 0.0016 | 0.0015 | 742 | 1213 | 178 | 1033 | 909 | 3.499 | 1659.4 | 27.51 | 39.495 | 230 | 47 | 2.5 | 16139 | 0.8 | 85 | 143 | 136 | 284 | 47
0.119 | 0.38 | 1.78 | 0.025 | 0.004 | 0.004 | 0.024 | 0.0015 | 0.0044 | 548 | 1213 | 168 | 1036 | 876 | 4.001 | 1400.9 | 22.06 | 15.652 | 275 | 100 | 3 | 19057 | 0.4 | 84 | 151 | 473 | 812 | 21
0.001 | 0.001 | 0.12 | 0.007 | 0.004 | 0.077 | 0 | 0.0016 | 0.0015 | 742 | 1213 | 178 | 1033 | 909 | 3.499 | 1659.4 | 27.51 | 39.495 | 230 | 47 | 2.5 | 16139 | 0.8 | 85 | 143 | 145 | 292 | 46
0.119 | 0.38 | 1.78 | 0.025 | 0.004 | 0.004 | 0.024 | 0.0015 | 0.0044 | 548 | 1213 | 168 | 1036 | 876 | 4.001 | 1400.9 | 22.06 | 15.652 | 275 | 100 | 3 | 19057 | 0.4 | 84 | 151 | 488 | 830 | 21
0.076 | 0.26 | 1.84 | 0.011 | 0.004 | 0.022 | 0.025 | 0.0015 | 0.0045 | 584 | 1209 | 187 | 1032 | 862 | 4.001 | 1317.4 | 19.88 | 15.46 | 245 | 100 | 3 | 14071 | 0.4 | 86 | 147 | 361 | 612 | 26
0.076 | 0.26 | 1.84 | 0.011 | 0.004 | 0.022 | 0.025 | 0.0015 | 0.0045 | 584 | 1209 | 187 | 1032 | 862 | 4.001 | 1317.4 | 19.88 | 15.46 | 245 | 100 | 3 | 14071 | 0.4 | 86 | 147 | 360 | 611 | 26.5
0.064 | 0.2 | 1.02 | 0.015 | 0.004 | 0.031 | 0.041 | 0 | 0.0045 | 602 | 1212 | 195 | 1053 | 885 | 3.4 | 1139.6 | 18.7 | 19.134 | 190 | 84 | 3 | 13790 | 0.6 | 84 | 152 | 465 | 566 | 17.5
0.064 | 0.2 | 1.02 | 0.015 | 0.004 | 0.031 | 0.041 | 0 | 0.0045 | 602 | 1212 | 195 | 1053 | 885 | 3.4 | 1139.6 | 18.7 | 19.134 | 190 | 84 | 3 | 13790 | 0.6 | 84 | 152 | 473 | 572 | 20.5
0.052 | 0.024 | 0.4 | 0.008 | 0.006 | 0 | 0.025 | 0 | 0.0042 | 604 | 1208 | 162 | 1039 | 887 | 4 | 1135.4 | 18.95 | 21.275 | 218 | 93 | 3 | 10616 | 0.6 | 86 | 186 | 355 | 424 | 31.5
0.052 | 0.024 | 0.4 | 0.008 | 0.006 | 0 | 0.025 | 0 | 0.0042 | 604 | 1208 | 162 | 1039 | 887 | 4 | 1135.4 | 18.95 | 21.275 | 218 | 93 | 3 | 10616 | 0.6 | 86 | 186 | 353 | 424 | 34
0.0012 | 0.001 | 0.08 | 0.008 | 0.003 | 0.073 | 0.002 | 0.0026 | 0.002 | 743 | 1213 | 178 | 1046 | 909 | 3.501 | 1600.9 | 29.06 | 38.599 | 218 | 61 | 2.5 | 14745 | 1.8 | 83 | 137 | 135 | 273 | 47.5
0.0012 | 0.001 | 0.08 | 0.008 | 0.003 | 0.073 | 0.002 | 0.0026 | 0.002 | 743 | 1213 | 178 | 1046 | 909 | 3.501 | 1600.9 | 29.06 | 38.599 | 218 | 61 | 2.5 | 14745 | 1.8 | 83 | 137 | 135 | 271 | 49.5
0.0012 | 0.001 | 0.08 | 0.008 | 0.003 | 0.073 | 0.002 | 0.0026 | 0.002 | 743 | 1213 | 178 | 1046 | 909 | 3.501 | 1600.9 | 29.06 | 38.599 | 218 | 61 | 2.5 | 14745 | 1.8 | 83 | 137 | 136 | 272 | 47.5
0.121 | 0.36 | 1.91 | 0.026 | 0.003 | 0.004 | 0.022 | 0.0014 | 0.0043 | 548 | 1189 | 156 | 995 | 874 | 4.499 | 1235.5 | 19.15 | 11.527 | 281 | 100 | 3 | 14899 | 0.3 | 83 | 130 | 516 | 844 | 20.5
0.121 | 0.36 | 1.91 | 0.026 | 0.003 | 0.004 | 0.022 | 0.0014 | 0.0043 | 548 | 1189 | 156 | 995 | 874 | 4.499 | 1235.5 | 19.15 | 11.527 | 281 | 100 | 3 | 14899 | 0.3 | 83 | 130 | 496 | 817 | 21
0.066 | 0.26 | 1.84 | 0.013 | 0.003 | 0.018 | 0.024 | 0.0015 | 0.004 | 551 | 1198 | 188 | 1039 | 859 | 4.501 | 1247.2 | 20.22 | 13.678 | 281 | 101 | 3 | 13908 | 0.3 | 85 | 171 | 368 | 621 | 27
0.066 | 0.26 | 1.84 | 0.013 | 0.003 | 0.018 | 0.024 | 0.0015 | 0.004 | 551 | 1198 | 188 | 1039 | 859 | 4.501 | 1247.2 | 20.22 | 13.678 | 281 | 101 | 3 | 13908 | 0.3 | 85 | 171 | 372 | 616 | 27.5
0.066 | 0.26 | 1.84 | 0.013 | 0.003 | 0.018 | 0.024 | 0.0015 | 0.004 | 551 | 1198 | 188 | 1039 | 859 | 4.501 | 1247.2 | 20.22 | 13.678 | 281 | 101 | 3 | 13908 | 0.3 | 85 | 171 | 374 | 619 | 27
0.0011 | 0.002 | 0.18 | 0.008 | 0.005 | 0.074 | 0 | 0.0016 | 0.0014 | 713 | 1230 | 195 | 1060 | 908 | 3.5 | 1630.4 | 29.173 | 39.564 | 223 | 71 | 2.5 | 15643 | 0.8 | 85 | 148 | 161 | 313 | 42.5
0.0011 | 0.002 | 0.18 | 0.008 | 0.005 | 0.074 | 0 | 0.0016 | 0.0014 | 713 | 1230 | 195 | 1060 | 908 | 3.5 | 1630.4 | 29.173 | 39.564 | 223 | 71 | 2.5 | 15643 | 0.8 | 85 | 148 | 148 | 307 | 43.5
0.063 | 0.2 | 0.99 | 0.014 | 0.007 | 0.03 | 0.039 | 0 | 0.0034 | 606 | 1225 | 163 | 1033 | 890 | 3.8 | 1353.3 | 28.23 | 18.849 | 243 | 100 | 3 | 17510 | 0.6 | 85 | 187 | 460 | 558 | 21
0.063 | 0.2 | 0.99 | 0.014 | 0.007 | 0.03 | 0.039 | 0 | 0.0034 | 606 | 1225 | 163 | 1033 | 890 | 3.8 | 1353.3 | 28.23 | 18.849 | 243 | 100 | 3 | 17510 | 0.6 | 85 | 187 | 478 | 576 | 19.5
0.063 | 0.2 | 0.99 | 0.014 | 0.007 | 0.03 | 0.039 | 0 | 0.0034 | 606 | 1225 | 163 | 1033 | 890 | 3.8 | 1353.3 | 28.23 | 18.849 | 243 | 100 | 3 | 17510 | 0.6 | 85 | 187 | 464 | 564 | 19.5
0.058 | 0.064 | 1.41 | 0.008 | 0.008 | 0.025 | 0 | 0 | 0.0032 | 622 | 1199 | 164 | 1045 | 877 | 3.75 | 1394.7 | 29.03 | 24.039 | 235 | 98 | 3 | 16201 | 0.6 | 84 | 126 | 301 | 486 | 31.5
0.071 | 0.24 | 1.87 | 0.016 | 0.006 | 0.018 | 0.024 | 0.0025 | 0.005 | 580 | 1208 | 169 | 1025 | 865 | 3.8 | 1435.8 | 28.84 | 18.907 | 251 | 100 | 3 | 17462 | 0.4 | 100 | 154 | 368 | 642 | 24
0.058 | 0.064 | 1.41 | 0.008 | 0.008 | 0.025 | 0 | 0 | 0.0032 | 622 | 1199 | 164 | 1045 | 877 | 3.75 | 1394.7 | 29.03 | 24.039 | 235 | 98 | 3 | 16201 | 0.6 | 84 | 126 | 308 | 491 | 31.5
0.071 | 0.24 | 1.87 | 0.016 | 0.006 | 0.018 | 0.024 | 0.0025 | 0.005 | 580 | 1208 | 169 | 1025 | 865 | 3.8 | 1435.8 | 28.84 | 18.907 | 251 | 100 | 3 | 17462 | 0.4 | 100 | 154 | 367 | 640 | 24
0.071 | 0.24 | 1.87 | 0.016 | 0.006 | 0.018 | 0.024 | 0.0025 | 0.005 | 580 | 1208 | 169 | 1025 | 865 | 3.8 | 1435.8 | 28.84 | 18.907 | 251 | 100 | 3 | 17462 | 0.4 | 100 | 154 | 366 | 640 | 24
0.058 | 0.064 | 1.41 | 0.008 | 0.008 | 0.025 | 0 | 0 | 0.0032 | 622 | 1199 | 164 | 1045 | 877 | 3.75 | 1394.7 | 29.03 | 24.039 | 235 | 98 | 3 | 16201 | 0.6 | 84 | 126 | 302 | 484 | 31.5
0.0016 | 0.004 | 0.19 | 0.007 | 0.004 | 0.07 | 0 | 0.0017 | 0.0018 | 713 | 1205 | 196 | 1040 | 907 | 3.5 | 1554.5 | 29.06 | 38.072 | 196 | 48 | 2.5 | 14970 | 1.8 | 83 | 159 | 143 | 291 | 45.5
0.0016 | 0.004 | 0.19 | 0.007 | 0.004 | 0.07 | 0 | 0.0017 | 0.0018 | 713 | 1205 | 196 | 1040 | 907 | 3.5 | 1554.5 | 29.06 | 38.072 | 196 | 48 | 2.5 | 14970 | 1.8 | 83 | 159 | 147 | 293 | 47.5
0.0016 | 0.004 | 0.19 | 0.007 | 0.004 | 0.07 | 0 | 0.0017 | 0.0018 | 713 | 1205 | 196 | 1040 | 907 | 3.5 | 1554.5 | 29.06 | 38.072 | 196 | 48 | 2.5 | 14970 | 1.8 | 83 | 159 | 143 | 289 | 45
0.0016 | 0.004 | 0.19 | 0.007 | 0.004 | 0.07 | 0 | 0.0017 | 0.0018 | 713 | 1205 | 196 | 1040 | 907 | 3.5 | 1554.5 | 29.06 | 38.072 | 196 | 48 | 2.5 | 14970 | 1.8 | 83 | 159 | 145 | 293 | 46.5
0.071 | 0.26 | 1.88 | 0.016 | 0.004 | 0.019 | 0.024 | 0.0027 | 0.0031 | 544 | 1199 | 202 | 996 | 877 | 3.8 | 1125.8 | 22.68 | 20.164 | 201 | 97 | 3 | 14950 | 0.4 | 85 | 181 | 378 | 615 | 26.5
0.071 | 0.26 | 1.88 | 0.016 | 0.004 | 0.019 | 0.024 | 0.0027 | 0.0031 | 544 | 1199 | 202 | 996 | 877 | 3.8 | 1125.8 | 22.68 | 20.164 | 201 | 97 | 3 | 14950 | 0.4 | 85 | 181 | 374 | 615 | 27
0.07 | 0.24 | 1.85 | 0.01 | 0.003 | 0.022 | 0.023 | 0.0015 | 0.0066 | 560 | 1212 | 153 | 994 | 846 | 4 | 1320.8 | 27.31 | 14.384 | 264 | 100 | 3 | 15294 | 0.4 | 85 | 150 | 363 | 623 | 26.5
0.07 | 0.24 | 1.85 | 0.01 | 0.003 | 0.022 | 0.023 | 0.0015 | 0.0066 | 560 | 1212 | 153 | 994 | 846 | 4 | 1320.8 | 27.31 | 14.384 | 264 | 100 | 3 | 15294 | 0.4 | 85 | 150 | 363 | 622 | 28.5
0.07 | 0.24 | 1.85 | 0.01 | 0.003 | 0.022 | 0.023 | 0.0015 | 0.0066 | 560 | 1212 | 153 | 994 | 846 | 4 | 1320.8 | 27.31 | 14.384 | 264 | 100 | 3 | 15294 | 0.4 | 85 | 150 | 367 | 622 | 26.5
0.055 | 0.063 | 1.41 | 0.01 | 0.007 | 0.022 | 0 | 0 | 0.002 | 626 | 1230 | 146 | 1027 | 867 | 4.2 | 1428.3 | 29.15 | 16.358 | 276 | 100 | 3 | 16657 | 0.4 | 84 | 137 | 304 | 482 | 31
0.067 | 0.25 | 1.87 | 0.01 | 0.003 | 0.02 | 0.025 | 0.001 | 0.0036 | 561 | 1220 | 216 | 1045 | 884 | 3.799 | 1432.2 | 28.23 | 19.144 | 265 | 100 | 3 | 19059 | 0.4 | 84 | 220 | 371 | 615 | 22
0.067 | 0.25 | 1.87 | 0.01 | 0.003 | 0.02 | 0.025 | 0.001 | 0.0036 | 561 | 1218 | 218 | 1045 | 884 | 3.799 | 1432.2 | 28.23 | 19.144 | 265 | 100 | 3 | 19059 | 0.4 | 84 | 220 | 371 | 615 | 22
0.067 | 0.25 | 1.87 | 0.01 | 0.003 | 0.02 | 0.025 | 0.001 | 0.0036 | 561 | 1220 | 216 | 1045 | 884 | 3.799 | 1432.2 | 28.23 | 19.144 | 265 | 100 | 3 | 19059 | 0.4 | 84 | 220 | 371 | 615 | 22
0.067 | 0.25 | 1.87 | 0.01 | 0.003 | 0.02 | 0.025 | 0.001 | 0.0036 | 561 | 1218 | 218 | 1045 | 884 | 3.799 | 1432.2 | 28.23 | 19.144 | 265 | 100 | 3 | 19059 | 0.4 | 84 | 220 | 371 | 615 | 22
0.055 | 0.063 | 1.41 | 0.01 | 0.007 | 0.022 | 0 | 0 | 0.002 | 626 | 1230 | 146 | 1027 | 867 | 4.2 | 1428.3 | 29.15 | 16.358 | 276 | 100 | 3 | 16657 | 0.4 | 84 | 137 | 313 | 505 | 29
0.067 | 0.25 | 1.87 | 0.01 | 0.003 | 0.02 | 0.025 | 0.001 | 0.0036 | 561 | 1220 | 216 | 1045 | 884 | 3.799 | 1432.2 | 28.23 | 19.144 | 265 | 100 | 3 | 19059 | 0.4 | 84 | 220 | 374 | 617 | 28
0.067 | 0.25 | 1.87 | 0.01 | 0.003 | 0.02 | 0.025 | 0.001 | 0.0036 | 561 | 1218 | 218 | 1045 | 884 | 3.799 | 1432.2 | 28.23 | 19.144 | 265 | 100 | 3 | 19059 | 0.4 | 84 | 220 | 374 | 617 | 28
0.067 | 0.25 | 1.87 | 0.01 | 0.003 | 0.02 | 0.025 | 0.001 | 0.0036 | 561 | 1220 | 216 | 1045 | 884 | 3.799 | 1432.2 | 28.23 | 19.144 | 265 | 100 | 3 | 19059 | 0.4 | 84 | 220 | 374 | 617 | 28
0.067 | 0.25 | 1.87 | 0.01 | 0.003 | 0.02 | 0.025 | 0.001 | 0.0036 | 561 | 1218 | 218 | 1045 | 884 | 3.799 | 1432.2 | 28.23 | 19.144 | 265 | 100 | 3 | 19059 | 0.4 | 84 | 220 | 374 | 617 | 28
0.067 | 0.25 | 1.87 | 0.01 | 0.003 | 0.02 | 0.025 | 0.001 | 0.0036 | 561 | 1220 | 216 | 1045 | 884 | 3.799 | 1432.2 | 28.23 | 19.144 | 265 | 100 | 3 | 19059 | 0.4 | 84 | 220 | 363 | 626 | 24.5
0.067 | 0.25 | 1.87 | 0.01 | 0.003 | 0.02 | 0.025 | 0.001 | 0.0036 | 561 | 1218 | 218 | 1045 | 884 | 3.799 | 1432.2 | 28.23 | 19.144 | 265 | 100 | 3 | 19059 | 0.4 | 84 | 220 | 363 | 626 | 24.5
0.067 | 0.25 | 1.87 | 0.01 | 0.003 | 0.02 | 0.025 | 0.001 | 0.0036 | 561 | 1220 | 216 | 1045 | 884 | 3.799 | 1432.2 | 28.23 | 19.144 | 265 | 100 | 3 | 19059 | 0.4 | 84 | 220 | 363 | 626 | 24.5
0.067 | 0.25 | 1.87 | 0.01 | 0.003 | 0.02 | 0.025 | 0.001 | 0.0036 | 561 | 1218 | 218 | 1045 | 884 | 3.799 | 1432.2 | 28.23 | 19.144 | 265 | 100 | 3 | 19059 | 0.4 | 84 | 220 | 363 | 626 | 24.5
0.055 | 0.063 | 1.41 | 0.01 | 0.007 | 0.022 | 0 | 0 | 0.002 | 626 | 1230 | 146 | 1027 | 867 | 4.2 | 1428.3 | 29.15 | 16.358 | 276 | 100 | 3 | 16657 | 0.4 | 84 | 137 | 305 | 482 | 30
0.065 | 0.21 | 0.98 | 0.008 | 0.004 | 0.026 | 0.04 | 0 | 0.0043 | 601 | 1212 | 172 | 1023 | 886 | 3.799 | 1209 | 19.55 | 20.534 | 231 | 99 | 3 | 15991 | 0.6 | 87 | 147 | 435 | 534 | 24.5
0.001 | 0.001 | 0.09 | 0.01 | 0.009 | 0.071 | 0 | 0.0024 | 0.0013 | 736 | 1212 | 161 | 1032 | 925 | 3.499 | 1382.5 | 27.06 | 37.942 | 204 | 54 | 2.5 | 12633 | 1.8 | 83 | 160 | 136 | 297 | 46.5
0.001 | 0.001 | 0.09 | 0.01 | 0.009 | 0.071 | 0 | 0.0024 | 0.0013 | 736 | 1212 | 161 | 1032 | 925 | 3.499 | 1382.5 | 27.06 | 37.942 | 204 | 54 | 2.5 | 12633 | 1.8 | 83 | 160 | 136 | 296 | 46
0.065 | 0.21 | 0.98 | 0.008 | 0.004 | 0.026 | 0.04 | 0 | 0.0043 | 601 | 1212 | 172 | 1023 | 886 | 3.799 | 1209 | 19.55 | 20.534 | 231 | 99 | 3 | 15991 | 0.6 | 87 | 147 | 484 | 581 | 20.5
0.069 | 0.26 | 1.85 | 0.014 | 0.002 | 0.017 | 0.025 | 0.0014 | 0.0035 | 552 | 1229 | 180 | 1036 | 870 | 3.399 | 1353.7 | 27.07 | 24.716 | 187 | 95 | 3 | 19308 | 0.6 | 84 | 189 | 419 | 646 | 26
0.069 | 0.26 | 1.85 | 0.014 | 0.002 | 0.017 | 0.025 | 0.0014 | 0.0035 | 552 | 1229 | 180 | 1036 | 870 | 3.399 | 1353.7 | 27.07 | 24.716 | 187 | 95 | 3 | 19308 | 0.6 | 84 | 189 | 419 | 641 | 26
0.0017 | 0.001 | 0.09 | 0.012 | 0.006 | 0.075 | 0 | 0.0019 | 0.0013 | 741 | 1210 | 185 | 1059 | 934 | 3.501 | 1287 | 22.19 | 37.4 | 187 | 50 | 3 | 11191 | 1.8 | 81 | 180 | 147 | 297 | 44
0.0017 | 0.001 | 0.09 | 0.012 | 0.006 | 0.075 | 0 | 0.0019 | 0.0013 | 741 | 1210 | 185 | 1059 | 934 | 3.501 | 1287 | 22.19 | 37.4 | 187 | 50 | 3 | 11191 | 1.8 | 81 | 180 | 143 | 297 | 46
0.068 | 0.25 | 1.86 | 0.01 | 0.006 | 0.02 | 0.023 | 0.0018 | 0.0048 | 539 | 1202 | 157 | 1022 | 857 | 3.8 | 1148.5 | 19.93 | 17.475 | 214 | 98 | 3 | 15043 | 0.4 | 44 | 100 | 351 | 612 | 29
0.073 | 0.24 | 1.85 | 0.012 | 0.006 | 0.021 | 0.024 | 0.0018 | 0.0059 | 574 | 1206 | 181 | 1022 | 867 | 3.8 | 1368 | 21.15 | 20.797 | 258 | 100 | 3 | 16458 | 0.4 | 85 | 141 | 380 | 591 | 27.5
0.073 | 0.24 | 1.85 | 0.012 | 0.006 | 0.021 | 0.024 | 0.0018 | 0.0059 | 574 | 1206 | 181 | 1022 | 867 | 3.8 | 1368 | 21.15 | 20.797 | 258 | 100 | 3 | 16458 | 0.4 | 85 | 141 | 377 | 586 | 26.5
0.068 | 0.25 | 1.86 | 0.01 | 0.006 | 0.02 | 0.023 | 0.0018 | 0.0048 | 539 | 1202 | 157 | 1022 | 857 | 3.8 | 1148.5 | 19.93 | 17.475 | 214 | 98 | 3 | 15043 | 0.4 | 44 | 100 | 351 | 610 | 29
0.0016 | 0.002 | 0.09 | 0.005 | 0.005 | 0.08 | 0 | 0.0022 | 0.002 | 740 | 1228 | 149 | 1065 | 931 | 3.5 | 1505.3 | 28.38 | 39.18 | 207 | 43 | 2.5 | 14126 | 1.8 | 84 | 122 | 132 | 281 | 46.5
0.0016 | 0.002 | 0.09 | 0.005 | 0.005 | 0.08 | 0 | 0.0022 | 0.002 | 740 | 1228 | 149 | 1065 | 931 | 3.5 | 1505.3 | 28.38 | 39.18 | 207 | 43 | 2.5 | 14126 | 1.8 | 84 | 122 | 129 | 277 | 48
0.0016 | 0.002 | 0.09 | 0.005 | 0.005 | 0.08 | 0 | 0.0022 | 0.002 | 740 | 1228 | 149 | 1065 | 931 | 3.5 | 1505.3 | 28.38 | 39.18 | 207 | 43 | 2.5 | 14126 | 1.8 | 84 | 122 | 131 | 278 | 47.5
0.0016 | 0.002 | 0.09 | 0.005 | 0.005 | 0.08 | 0 | 0.0022 | 0.002 | 740 | 1228 | 149 | 1065 | 931 | 3.5 | 1505.3 | 28.38 | 39.18 | 207 | 43 | 2.5 | 14126 | 1.8 | 84 | 122 | 131 | 283 | 45.5
0.0015 | 0 | 0.12 | 0.012 | 0.009 | 0.0631 | 0 | 0.002 | 0.001 | 725 | 1223 | 190 | 1055 | 908 | 6.002 | 1535.7 | 24.62 | 23.181 | 271 | 100 | 3 | 13584 | 1.2 | 82 | 111 | 175 | 288 | 45
0.0015 | 0 | 0.12 | 0.012 | 0.009 | 0.0631 | 0 | 0.002 | 0.001 | 725 | 1223 | 190 | 1055 | 908 | 6.002 | 1535.7 | 24.62 | 23.181 | 271 | 100 | 3 | 13584 | 1.2 | 82 | 111 | 174 | 288 | 45
0.0017 | 0 | 0.11 | 0.008 | 0.008 | 0.0699 | 0 | 0.0022 | 0.0023 | 726 | 1216 | 181 | 1042 | 910 | 4.001 | 1603.1 | 30.16 | 29.743 | 227 | 65 | 3 | 13877 | 1.8 | 67 | 158 | 159 | 296 | 46.5
0.0017 | 0 | 0.11 | 0.008 | 0.008 | 0.0699 | 0 | 0.0022 | 0.0023 | 726 | 1216 | 181 | 1042 | 910 | 4.001 | 1603.1 | 30.16 | 29.743 | 227 | 65 | 3 | 13877 | 1.8 | 67 | 158 | 159 | 296 | 46.5
0.0015 | 0.001 | 0.09 | 0.011 | 0.012 | 0.07 | 0 | 0.0017 | 0.0017 | 740 | 1204 | 187 | 1024 | 936 | 3.501 | 1425 | 30.289 | 37.533 | 232 | 56 | 3 | 14171 | 1.8 | 82 | 166 | 141 | 287 | 44
0.068 | 0.26 | 1.8 | 0.012 | 0.003 | 0.016 | 0.024 | 0.0024 | 0.0021 | 549 | 1207 | 157 | 1035 | 866 | 4.499 | 1244 | 18.45 | 12.081 | 283 | 101 | 3 | 14573 | 0.3 | 86 | 149 | 374 | 617 | 27.5
0.068 | 0.26 | 1.8 | 0.012 | 0.003 | 0.016 | 0.024 | 0.0024 | 0.0021 | 549 | 1207 | 157 | 1035 | 866 | 4.499 | 1244 | 18.45 | 12.081 | 283 | 101 | 3 | 14573 | 0.3 | 86 | 149 | 372 | 614 | 28
0.0015 | 0.001 | 0.09 | 0.011 | 0.012 | 0.07 | 0 | 0.0017 | 0.0017 | 740 | 1204 | 187 | 1024 | 936 | 3.501 | 1425 | 30.289 | 37.533 | 232 | 56 | 3 | 14171 | 1.8 | 82 | 166 | 134 | 282 | 45
0.0015 | 0.001 | 0.09 | 0.011 | 0.012 | 0.07 | 0 | 0.0017 | 0.0017 | 740 | 1204 | 187 | 1024 | 936 | 3.501 | 1425 | 30.289 | 37.533 | 232 | 56 | 3 | 14171 | 1.8 | 82 | 166 | 133 | 279 | 47
0.071 | 0.25 | 1.87 | 0.014 | 0.005 | 0.02 | 0.026 | 0.0016 | 0.0048 | 546 | 1215 | 216 | 1041 | 878 | 3.799 | 1551.8 | 28.66 | 16.32 | 290 | 101 | 3 | 18675 | 0.4 | 85 | 197 | 364 | 603 | 26.5
0.071 | 0.25 | 1.87 | 0.014 | 0.005 | 0.02 | 0.026 | 0.0016 | 0.0048 | 546 | 1215 | 216 | 1041 | 878 | 3.799 | 1551.8 | 28.66 | 16.32 | 290 | 101 | 3 | 18675 | 0.4 | 85 | 197 | 368 | 609 | 27.5
0.071 | 0.25 | 1.87 | 0.014 | 0.005 | 0.02 | 0.026 | 0.0016 | 0.0048 | 546 | 1215 | 216 | 1041 | 878 | 3.799 | 1551.8 | 28.66 | 16.32 | 290 | 101 | 3 | 18675 | 0.4 | 85 | 197 | 372 | 600 | 25.5
0.0014 | 0 | 0.13 | 0.009 | 0.007 | 0.0725 | 0 | 0.0018 | 0.0016 | 718 | 1234 | 205 | 1043 | 912 | 3.501 | 1697.5 | 28.96 | 33.843 | 224 | 73 | 3 | 16174 | 0.8 | 82 | 147 | 136 | 277 | 45
0.0014 | 0 | 0.13 | 0.009 | 0.007 | 0.0725 | 0 | 0.0018 | 0.0016 | 718 | 1234 | 205 | 1043 | 912 | 3.501 | 1697.5 | 28.96 | 33.843 | 224 | 73 | 3 | 16174 | 0.8 | 82 | 147 | 136 | 277 | 45
0.0014 | 0 | 0.13 | 0.009 | 0.007 | 0.0725 | 0 | 0.0018 | 0.0016 | 718 | 1234 | 205 | 1043 | 912 | 3.501 | 1697.5 | 28.96 | 33.843 | 224 | 73 | 3 | 16174 | 0.8 | 82 | 147 | 136 | 277 | 45
0.0015 | 0.002 | 0.41 | 0.024 | 0.011 | 0.024 | 0.019 | 0.0015 | 0.0018 | 736 | 1209 | 177 | 1039 | 905 | 3.4 | 1511.9 | 29.07 | 32.595 | 260 | 46 | 2.5 | 14475 | 1.5 | 83 | 133 | 196 | 361 | 38
0.0015 | 0.002 | 0.41 | 0.024 | 0.011 | 0.024 | 0.019 | 0.0015 | 0.0018 | 736 | 1209 | 177 | 1039 | 905 | 3.4 | 1511.9 | 29.07 | 32.595 | 260 | 46 | 2.5 | 14475 | 1.5 | 83 | 133 | 181 | 346 | 42
0.0018 | 0.026 | 0.37 | 0.035 | 0.008 | 0.001 | 0.005 | 0.0015 | 0.0013 | 723 | 1217 | 189 | 1027 | 910 | 4.4 | 1293 | 21.01 | 24.602 | 285 | 93 | 2.5 | 11643 | 1.6 | 75 | 137 | 220 | 340 | 40
0.0018 | 0.026 | 0.37 | 0.035 | 0.008 | 0.001 | 0.005 | 0.0015 | 0.0013 | 723 | 1217 | 189 | 1027 | 910 | 4.4 | 1293 | 21.01 | 24.602 | 285 | 93 | 2.5 | 11643 | 1.6 | 75 | 137 | 215 | 333 | 39
0.035 | 0.005 | 0.26 | 0.013 | 0.012 | 0.01 | 0.01 | 0 | 0.0025 | 641 | 1211 | 172 | 1028 | 882 | 4.301 | 1132.5 | 18.71 | 19.781 | 138 | 95 | 3 | 10040 | 1 | 82 | 182 | 303 | 365 | 36
0.035 | 0.005 | 0.26 | 0.013 | 0.012 | 0.01 | 0.01 | 0 | 0.0025 | 641 | 1211 | 172 | 1028 | 882 | 4.301 | 1132.5 | 18.71 | 19.781 | 138 | 95 | 3 | 10040 | 1 | 82 | 182 | 308 | 363 | 39.5
0.0018 | 0.026 | 0.37 | 0.035 | 0.008 | 0.001 | 0.005 | 0.0015 | 0.0013 | 723 | 1217 | 189 | 1027 | 910 | 4.4 | 1293 | 21.01 | 24.602 | 285 | 93 | 2.5 | 11643 | 1.6 | 75 | 137 | 220 | 339 | 39.5
0.0013 | 0.001 | 0.09 | 0.01 | 0.008 | 0.068 | 0 | 0.0029 | 0.0018 | 739 | 1229 | 142 | 1044 | 935 | 3.501 | 1719.8 | 30.661 | 35.239 | 229 | 57 | 3 | 17091 | 0.8 | 82 | 153 | 134 | 284 | 45.5
0.0013 | 0.001 | 0.09 | 0.01 | 0.008 | 0.068 | 0 | 0.0029 | 0.0018 | 739 | 1229 | 142 | 1044 | 935 | 3.501 | 1719.8 | 30.661 | 35.239 | 229 | 57 | 3 | 17091 | 0.8 | 82 | 153 | 135 | 292 | 42.5
0.067 | 0.19 | 0.99 | 0.011 | 0.004 | 0.03 | 0.038 | 0 | 0.0048 | 600 | 1202 | 177 | 1010 | 881 | 3.4 | 1033.1 | 21.95 | 24.07 | 190 | 75 | 3 | 13913 | 0.6 | 83 | 195 | 435 | 540 | 23.5
0.0013 | 0.001 | 0.09 | 0.01 | 0.008 | 0.068 | 0 | 0.0029 | 0.0018 | 739 | 1229 | 142 | 1044 | 935 | 3.501 | 1719.8 | 30.661 | 35.239 | 229 | 57 | 3 | 17091 | 0.8 | 82 | 153 | 132 | 280 | 45
0.067 | 0.19 | 0.99 | 0.011 | 0.004 | 0.03 | 0.038 | 0 | 0.0048 | 600 | 1202 | 177 | 1010 | 881 | 3.4 | 1033.1 | 21.95 | 24.07 | 190 | 75 | 3 | 13913 | 0.6 | 83 | 195 | 515 | 597 | 18.5
0.001 | 0.001 | 0.08 | 0.006 | 0.005 | 0.073 | 0 | 0.0014 | 0.0016 | 740 | 1231 | 159 | 1046 | 912 | 4 | 1708 | 27.23 | 31.179 | 249 | 71 | 3 | 15176 | 0.8 | 79 | 132 | 155 | 290 | 43.5
0.106 | 0.24 | 1.49 | 0.014 | 0.002 | 0.021 | 0.047 | 0 | 0.0032 | 581 | 1212 | 159 | 1009 | 887 | 3.4 | 1500 | 27.54 | 19.757 | 260 | 100 | 3 | 18637 | 0.6 | 84 | 183 | 449 | 615 | 25
0.106 | 0.24 | 1.49 | 0.014 | 0.002 | 0.021 | 0.047 | 0 | 0.0032 | 581 | 1212 | 159 | 1009 | 887 | 3.4 | 1500 | 27.54 | 19.757 | 260 | 100 | 3 | 18637 | 0.6 | 84 | 183 | 447 | 612 | 25
0.001 | 0.001 | 0.08 | 0.006 | 0.005 | 0.073 | 0 | 0.0014 | 0.0016 | 740 | 1231 | 159 | 1046 | 912 | 4 | 1708 | 27.23 | 31.179 | 249 | 71 | 3 | 15176 | 0.8 | 79 | 132 | 149 | 287 | 48
0.001 | 0.001 | 0.08 | 0.006 | 0.005 | 0.073 | 0 | 0.0014 | 0.0016 | 740 | 1231 | 159 | 1046 | 912 | 4 | 1708 | 27.23 | 31.179 | 249 | 71 | 3 | 15176 | 0.8 | 79 | 132 | 154 | 287 | 48
0.072 | 0.23 | 1.88 | 0.013 | 0.006 | 0.02 | 0.024 | 0.0015 | 0.0049 | 532 | 1216 | 215 | 1038 | 878 | 3.4 | 1552.8 | 28.48 | 22.589 | 274 | 100 | 3 | 22184 | 0.6 | 85 | 181 | 362 | 628 | 25.5
0.072 | 0.23 | 1.88 | 0.013 | 0.006 | 0.02 | 0.024 | 0.0015 | 0.0049 | 532 | 1216 | 215 | 1038 | 878 | 3.4 | 1552.8 | 28.48 | 22.589 | 274 | 100 | 3 | 22184 | 0.6 | 85 | 181 | 374 | 622 | 26
0.0013 | 0.001 | 0.19 | 0.009 | 0.005 | 0.065 | 0 | 0.0022 | 0.0015 | 707 | 1233 | 194 | 1051 | 907 | 3.501 | 1525.5 | 29.24 | 39.39 | 207 | 67 | 2.5 | 15235 | 1.8 | 83 | 134 | 152 | 308 | 45.5
0.0013 | 0.001 | 0.19 | 0.009 | 0.005 | 0.065 | 0 | 0.0022 | 0.0015 | 707 | 1233 | 194 | 1051 | 907 | 3.501 | 1525.5 | 29.24 | 39.39 | 207 | 67 | 2.5 | 15235 | 1.8 | 83 | 134 | 152 | 307 | 45.5
0.072 | 0.23 | 1.88 | 0.013 | 0.006 | 0.02 | 0.024 | 0.0015 | 0.0049 | 532 | 1216 | 215 | 1038 | 878 | 3.4 | 1552.8 | 28.48 | 22.589 | 274 | 100 | 3 | 22184 | 0.6 | 85 | 181 | 372 | 622 | 25
0.0013 | 0.001 | 0.11 | 0.012 | 0.007 | 0.069 | 0 | 0.0023 | 0.0019 | 739 | 1227 | 166 | 1042 | 934 | 3.501 | 1271.6 | 27.66 | 36.24 | 196 | 31 | 2.5 | 11998 | 1.8 | 81 | 121 | 147 | 293 | 46.5
0.0013 | 0.001 | 0.11 | 0.012 | 0.007 | 0.069 | 0 | 0.0023 | 0.0019 | 739 | 1227 | 166 | 1042 | 934 | 3.501 | 1271.6 | 27.66 | 36.24 | 196 | 31 | 2.5 | 11998 | 1.8 | 81 | 121 | 139 | 288 | 45
0.077 | 0.24 | 1.8 | 0.009 | 0.003 | 0.016 | 0.026 | 0.0019 | 0.006 | 580 | 1207 | 163 | 1033 | 864 | 3.4 | 1282.5 | 27.73 | 19.924 | 213 | 74 | 3 | 14479 | 0.6 | 84 | 183 | 375 | 590 | 27.5
0.077 | 0.24 | 1.8 | 0.009 | 0.003 | 0.016 | 0.026 | 0.0019 | 0.006 | 580 | 1207 | 163 | 1033 | 864 | 3.4 | 1282.5 | 27.73 | 19.924 | 213 | 74 | 3 | 14479 | 0.6 | 84 | 183 | 381 | 591 | 26
0.077 | 0.24 | 1.8 | 0.009 | 0.003 | 0.016 | 0.026 | 0.0019 | 0.006 | 580 | 1207 | 163 | 1033 | 864 | 3.4 | 1282.5 | 27.73 | 19.924 | 213 | 74 | 3 | 14479 | 0.6 | 84 | 183 | 379 | 587 | 26.5
0.022 | 0 | 0.19 | 0.013 | 0.014 | 0 | 0.001 | 0 | 0.0019 | 703 | 1220 | 190 | 1030 | 887 | 4.799 | 1432.9 | 22.83 | 20.73 | 193 | 100 | 3 | 10976 | 1.6 | 83 | 182 | 204 | 308 | 42.5
0.022 | 0 | 0.19 | 0.013 | 0.014 | 0 | 0.001 | 0 | 0.0019 | 703 | 1220 | 190 | 1030 | 887 | 4.799 | 1432.9 | 22.83 | 20.73 | 193 | 100 | 3 | 10976 | 1.6 | 83 | 182 | 204 | 308 | 42.5
0.07 | 0.23 | 1.84 | 0.017 | 0.005 | 0.02 | 0.021 | 0.0018 | 0.0034 | 550 | 1200 | 164 | 1009 | 876 | 3.801 | 1024.7 | 19.87 | 19.468 | 188 | 88 | 3 | 13461 | 0.4 | 83 | 181 | 386 | 621 | 23.5
0.012 | 0 | 0.15 | 0.013 | 0.01 | 0 | 0.0019 | 0 | 0.0023 | 708 | 1229 | 185 | 1041 | 904 | 4.5 | 1285.3 | 28.51 | 31.851 | 185 | 63 | 3 | 10985 | 1.6 | 83 | 191 | 209 | 313 | 40
0.0011 | 0.001 | 0.1 | 0.004 | 0.006 | 0.074 | 0 | 0.002 | 0.0018 | 741 | 1220 | 181 | 1050 | 931 | 3.5 | 1643.6 | 28.94 | 39.087 | 223 | 47 | 2.5 | 15913 | 0.8 | 80 | 146 | 133 | 285 | 50
0.012 | 0 | 0.15 | 0.013 | 0.01 | 0 | 0.0019 | 0 | 0.0023 | 708 | 1229 | 185 | 1041 | 904 | 4.5 | 1285.3 | 28.51 | 31.851 | 185 | 63 | 3 | 10985 | 1.6 | 83 | 191 | 209 | 313 | 40
0.0011 | 0.001 | 0.1 | 0.004 | 0.006 | 0.074 | 0 | 0.002 | 0.0018 | 741 | 1220 | 181 | 1050 | 931 | 3.5 | 1643.6 | 28.94 | 39.087 | 223 | 47 | 2.5 | 15913 | 0.8 | 80 | 146 | 132 | 280 | 47.5
0.012 | 0 | 0.15 | 0.013 | 0.01 | 0 | 0.0019 | 0 | 0.0023 | 708 | 1229 | 185 | 1041 | 904 | 4.5 | 1285.3 | 28.51 | 31.851 | 185 | 63 | 3 | 10985 | 1.6 | 83 | 191 | 209 | 313 | 40
0.125 | 0.39 | 1.82 | 0.027 | 0.004 | 0.004 | 0.024 | 0.0021 | 0.0048 | 552 | 1213 | 191 | 1040 | 880 | 4 | 1308.3 | 19.4 | 14.232 | 251 | 100 | 3 | 16778 | 0.3 | 83 | 107 | 450 | 797 | 20
0.125 | 0.39 | 1.82 | 0.027 | 0.004 | 0.004 | 0.024 | 0.0021 | 0.0048 | 552 | 1213 | 191 | 1040 | 880 | 4 | 1308.3 | 19.4 | 14.232 | 251 | 100 | 3 | 16778 | 0.3 | 83 | 107 | 448 | 796 | 22.5
0.024 | 0 | 0.24 | 0.01 | 0.01 | 0 | 0.001 | 0 | 0.0025 | 707 | 1253 | 181 | 1032 | 902 | 3.499 | 1536.1 | 30.8 | 31.937 | 202 | 56 | 3 | 13847 | 1.6 | 83 | 175 | 246 | 332 | 40.5
0.024 | 0 | 0.24 | 0.01 | 0.01 | 0 | 0.001 | 0 | 0.0025 | 707 | 1253 | 181 | 1032 | 902 | 3.499 | 1536.1 | 30.8 | 31.937 | 202 | 56 | 3 | 13847 | 1.6 | 83 | 175 | 246 | 332 | 40.5
0.024 | 0 | 0.24 | 0.01 | 0.01 | 0 | 0.001 | 0 | 0.0025 | 707 | 1253 | 181 | 1032 | 902 | 3.499 | 1536.1 | 30.8 | 31.937 | 202 | 56 | 3 | 13847 | 1.6 | 83 | 175 | 246 | 332 | 40.5
0.0012 | 0 | 0.14 | 0.01 | 0.006 | 0.0653 | 0 | 0.0019 | 0.002 | 718 | 1204 | 182 | 1034 | 907 | 5.001 | 1603.4 | 30.039 | 28.618 | 245 | 80 | 3 | 14466 | 1.8 | 89 | 155 | 174 | 293 | 48
0.0014 | 0 | 0.14 | 0.013 | 0.007 | 0.0709 | 0 | 0.0025 | 0.0015 | 723 | 1214 | 138 | 1032 | 912 | 4.489 | 1302.6 | 29.45 | 30.589 | 219 | 54 | 2.5 | 11910 | 1.8 | 84 | 148 | 160 | 299 | 45
0.0012 | 0 | 0.14 | 0.01 | 0.006 | 0.0653 | 0 | 0.0019 | 0.002 | 718 | 1204 | 182 | 1034 | 907 | 5.001 | 1603.4 | 30.039 | 28.618 | 245 | 80 | 3 | 14466 | 1.8 | 89 | 155 | 169 | 293 | 43
0.0014 | 0 | 0.14 | 0.013 | 0.007 | 0.0709 | 0 | 0.0025 | 0.0015 | 723 | 1214 | 138 | 1032 | 912 | 4.489 | 1302.6 | 29.45 | 30.589 | 219 | 54 | 2.5 | 11910 | 1.8 | 84 | 148 | 160 | 299 | 45
0.0014 | 0 | 0.14 | 0.013 | 0.007 | 0.0709 | 0 | 0.0025 | 0.0015 | 723 | 1214 | 138 | 1032 | 912 | 4.489 | 1302.6 | 29.45 | 30.589 | 219 | 54 | 2.5 | 11910 | 1.8 | 84 | 148 | 160 | 299 | 45
0.077 | 0.24 | 1.86 | 0.011 | 0.006 | 0.018 | 0.027 | 0.0011 | 0.0032 | 582 | 1213 | 185 | 1031 | 867 | 3.4 | 1447.8 | 28.87 | 22.135 | 205 | 100 | 3 | 18212 | 0.6 | 85 | 153 | 373 | 631 | 26.5
0.077 | 0.24 | 1.86 | 0.011 | 0.006 | 0.018 | 0.027 | 0.0011 | 0.0032 | 582 | 1213 | 185 | 1031 | 867 | 3.4 | 1447.8 | 28.87 | 22.135 | 205 | 100 | 3 | 18212 | 0.6 | 85 | 153 | 374 | 632 | 27
0.077 | 0.24 | 1.86 | 0.011 | 0.006 | 0.018 | 0.027 | 0.0011 | 0.0032 | 582 | 1213 | 185 | 1031 | 867 | 3.4 | 1447.8 | 28.87 | 22.135 | 205 | 100 | 3 | 18212 | 0.6 | 85 | 153 | 374 | 628 | 27.5
0.07 | 0.25 | 1.87 | 0.011 | 0.008 | 0.018 | 0.024 | 0.0015 | 0.006 | 540 | 1207 | 173 | 1011 | 859 | 3.8 | 1200.8 | 19.81 | 18.983 | 214 | 100 | 3 | 15219 | 0.4 | 83 | 146 | 351 | 621 | 26.5
0.07 | 0.25 | 1.87 | 0.011 | 0.008 | 0.018 | 0.024 | 0.0015 | 0.006 | 540 | 1207 | 173 | 1011 | 859 | 3.8 | 1200.8 | 19.81 | 18.983 | 214 | 100 | 3 | 15219 | 0.4 | 83 | 146 | 354 | 622 | 27
0.075 | 0.24 | 1.87 | 0.015 | 0.003 | 0.017 | 0.024 | 0.0011 | 0.0054 | 551 | 1240 | 191 | 1057 | 879 | 3.208 | 1575 | 28.292 | 15.865 | 233 | 100 | 3 | 18978 | 0.4 | 82 | 173 | 373 | 621 | 27
0.075 | 0.24 | 1.87 | 0.015 | 0.003 | 0.017 | 0.024 | 0.0011 | 0.0054 | 551 | 1240 | 191 | 1057 | 879 | 3.208 | 1575 | 28.292 | 15.865 | 233 | 100 | 3 | 18978 | 0.4 | 82 | 173 | 380 | 617 | 26
0.075 | 0.24 | 1.87 | 0.015 | 0.003 | 0.017 | 0.024 | 0.0011 | 0.0054 | 551 | 1240 | 191 | 1057 | 879 | 3.208 | 1575 | 28.292 | 15.865 | 233 | 100 | 3 | 18978 | 0.4 | 82 | 173 | 371 | 619 | 27
0.075 | 0.24 | 1.87 | 0.015 | 0.003 | 0.017 | 0.024 | 0.0011 | 0.0054 | 551 | 1240 | 191 | 1057 | 879 | 3.208 | 1575 | 28.292 | 15.865 | 233 | 100 | 3 | 18978 | 0.4 | 82 | 173 | 369 | 617 | 27.5
0.118 | 0.39 | 1.85 | 0.025 | 0.006 | 0.005 | 0.019 | 0.0022 | 0.0036 | 556 | 1230 | 215 | 1047 | 865 | 4 | 1475.4 | 27.401 | 16.429 | 288 | 100 | 3 | 19248 | 0.3 | 85 | 168 | 475 | 820 | 22.5
0.118 | 0.39 | 1.85 | 0.025 | 0.006 | 0.005 | 0.019 | 0.0022 | 0.0036 | 556 | 1230 | 215 | 1047 | 865 | 4 | 1475.4 | 27.401 | 16.429 | 288 | 100 | 3 | 19248 | 0.3 | 85 | 168 | 469 | 819 | 22.5
0.118 | 0.39 | 1.85 | 0.025 | 0.006 | 0.005 | 0.019 | 0.0022 | 0.0036 | 556 | 1230 | 215 | 1047 | 865 | 4 | 1475.4 | 27.401 | 16.429 | 288 | 100 | 3 | 19248 | 0.3 | 85 | 168 | 475 | 818 | 22
0.057 | 0.065 | 1.42 | 0.012 | 0.005 | 0.027 | 0 | 0 | 0.0037 | 618 | 1235 | 191 | 1070 | 869 | 3.751 | 1303.2 | 20.77 | 26.447 | 245 | 92 | 3 | 16334 | 0.6 | 83 | 115 | 288 | 497 | 30.5
0.057 | 0.065 | 1.42 | 0.012 | 0.005 | 0.027 | 0 | 0 | 0.0037 | 618 | 1235 | 191 | 1070 | 869 | 3.751 | 1303.2 | 20.77 | 26.447 | 245 | 92 | 3 | 16334 | 0.6 | 83 | 115 | 288 | 497 | 30
0.0014 | 0.001 | 0.17 | 0.004 | 0.007 | 0.068 | 0 | 0.0015 | 0.0017 | 708 | 1240 | 154 | 1056 | 901 | 3.502 | 1854.3 | 29.22 | 34.731 | 240 | 52 | 2.5 | 17148 | 0.8 | 83 | 118 | 148 | 295 | 43.5
0.09 | 0.032 | 1.26 | 0.012 | 0.013 | 0.002 | 0.003 | 0 | 0.0044 | 682 | 1225 | 185 | 1016 | 873 | 4 | 1172.4 | 18.56 | 23.314 | 234 | 90 | 3 | 11947 | 1 | 85 | 126 | 304 | 458 | 40
0.0013 | 0.001 | 0.1 | 0.008 | 0.006 | 0.07 | 0 | 0.0045 | 0.0024 | 740 | 1239 | 188 | 1049 | 920 | 3 | 1270.2 | 19.6 | 31.606 | 172 | 29 | 3 | 10183 | 1.8 | 83 | 77 | 140 | 290 | 45.5
0.0013 | 0.001 | 0.1 | 0.008 | 0.006 | 0.07 | 0 | 0.0045 | 0.0024 | 740 | 1239 | 188 | 1049 | 920 | 3 | 1270.2 | 19.6 | 31.606 | 172 | 29 | 3 | 10183 | 1.8 | 83 | 77 | 135 | 295 | 48
0.09 | 0.032 | 1.26 | 0.012 | 0.013 | 0.002 | 0.003 | 0 | 0.0044 | 682 | 1225 | 185 | 1016 | 873 | 4 | 1172.4 | 18.56 | 23.314 | 234 | 90 | 3 | 11947 | 1 | 85 | 126 | 303 | 458 | 41
0.0013 | 0.001 | 0.1 | 0.008 | 0.006 | 0.07 | 0 | 0.0045 | 0.0024 | 740 | 1239 | 188 | 1049 | 920 | 3 | 1270.2 | 19.6 | 31.606 | 172 | 29 | 3 | 10183 | 1.8 | 83 | 77 | 135 | 295 | 44.5
0.068 | 0.26 | 1.87 | 0.014 | 0.006 | 0.022 | 0.023 | 0.0016 | 0.0059 | 553 | 1208 | 177 | 1001 | 866 | 3.8 | 1576.1 | 23.08 | 17.634 | 281 | 100 | 3 | 20082 | 0.4 | 78 | 157 | 354 | 612 | 27.5
0.068 | 0.26 | 1.87 | 0.014 | 0.006 | 0.022 | 0.023 | 0.0016 | 0.0059 | 553 | 1208 | 177 | 1001 | 866 | 3.8 | 1576.1 | 23.08 | 17.634 | 281 | 100 | 3 | 20082 | 0.4 | 78 | 157 | 359 | 618 | 27
0.0012 | 0.001 | 0.09 | 0.007 | 0.007 | 0.079 | 0.001 | 0.0024 | 0.0022 | 740 | 1220 | 179 | 1057 | 922 | 3.5 | 1648.1 | 29.3 | 39.27 | 223 | 46 | 2.5 | 16162 | 0.8 | 80 | 107 | 134 | 278 | 54
0.0012 | 0.001 | 0.09 | 0.007 | 0.007 | 0.079 | 0.001 | 0.0024 | 0.0022 | 740 | 1220 | 179 | 1057 | 922 | 3.5 | 1648.1 | 29.3 | 39.27 | 223 | 46 | 2.5 | 16162 | 0.8 | 80 | 107 | 138 | 285 | 48
0.068 | 0.26 | 1.87 | 0.014 | 0.006 | 0.022 | 0.023 | 0.0016 | 0.0059 | 553 | 1208 | 177 | 1001 | 866 | 3.8 | 1576.1 | 23.08 | 17.634 | 281 | 100 | 3 | 20082 | 0.4 | 78 | 157 | 356 | 618 | 26.5
0.159 | 0.028 | 0.77 | 0.012 | 0.005 | 0.001 | 0.0014 | 0 | 0 | 646 | 1197 | 163 | 1026 | 864 | 3.799 | 1093.9 | 15.84 | 26.082 | 210 | 53 | 3 | 12544 | 1 | 83 | 147 | 330 | 495 | 39.5
0.159 | 0.028 | 0.77 | 0.012 | 0.005 | 0.001 | 0.0014 | 0 | 0 | 646 | 1197 | 163 | 1026 | 864 | 3.799 | 1093.9 | 15.84 | 26.082 | 210 | 53 | 3 | 12544 | 1 | 83 | 147 | 331 | 500 | 36
0.001 | 0.001 | 0.18 | 0.012 | 0.012 | 0.062 | 0 | 0.002 | 0.0023 | 713 | 1209 | 186 | 1040 | 899 | 3 | 1596.6 | 29.969 | 36.753 | 198 | 67 | 3 | 14081 | 1.8 | 85 | 161 | 165 | 304 | 42.5
0.001 | 0.001 | 0.18 | 0.012 | 0.012 | 0.062 | 0 | 0.002 | 0.0023 | 713 | 1209 | 186 | 1040 | 899 | 3 | 1596.6 | 29.969 | 36.753 | 198 | 67 | 3 | 14081 | 1.8 | 85 | 161 | 161 | 302 | 44.5
0.001 | 0.001 | 0.18 | 0.012 | 0.012 | 0.062 | 0 | 0.002 | 0.0023 | 713 | 1209 | 186 | 1040 | 899 | 3 | 1596.6 | 29.969 | 36.753 | 198 | 67 | 3 | 14081 | 1.8 | 85 | 161 | 166 | 304 | 43.5
0.058 | 0.061 | 1.42 | 0.01 | 0.004 | 0.025 | 0 | 0 | 0.0038 | 617 | 1212 | 199 | 1032 | 879 | 3.1 | 1308.9 | 28.87 | 23.812 | 204 | 83 | 2.5 | 16258 | 0.8 | 84 | 87 | 282 | 502 | 30.5
0.058 | 0.061 | 1.42 | 0.01 | 0.004 | 0.025 | 0 | 0 | 0.0038 | 617 | 1212 | 199 | 1032 | 879 | 3.1 | 1308.9 | 28.87 | 23.812 | 204 | 83 | 2.5 | 16258 | 0.8 | 84 | 87 | 275 | 504 | 30.5
0.058 | 0.061 | 1.42 | 0.01 | 0.004 | 0.025 | 0 | 0 | 0.0038 | 617 | 1212 | 199 | 1032 | 879 | 3.1 | 1308.9 | 28.87 | 23.812 | 204 | 83 | 2.5 | 16258 | 0.8 | 84 | 87 | 274 | 508 | 30.5
0.058 | 0.061 | 1.42 | 0.01 | 0.004 | 0.025 | 0 | 0 | 0.0038 | 617 | 1212 | 199 | 1032 | 879 | 3.1 | 1308.9 | 28.87 | 23.812 | 204 | 83 | 2.5 | 16258 | 0.8 | 84 | 87 | 282 | 507 | 31
0.11 | 0.25 | 1.49 | 0.01 | 0.003 | 0.024 | 0.051 | 0 | 0.0042 | 576 | 1208 | 180 | 1028 | 887 | 3.4 | 1274.2 | 27.9 | 21.077 | 181 | 92 | 3 | 16274 | 0.6 | 83 | 173 | 483 | 666 | 24
0.11 | 0.25 | 1.49 | 0.01 | 0.003 | 0.024 | 0.051 | 0 | 0.0042 | 576 | 1208 | 180 | 1028 | 887 | 3.4 | 1274.2 | 27.9 | 21.077 | 181 | 92 | 3 | 16274 | 0.6 | 83 | 173 | 479 | 668 | 22
0.0016 | 0 | 0.12 | 0.011 | 0.007 | 0.0712 | 0 | 0.002 | 0.0012 | 718 | 1214 | 176 | 1044 | 903 | 4.001 | 1285 | 29.84 | 29.679 | 195 | 54 | 3 | 10998 | 1.8 | 83 | 186 | 162 | 296 | 43.5
0.0016 | 0 | 0.12 | 0.011 | 0.007 | 0.0712 | 0 | 0.002 | 0.0012 | 718 | 1214 | 176 | 1044 | 903 | 4.001 | 1285 | 29.84 | 29.679 | 195 | 54 | 3 | 10998 | 1.8 | 83 | 186 | 162 | 296 | 43.5
0.0016 | 0 | 0.12 | 0.011 | 0.007 | 0.0712 | 0 | 0.002 | 0.0012 | 718 | 1214 | 176 | 1044 | 903 | 4.001 | 1285 | 29.84 | 29.679 | 195 | 54 | 3 | 10998 | 1.8 | 83 | 186 | 162 | 296 | 43.5
0.051 | 0.01 | 0.23 | 0.011 | 0.009 | 0.001 | 0.001 | 0 | 0 | 675 | 1228 | 202 | 1067 | 884 | 3.499 | 1652.3 | 26.06 | 28.262 | 213 | 66 | 2.5 | 13123 | 0.8 | 83 | 138 | 288 | 378 | 38
0.051 | 0.01 | 0.23 | 0.011 | 0.009 | 0.001 | 0.001 | 0 | 0 | 675 | 1228 | 202 | 1067 | 884 | 3.499 | 1652.3 | 26.06 | 28.262 | 213 | 66 | 2.5 | 13123 | 0.8 | 83 | 138 | 288 | 378 | 38
0.07 | 0.17 | 0.74 | 0.011 | 0.005 | 0 | 0.026 | 0 | 0.0031 | 601 | 1235 | 179 | 1048 | 881 | 4.3 | 1654.7 | 29.89 | 22.009 | 274 | 100 | 3 | 19611 | 0.4 | 93 | 159 | 369 | 463 | 28.5
0.051 | 0.01 | 0.23 | 0.011 | 0.009 | 0.001 | 0.001 | 0 | 0 | 675 | 1228 | 202 | 1067 | 884 | 3.499 | 1652.3 | 26.06 | 28.262 | 213 | 66 | 2.5 | 13123 | 0.8 | 83 | 138 | 288 | 378 | 38
0.07 | 0.17 | 0.74 | 0.011 | 0.005 | 0 | 0.026 | 0 | 0.0031 | 601 | 1235 | 179 | 1048 | 881 | 4.3 | 1654.7 | 29.89 | 22.009 | 274 | 100 | 3 | 19611 | 0.4 | 93 | 159 | 370 | 461 | 29.5
0.049 | 0.014 | 0.39 | 0.013 | 0.006 | 0 | 0.021 | 0 | 0.004 | 606 | 1199 | 174 | 1030 | 879 | 4.001 | 1213.5 | 18.44 | 14.889 | 239 | 100 | 3 | 9949 | 0.6 | 86 | 158 | 318 | 408 | 34
0.049 | 0.014 | 0.39 | 0.013 | 0.006 | 0 | 0.021 | 0 | 0.004 | 606 | 1199 | 174 | 1030 | 879 | 4.001 | 1213.5 | 18.44 | 14.889 | 239 | 100 | 3 | 9949 | 0.6 | 86 | 158 | 318 | 409 | 33
0.0011 | 0.001 | 0.2 | 0.006 | 0.005 | 0.078 | 0 | 0.0024 | 0.0011 | 706 | 1226 | 175 | 1050 | 905 | 3.5 | 1533.1 | 29.36 | 39.072 | 206 | 44 | 2.5 | 14829 | 1.8 | 83 | 147 | 148 | 295 | 47.5
0.0011 | 0.001 | 0.2 | 0.006 | 0.005 | 0.078 | 0 | 0.0024 | 0.0011 | 706 | 1226 | 175 | 1050 | 905 | 3.5 | 1533.1 | 29.36 | 39.072 | 206 | 44 | 2.5 | 14829 | 1.8 | 83 | 147 | 150 | 295 | 44
0.077 | 0.24 | 1.8 | 0.009 | 0.003 | 0.016 | 0.026 | 0.0019 | 0.006 | 576 | 1208 | 161 | 1034 | 866 | 4.001 | 1323 | 27.69 | 15.456 | 249 | 99 | 3 | 14034 | 0.4 | 84 | 187 | 373 | 585 | 26.5
0.077 | 0.24 | 1.8 | 0.009 | 0.003 | 0.016 | 0.026 | 0.0019 | 0.006 | 576 | 1208 | 161 | 1034 | 866 | 4.001 | 1323 | 27.69 | 15.456 | 249 | 99 | 3 | 14034 | 0.4 | 84 | 187 | 372 | 585 | 26.5
0.077 | 0.24 | 1.8 | 0.009 | 0.003 | 0.016 | 0.026 | 0.0019 | 0.006 | 576 | 1208 | 161 | 1034 | 866 | 4.001 | 1323 | 27.69 | 15.456 | 249 | 99 | 3 | 14034 | 0.4 | 84 | 187 | 375 | 588 | 26
0.134 | 0.22 | 1.46 | 0.016 | 0.002 | 0.01 | 0.01 | 0 | 0.0021 | 580 | 1203 | 146 | 1005 | 881 | 3.199 | 1175.7 | 18.99 | 13.438 | 185 | 96 | 3 | 13025 | 0.6 | 83 | 179 | 374 | 634 | 30
0.134 | 0.22 | 1.46 | 0.016 | 0.002 | 0.01 | 0.01 | 0 | 0.0021 | 580 | 1203 | 146 | 1005 | 881 | 3.199 | 1175.7 | 18.99 | 13.438 | 185 | 96 | 3 | 13025 | 0.6 | 83 | 179 | 375 | 636 | 30.5
0.067 | 0.24 | 1.88 | 0.012 | 0.003 | 0.02 | 0.025 | 0.0014 | 0.0043 | 549 | 1206 | 173 | 1046 | 875 | 3.999 | 1326.2 | 24.47 | 16.18 | 258 | 100 | 3 | 16580 | 0.4 | 83 | 140 | 373 | 627 | 26
0.067 | 0.24 | 1.88 | 0.012 | 0.003 | 0.02 | 0.025 | 0.0014 | 0.0043 | 549 | 1206 | 173 | 1046 | 875 | 3.999 | 1326.2 | 24.47 | 16.18 | 258 | 100 | 3 | 16580 | 0.4 | 83 | 140 | 369 | 627 | 26.5
0.001 | 0.001 | 0.1 | 0.005 | 0.01 | 0.081 | 0 | 0.0028 | 0.0021 | 737 | 1212 | 178 | 1045 | 927 | 3.5 | 1508.3 | 27.88 | 39.289 | 207 | 43 | 2.5 | 14595 | 1.8 | 83 | 130 | 132 | 284 | 45.5
0.072 | 0.2 | 0.98 | 0.01 | 0.005 | 0.031 | 0.038 | 0 | 0.0028 | 597 | 1209 | 164 | 1017 | 879 | 4.5 | 1134.5 | 19.65 | 14.058 | 252 | 100 | 3 | 13420 | 0.3 | 86 | 163 | 464 | 557 | 21.5
0.001 | 0.001 | 0.1 | 0.005 | 0.01 | 0.081 | 0 | 0.0028 | 0.0021 | 737 | 1212 | 178 | 1045 | 927 | 3.5 | 1508.3 | 27.88 | 39.289 | 207 | 43 | 2.5 | 14595 | 1.8 | 83 | 130 | 149 | 291 | 44
0.072 | 0.2 | 0.98 | 0.01 | 0.005 | 0.031 | 0.038 | 0 | 0.0028 | 597 | 1209 | 164 | 1017 | 879 | 4.5 | 1134.5 | 19.65 | 14.058 | 252 | 100 | 3 | 13420 | 0.3 | 86 | 163 | 421 | 530 | 23
0.117 | 0.37 | 1.81 | 0.024 | 0.003 | 0.005 | 0.018 | 0.001 | 0.005 | 546 | 1230 | 176 | 1030 | 871 | 3.5 | 1363.3 | 24.61 | 19.173 | 231 | 100 | 2.5 | 19979 | 0.3 | 84 | 140 | 436 | 804 | 22.5
0.117 | 0.37 | 1.81 | 0.024 | 0.003 | 0.005 | 0.018 | 0.001 | 0.005 | 546 | 1230 | 176 | 1030 | 871 | 3.5 | 1363.3 | 24.61 | 19.173 | 231 | 100 | 2.5 | 19979 | 0.3 | 84 | 140 | 438 | 814 | 23
0.0012 | 0.001 | 0.2 | 0.004 | 0.006 | 0.066 | 0 | 0.0016 | 0.0027 | 710 | 1224 | 199 | 1057 | 905 | 3.5 | 1534.9 | 28.82 | 39.25 | 216 | 68 | 2.5 | 15103 | 1.8 | 83 | 98 | 150 | 301 | 45.5
0.0017 | 0 | 0.12 | 0.012 | 0.011 | 0.0633 | 0 | 0.0025 | 0.0015 | 724 | 1213 | 304 | 1058 | 906 | 3.501 | 1473.2 | 22.09 | 38.019 | 203 | 68 | 2.5 | 14561 | 1.8 | 47 | 100 | 147 | 303 | 53
0.0017 | 0 | 0.12 | 0.012 | 0.011 | 0.0633 | 0 | 0.0025 | 0.0015 | 724 | 1213 | 304 | 1058 | 906 | 3.501 | 1473.2 | 22.09 | 38.019 | 203 | 68 | 2.5 | 14561 | 1.8 | 47 | 100 | 147 | 303 | 53
0.001 | 0 | 0.12 | 0.009 | 0.004 | 0.0717 | 0 | 0.0022 | 0.0014 | 723 | 1250 | 181 | 1066 | 908 | 3 | 1743.8 | 30.21 | 31.772 | 228 | 66 | 3 | 13861 | 1 | 84 | 148 | 143 | 293 | 46
0.001 | 0 | 0.12 | 0.009 | 0.004 | 0.0717 | 0 | 0.0022 | 0.0014 | 723 | 1250 | 181 | 1066 | 908 | 3 | 1743.8 | 30.21 | 31.772 | 228 | 66 | 3 | 13861 | 1 | 84 | 148 | 143 | 293 | 46
0.001 | 0 | 0.12 | 0.009 | 0.004 | 0.0717 | 0 | 0.0022 | 0.0014 | 723 | 1250 | 181 | 1066 | 908 | 3 | 1743.8 | 30.21 | 31.772 | 228 | 66 | 3 | 13861 | 1 | 84 | 148 | 143 | 293 | 46
0.074 | 0.29 | 1.84 | 0.015 | 0.01 | 0.023 | 0.025 | 0.0012 | 0.0053 | 580 | 1215 | 166 | 1038 | 866 | 3.8 | 1417.9 | 29.27 | 18.213 | 271 | 100 | 3 | 17099 | 0.4 | 90 | 177 | 378 | 637 | 26
0.074 | 0.29 | 1.84 | 0.015 | 0.01 | 0.023 | 0.025 | 0.0012 | 0.0053 | 580 | 1215 | 166 | 1038 | 866 | 3.8 | 1417.9 | 29.27 | 18.213 | 271 | 100 | 3 | 17099 | 0.4 | 90 | 177 | 376 | 640 | 26.5
0.074 | 0.29 | 1.84 | 0.015 | 0.01 | 0.023 | 0.025 | 0.0012 | 0.0053 | 580 | 1215 | 166 | 1038 | 866 | 3.8 | 1417.9 | 29.27 | 18.213 | 271 | 100 | 3 | 17099 | 0.4 | 90 | 177 | 378 | 640 | 26
0.074 | 0.29 | 1.84 | 0.015 | 0.01 | 0.023 | 0.025 | 0.0012 | 0.0053 | 580 | 1215 | 166 | 1038 | 866 | 3.8 | 1417.9 | 29.27 | 18.213 | 271 | 100 | 3 | 17099 | 0.4 | 90 | 177 | 377 | 637 | 26
0.069 | 0.24 | 1.86 | 0.012 | 0.007 | 0.021 | 0.022 | 0.0012 | 0.0031 | 543 | 1217 | 162 | 1028 | 876 | 3.801 | 1590.5 | 22.66 | 20.182 | 284 | 100 | 3 | 21845 | 0.4 | 80 | 152 | 367 | 609 | 27.5
0.066 | 0.19 | 0.8 | 0.014 | 0.006 | 0 | 0.024 | 0 | 0.0046 | 604 | 1220 | 174 | 1025 | 885 | 3.6 | 1665.6 | 28.06 | 25.851 | 281 | 100 | 3 | 19104 | 0.6 | 83 | 127 | 408 | 482 | 28
0.066 | 0.19 | 0.8 | 0.014 | 0.006 | 0 | 0.024 | 0 | 0.0046 | 604 | 1220 | 174 | 1025 | 885 | 3.6 | 1665.6 | 28.06 | 25.851 | 281 | 100 | 3 | 19104 | 0.6 | 83 | 127 | 397 | 489 | 25.5
0.066 | 0.19 | 0.8 | 0.014 | 0.006 | 0 | 0.024 | 0 | 0.0046 | 604 | 1220 | 174 | 1025 | 885 | 3.6 | 1665.6 | 28.06 | 25.851 | 281 | 100 | 3 | 19104 | 0.6 | 83 | 127 | 391 | 478 | 26.5
0.069 | 0.24 | 1.85 | 0.012 | 0.005 | 0.016 | 0.023 | 0.002 | 0.0025 | 538 | 1198 | 175 | 1025 | 867 | 3.8 | 1056.8 | 17.45 | 20.967 | 206 | 91 | 3 | 12976 | 0.4 | 85 | 170 | 359 | 625 | 27.5
0.069 | 0.24 | 1.85 | 0.012 | 0.005 | 0.016 | 0.023 | 0.002 | 0.0025 | 538 | 1198 | 175 | 1025 | 867 | 3.8 | 1056.8 | 17.45 | 20.967 | 206 | 91 | 3 | 12976 | 0.4 | 85 | 170 | 357 | 629 | 26.5
0.0009 | 0.001 | 0.09 | 0.007 | 0.007 | 0.08 | 0.001 | 0.0015 | 0.0015 | 743 | 1214 | 167 | 1044 | 908 | 3.5 | 1555.8 | 27.35 | 38.516 | 212 | 44 | 2.5 | 14513 | 1.8 | 84 | 133 | 139 | 277 | 46.5
0.022 | 0 | 0.2 | 0.014 | 0.004 | 0 | 0.001 | 0 | 0.0012 | 708 | 1209 | 201 | 1019 | 894 | 4.505 | 1436 | 23.59 | 26.883 | 189 | 91 | 3 | 11961 | 1.6 | 83 | 171 | 215 | 324 | 44
0.072 | 0.26 | 1.85 | 0.016 | 0.005 | 0.019 | 0.023 | 0.0014 | 0.0044 | 546 | 1233 | 222 | 1031 | 874 | 3.4 | 1539.9 | 28.56 | 22.924 | 285 | 100 | 3 | 21426 | 0.6 | 84 | 180 | 378 | 635 | 28
0.072 | 0.26 | 1.85 | 0.016 | 0.005 | 0.019 | 0.023 | 0.0014 | 0.0044 | 546 | 1233 | 222 | 1031 | 874 | 3.4 | 1539.9 | 28.56 | 22.924 | 285 | 100 | 3 | 21426 | 0.6 | 84 | 180 | 378 | 637 | 27
0.072 | 0.26 | 1.85 | 0.016 | 0.005 | 0.019 | 0.023 | 0.0014 | 0.0044 | 546 | 1233 | 222 | 1031 | 874 | 3.4 | 1539.9 | 28.56 | 22.924 | 285 | 100 | 3 | 21426 | 0.6 | 84 | 180 | 367 | 640 | 27
0.022 | 0 | 0.2 | 0.014 | 0.004 | 0 | 0.001 | 0 | 0.0012 | 708 | 1209 | 201 | 1019 | 894 | 4.505 | 1436 | 23.59 | 26.883 | 189 | 91 | 3 | 11961 | 1.6 | 83 | 171 | 215 | 324 | 44
0.0009 | 0.001 | 0.09 | 0.007 | 0.007 | 0.08 | 0.001 | 0.0015 | 0.0015 | 743 | 1214 | 167 | 1044 | 908 | 3.5 | 1555.8 | 27.35 | 38.516 | 212 | 44 | 2.5 | 14513 | 1.8 | 84 | 133 | 136 | 281 | 46
0.001 | 0.001 | 0.09 | 0.007 | 0.005 | 0.072 | 0.001 | 0.0018 | 0.0018 | 733 | 1231 | 243 | 1054 | 904 | 3.5 | 1674.8 | 28.67 | 39.817 | 243 | 48 | 2.5 | 15462 | 0.8 | 83 | 136 | 134 | 281 | 49.5
0.001 | 0.001 | 0.09 | 0.007 | 0.005 | 0.072 | 0.001 | 0.0018 | 0.0018 | 733 | 1231 | 243 | 1054 | 904 | 3.5 | 1674.8 | 28.67 | 39.817 | 243 | 48 | 2.5 | 15462 | 0.8 | 83 | 136 | 132 | 293 | 47.5
0.001 | 0.001 | 0.09 | 0.007 | 0.005 | 0.072 | 0.001 | 0.0018 | 0.0018 | 733 | 1231 | 243 | 1054 | 904 | 3.5 | 1674.8 | 28.67 | 39.817 | 243 | 48 | 2.5 | 15462 | 0.8 | 83 | 136 | 136 | 285 | 47.5
0.0012 | 0.002 | 0.18 | 0.006 | 0.007 | 0.072 | 0 | 0.002 | 0.0024 | 710 | 1229 | 170 | 1027 | 899 | 3.499 | 1531.9 | 28.4 | 37.641 | 234 | 67 | 2.5 | 14516 | 1.8 | 83 | 124 | 152 | 301 | 44.5
0.0023 | 0 | 0.81 | 0.085 | 0.008 | 0.026 | 0.026 | 0.002 | 0.0021 | 700 | 1230 | 192 | 1064 | 920 | 3.799 | 1529.3 | 29.63 | 30.638 | 270 | 76 | 3 | 17598 | 0.6 | 83 | 139 | 252 | 420 | 34.5
0.0023 | 0 | 0.81 | 0.085 | 0.008 | 0.026 | 0.026 | 0.002 | 0.0021 | 700 | 1230 | 192 | 1064 | 920 | 3.799 | 1529.3 | 29.63 | 30.638 | 270 | 76 | 3 | 17598 | 0.6 | 83 | 139 | 259 | 423 | 33
0.0023 | 0 | 0.81 | 0.085 | 0.008 | 0.026 | 0.026 | 0.002 | 0.0021 | 700 | 1230 | 192 | 1064 | 920 | 3.799 | 1529.3 | 29.63 | 30.638 | 270 | 76 | 3 | 17598 | 0.6 | 83 | 139 | 272 | 440 | 32
0.0012 | 0.002 | 0.18 | 0.006 | 0.007 | 0.072 | 0 | 0.002 | 0.0024 | 710 | 1229 | 170 | 1027 | 899 | 3.499 | 1531.9 | 28.4 | 37.641 | 234 | 67 | 2.5 | 14516 | 1.8 | 83 | 124 | 150 | 298 | 44.5
0.0012 | 0.002 | 0.18 | 0.006 | 0.007 | 0.072 | 0 | 0.002 | 0.0024 | 710 | 1229 | 170 | 1027 | 899 | 3.499 | 1531.9 | 28.4 | 37.641 | 234 | 67 | 2.5 | 14516 | 1.8 | 83 | 124 | 150 | 300 | 46
0.0013 | 0.001 | 0.18 | 0.007 | 0.006 | 0.075 | 0 | 0.0024 | 0.0021 | 709 | 1216 | 223 | 1040 | 899 | 3.5 | 1541.1 | 29.2 | 40.23 | 215 | 67 | 2.5 | 14450 | 1.8 | 84 | 142 | 149 | 303 | 45.5
0.0013 | 0.001 | 0.18 | 0.007 | 0.006 | 0.075 | 0 | 0.0024 | 0.0021 | 709 | 1216 | 223 | 1040 | 899 | 3.5 | 1541.1 | 29.2 | 40.23 | 215 | 67 | 2.5 | 14450 | 1.8 | 84 | 142 | 150 | 301 | 44.5
0.0015 | 0.002 | 0.18 | 0.009 | 0.006 | 0.065 | 0 | 0.0022 | 0.0016 | 707 | 1227 | 160 | 1055 | 907 | 3.802 | 1567.5 | 25.99 | 29.617 | 184 | 72 | 3 | 13503 | 1.8 | 82 | 162 | 160 | 300 | 53.5
0.0015 | 0 | 0.1 | 0.015 | 0.007 | 0.0601 | 0 | 0.0022 | 0.0017 | 723 | 1220 | 177 | 1037 | 905 | 3.5 | 1516.5 | 30.14 | 36.369 | 223 | 48 | 3 | 13786 | 1.8 | 83 | 129 | 160 | 310 | 50.5
0.0015 | 0.002 | 0.18 | 0.009 | 0.006 | 0.065 | 0 | 0.0022 | 0.0016 | 707 | 1227 | 160 | 1055 | 907 | 3.802 | 1567.5 | 25.99 | 29.617 | 184 | 72 | 3 | 13503 | 1.8 | 82 | 162 | 160 | 300 | 53.5
0.0015 | 0 | 0.1 | 0.015 | 0.007 | 0.0601 | 0 | 0.0022 | 0.0017 | 723 | 1220 | 177 | 1037 | 905 | 3.5 | 1516.5 | 30.14 | 36.369 | 223 | 48 | 3 | 13786 | 1.8 | 83 | 129 | 160 | 310 | 50.5
0.0015 | 0.002 | 0.18 | 0.009 | 0.006 | 0.065 | 0 | 0.0022 | 0.0016 | 707 | 1227 | 160 | 1055 | 907 | 3.802 | 1567.5 | 25.99 | 29.617 | 184 | 72 | 3 | 13503 | 1.8 | 82 | 162 | 160 | 300 | 53.5
0.0011 | 0.004 | 0.19 | 0.009 | 0.005 | 0.07 | 0 | 0.0019 | 0.0018 | 711 | 1217 | 170 | 1042 | 910 | 3.5 | 1631.4 | 27.94 | 38.146 | 230 | 71 | 2.5 | 15729 | 0.8 | 82 | 131 | 157 | 308 | 43.5
0.0011 | 0.004 | 0.19 | 0.009 | 0.005 | 0.07 | 0 | 0.0019 | 0.0018 | 711 | 1217 | 170 | 1042 | 910 | 3.5 | 1631.4 | 27.94 | 38.146 | 230 | 71 | 2.5 | 15729 | 0.8 | 82 | 131 | 156 | 306 | 45.5
0.071 | 0.21 | 1.87 | 0.013 | 0.005 | 0.018 | 0.027 | 0.0026 | 0.0031 | 549 | 1202 | 173 | 1007 | 864 | 3.8 | 1464.9 | 29.55 | 22.931 | 289 | 96 | 3 | 20188 | 0.4 | 84 | 167 | 346 | 620 | 25
0.071 | 0.21 | 1.87 | 0.013 | 0.005 | 0.018 | 0.027 | 0.0026 | 0.0031 | 549 | 1202 | 173 | 1007 | 864 | 3.8 | 1464.9 | 29.55 | 22.931 | 289 | 96 | 3 | 20188 | 0.4 | 84 | 167 | 358 | 617 | 23.5
0.054 | 0.013 | 0.36 | 0.01 | 0.003 | 0 | 0.019 | 0 | 0.0026 | 640 | 1214 | 216 | 1025 | 890 | 3.401 | 1350.5 | 26.74 | 25.301 | 230 | 87 | 3 | 13204 | 0.8 | 83 | 141 | 335 | 406 | 32.5
0.073 | 0.25 | 1.88 | 0.016 | 0.004 | 0.018 | 0.025 | 0.0012 | 0.0036 | 570 | 1212 | 167 | 1032 | 862 | 4 | 1351.8 | 27.76 | 13.642 | 262 | 100 | 3 | 15976 | 0.4 | 84 | 179 | 375 | 647 | 22
0.054 | 0.013 | 0.36 | 0.01 | 0.003 | 0 | 0.019 | 0 | 0.0026 | 640 | 1214 | 216 | 1025 | 890 | 3.401 | 1350.5 | 26.74 | 25.301 | 230 | 87 | 3 | 13204 | 0.8 | 83 | 141 | 340 | 406 | 31.5
0.073 | 0.25 | 1.88 | 0.016 | 0.004 | 0.018 | 0.025 | 0.0012 | 0.0036 | 570 | 1212 | 167 | 1032 | 862 | 4 | 1351.8 | 27.76 | 13.642 | 262 | 100 | 3 | 15976 | 0.4 | 84 | 179 | 377 | 660 | 21.5
0.0018 | 0.001 | 0.2 | 0.003 | 0.005 | 0.073 | 0 | 0.0021 | 0.0014 | 706 | 1227 | 176 | 1035 | 902 | 3.501 | 1852.4 | 29.31 | 36.065 | 257 | 75 | 2.5 | 17385 | 0.8 | 84 | 112 | 156 | 309 | 44.5
0.0014 | 0.001 | 0.09 | 0.005 | 0.005 | 0.073 | 0.001 | 0.0021 | 0.0012 | 737 | 1215 | 194 | 1066 | 922 | 3.499 | 1667 | 28.77 | 39.26 | 235 | 47 | 2.5 | 16848 | 0.8 | 80 | 138 | 134 | 286 | 45.5
0.0014 | 0.001 | 0.09 | 0.005 | 0.005 | 0.073 | 0.001 | 0.0021 | 0.0012 | 737 | 1215 | 194 | 1066 | 922 | 3.499 | 1667 | 28.77 | 39.26 | 235 | 47 | 2.5 | 16848 | 0.8 | 80 | 138 | 136 | 281 | 49
0.117 | 0.26 | 1.5 | 0.017 | 0.002 | 0.018 | 0.055 | 0 | 0.0067 | 579 | 1208 | 164 | 1015 | 879 | 3.801 | 1389.3 | 29.02 | 20.737 | 242 | 100 | 3 | 17847 | 0.4 | 85 | 184 | 488 | 635 | 27.5
0.117 | 0.26 | 1.5 | 0.017 | 0.002 | 0.018 | 0.055 | 0 | 0.0067 | 579 | 1208 | 164 | 1015 | 879 | 3.801 | 1389.3 | 29.02 | 20.737 | 242 | 100 | 3 | 17847 | 0.4 | 85 | 184 | 439 | 592 | 27.5
0.117 | 0.26 | 1.5 | 0.017 | 0.002 | 0.018 | 0.055 | 0 | 0.0067 | 579 | 1208 | 164 | 1015 | 879 | 3.801 | 1389.3 | 29.02 | 20.737 | 242 | 100 | 3 | 17847 | 0.4 | 85 | 184 | 440 | 597 | 28.5
0.068 | 0.27 | 1.88 | 0.013 | 0.005 | 0.021 | 0.026 | 0.0018 | 0.0024 | 551 | 1226 | 221 | 1025 | 887 | 3.8 | 1440 | 28.67 | 22.238 | 292 | 100 | 2.5 | 19524 | 0.4 | 83 | 140 | 367 | 625 | 25.5
0.068 | 0.27 | 1.88 | 0.013 | 0.005 | 0.021 | 0.026 | 0.0018 | 0.0024 | 551 | 1226 | 221 | 1025 | 887 | 3.8 | 1440 | 28.67 | 22.238 | 292 | 100 | 2.5 | 19524 | 0.4 | 83 | 140 | 382 | 621 | 23
0.081 | 0.7 | 1.73 | 0.014 | 0.002 | 0.01 | 0.007 | 0.001 | 0.0028 | 550 | 1200 | 165 | 1026 | 869 | 3.4 | 1323.9 | 22.39 | 18.766 | 226 | 100 | 3 | 15664 | 0.6 | 83 | 165 | 382 | 627 | 29.5
0.081 | 0.7 | 1.73 | 0.014 | 0.002 | 0.01 | 0.007 | 0.001 | 0.0028 | 550 | 1200 | 165 | 1026 | 869 | 3.4 | 1323.9 | 22.39 | 18.766 | 226 | 100 | 3 | 15664 | 0.6 | 83 | 165 | 377 | 620 | 29
0.081 | 0.7 | 1.73 | 0.014 | 0.002 | 0.01 | 0.007 | 0.001 | 0.0028 | 550 | 1200 | 165 | 1026 | 869 | 3.4 | 1323.9 | 22.39 | 18.766 | 226 | 100 | 3 | 15664 | 0.6 | 83 | 165 | 370 | 620 | 29
0.069 | 0.24 | 1.85 | 0.012 | 0.005 | 0.016 | 0.023 | 0.002 | 0.0025 | 534 | 1201 | 174 | 1026 | 863 | 3.8 | 1032.3 | 17.3 | 17.177 | 204 | 100 | 3 | 12121 | 0.4 | 85 | 171 | 361 | 635 | 26
0.069 | 0.24 | 1.85 | 0.012 | 0.005 | 0.016 | 0.023 | 0.002 | 0.0025 | 534 | 1201 | 174 | 1026 | 863 | 3.8 | 1032.3 | 17.3 | 17.177 | 204 | 100 | 3 | 12121 | 0.4 | 85 | 171 | 360 | 635 | 26.5
0.076 | 0.24 | 1.86 | 0.013 | 0.008 | 0.02 | 0.024 | 0.0024 | 0.0055 | 581 | 1219 | 185 | 1031 | 863 | 3.4 | 1233.8 | 27.66 | 21.392 | 209 | 88 | 3 | 15779 | 0.6 | 83 | 137 | 392 | 629 | 25
0.076 | 0.24 | 1.86 | 0.013 | 0.008 | 0.02 | 0.024 | 0.0024 | 0.0055 | 581 | 1219 | 185 | 1031 | 863 | 3.4 | 1233.8 | 27.66 | 21.392 | 209 | 88 | 3 | 15779 | 0.6 | 83 | 137 | 391 | 630 | 25
0.076 | 0.24 | 1.86 | 0.013 | 0.008 | 0.02 | 0.024 | 0.0024 | 0.0055 | 581 | 1219 | 185 | 1031 | 863 | 3.4 | 1233.8 | 27.66 | 21.392 | 209 | 88 | 3 | 15779 | 0.6 | 83 | 137 | 392 | 629 | 24.5
0.001 | 0.001 | 0.08 | 0.009 | 0.004 | 0.068 | 0.001 | 0.0029 | 0.0014 | 744 | 1216 | 208 | 1075 | 909 | 3.5 | 1559.1 | 24.46 | 37.868 | 231 | 61 | 3 | 14092 | 1.8 | 82 | 165 | 139 | 276 | 48.5
0.001 | 0.001 | 0.08 | 0.009 | 0.004 | 0.068 | 0.001 | 0.0029 | 0.0014 | 744 | 1216 | 208 | 1075 | 909 | 3.5 | 1559.1 | 24.46 | 37.868 | 231 | 61 | 3 | 14092 | 1.8 | 82 | 165 | 134 | 278 | 50
0.0021 | 0.002 | 0.63 | 0.068 | 0.005 | 0 | 0.004 | 0 | 0.0016 | 720 | 1207 | 163 | 1014 | 902 | 4.1 | 1121 | 23.79 | 26.842 | 169 | 55 | 3 | 9894 | 1.6 | 82 | 160 | 220 | 351 | 39
0.0021 | 0.002 | 0.63 | 0.068 | 0.005 | 0 | 0.004 | 0 | 0.0016 | 720 | 1207 | 163 | 1014 | 902 | 4.1 | 1121 | 23.79 | 26.842 | 169 | 55 | 3 | 9894 | 1.6 | 82 | 160 | 221 | 350 | 40.5
0.001 | 0.001 | 0.08 | 0.009 | 0.004 | 0.068 | 0.001 | 0.0029 | 0.0014 | 744 | 1216 | 208 | 1075 | 909 | 3.5 | 1559.1 | 24.46 | 37.868 | 231 | 61 | 3 | 14092 | 1.8 | 82 | 165 | 139 | 277 | 52.5
0.001 | 0.001 | 0.09 | 0.009 | 0.006 | 0.067 | 0 | 0.0027 | 0.0026 | 740 | 1208 | 222 | 1035 | 916 | 5.5 | 1583.8 | 28.64 | 28.413 | 263 | 59 | 3 | 15093 | 1.2 | 85 | 82 | 167 | 283 | 48.5
0.057 | 0.056 | 1.41 | 0.014 | 0.004 | 0.025 | 0 | 0 | 0.0037 | 616 | 1207 | 226 | 1032 | 897 | 4 | 1196.4 | 17.78 | 20.407 | 227 | 75 | 3 | 12765 | 0.4 | 86 | 117 | 292 | 507 | 31.5
0.001 | 0.001 | 0.09 | 0.009 | 0.006 | 0.067 | 0 | 0.0027 | 0.0026 | 740 | 1208 | 222 | 1035 | 916 | 5.5 | 1583.8 | 28.64 | 28.413 | 263 | 59 | 3 | 15093 | 1.2 | 85 | 82 | 165 | 279 | 45
0.057 | 0.056 | 1.41 | 0.014 | 0.004 | 0.025 | 0 | 0 | 0.0037 | 616 | 1207 | 226 | 1032 | 897 | 4 | 1196.4 | 17.78 | 20.407 | 227 | 75 | 3 | 12765 | 0.4 | 86 | 117 | 288 | 498 | 32.5
0.001 | 0.001 | 0.09 | 0.009 | 0.006 | 0.067 | 0 | 0.0027 | 0.0026 | 740 | 1208 | 222 | 1035 | 916 | 5.5 | 1583.8 | 28.64 | 28.413 | 263 | 59 | 3 | 15093 | 1.2 | 85 | 82 | 170 | 284 | 46
0.0014 | 0.001 | 0.2 | 0.012 | 0.006 | 0.064 | 0 | 0.0023 | 0.0014 | 700 | 1239 | 168 | 1051 | 902 | 3.501 | 1701 | 28.78 | 34.64 | 255 | 48 | 2.5 | 15114 | 0.8 | 73 | 133 | 153 | 301 | 43.5
0.0014 | 0.001 | 0.2 | 0.012 | 0.006 | 0.064 | 0 | 0.0023 | 0.0014 | 700 | 1239 | 168 | 1051 | 902 | 3.501 | 1701 | 28.78 | 34.64 | 255 | 48 | 2.5 | 15114 | 0.8 | 73 | 133 | 156 | 299 | 45
0.0014 | 0.001 | 0.2 | 0.012 | 0.006 | 0.064 | 0 | 0.0023 | 0.0014 | 700 | 1239 | 168 | 1051 | 902 | 3.501 | 1701 | 28.78 | 34.64 | 255 | 48 | 2.5 | 15114 | 0.8 | 73 | 133 | 147 | 300 | 45.5
0.0014 | 0.001 | 0.2 | 0.012 | 0.006 | 0.064 | 0 | 0.0023 | 0.0014 | 700 | 1239 | 168 | 1051 | 902 | 3.501 | 1701 | 28.78 | 34.64 | 255 | 48 | 2.5 | 15114 | 0.8 | 73 | 133 | 156 | 299 | 44.5
0.0011 | 0.001 | 0.13 | 0.008 | 0.006 | 0.084 | 0 | 0.0021 | 0.0015 | 737 | 1207 | 198 | 1038 | 900 | 3.498 | 1225.8 | 19.67 | 36.538 | 170 | 31 | 2.5 | 11298 | 1.8 | 84 | 151 | 139 | 282 | 38.5
0.073 | 0.23 | 1.86 | 0.013 | 0.006 | 0.017 | 0.023 | 0.0015 | 0.0042 | 543 | 1237 | 189 | 1048 | 872 | 3.801 | 1678.1 | 28.65 | 18.611 | 291 | 100 | 3 | 25072 | 0.4 | 86 | 161 | 372 | 614 | 28
0.073 | 0.23 | 1.86 | 0.013 | 0.006 | 0.017 | 0.023 | 0.0015 | 0.0042 | 543 | 1237 | 189 | 1048 | 872 | 3.801 | 1678.1 | 28.65 | 18.611 | 291 | 100 | 3 | 25072 | 0.4 | 86 | 161 | 360 | 619 | 29
0.073 | 0.23 | 1.86 | 0.013 | 0.006 | 0.017 | 0.023 | 0.0015 | 0.0042 | 543 | 1237 | 189 | 1048 | 872 | 3.801 | 1678.1 | 28.65 | 18.611 | 291 | 100 | 3 | 25072 | 0.4 | 86 | 161 | 370 | 622 | 28
0.0011 | 0.001 | 0.13 | 0.008 | 0.006 | 0.084 | 0 | 0.0021 | 0.0015 | 737 | 1207 | 198 | 1038 | 900 | 3.498 | 1225.8 | 19.67 | 36.538 | 170 | 31 | 2.5 | 11298 | 1.8 | 84 | 151 | 145 | 285 | 45.5
0.0012 | 0.001 | 0.16 | 0.004 | 0.006 | 0.063 | 0 | 0.0023 | 0.0017 | 709 | 1222 | 206 | 1029 | 905 | 3.5 | 1639.1 | 29.37 | 39.742 | 234 | 71 | 2.5 | 16083 | 0.8 | 83 | 99 | 156 | 306 | 48.5
0.0012 | 0.001 | 0.16 | 0.004 | 0.006 | 0.063 | 0 | 0.0023 | 0.0017 | 709 | 1222 | 206 | 1029 | 905 | 3.5 | 1639.1 | 29.37 | 39.742 | 234 | 71 | 2.5 | 16083 | 0.8 | 83 | 99 | 149 | 297 | 48
0.025 | 0 | 0.19 | 0.012 | 0.014 | 0 | 0.001 | 0 | 0.0022 | 707 | 1206 | 136 | 1027 | 898 | 4.8 | 1438 | 30.78 | 22.518 | 204 | 100 | 2.5 | 11610 | 1.6 | 84 | 195 | 212 | 319 | 44
0.025 | 0 | 0.19 | 0.012 | 0.014 | 0 | 0.001 | 0 | 0.0022 | 707 | 1206 | 136 | 1027 | 898 | 4.8 | 1438 | 30.78 | 22.518 | 204 | 100 | 2.5 | 11610 | 1.6 | 84 | 195 | 212 | 319 | 44
0.025 | 0 | 0.19 | 0.012 | 0.014 | 0 | 0.001 | 0 | 0.0022 | 707 | 1206 | 136 | 1027 | 898 | 4.8 | 1438 | 30.78 | 22.518 | 204 | 100 | 2.5 | 11610 | 1.6 | 84 | 195 | 212 | 319 | 44
0.0014 | 0.001 | 0.08 | 0.004 | 0.005 | 0.076 | 0.001 | 0.0023 | 0.0016 | 743 | 1226 | 164 | 1049 | 907 | 3.5 | 1599.6 | 27.63 | 38.281 | 226 | 45 | 2.5 | 15157 | 1.8 | 84 | 90 | 137 | 283 | 49
0.0014 | 0.001 | 0.08 | 0.004 | 0.005 | 0.076 | 0.001 | 0.0023 | 0.0016 | 743 | 1226 | 164 | 1049 | 907 | 3.5 | 1599.6 | 27.63 | 38.281 | 226 | 45 | 2.5 | 15157 | 1.8 | 84 | 90 | 137 | 281 | 49
0.079 | 0.26 | 1.87 | 0.015 | 0.005 | 0.015 | 0.027 | 0.0015 | 0.0041 | 572 | 1229 | 188 | 1044 | 869 | 3.4 | 1096.7 | 19.96 | 17.479 | 207 | 86 | 3 | 13795 | 0.6 | 84 | 123 | 379 | 632 | 25
0.079 | 0.26 | 1.87 | 0.015 | 0.005 | 0.015 | 0.027 | 0.0015 | 0.0041 | 572 | 1209 | 149 | 1044 | 869 | 3.4 | 1096.7 | 19.96 | 17.479 | 207 | 86 | 3 | 13795 | 0.6 | 84 | 123 | 379 | 632 | 25
0.079 | 0.26 | 1.87 | 0.015 | 0.005 | 0.015 | 0.027 | 0.0015 | 0.0041 | 572 | 1229 | 188 | 1044 | 869 | 3.4 | 1096.7 | 19.96 | 17.479 | 207 | 86 | 3 | 13795 | 0.6 | 84 | 123 | 379 | 632 | 25
0.079 | 0.26 | 1.87 | 0.015 | 0.005 | 0.015 | 0.027 | 0.0015 | 0.0041 | 572 | 1209 | 149 | 1044 | 869 | 3.4 | 1096.7 | 19.96 | 17.479 | 207 | 86 | 3 | 13795 | 0.6 | 84 | 123 | 379 | 632 | 25
0.079 | 0.26 | 1.87 | 0.015 | 0.005 | 0.015 | 0.027 | 0.0015 | 0.0041 | 572 | 1229 | 188 | 1044 | 869 | 3.4 | 1096.7 | 19.96 | 17.479 | 207 | 86 | 3 | 13795 | 0.6 | 84 | 123 | 379 | 631 | 24.5
0.079 | 0.26 | 1.87 | 0.015 | 0.005 | 0.015 | 0.027 | 0.0015 | 0.0041 | 572 | 1209 | 149 | 1044 | 869 | 3.4 | 1096.7 | 19.96 | 17.479 | 207 | 86 | 3 | 13795 | 0.6 | 84 | 123 | 379 | 631 | 24.5
0.079 | 0.26 | 1.87 | 0.015 | 0.005 | 0.015 | 0.027 | 0.0015 | 0.0041 | 572 | 1229 | 188 | 1044 | 869 | 3.4 | 1096.7 | 19.96 | 17.479 | 207 | 86 | 3 | 13795 | 0.6 | 84 | 123 | 379 | 631 | 24.5
0.079 | 0.26 | 1.87 | 0.015 | 0.005 | 0.015 | 0.027 | 0.0015 | 0.0041 | 572 | 1209 | 149 | 1044 | 869 | 3.4 | 1096.7 | 19.96 | 17.479 | 207 | 86 | 3 | 13795 | 0.6 | 84 | 123 | 379 | 631 | 24.5
0.069 | 0.2 | 1 | 0.01 | 0.002 | 0.033 | 0.039 | 0 | 0.003 | 603 | 1209 | 175 | 1014 | 886 | 3.8 | 1030.6 | 19.35 | 16.791 | 182 | 84 | 3 | 12145 | 0.6 | 84 | 167 | 430 | 533 | 21.5
0.069 | 0.2 | 1 | 0.01 | 0.002 | 0.033 | 0.039 | 0 | 0.003 | 603 | 1209 | 175 | 1014 | 886 | 3.8 | 1030.6 | 19.35 | 16.791 | 182 | 84 | 3 | 12145 | 0.6 | 84 | 167 | 432 | 535 | 23
0.0013 | 0.001 | 0.08 | 0.008 | 0.004 | 0.077 | 0 | 0.002 | 0.0015 | 739 | 1227 | 237 | 1049 | 934 | 3.496 | 1794.6 | 30.56 | 35.332 | 273 | 58 | 3 | 17256 | 0.8 | 84 | 160 | 137 | 288 | 46
0.0013 | 0.001 | 0.08 | 0.008 | 0.004 | 0.077 | 0 | 0.002 | 0.0015 | 739 | 1227 | 237 | 1049 | 934 | 3.496 | 1794.6 | 30.56 | 35.332 | 273 | 58 | 3 | 17256 | 0.8 | 84 | 160 | 137 | 292 | 45.5
0.0013 | 0.001 | 0.08 | 0.008 | 0.004 | 0.077 | 0 | 0.002 | 0.0015 | 739 | 1227 | 237 | 1049 | 934 | 3.496 | 1794.6 | 30.56 | 35.332 | 273 | 58 | 3 | 17256 | 0.8 | 84 | 160 | 134 | 288 | 47.5
0.0013 | 0.001 | 0.14 | 0.009 | 0.006 | 0.077 | 0 | 0.0025 | 0.001 | 738 | 1214 | 177 | 1056 | 910 | 5 | 1763.3 | 29.33 | 31.737 | 242 | 85 | 3 | 16935 | 0.4 | 76 | 132 | 166 | 291 | 45.5
0.0013 | 0.001 | 0.08 | 0.008 | 0.004 | 0.077 | 0 | 0.002 | 0.0015 | 739 | 1227 | 237 | 1049 | 934 | 3.496 | 1794.6 | 30.56 | 35.332 | 273 | 58 | 3 | 17256 | 0.8 | 84 | 160 | 137 | 288 | 46.5
0.0013 | 0.001 | 0.14 | 0.009 | 0.006 | 0.077 | 0 | 0.0025 | 0.001 | 738 | 1214 | 177 | 1056 | 910 | 5 | 1763.3 | 29.33 | 31.737 | 242 | 85 | 3 | 16935 | 0.4 | 76 | 132 | 171 | 289 | 46
0.056 | 0.078 | 1.4 | 0.012 | 0.004 | 0.024 | 0 | 0 | 0.0052 | 626 | 1206 | 161 | 1013 | 865 | 3.1 | 1162.3 | 18.299 | 24.143 | 183 | 74 | 3 | 13355 | 0.8 | 84 | 77 | 275 | 496 | 36.5
0.056 | 0.078 | 1.4 | 0.012 | 0.004 | 0.024 | 0 | 0 | 0.0052 | 626 | 1206 | 161 | 1013 | 865 | 3.1 | 1162.3 | 18.299 | 24.143 | 183 | 74 | 3 | 13355 | 0.8 | 84 | 77 | 275 | 496 | 34
0.0027 | 0.001 | 0.24 | 0.02 | 0.008 | 0.076 | 0.0018 | 0 | 0.002 | 662 | 1244 | 230 | 1053 | 919 | 3.003 | 1745 | 29.949 | 32.867 | 188 | 67 | 3 | 16565 | 1 | 83 | 164 | 190 | 335 | 41
0.0027 | 0.001 | 0.24 | 0.02 | 0.008 | 0.076 | 0.0018 | 0 | 0.002 | 662 | 1244 | 230 | 1053 | 919 | 3.003 | 1745 | 29.949 | 32.867 | 188 | 67 | 3 | 16565 | 1 | 83 | 164 | 190 | 335 | 41
0.0027 | 0.001 | 0.24 | 0.02 | 0.008 | 0.076 | 0.0018 | 0 | 0.002 | 662 | 1244 | 230 | 1053 | 919 | 3.003 | 1745 | 29.949 | 32.867 | 188 | 67 | 3 | 16565 | 1 | 83 | 164 | 190 | 335 | 41
0.0011 | 0.001 | 0.08 | 0.004 | 0.004 | 0.075 | 0 | 0.0023 | 0.0011 | 742 | 1215 | 188 | 1041 | 921 | 3.501 | 1204.7 | 26.58 | 37.025 | 186 | 31 | 3 | 10805 | 1.8 | 82 | 200 | 128 | 278 | 47.5
0.0011 | 0.001 | 0.08 | 0.004 | 0.004 | 0.075 | 0 | 0.0023 | 0.0011 | 742 | 1215 | 188 | 1041 | 921 | 3.501 | 1204.7 | 26.58 | 37.025 | 186 | 31 | 3 | 10805 | 1.8 | 82 | 200 | 131 | 273 | 47.5
0.073 | 0.25 | 1.85 | 0.013 | 0.005 | 0.019 | 0.022 | 0.0017 | 0.0054 | 562 | 1209 | 151 | 1031 | 854 | 3.4 | 1059.2 | 18.61 | 20.102 | 177 | 75 | 3 | 13394 | 0.6 | 31 | 134 | 348 | 643 | 27
0.073 | 0.25 | 1.85 | 0.013 | 0.005 | 0.019 | 0.022 | 0.0017 | 0.0054 | 562 | 1209 | 151 | 1031 | 854 | 3.4 | 1059.2 | 18.61 | 20.102 | 177 | 75 | 3 | 13394 | 0.6 | 31 | 134 | 348 | 641 | 26.5
0.0011 | 0.001 | 0.13 | 0.01 | 0.006 | 0.07 | 0 | 0.0018 | 0.0018 | 745 | 1215 | 146 | 1028 | 905 | 5.499 | 1531.5 | 30.16 | 28.246 | 247 | 100 | 3 | 14105 | 1.2 | 81 | 162 | 162 | 279 | 49
0.0011 | 0.001 | 0.13 | 0.01 | 0.006 | 0.07 | 0 | 0.0018 | 0.0018 | 745 | 1215 | 146 | 1028 | 905 | 5.499 | 1531.5 | 30.16 | 28.246 | 247 | 100 | 3 | 14105 | 1.2 | 81 | 162 | 162 | 279 | 49
0.075 | 0.24 | 1.87 | 0.015 | 0.002 | 0.019 | 0.025 | 0.0016 | 0.004 | 536 | 1211 | 153 | 1006 | 864 | 3.401 | 1200.5 | 20.17 | 20.729 | 204 | 86 | 3 | 16871 | 0.6 | 82 | 183 | 376 | 637 | 26
0.075 | 0.24 | 1.87 | 0.015 | 0.002 | 0.019 | 0.025 | 0.0016 | 0.004 | 536 | 1211 | 153 | 1006 | 864 | 3.401 | 1200.5 | 20.17 | 20.729 | 204 | 86 | 3 | 16871 | 0.6 | 82 | 183 | 378 | 640 | 26
0.0014 | 0.001 | 0.14 | 0.01 | 0.009 | 0.068 | 0 | 0.0026 | 0.0021 | 744 | 1222 | 167 | 1027 | 908 | 5.5 | 1671.3 | 30.5 | 28.269 | 250 | 100 | 3 | 15758 | 0.4 | 81 | 151 | 170 | 286 | 51
0.0014 | 0.001 | 0.14 | 0.01 | 0.009 | 0.068 | 0 | 0.0026 | 0.0021 | 744 | 1222 | 167 | 1027 | 908 | 5.5 | 1671.3 | 30.5 | 28.269 | 250 | 100 | 3 | 15758 | 0.4 | 81 | 151 | 170 | 286 | 50.5
0.065 | 0.23 | 1.88 | 0.017 | 0.004 | 0.02 | 0.026 | 0.001 | 0.005 | 547 | 1210 | 162 | 1034 | 871 | 4.501 | 1199.2 | 20.94 | 16.185 | 259 | 100 | 3 | 15695 | 0.3 | 84 | 193 | 380 | 592 | 25.5
0.065 | 0.23 | 1.88 | 0.017 | 0.004 | 0.02 | 0.026 | 0.001 | 0.005 | 547 | 1210 | 162 | 1034 | 871 | 4.501 | 1199.2 | 20.94 | 16.185 | 259 | 100 | 3 | 15695 | 0.3 | 84 | 193 | 383 | 594 | 24.5
0.067 | 0.2 | 0.98 | 0.014 | 0.005 | 0.03 | 0.04 | 0 | 0.0049 | 602 | 1223 | 192 | 1036 | 889 | 3.8 | 1034.9 | 16.94 | 19.006 | 185 | 68 | 3 | 12510 | 0.6 | 83 | 190 | 427 | 531 | 26
0.067 | 0.2 | 0.98 | 0.014 | 0.005 | 0.03 | 0.04 | 0 | 0.0049 | 602 | 1223 | 192 | 1036 | 889 | 3.8 | 1034.9 | 16.94 | 19.006 | 185 | 68 | 3 | 12510 | 0.6 | 83 | 190 | 427 | 531 | 26
0.019 | 0 | 0.19 | 0.009 | 0.007 | 0 | 0.001 | 0 | 0.0019 | 707 | 1235 | 156 | 1047 | 901 | 3.499 | 1537.7 | 29.37 | 33.108 | 222 | 56 | 3 | 12874 | 1.6 | 82 | 179 | 172 | 315 | 44
0.019 | 0 | 0.19 | 0.009 | 0.007 | 0 | 0.001 | 0 | 0.0019 | 707 | 1235 | 156 | 1047 | 901 | 3.499 | 1537.7 | 29.37 | 33.108 | 222 | 56 | 3 | 12874 | 1.6 | 82 | 179 | 172 | 315 | 44
0.019 | 0 | 0.19 | 0.009 | 0.007 | 0 | 0.001 | 0 | 0.0019 | 707 | 1235 | 156 | 1047 | 901 | 3.499 | 1537.7 | 29.37 | 33.108 | 222 | 56 | 3 | 12874 | 1.6 | 82 | 179 | 172 | 315 | 44
0.056 | 0.063 | 1.43 | 0.012 | 0.002 | 0.025 | 0 | 0 | 0.0023 | 620 | 1202 | 175 | 1035 | 881 | 3.1 | 1385.5 | 29.48 | 24.742 | 193 | 88 | 3 | 17089 | 0.8 | 83 | 90 | 294 | 494 | 32
0.056 | 0.063 | 1.43 | 0.012 | 0.002 | 0.025 | 0 | 0 | 0.0023 | 620 | 1202 | 175 | 1035 | 881 | 3.1 | 1385.5 | 29.48 | 24.742 | 193 | 88 | 3 | 17089 | 0.8 | 83 | 90 | 296 | 501 | 31
0.056 | 0.063 | 1.43 | 0.012 | 0.002 | 0.025 | 0 | 0 | 0.0023 | 620 | 1202 | 175 | 1035 | 881 | 3.1 | 1385.5 | 29.48 | 24.742 | 193 | 88 | 3 | 17089 | 0.8 | 83 | 90 | 294 | 492 | 31
0.056 | 0.063 | 1.43 | 0.012 | 0.002 | 0.025 | 0 | 0 | 0.0023 | 620 | 1202 | 175 | 1035 | 881 | 3.1 | 1385.5 | 29.48 | 24.742 | 193 | 88 | 3 | 17089 | 0.8 | 83 | 90 | 293 | 492 | 31
0.054 | 0.064 | 1.42 | 0.012 | 0.003 | 0.026 | 0 | 0 | 0.0025 | 620 | 1217 | 196 | 1044 | 879 | 3.751 | 1237 | 21.86 | 24.181 | 237 | 58 | 3 | 16351 | 0.6 | 84 | 171 | 295 | 509 | 32.5
0.0012 | 0.003 | 0.12 | 0.007 | 0.006 | 0.076 | 0 | 0.0018 | 0.0015 | 742 | 1231 | 208 | 1058 | 917 | 3.501 | 1513.9 | 28.82 | 38.03 | 207 | 46 | 2.5 | 13860 | 1.8 | 84 | 152 | 149 | 294 | 47
0.0012 | 0.003 | 0.12 | 0.007 | 0.006 | 0.076 | 0 | 0.0018 | 0.0015 | 742 | 1231 | 208 | 1058 | 917 | 3.501 | 1513.9 | 28.82 | 38.03 | 207 | 46 | 2.5 | 13860 | 1.8 | 84 | 152 | 143 | 288 | 46.5
0.001 | 0.001 | 0.11 | 0.005 | 0.005 | 0.076 | 0 | 0.002 | 0.0012 | 738 | 1207 | 154 | 1029 | 903 | 3.5 | 1484.6 | 28.9 | 39.694 | 207 | 55 | 2.5 | 14444 | 1.8 | 82 | 148 | 141 | 285 | 44
0.054 | 0.064 | 1.42 | 0.012 | 0.003 | 0.026 | 0 | 0 | 0.0025 | 620 | 1217 | 196 | 1044 | 879 | 3.751 | 1237 | 21.86 | 24.181 | 237 | 58 | 3 | 16351 | 0.6 | 84 | 171 | 299 | 519 | 31
0.001 | 0.001 | 0.11 | 0.005 | 0.005 | 0.076 | 0 | 0.002 | 0.0012 | 738 | 1207 | 154 | 1029 | 903 | 3.5 | 1484.6 | 28.9 | 39.694 | 207 | 55 | 2.5 | 14444 | 1.8 | 82 | 148 | 136 | 281 | 46
0.019 | 0 | 0.2 | 0.017 | 0.009 | 0 | 0.0012 | 0 | 0.0012 | 706 | 1214 | 192 | 1026 | 909 | 6 | 1539.2 | 24.05 | 22.973 | 245 | 101 | 3 | 13728 | 1.2 | 85 | 109 | 236 | 335 | 40.5
0.14 | 0.23 | 1.44 | 0.015 | 0.002 | 0.01 | 0.008 | 0 | 0.0036 | 581 | 1190 | 176 | 1026 | 878 | 3.2 | 1172.2 | 20.77 | 14.677 | 185 | 95 | 3 | 12694 | 0.6 | 85 | 161 | 391 | 652 | 31.5
0.019 | 0 | 0.2 | 0.017 | 0.009 | 0 | 0.0012 | 0 | 0.0012 | 706 | 1214 | 192 | 1026 | 909 | 6 | 1539.2 | 24.05 | 22.973 | 245 | 101 | 3 | 13728 | 1.2 | 85 | 109 | 236 | 335 | 40.5
0.14 | 0.23 | 1.44 | 0.015 | 0.002 | 0.01 | 0.008 | 0 | 0.0036 | 581 | 1190 | 176 | 1026 | 878 | 3.2 | 1172.2 | 20.77 | 14.677 | 185 | 95 | 3 | 12694 | 0.6 | 85 | 161 | 390 | 650 | 30
0.0015 | 0 | 0.1 | 0.015 | 0.007 | 0.0601 | 0 | 0.0022 | 0.0017 | 719 | 1211 | 170 | 1028 | 910 | 5.799 | 1683.9 | 30.18 | 25.965 | 250 | 100 | 3 | 16091 | 0.4 | 83 | 129 | 182 | 303 | 44.5
0.0015 | 0 | 0.1 | 0.015 | 0.007 | 0.0601 | 0 | 0.0022 | 0.0017 | 719 | 1211 | 170 | 1028 | 910 | 5.799 | 1683.9 | 30.18 | 25.965 | 250 | 100 | 3 | 16091 | 0.4 | 83 | 129 | 182 | 303 | 44.5
0.0015 | 0 | 0.1 | 0.015 | 0.007 | 0.0601 | 0 | 0.0022 | 0.0017 | 719 | 1211 | 170 | 1028 | 910 | 5.799 | 1683.9 | 30.18 | 25.965 | 250 | 100 | 3 | 16091 | 0.4 | 83 | 129 | 182 | 303 | 44.5
0.084 | 0.24 | 1.84 | 0.01 | 0.005 | 0.014 | 0.024 | 0.0032 | 0.0034 | 543 | 1205 | 175 | 1024 | 864 | 3.4 | 1078.2 | 17.45 | 22.539 | 189 | 81 | 3 | 13999 | 0.6 | 84 | 178 | 376 | 641 | 26
0.084 | 0.24 | 1.84 | 0.01 | 0.005 | 0.014 | 0.024 | 0.0032 | 0.0034 | 543 | 1205 | 175 | 1024 | 864 | 3.4 | 1078.2 | 17.45 | 22.539 | 189 | 81 | 3 | 13999 | 0.6 | 84 | 178 | 370 | 650 | 28
0.073 | 0.24 | 1.85 | 0.012 | 0.006 | 0.021 | 0.024 | 0.0018 | 0.0059 | 580 | 1199 | 194 | 1025 | 861 | 3.8 | 1281.1 | 21.13 | 18.607 | 226 | 84 | 3 | 14873 | 0.4 | 84 | 179 | 375 | 590 | 27.5
0.07 | 0.25 | 1.83 | 0.01 | 0.002 | 0.019 | 0.025 | 0.0012 | 0.0039 | 583 | 1206 | 183 | 1038 | 865 | 3.8 | 1250.6 | 20.17 | 17.075 | 232 | 100 | 3 | 14253 | 0.4 | 85 | 156 | 353 | 605 | 28.5
0.073 | 0.24 | 1.85 | 0.012 | 0.006 | 0.021 | 0.024 | 0.0018 | 0.0059 | 580 | 1199 | 194 | 1025 | 861 | 3.8 | 1281.1 | 21.13 | 18.607 | 226 | 84 | 3 | 14873 | 0.4 | 84 | 179 | 376 | 591 | 27.5
0.073 | 0.24 | 1.85 | 0.012 | 0.006 | 0.021 | 0.024 | 0.0018 | 0.0059 | 580 | 1199 | 194 | 1025 | 861 | 3.8 | 1281.1 | 21.13 | 18.607 | 226 | 84 | 3 | 14873 | 0.4 | 84 | 179 | 379 | 590 | 28
0.07 | 0.23 | 1.85 | 0.015 | 0.005 | 0.016 | 0.025 | 0.0013 | 0.0059 | 539 | 1198 | 161 | 1030 | 857 | 3.4 | 1325.3 | 24.34 | 24.226 | 187 | 94 | 3 | 17398 | 0.6 | 83 | 180 | 365 | 622 | 27.5
0.0014 | 0 | 0.12 | 0.016 | 0.01 | 0.0654 | 0 | 0.0035 | 0.0014 | 719 | 1210 | 188 | 1047 | 908 | 4.001 | 1284.9 | 28.12 | 0 | 0 | 0 | 3 | 11243 | 1.8 | 0 | 0 | 168 | 305 | 42.5
0.0014 | 0 | 0.12 | 0.016 | 0.01 | 0.0654 | 0 | 0.0035 | 0.0014 | 719 | 1197 | 197 | 1047 | 908 | 4.001 | 1284.9 | 28.12 | 0 | 0 | 0 | 3 | 11243 | 1.8 | 0 | 0 | 168 | 305 | 42.5
0.07 | 0.23 | 1.85 | 0.015 | 0.005 | 0.016 | 0.025 | 0.0013 | 0.0059 | 539 | 1198 | 161 | 1030 | 857 | 3.4 | 1325.3 | 24.34 | 24.226 | 187 | 94 | 3 | 17398 | 0.6 | 83 | 180 | 347 | 627 | 27
0.0014 | 0 | 0.12 | 0.016 | 0.01 | 0.0654 | 0 | 0.0035 | 0.0014 | 719 | 1210 | 188 | 1047 | 908 | 4.001 | 1284.9 | 28.12 | 0 | 0 | 0 | 3 | 11243 | 1.8 | 0 | 0 | 168 | 305 | 42.5
0.0014 | 0 | 0.12 | 0.016 | 0.01 | 0.0654 | 0 | 0.0035 | 0.0014 | 719 | 1197 | 197 | 1047 | 908 | 4.001 | 1284.9 | 28.12 | 0 | 0 | 0 | 3 | 11243 | 1.8 | 0 | 0 | 168 | 305 | 42.5
0.0014 | 0 | 0.12 | 0.016 | 0.01 | 0.0654 | 0 | 0.0035 | 0.0014 | 719 | 1210 | 188 | 1047 | 908 | 4.001 | 1284.9 | 28.12 | 0 | 0 | 0 | 3 | 11243 | 1.8 | 0 | 0 | 168 | 305 | 42.5
0.0014 | 0 | 0.12 | 0.016 | 0.01 | 0.0654 | 0 | 0.0035 | 0.0014 | 719 | 1197 | 197 | 1047 | 908 | 4.001 | 1284.9 | 28.12 | 0 | 0 | 0 | 3 | 11243 | 1.8 | 0 | 0 | 168 | 305 | 42.5
0.07 | 0.23 | 1.85 | 0.015 | 0.005 | 0.016 | 0.025 | 0.0013 | 0.0059 | 539 | 1198 | 161 | 1030 | 857 | 3.4 | 1325.3 | 24.34 | 24.226 | 187 | 94 | 3 | 17398 | 0.6 | 83 | 180 | 366 | 623 | 27
0.067 | 0.25 | 1.87 | 0.01 | 0.003 | 0.02 | 0.025 | 0.001 | 0.0036 | 534 | 1217 | 211 | 1047 | 876 | 3.8 | 1458.6 | 28.58 | 20.571 | 263 | 100 | 3 | 19579 | 0.4 | 85 | 188 | 366 | 610 | 28
0.067 | 0.25 | 1.87 | 0.01 | 0.003 | 0.02 | 0.025 | 0.001 | 0.0036 | 534 | 1217 | 211 | 1047 | 876 | 3.8 | 1458.6 | 28.58 | 20.571 | 263 | 100 | 3 | 19579 | 0.4 | 85 | 188 | 364 | 616 | 27
0.067 | 0.25 | 1.87 | 0.01 | 0.003 | 0.02 | 0.025 | 0.001 | 0.0036 | 534 | 1217 | 211 | 1047 | 876 | 3.8 | 1458.6 | 28.58 | 20.571 | 263 | 100 | 3 | 19579 | 0.4 | 85 | 188 | 365 | 612 | 28.5
0.052 | 0.069 | 1.42 | 0.011 | 0.004 | 0.027 | 0 | 0 | 0.0031 | 620 | 1213 | 150 | 1032 | 890 | 4.2 | 1212.4 | 21.31 | 15.198 | 249 | 97 | 3 | 11903 | 0.4 | 75 | 177 | 289 | 475 | 30
0.052 | 0.069 | 1.42 | 0.011 | 0.004 | 0.027 | 0 | 0 | 0.0031 | 620 | 1213 | 150 | 1032 | 890 | 4.2 | 1212.4 | 21.31 | 15.198 | 249 | 97 | 3 | 11903 | 0.4 | 75 | 177 | 289 | 474 | 29
0.067 | 0.25 | 1.87 | 0.01 | 0.003 | 0.02 | 0.025 | 0.001 | 0.0036 | 534 | 1217 | 211 | 1047 | 876 | 3.8 | 1458.6 | 28.58 | 20.571 | 263 | 100 | 3 | 19579 | 0.4 | 85 | 188 | 366 | 615 | 28
0.0012 | 0.001 | 0.1 | 0.011 | 0.008 | 0.071 | 0 | 0.0023 | 0.0022 | 740 | 1199 | 127 | 1032 | 910 | 5.495 | 1295.7 | 20.28 | 28.715 | 232 | 88 | 3 | 12195 | 1.2 | 84 | 146 | 168 | 278 | 50
0.0012 | 0.001 | 0.1 | 0.011 | 0.008 | 0.071 | 0 | 0.0023 | 0.0022 | 740 | 1199 | 127 | 1032 | 910 | 5.495 | 1295.7 | 20.28 | 28.715 | 232 | 88 | 3 | 12195 | 1.2 | 84 | 146 | 170 | 284 | 48
0.0012 | 0.001 | 0.07 | 0.006 | 0.005 | 0.064 | 0 | 0.0019 | 0.0018 | 737 | 1212 | 166 | 1062 | 929 | 3.501 | 1290.9 | 20.26 | 37.804 | 190 | 51 | 3 | 10880 | 1.8 | 82 | 195 | 133 | 275 | 47.5
0.0012 | 0.001 | 0.07 | 0.006 | 0.005 | 0.064 | 0 | 0.0019 | 0.0018 | 737 | 1212 | 166 | 1062 | 929 | 3.501 | 1290.9 | 20.26 | 37.804 | 190 | 51 | 3 | 10880 | 1.8 | 82 | 195 | 132 | 275 | 49
0.0012 | 0 | 0.09 | 0.008 | 0.015 | 0.067 | 0 | 0.002 | 0.0022 | 723 | 1201 | 169 | 1018 | 901 | 3.5 | 1473.8 | 29.84 | 38.553 | 227 | 67 | 3 | 14613 | 1.8 | 83 | 104 | 139 | 291 | 55.5
0.0012 | 0 | 0.09 | 0.008 | 0.015 | 0.067 | 0 | 0.002 | 0.0022 | 723 | 1201 | 169 | 1018 | 901 | 3.5 | 1473.8 | 29.84 | 38.553 | 227 | 67 | 3 | 14613 | 1.8 | 83 | 104 | 139 | 291 | 55.5
0.001 | 0.001 | 0.1 | 0.006 | 0.008 | 0.069 | 0 | 0.0016 | 0.0014 | 738 | 1235 | 185 | 1056 | 902 | 5.502 | 1589.5 | 28.91 | 0 | 0 | 0 | 3 | 14797 | 1.2 | 0 | 0 | 162 | 273 | 49.5
0.001 | 0.001 | 0.1 | 0.006 | 0.008 | 0.069 | 0 | 0.0016 | 0.0014 | 738 | 1235 | 185 | 1056 | 902 | 5.502 | 1589.5 | 28.91 | 0 | 0 | 0 | 3 | 14797 | 1.2 | 0 | 0 | 162 | 274 | 50
0.068 | 0.16 | 0.71 | 0.009 | 0.008 | 0 | 0.026 | 0 | 0.0033 | 601 | 1222 | 178 | 1050 | 879 | 4.301 | 1650.4 | 29.44 | 22.013 | 268 | 100 | 3 | 19862 | 0.4 | 94 | 167 | 407 | 477 | 30
0.068 | 0.16 | 0.71 | 0.009 | 0.008 | 0 | 0.026 | 0 | 0.0033 | 601 | 1222 | 178 | 1050 | 879 | 4.301 | 1650.4 | 29.44 | 22.013 | 268 | 100 | 3 | 19862 | 0.4 | 94 | 167 | 376 | 474 | 28.5
0.001 | 0.001 | 0.09 | 0.011 | 0.006 | 0.071 | 0 | 0.0024 | 0.0016 | 740 | 1225 | 222 | 1061 | 926 | 2.999 | 1634.9 | 24.358 | 35.913 | 230 | 62 | 2.5 | 13849 | 1 | 83 | 107 | 130 | 280 | 44.5
0.001 | 0.001 | 0.09 | 0.011 | 0.006 | 0.071 | 0 | 0.0024 | 0.0016 | 740 | 1225 | 222 | 1061 | 926 | 2.999 | 1634.9 | 24.358 | 35.913 | 230 | 62 | 2.5 | 13849 | 1 | 83 | 107 | 131 | 280 | 45.5
0.0015 | 0 | 0.17 | 0.007 | 0.006 | 0.077 | 0 | 0.002 | 0.0016 | 708 | 1225 | 173 | 1025 | 897 | 3.499 | 1534 | 27.32 | 38.217 | 237 | 68 | 2.5 | 14121 | 1.8 | 71 | 144 | 150 | 302 | 43
0.0015 | 0 | 0.17 | 0.007 | 0.006 | 0.077 | 0 | 0.002 | 0.0016 | 708 | 1225 | 173 | 1025 | 897 | 3.499 | 1534 | 27.32 | 38.217 | 237 | 68 | 2.5 | 14121 | 1.8 | 71 | 144 | 150 | 302 | 41.5
0.0014 | 0 | 0.12 | 0.01 | 0.005 | 0.0731 | 0 | 0.0016 | 0.0015 | 721 | 1211 | 163 | 1038 | 905 | 4 | 1285.2 | 26.31 | 36.535 | 203 | 45 | 3 | 12494 | 1.8 | 84 | 177 | 157 | 294 | 43.5
0.082 | 0.26 | 1.81 | 0.009 | 0.007 | 0.022 | 0.028 | 0.0019 | 0.0049 | 580 | 1156 | 188 | 1008 | 859 | 4 | 1133 | 18.15 | 15.713 | 221 | 85 | 3 | 12318 | 0.4 | 86 | 134 | 393 | 621 | 24.5
0.082 | 0.26 | 1.81 | 0.009 | 0.007 | 0.022 | 0.028 | 0.0019 | 0.0049 | 580 | 1156 | 188 | 1008 | 859 | 4 | 1133 | 18.15 | 15.713 | 221 | 85 | 3 | 12318 | 0.4 | 86 | 134 | 392 | 619 | 23.5
0.082 | 0.26 | 1.81 | 0.009 | 0.007 | 0.022 | 0.028 | 0.0019 | 0.0049 | 580 | 1156 | 188 | 1008 | 859 | 4 | 1133 | 18.15 | 15.713 | 221 | 85 | 3 | 12318 | 0.4 | 86 | 134 | 393 | 620 | 24.5
0.0014 | 0 | 0.12 | 0.01 | 0.005 | 0.0731 | 0 | 0.0016 | 0.0015 | 721 | 1211 | 163 | 1038 | 905 | 4 | 1285.2 | 26.31 | 36.535 | 203 | 45 | 3 | 12494 | 1.8 | 84 | 177 | 157 | 294 | 43.5
0.0014 | 0 | 0.12 | 0.01 | 0.005 | 0.0731 | 0 | 0.0016 | 0.0015 | 721 | 1211 | 163 | 1038 | 905 | 4 | 1285.2 | 26.31 | 36.535 | 203 | 45 | 3 | 12494 | 1.8 | 84 | 177 | 157 | 294 | 43.5
0.0015 | 0.001 | 0.19 | 0.008 | 0.01 | 0.071 | 0 | 0.0017 | 0.0016 | 713 | 1208 | 156 | 1060 | 923 | 3.5 | 1363.3 | 21.19 | 36.189 | 218 | 66 | 2.5 | 12309 | 1.8 | 87 | 143 | 158 | 301 | 44.5
0.158 | 0.016 | 0.79 | 0.011 | 0.007 | 0.0013 | 0.001 | 0 | 0 | 640 | 1204 | 151 | 962 | 848 | 4.001 | 1280.8 | 25.242 | 23.452 | 256 | 69 | 3 | 15134 | 1 | 83 | 168 | 305 | 470 | 38
0.0015 | 0.001 | 0.19 | 0.008 | 0.01 | 0.071 | 0 | 0.0017 | 0.0016 | 713 | 1208 | 156 | 1060 | 923 | 3.5 | 1363.3 | 21.19 | 36.189 | 218 | 66 | 2.5 | 12309 | 1.8 | 87 | 143 | 154 | 301 | 44
0.158 | 0.016 | 0.79 | 0.011 | 0.007 | 0.0013 | 0.001 | 0 | 0 | 640 | 1204 | 151 | 962 | 848 | 4.001 | 1280.8 | 25.242 | 23.452 | 256 | 69 | 3 | 15134 | 1 | 83 | 168 | 303 | 468 | 38.5
0.158 | 0.016 | 0.79 | 0.011 | 0.007 | 0.0013 | 0.001 | 0 | 0 | 640 | 1204 | 151 | 962 | 848 | 4.001 | 1280.8 | 25.242 | 23.452 | 256 | 69 | 3 | 15134 | 1 | 83 | 168 | 307 | 469 | 39
0.087 | 0.24 | 1.9 | 0.018 | 0.004 | 0.017 | 0.023 | 0.0024 | 0.0023 | 535 | 1205 | 163 | 1021 | 858 | 3.4 | 1108.2 | 18.54 | 21.291 | 189 | 78 | 3 | 15029 | 0.6 | 83 | 167 | 377 | 658 | 26
0.074 | 0.27 | 1.86 | 0.011 | 0.002 | 0.021 | 0.024 | 0.001 | 0.0038 | 547 | 1216 | 183 | 1027 | 870 | 3.994 | 1523.6 | 27.7 | 15.979 | 303 | 100 | 3 | 19433 | 0.4 | 84 | 132 | 381 | 628 | 29
0.087 | 0.24 | 1.9 | 0.018 | 0.004 | 0.017 | 0.023 | 0.0024 | 0.0023 | 535 | 1205 | 163 | 1021 | 858 | 3.4 | 1108.2 | 18.54 | 21.291 | 189 | 78 | 3 | 15029 | 0.6 | 83 | 167 | 376 | 657 | 26
0.074 | 0.27 | 1.86 | 0.011 | 0.002 | 0.021 | 0.024 | 0.001 | 0.0038 | 547 | 1216 | 183 | 1027 | 870 | 3.994 | 1523.6 | 27.7 | 15.979 | 303 | 100 | 3 | 19433 | 0.4 | 84 | 132 | 379 | 618 | 30.5
0.087 | 0.24 | 1.9 | 0.018 | 0.004 | 0.017 | 0.023 | 0.0024 | 0.0023 | 535 | 1205 | 163 | 1021 | 858 | 3.4 | 1108.2 | 18.54 | 21.291 | 189 | 78 | 3 | 15029 | 0.6 | 83 | 167 | 377 | 658 | 26.5
0.074 | 0.27 | 1.86 | 0.011 | 0.002 | 0.021 | 0.024 | 0.001 | 0.0038 | 547 | 1216 | 183 | 1027 | 870 | 3.994 | 1523.6 | 27.7 | 15.979 | 303 | 100 | 3 | 19433 | 0.4 | 84 | 132 | 377 | 623 | 28
0.074 | 0.27 | 1.86 | 0.011 | 0.002 | 0.021 | 0.024 | 0.001 | 0.0038 | 547 | 1216 | 183 | 1027 | 870 | 3.994 | 1523.6 | 27.7 | 15.979 | 303 | 100 | 3 | 19433 | 0.4 | 84 | 132 | 380 | 620 | 32.5
0.0013 | 0.001 | 0.18 | 0.008 | 0.005 | 0.074 | 0 | 0.0017 | 0.0012 | 707 | 1232 | 212 | 1050 | 902 | 3.501 | 1876.6 | 28.72 | 35.763 | 264 | 53 | 2.5 | 16617 | 0.8 | 78 | 139 | 155 | 302 | 46
0.0011 | 0.002 | 0.08 | 0.011 | 0.009 | 0.07 | 0.001 | 0.0022 | 0.0016 | 742 | 1223 | 199 | 1039 | 916 | 3.501 | 1605.5 | 29.07 | 37.801 | 246 | 49 | 2.5 | 14542 | 1.8 | 83 | 141 | 147 | 293 | 46
0.0011 | 0.002 | 0.08 | 0.011 | 0.009 | 0.07 | 0.001 | 0.0022 | 0.0016 | 742 | 1223 | 199 | 1039 | 916 | 3.501 | 1605.5 | 29.07 | 37.801 | 246 | 49 | 2.5 | 14542 | 1.8 | 83 | 141 | 143 | 290 | 46.5
0.065 | 0.25 | 1.85 | 0.02 | 0.004 | 0.019 | 0.026 | 0.0013 | 0.0052 | 554 | 1207 | 147 | 1032 | 856 | 3.399 | 1233 | 19.78 | 21.599 | 210 | 87 | 3 | 15695 | 0.6 | 84 | 142 | 360 | 628 | 26.5
0.0013 | 0.001 | 0.18 | 0.008 | 0.005 | 0.074 | 0 | 0.0017 | 0.0012 | 707 | 1232 | 212 | 1050 | 902 | 3.501 | 1876.6 | 28.72 | 35.763 | 264 | 53 | 2.5 | 16617 | 0.8 | 78 | 139 | 152 | 301 | 46
0.0013 | 0.001 | 0.18 | 0.008 | 0.005 | 0.074 | 0 | 0.0017 | 0.0012 | 707 | 1232 | 212 | 1050 | 902 | 3.501 | 1876.6 | 28.72 | 35.763 | 264 | 53 | 2.5 | 16617 | 0.8 | 78 | 139 | 154 | 304 | 44.5
0.065 | 0.25 | 1.85 | 0.02 | 0.004 | 0.019 | 0.026 | 0.0013 | 0.0052 | 554 | 1207 | 147 | 1032 | 856 | 3.399 | 1233 | 19.78 | 21.599 | 210 | 87 | 3 | 15695 | 0.6 | 84 | 142 | 364 | 629 | 26
0.0013 | 0.001 | 0.18 | 0.008 | 0.005 | 0.074 | 0 | 0.0017 | 0.0012 | 707 | 1232 | 212 | 1050 | 902 | 3.501 | 1876.6 | 28.72 | 35.763 | 264 | 53 | 2.5 | 16617 | 0.8 | 78 | 139 | 152 | 303 | 46.5
0.0016 | 0.004 | 0.19 | 0.007 | 0.004 | 0.07 | 0 | 0.0017 | 0.0018 | 708 | 1207 | 200 | 1028 | 899 | 3.5 | 1556.7 | 28.98 | 38.182 | 196 | 48 | 2.5 | 14918 | 1.8 | 82 | 157 | 148 | 293 | 43.5
0.0016 | 0.004 | 0.19 | 0.007 | 0.004 | 0.07 | 0 | 0.0017 | 0.0018 | 708 | 1207 | 200 | 1028 | 899 | 3.5 | 1556.7 | 28.98 | 38.182 | 196 | 48 | 2.5 | 14918 | 1.8 | 82 | 157 | 145 | 290 | 43
0.0016 | 0.004 | 0.19 | 0.007 | 0.004 | 0.07 | 0 | 0.0017 | 0.0018 | 708 | 1207 | 200 | 1028 | 899 | 3.5 | 1556.7 | 28.98 | 38.182 | 196 | 48 | 2.5 | 14918 | 1.8 | 82 | 157 | 143 | 288 | 47
0.0016 | 0.004 | 0.19 | 0.007 | 0.004 | 0.07 | 0 | 0.0017 | 0.0018 | 708 | 1207 | 200 | 1028 | 899 | 3.5 | 1556.7 | 28.98 | 38.182 | 196 | 48 | 2.5 | 14918 | 1.8 | 82 | 157 | 148 | 294 | 44.5
0.0011 | 0.001 | 0.12 | 0.008 | 0.006 | 0.078 | 0 | 0.0015 | 0.0019 | 741 | 1222 | 179 | 1034 | 904 | 3.501 | 1473.6 | 27.4 | 40.133 | 216 | 41 | 2.5 | 14239 | 1.8 | 82 | 139 | 145 | 294 | 40
0.0011 | 0.001 | 0.12 | 0.008 | 0.006 | 0.078 | 0 | 0.0015 | 0.0019 | 741 | 1222 | 179 | 1034 | 904 | 3.501 | 1473.6 | 27.4 | 40.133 | 216 | 41 | 2.5 | 14239 | 1.8 | 82 | 139 | 140 | 284 | 45
0.072 | 0.25 | 1.86 | 0.013 | 0.003 | 0.019 | 0.027 | 0.0017 | 0.0031 | 548 | 1198 | 155 | 1030 | 868 | 3.4 | 1238.5 | 20.75 | 21.228 | 204 | 95 | 3 | 13943 | 0.6 | 84 | 163 | 379 | 640 | 27
0.072 | 0.25 | 1.86 | 0.013 | 0.003 | 0.019 | 0.027 | 0.0017 | 0.0031 | 548 | 1198 | 155 | 1030 | 868 | 3.4 | 1238.5 | 20.75 | 21.228 | 204 | 95 | 3 | 13943 | 0.6 | 84 | 163 | 380 | 636 | 27.5
0.024 | 0 | 0.21 | 0.012 | 0.008 | 0 | 0.0014 | 0 | 0.0011 | 713 | 1211 | 142 | 1044 | 908 | 4.5 | 1531.7 | 29.83 | 26.668 | 221 | 69 | 3 | 12841 | 1.6 | 84 | 211 | 199 | 324 | 43.5
0.024 | 0 | 0.21 | 0.012 | 0.008 | 0 | 0.0014 | 0 | 0.0011 | 713 | 1211 | 142 | 1044 | 908 | 4.5 | 1531.7 | 29.83 | 26.668 | 221 | 69 | 3 | 12841 | 1.6 | 84 | 211 | 199 | 324 | 43.5
0.024 | 0 | 0.21 | 0.012 | 0.008 | 0 | 0.0014 | 0 | 0.0011 | 713 | 1211 | 142 | 1044 | 908 | 4.5 | 1531.7 | 29.83 | 26.668 | 221 | 69 | 3 | 12841 | 1.6 | 84 | 211 | 199 | 324 | 43.5
0.118 | 0.38 | 1.83 | 0.023 | 0.006 | 0.003 | 0.02 | 0.0012 | 0.0033 | 551 | 1193 | 183 | 1030 | 871 | 4.5 | 1226.1 | 19.81 | 10.658 | 284 | 101 | 3 | 15401 | 0.2 | 86 | 151 | 467 | 799 | 23.5
0.118 | 0.38 | 1.83 | 0.023 | 0.006 | 0.003 | 0.02 | 0.0012 | 0.0033 | 551 | 1193 | 183 | 1030 | 871 | 4.5 | 1226.1 | 19.81 | 10.658 | 284 | 101 | 3 | 15401 | 0.2 | 86 | 151 | 472 | 802 | 23
0.069 | 0.23 | 1.81 | 0.012 | 0.006 | 0.017 | 0.024 | 0.0014 | 0.0052 | 530 | 1215 | 170 | 1018 | 867 | 3.799 | 1248.5 | 25.372 | 18.602 | 252 | 100 | 3 | 16289 | 0.4 | 83 | 141 | 368 | 605 | 26
0.069 | 0.23 | 1.81 | 0.012 | 0.006 | 0.017 | 0.024 | 0.0014 | 0.0052 | 530 | 1215 | 170 | 1018 | 867 | 3.799 | 1248.5 | 25.372 | 18.602 | 252 | 100 | 3 | 16289 | 0.4 | 83 | 141 | 367 | 608 | 25.5
0.069 | 0.23 | 1.81 | 0.012 | 0.006 | 0.017 | 0.024 | 0.0014 | 0.0052 | 530 | 1215 | 170 | 1018 | 867 | 3.799 | 1248.5 | 25.372 | 18.602 | 252 | 100 | 3 | 16289 | 0.4 | 83 | 141 | 369 | 606 | 27
0.0014 | 0.001 | 0.07 | 0.005 | 0.005 | 0.075 | 0.001 | 0.0012 | 0.0018 | 741 | 1224 | 211 | 1055 | 907 | 3.504 | 1580.3 | 28.9 | 40.225 | 223 | 45 | 3 | 15950 | 1.8 | 83 | 177 | 134 | 277 | 48.5
0.078 | 0.016 | 0.94 | 0.009 | 0.004 | 0 | 0.038 | 0 | 0.0045 | 613 | 1227 | 163 | 1027 | 887 | 4.3 | 1409.6 | 26.33 | 21.578 | 304 | 100 | 3 | 16731 | 0.4 | 82 | 177 | 378 | 492 | 25.5
0.078 | 0.016 | 0.94 | 0.009 | 0.004 | 0 | 0.038 | 0 | 0.0045 | 613 | 1227 | 163 | 1027 | 887 | 4.3 | 1409.6 | 26.33 | 21.578 | 304 | 100 | 3 | 16731 | 0.4 | 82 | 177 | 367 | 489 | 27.5
0.078 | 0.016 | 0.94 | 0.009 | 0.004 | 0 | 0.038 | 0 | 0.0045 | 613 | 1227 | 163 | 1027 | 887 | 4.3 | 1409.6 | 26.33 | 21.578 | 304 | 100 | 3 | 16731 | 0.4 | 82 | 177 | 381 | 492 | 26.5
0.001 | 0 | 0.08 | 0.01 | 0.013 | 0.076 | 0 | 0.0036 | 0.002 | 739 | 1208 | 161 | 1043 | 906 | 4.999 | 1536.5 | 24.1 | 31.185 | 234 | 75 | 3 | 14511 | 1.8 | 81 | 140 | 161 | 282 | 46
0.001 | 0 | 0.08 | 0.01 | 0.013 | 0.076 | 0 | 0.0036 | 0.002 | 739 | 1208 | 161 | 1043 | 906 | 4.999 | 1536.5 | 24.1 | 31.185 | 234 | 75 | 3 | 14511 | 1.8 | 81 | 140 | 156 | 282 | 49
0.0013 | 0 | 0.13 | 0.012 | 0.008 | 0.0635 | 0 | 0.0041 | 0.0021 | 722 | 1179 | 206 | 1000 | 902 | 4.5 | 1288.2 | 29.03 | 31.682 | 198 | 52 | 3 | 10207 | 1.8 | 82 | 153 | 161 | 293 | 44
0.0013 | 0 | 0.13 | 0.012 | 0.008 | 0.0635 | 0 | 0.0041 | 0.0021 | 722 | 1179 | 206 | 1000 | 902 | 4.5 | 1288.2 | 29.03 | 31.682 | 198 | 52 | 3 | 10207 | 1.8 | 82 | 153 | 161 | 293 | 44
0.0013 | 0 | 0.13 | 0.012 | 0.008 | 0.0635 | 0 | 0.0041 | 0.0021 | 722 | 1179 | 206 | 1000 | 902 | 4.5 | 1288.2 | 29.03 | 31.682 | 198 | 52 | 3 | 10207 | 1.8 | 82 | 153 | 161 | 293 | 44
0.079 | 0.24 | 1.86 | 0.014 | 0.006 | 0.024 | 0.022 | 0.0019 | 0.0045 | 581 | 1210 | 153 | 1031 | 861 | 4 | 1425.7 | 27.42 | 15.307 | 258 | 100 | 3 | 15522 | 0.4 | 85 | 170 | 380 | 603 | 28
0.079 | 0.24 | 1.86 | 0.014 | 0.006 | 0.024 | 0.022 | 0.0019 | 0.0045 | 581 | 1210 | 153 | 1031 | 861 | 4 | 1425.7 | 27.42 | 15.307 | 258 | 100 | 3 | 15522 | 0.4 | 85 | 170 | 382 | 602 | 25.5
0.079 | 0.24 | 1.86 | 0.014 | 0.006 | 0.024 | 0.022 | 0.0019 | 0.0045 | 581 | 1210 | 153 | 1031 | 861 | 4 | 1425.7 | 27.42 | 15.307 | 258 | 100 | 3 | 15522 | 0.4 | 85 | 170 | 381 | 603 | 26.5
0.0011 | 0.001 | 0.09 | 0.009 | 0.004 | 0.074 | 0.002 | 0.0019 | 0.0018 | 727 | 1201 | 182 | 1022 | 917 | 3.499 | 1277.4 | 27.8 | 36.174 | 178 | 31 | 2.5 | 11353 | 1.8 | 86 | 100 | 142 | 282 | 47.5
0.0011 | 0.001 | 0.09 | 0.009 | 0.004 | 0.074 | 0.002 | 0.0019 | 0.0018 | 727 | 1201 | 182 | 1022 | 917 | 3.499 | 1277.4 | 27.8 | 36.174 | 178 | 31 | 2.5 | 11353 | 1.8 | 86 | 100 | 136 | 285 | 47.5
0.0011 | 0.001 | 0.19 | 0.011 | 0.005 | 0.067 | 0 | 0.0019 | 0.0017 | 706 | 1225 | 189 | 1046 | 906 | 3.5 | 1518.7 | 27.85 | 38.95 | 207 | 67 | 2.5 | 14834 | 1.8 | 86 | 148 | 158 | 313 | 45.5
0.0011 | 0.001 | 0.19 | 0.011 | 0.005 | 0.067 | 0 | 0.0019 | 0.0017 | 706 | 1225 | 189 | 1046 | 906 | 3.5 | 1518.7 | 27.85 | 38.95 | 207 | 67 | 2.5 | 14834 | 1.8 | 86 | 148 | 158 | 311 | 47
0.0011 | 0.001 | 0.19 | 0.011 | 0.005 | 0.067 | 0 | 0.0019 | 0.0017 | 706 | 1225 | 189 | 1046 | 906 | 3.5 | 1518.7 | 27.85 | 38.95 | 207 | 67 | 2.5 | 14834 | 1.8 | 86 | 148 | 155 | 310 | 44.5
0.072 | 0.24 | 1.86 | 0.016 | 0.004 | 0.015 | 0.025 | 0.0014 | 0.0042 | 555 | 1212 | 210 | 1045 | 875 | 4 | 1434.8 | 28.61 | 15.631 | 280 | 100 | 3 | 17271 | 0.4 | 85 | 211 | 370 | 619 | 25.5
0.023 | 0 | 0.21 | 0.011 | 0.011 | 0 | 0.0011 | 0 | 0.0024 | 716 | 1226 | 179 | 1056 | 908 | 3.499 | 1432.6 | 22.57 | 34.189 | 210 | 52 | 3 | 12038 | 1.6 | 77 | 200 | 206 | 334 | 38.5
0.072 | 0.24 | 1.86 | 0.016 | 0.004 | 0.015 | 0.025 | 0.0014 | 0.0042 | 555 | 1212 | 210 | 1045 | 875 | 4 | 1434.8 | 28.61 | 15.631 | 280 | 100 | 3 | 17271 | 0.4 | 85 | 211 | 368 | 611 | 25.5
0.023 | 0 | 0.21 | 0.011 | 0.011 | 0 | 0.0011 | 0 | 0.0024 | 716 | 1226 | 179 | 1056 | 908 | 3.499 | 1432.6 | 22.57 | 34.189 | 210 | 52 | 3 | 12038 | 1.6 | 77 | 200 | 206 | 334 | 38.5
0.072 | 0.24 | 1.86 | 0.016 | 0.004 | 0.015 | 0.025 | 0.0014 | 0.0042 | 555 | 1212 | 210 | 1045 | 875 | 4 | 1434.8 | 28.61 | 15.631 | 280 | 100 | 3 | 17271 | 0.4 | 85 | 211 | 369 | 617 | 25
0.028 | 0 | 0.19 | 0.01 | 0.01 | 0 | 0.0017 | 0 | 0.0023 | 707 | 1228 | 165 | 1057 | 903 | 3.199 | 1770.2 | 28.892 | 28.855 | 245 | 59 | 3 | 12955 | 1 | 82 | 126 | 187 | 314 | 41
0.028 | 0 | 0.19 | 0.01 | 0.01 | 0 | 0.0017 | 0 | 0.0023 | 707 | 1228 | 165 | 1057 | 903 | 3.199 | 1770.2 | 28.892 | 28.855 | 245 | 59 | 3 | 12955 | 1 | 82 | 126 | 187 | 314 | 41
0.028 | 0 | 0.19 | 0.01 | 0.01 | 0 | 0.0017 | 0 | 0.0023 | 707 | 1228 | 165 | 1057 | 903 | 3.199 | 1770.2 | 28.892 | 28.855 | 245 | 59 | 3 | 12955 | 1 | 82 | 126 | 187 | 314 | 41
0.061 | 0.063 | 1.4 | 0.012 | 0.005 | 0.027 | 0 | 0 | 0.0028 | 615 | 1178 | 152 | 1009 | 868 | 4.001 | 1209 | 19.85 | 0 | 0 | 0 | 3 | 14593 | 0.4 | 0 | 0 | 319 | 510 | 30
0.061 | 0.063 | 1.4 | 0.012 | 0.005 | 0.027 | 0 | 0 | 0.0028 | 615 | 1178 | 152 | 1009 | 868 | 4.001 | 1209 | 19.85 | 0 | 0 | 0 | 3 | 14593 | 0.4 | 0 | 0 | 333 | 533 | 29.5
0.0016 | 0 | 0.11 | 0.01 | 0.008 | 0.0702 | 0 | 0.0023 | 0.0013 | 715 | 1186 | 166 | 1028 | 902 | 4.002 | 1289 | 22.09 | 38.397 | 210 | 45 | 3 | 12857 | 1.8 | 84 | 179 | 158 | 297 | 41.5
0.0015 | 0.002 | 0.1 | 0.011 | 0.008 | 0.074 | 0.001 | 0.0036 | 0.0014 | 740 | 1233 | 178 | 1047 | 918 | 3.501 | 1693.4 | 30.17 | 36.069 | 252 | 56 | 3 | 16240 | 0.8 | 83 | 148 | 148 | 300 | 45
0.0015 | 0.002 | 0.1 | 0.011 | 0.008 | 0.074 | 0.001 | 0.0036 | 0.0014 | 740 | 1233 | 178 | 1047 | 918 | 3.501 | 1693.4 | 30.17 | 36.069 | 252 | 56 | 3 | 16240 | 0.8 | 83 | 148 | 151 | 299 | 45
0.0015 | 0.002 | 0.1 | 0.011 | 0.008 | 0.074 | 0.001 | 0.0036 | 0.0014 | 740 | 1233 | 178 | 1047 | 918 | 3.501 | 1693.4 | 30.17 | 36.069 | 252 | 56 | 3 | 16240 | 0.8 | 83 | 148 | 144 | 298 | 44.5
0.0016 | 0 | 0.11 | 0.01 | 0.008 | 0.0702 | 0 | 0.0023 | 0.0013 | 715 | 1186 | 166 | 1028 | 902 | 4.002 | 1289 | 22.09 | 38.397 | 210 | 45 | 3 | 12857 | 1.8 | 84 | 179 | 158 | 297 | 41.5
0.0016 | 0.003 | 0.18 | 0.005 | 0.005 | 0.076 | 0 | 0.0025 | 0.0016 | 713 | 1222 | 183 | 1023 | 901 | 3.501 | 1053.8 | 16.58 | 35.366 | 145 | 26 | 2.5 | 9428 | 1.8 | 85 | 98 | 164 | 305 | 44
0.0016 | 0.003 | 0.18 | 0.005 | 0.005 | 0.076 | 0 | 0.0025 | 0.0016 | 713 | 1225 | 205 | 1023 | 901 | 3.501 | 1053.8 | 16.58 | 35.366 | 145 | 26 | 2.5 | 9428 | 1.8 | 85 | 98 | 164 | 305 | 44
0.0016 | 0.003 | 0.18 | 0.005 | 0.005 | 0.076 | 0 | 0.0025 | 0.0016 | 713 | 1222 | 183 | 1023 | 901 | 3.501 | 1053.8 | 16.58 | 35.366 | 145 | 26 | 2.5 | 9428 | 1.8 | 85 | 98 | 156 | 304 | 46
0.0016 | 0.003 | 0.18 | 0.005 | 0.005 | 0.076 | 0 | 0.0025 | 0.0016 | 713 | 1225 | 205 | 1023 | 901 | 3.501 | 1053.8 | 16.58 | 35.366 | 145 | 26 | 2.5 | 9428 | 1.8 | 85 | 98 | 156 | 304 | 46
0.075 | 0.23 | 1.86 | 0.018 | 0.008 | 0.019 | 0.026 | 0.0016 | 0.0043 | 523 | 1227 | 149 | 1013 | 859 | 3.4 | 1629.6 | 28.5 | 23.295 | 282 | 100 | 3 | 21309 | 0.6 | 83 | 171 | 373 | 635 | 23.5
0.067 | 0.19 | 1 | 0.015 | 0.006 | 0.03 | 0.041 | 0 | 0.0034 | 604 | 1224 | 162 | 1022 | 888 | 3.8 | 1346.3 | 28.22 | 16.377 | 246 | 100 | 3 | 16383 | 0.6 | 86 | 173 | 441 | 539 | 22.5
0.067 | 0.19 | 1 | 0.015 | 0.006 | 0.03 | 0.041 | 0 | 0.0034 | 604 | 1224 | 162 | 1022 | 888 | 3.8 | 1346.3 | 28.22 | 16.377 | 246 | 100 | 3 | 16383 | 0.6 | 86 | 173 | 446 | 543 | 21.5
0.075 | 0.23 | 1.86 | 0.018 | 0.008 | 0.019 | 0.026 | 0.0016 | 0.0043 | 523 | 1227 | 149 | 1013 | 859 | 3.4 | 1629.6 | 28.5 | 23.295 | 282 | 100 | 3 | 21309 | 0.6 | 83 | 171 | 371 | 634 | 26.5
0.075 | 0.23 | 1.86 | 0.018 | 0.008 | 0.019 | 0.026 | 0.0016 | 0.0043 | 523 | 1227 | 149 | 1013 | 859 | 3.4 | 1629.6 | 28.5 | 23.295 | 282 | 100 | 3 | 21309 | 0.6 | 83 | 171 | 370 | 638 | 24.5
0.067 | 0.19 | 1 | 0.015 | 0.006 | 0.03 | 0.041 | 0 | 0.0034 | 604 | 1224 | 162 | 1022 | 888 | 3.8 | 1346.3 | 28.22 | 16.377 | 246 | 100 | 3 | 16383 | 0.6 | 86 | 173 | 439 | 538 | 23.5
0.0012 | 0.001 | 0.09 | 0.007 | 0.006 | 0.062 | 0 | 0.0022 | 0.0013 | 740 | 1222 | 185 | 1056 | 933 | 3.5 | 1645.5 | 29.17 | 39.174 | 222 | 47 | 2.5 | 16021 | 0.8 | 80 | 131 | 133 | 278 | 51
0.0012 | 0.001 | 0.09 | 0.007 | 0.006 | 0.062 | 0 | 0.0022 | 0.0013 | 740 | 1222 | 185 | 1056 | 933 | 3.5 | 1645.5 | 29.17 | 39.174 | 222 | 47 | 2.5 | 16021 | 0.8 | 80 | 131 | 134 | 276 | 49.5
0.082 | 0.26 | 1.81 | 0.009 | 0.007 | 0.022 | 0.028 | 0.0019 | 0.0049 | 585 | 1162 | 188 | 1006 | 862 | 3.4 | 1119.5 | 17.61 | 22.337 | 187 | 80 | 3 | 14555 | 0.6 | 84 | 160 | 383 | 606 | 27.5
0.082 | 0.26 | 1.81 | 0.009 | 0.007 | 0.022 | 0.028 | 0.0019 | 0.0049 | 585 | 1162 | 188 | 1006 | 862 | 3.4 | 1119.5 | 17.61 | 22.337 | 187 | 80 | 3 | 14555 | 0.6 | 84 | 160 | 390 | 611 | 28
0.123 | 0.38 | 1.85 | 0.025 | 0.003 | 0.004 | 0.02 | 0.0009 | 0.0029 | 548 | 1208 | 178 | 1034 | 876 | 3.199 | 1357.1 | 19.82 | 16.472 | 223 | 100 | 2.5 | 17350 | 0.8 | 85 | 151 | 483 | 831 | 20.5
0.123 | 0.38 | 1.85 | 0.025 | 0.003 | 0.004 | 0.02 | 0.0009 | 0.0029 | 548 | 1208 | 178 | 1034 | 876 | 3.199 | 1357.1 | 19.82 | 16.472 | 223 | 100 | 2.5 | 17350 | 0.8 | 85 | 151 | 496 | 857 | 20.5
0.074 | 0.23 | 1.88 | 0.012 | 0.006 | 0.019 | 0.022 | 0.0013 | 0.0053 | 537 | 1200 | 207 | 1023 | 862 | 3.4 | 1229.7 | 18.83 | 22.082 | 213 | 92 | 3 | 15217 | 0.6 | 83 | 172 | 367 | 634 | 26
0.074 | 0.23 | 1.88 | 0.012 | 0.006 | 0.019 | 0.022 | 0.0013 | 0.0053 | 537 | 1200 | 207 | 1023 | 862 | 3.4 | 1229.7 | 18.83 | 22.082 | 213 | 92 | 3 | 15217 | 0.6 | 83 | 172 | 367 | 630 | 27
0.072 | 0.23 | 1.85 | 0.016 | 0.003 | 0.019 | 0.024 | 0.0018 | 0.0033 | 585 | 1183 | 205 | 1030 | 879 | 3.8 | 1034.3 | 19.99 | 16.576 | 186 | 100 | 3 | 11175 | 0.4 | 86 | 174 | 361 | 615 | 27.5
0.072 | 0.23 | 1.85 | 0.016 | 0.003 | 0.019 | 0.024 | 0.0018 | 0.0033 | 585 | 1183 | 205 | 1030 | 879 | 3.8 | 1034.3 | 19.99 | 16.576 | 186 | 100 | 3 | 11175 | 0.4 | 86 | 174 | 368 | 621 | 27
0.072 | 0.23 | 1.85 | 0.016 | 0.003 | 0.019 | 0.024 | 0.0018 | 0.0033 | 585 | 1183 | 205 | 1030 | 879 | 3.8 | 1034.3 | 19.99 | 16.576 | 186 | 100 | 3 | 11175 | 0.4 | 86 | 174 | 363 | 617 | 27
0.001 | 0.001 | 0.08 | 0.003 | 0.005 | 0.075 | 0 | 0.0025 | 0.0013 | 739 | 1226 | 189 | 1054 | 935 | 3.5 | 1644 | 28.88 | 39.122 | 222 | 47 | 2.5 | 16119 | 0.8 | 80 | 107 | 138 | 294 | 50
0.001 | 0.001 | 0.08 | 0.003 | 0.005 | 0.075 | 0 | 0.0025 | 0.0013 | 739 | 1226 | 189 | 1054 | 935 | 3.5 | 1644 | 28.88 | 39.122 | 222 | 47 | 2.5 | 16119 | 0.8 | 80 | 107 | 132 | 287 | 44.5
0.0015 | 0.002 | 0.18 | 0.011 | 0.01 | 0.066 | 0 | 0.002 | 0.0026 | 712 | 1214 | 187 | 1037 | 903 | 3.5 | 1490 | 28.138 | 37.755 | 201 | 65 | 2.5 | 13816 | 1.8 | 82 | 138 | 155 | 312 | 45.5
0.0015 | 0.002 | 0.18 | 0.011 | 0.01 | 0.066 | 0 | 0.002 | 0.0026 | 712 | 1214 | 187 | 1037 | 903 | 3.5 | 1490 | 28.138 | 37.755 | 201 | 65 | 2.5 | 13816 | 1.8 | 82 | 138 | 155 | 310 | 44.5
0.0015 | 0.002 | 0.18 | 0.011 | 0.01 | 0.066 | 0 | 0.002 | 0.0026 | 712 | 1214 | 187 | 1037 | 903 | 3.5 | 1490 | 28.138 | 37.755 | 201 | 65 | 2.5 | 13816 | 1.8 | 82 | 138 | 156 | 310 | 45
0.057 | 0.057 | 1.39 | 0.009 | 0.006 | 0.025 | 0 | 0 | 0.0041 | 622 | 1203 | 159 | 1027 | 870 | 3.75 | 1395.6 | 29.12 | 24.069 | 265 | 98 | 3 | 18150 | 0.6 | 84 | 93 | 307 | 493 | 31.5
0.057 | 0.057 | 1.39 | 0.009 | 0.006 | 0.025 | 0 | 0 | 0.0041 | 622 | 1203 | 159 | 1027 | 870 | 3.75 | 1395.6 | 29.12 | 24.069 | 265 | 98 | 3 | 18150 | 0.6 | 84 | 93 | 293 | 497 | 31.5
0.063 | 0.075 | 1.46 | 0.012 | 0.005 | 0.023 | 0 | 0 | 0.0043 | 620 | 1231 | 179 | 1058 | 878 | 3.101 | 1244.4 | 20.61 | 26.342 | 202 | 80 | 3 | 14539 | 0.8 | 83 | 109 | 288 | 493 | 30.5
0.057 | 0.057 | 1.39 | 0.009 | 0.006 | 0.025 | 0 | 0 | 0.0041 | 622 | 1203 | 159 | 1027 | 870 | 3.75 | 1395.6 | 29.12 | 24.069 | 265 | 98 | 3 | 18150 | 0.6 | 84 | 93 | 303 | 488 | 32
0.063 | 0.075 | 1.46 | 0.012 | 0.005 | 0.023 | 0 | 0 | 0.0043 | 620 | 1231 | 179 | 1058 | 878 | 3.101 | 1244.4 | 20.61 | 26.342 | 202 | 80 | 3 | 14539 | 0.8 | 83 | 109 | 287 | 490 | 30.5
0.063 | 0.075 | 1.46 | 0.012 | 0.005 | 0.023 | 0 | 0 | 0.0043 | 620 | 1231 | 179 | 1058 | 878 | 3.101 | 1244.4 | 20.61 | 26.342 | 202 | 80 | 3 | 14539 | 0.8 | 83 | 109 | 288 | 497 | 30
0.0011 | 0 | 0.12 | 0.008 | 0.006 | 0.0667 | 0 | 0.0019 | 0.0017 | 720 | 1194 | 162 | 1025 | 908 | 3.5 | 1561.6 | 30.1 | 39.985 | 235 | 72 | 3 | 15349 | 1.8 | 81 | 191 | 152 | 303 | 43
0.0011 | 0 | 0.12 | 0.008 | 0.006 | 0.0667 | 0 | 0.0019 | 0.0017 | 720 | 1194 | 162 | 1025 | 908 | 3.5 | 1561.6 | 30.1 | 39.985 | 235 | 72 | 3 | 15349 | 1.8 | 81 | 191 | 152 | 303 | 43
0.07 | 0.25 | 1.86 | 0.011 | 0.003 | 0.023 | 0.022 | 0.0016 | 0.0039 | 551 | 1198 | 178 | 1035 | 868 | 4.501 | 1145.9 | 20.97 | 13.809 | 238 | 101 | 3 | 14157 | 0.3 | 83 | 178 | 428 | 650 | 23.5
0.0013 | 0.002 | 0.11 | 0.01 | 0.006 | 0.066 | 0 | 0.0022 | 0.0016 | 738 | 1224 | 196 | 1037 | 904 | 3.5 | 1468.2 | 28.141 | 39.045 | 210 | 55 | 2.5 | 13838 | 1.8 | 84 | 120 | 143 | 295 | 45.5
0.071 | 0.25 | 1.85 | 0.013 | 0.002 | 0.02 | 0.023 | 0.0015 | 0.0034 | 538 | 1215 | 157 | 993 | 855 | 3.399 | 1631.4 | 28.98 | 20.967 | 296 | 100 | 3 | 22626 | 0.6 | 81 | 156 | 358 | 624 | 27
0.0013 | 0.002 | 0.11 | 0.01 | 0.006 | 0.066 | 0 | 0.0022 | 0.0016 | 738 | 1224 | 196 | 1037 | 904 | 3.5 | 1468.2 | 28.141 | 39.045 | 210 | 55 | 2.5 | 13838 | 1.8 | 84 | 120 | 137 | 294 | 47
0.071 | 0.25 | 1.85 | 0.013 | 0.002 | 0.02 | 0.023 | 0.0015 | 0.0034 | 538 | 1215 | 157 | 993 | 855 | 3.399 | 1631.4 | 28.98 | 20.967 | 296 | 100 | 3 | 22626 | 0.6 | 81 | 156 | 354 | 627 | 26.5
0.071 | 0.25 | 1.85 | 0.013 | 0.002 | 0.02 | 0.023 | 0.0015 | 0.0034 | 538 | 1215 | 157 | 993 | 855 | 3.399 | 1631.4 | 28.98 | 20.967 | 296 | 100 | 3 | 22626 | 0.6 | 81 | 156 | 354 | 626 | 26.5
0.02 | 0 | 0.19 | 0.014 | 0.009 | 0 | 0.001 | 0 | 0.0011 | 712 | 1204 | 168 | 1035 | 901 | 3.5 | 1434 | 25.31 | 34.014 | 198 | 52 | 3 | 12863 | 1.6 | 83 | 165 | 219 | 334 | 39.5
0.075 | 0.25 | 1.86 | 0.012 | 0.006 | 0.019 | 0.025 | 0.0025 | 0.0045 | 552 | 1236 | 158 | 1048 | 878 | 3.4 | 1678.9 | 29.31 | 19.084 | 256 | 100 | 3 | 21236 | 0.6 | 83 | 99 | 394 | 652 | 26
0.075 | 0.25 | 1.86 | 0.012 | 0.006 | 0.019 | 0.025 | 0.0025 | 0.0045 | 552 | 1236 | 158 | 1048 | 878 | 3.4 | 1678.9 | 29.31 | 19.084 | 256 | 100 | 3 | 21236 | 0.6 | 83 | 99 | 394 | 650 | 26
0.02 | 0 | 0.19 | 0.014 | 0.009 | 0 | 0.001 | 0 | 0.0011 | 712 | 1204 | 168 | 1035 | 901 | 3.5 | 1434 | 25.31 | 34.014 | 198 | 52 | 3 | 12863 | 1.6 | 83 | 165 | 219 | 334 | 39.5
0.075 | 0.25 | 1.86 | 0.012 | 0.006 | 0.019 | 0.025 | 0.0025 | 0.0045 | 552 | 1236 | 158 | 1048 | 878 | 3.4 | 1678.9 | 29.31 | 19.084 | 256 | 100 | 3 | 21236 | 0.6 | 83 | 99 | 396 | 649 | 25.5
0.02 | 0 | 0.19 | 0.014 | 0.009 | 0 | 0.001 | 0 | 0.0011 | 712 | 1204 | 168 | 1035 | 901 | 3.5 | 1434 | 25.31 | 34.014 | 198 | 52 | 3 | 12863 | 1.6 | 83 | 165 | 219 | 334 | 39.5
0.075 | 0.25 | 1.86 | 0.012 | 0.006 | 0.019 | 0.025 | 0.0025 | 0.0045 | 552 | 1236 | 158 | 1048 | 878 | 3.4 | 1678.9 | 29.31 | 19.084 | 256 | 100 | 3 | 21236 | 0.6 | 83 | 99 | 395 | 656 | 25
0.026 | 0 | 0.21 | 0.011 | 0.006 | 0 | 0.0013 | 0 | 0.0026 | 718 | 1210 | 206 | 1044 | 914 | 4.801 | 1429.7 | 29.01 | 21.428 | 188 | 94 | 3 | 11311 | 1.6 | 81 | 143 | 207 | 314 | 42
0.026 | 0 | 0.21 | 0.011 | 0.006 | 0 | 0.0013 | 0 | 0.0026 | 718 | 1210 | 206 | 1044 | 914 | 4.801 | 1429.7 | 29.01 | 21.428 | 188 | 94 | 3 | 11311 | 1.6 | 81 | 143 | 207 | 314 | 42
0.026 | 0 | 0.21 | 0.011 | 0.006 | 0 | 0.0013 | 0 | 0.0026 | 718 | 1210 | 206 | 1044 | 914 | 4.801 | 1429.7 | 29.01 | 21.428 | 188 | 94 | 3 | 11311 | 1.6 | 81 | 143 | 207 | 314 | 42
0.022 | 0.01 | 0.18 | 0.011 | 0.008 | 0 | 0.001 | 0 | 0.0026 | 708 | 1211 | 206 | 1051 | 892 | 2.999 | 1800.3 | 29.98 | 32.081 | 255 | 52 | 3 | 14013 | 1 | 84 | 151 | 225 | 333 | 43
0.022 | 0.01 | 0.18 | 0.011 | 0.008 | 0 | 0.001 | 0 | 0.0026 | 708 | 1211 | 206 | 1051 | 892 | 2.999 | 1800.3 | 29.98 | 32.081 | 255 | 52 | 3 | 14013 | 1 | 84 | 151 | 224 | 334 | 40.5
0.067 | 0.25 | 1.87 | 0.01 | 0.003 | 0.02 | 0.025 | 0.001 | 0.0036 | 536 | 1212 | 210 | 1039 | 875 | 3.8 | 1432.7 | 28.55 | 19.162 | 264 | 100 | 3 | 19095 | 0.4 | 84 | 218 | 365 | 613 | 26
0.022 | 0.01 | 0.18 | 0.011 | 0.008 | 0 | 0.001 | 0 | 0.0026 | 708 | 1211 | 206 | 1051 | 892 | 2.999 | 1800.3 | 29.98 | 32.081 | 255 | 52 | 3 | 14013 | 1 | 84 | 151 | 225 | 334 | 40.5
0.067 | 0.25 | 1.87 | 0.01 | 0.003 | 0.02 | 0.025 | 0.001 | 0.0036 | 536 | 1212 | 210 | 1039 | 875 | 3.8 | 1432.7 | 28.55 | 19.162 | 264 | 100 | 3 | 19095 | 0.4 | 84 | 218 | 364 | 608 | 25
0.075 | 0.24 | 1.83 | 0.014 | 0.007 | 0.018 | 0.023 | 0.0022 | 0.0059 | 536 | 1224 | 158 | 1012 | 859 | 3.399 | 1412.7 | 20.75 | 18.497 | 264 | 100 | 3 | 17715 | 0.6 | 81 | 176 | 368 | 625 | 27.5
0.075 | 0.24 | 1.83 | 0.014 | 0.007 | 0.018 | 0.023 | 0.0022 | 0.0059 | 536 | 1224 | 158 | 1012 | 859 | 3.399 | 1412.7 | 20.75 | 18.497 | 264 | 100 | 3 | 17715 | 0.6 | 81 | 176 | 367 | 625 | 27.5
0.075 | 0.24 | 1.83 | 0.014 | 0.007 | 0.018 | 0.023 | 0.0022 | 0.0059 | 536 | 1224 | 158 | 1012 | 859 | 3.399 | 1412.7 | 20.75 | 18.497 | 264 | 100 | 3 | 17715 | 0.6 | 81 | 176 | 369 | 625 | 28
0.068 | 0.17 | 0.84 | 0.011 | 0.003 | 0.012 | 0.037 | 0 | 0.005 | 611 | 1212 | 177 | 1038 | 882 | 5 | 1114.5 | 25.04 | 17.538 | 270 | 100 | 3 | 12823 | 0.3 | 83 | 137 | 387 | 496 | 29.5
0.068 | 0.17 | 0.84 | 0.011 | 0.003 | 0.012 | 0.037 | 0 | 0.005 | 611 | 1212 | 177 | 1038 | 882 | 5 | 1114.5 | 25.04 | 17.538 | 270 | 100 | 3 | 12823 | 0.3 | 83 | 137 | 391 | 497 | 30
0.068 | 0.17 | 0.84 | 0.011 | 0.003 | 0.012 | 0.037 | 0 | 0.005 | 611 | 1212 | 177 | 1038 | 882 | 5 | 1114.5 | 25.04 | 17.538 | 270 | 100 | 3 | 12823 | 0.3 | 83 | 137 | 390 | 496 | 30.5
0.0015 | 0.001 | 0.18 | 0.008 | 0.007 | 0.072 | 0 | 0.0028 | 0.0014 | 717 | 1201 | 328 | 990 | 894 | 3.499 | 1558.8 | 28.98 | 36.324 | 211 | 52 | 3 | 13098 | 1.8 | 81 | 176 | 154 | 295 | 45.5
0.066 | 0.22 | 1.01 | 0.018 | 0.003 | 0.027 | 0.043 | 0 | 0.0035 | 604 | 1209 | 164 | 1037 | 889 | 3.8 | 1139.1 | 21.42 | 20.128 | 218 | 84 | 3 | 14085 | 0.6 | 84 | 175 | 453 | 549 | 22
0.066 | 0.22 | 1.01 | 0.018 | 0.003 | 0.027 | 0.043 | 0 | 0.0035 | 604 | 1209 | 164 | 1037 | 889 | 3.8 | 1139.1 | 21.42 | 20.128 | 218 | 84 | 3 | 14085 | 0.6 | 84 | 175 | 453 | 549 | 20.5
0.0015 | 0.001 | 0.18 | 0.008 | 0.007 | 0.072 | 0 | 0.0028 | 0.0014 | 717 | 1201 | 328 | 990 | 894 | 3.499 | 1558.8 | 28.98 | 36.324 | 211 | 52 | 3 | 13098 | 1.8 | 81 | 176 | 154 | 295 | 45
0.066 | 0.22 | 1.01 | 0.018 | 0.003 | 0.027 | 0.043 | 0 | 0.0035 | 604 | 1209 | 164 | 1037 | 889 | 3.8 | 1139.1 | 21.42 | 20.128 | 218 | 84 | 3 | 14085 | 0.6 | 84 | 175 | 453 | 549 | 22
0.0015 | 0.002 | 0.18 | 0.009 | 0.006 | 0.078 | 0 | 0.0018 | 0.0019 | 715 | 1238 | 177 | 1076 | 909 | 3.501 | 1692.1 | 28.35 | 34.474 | 242 | 70 | 3 | 16114 | 0.8 | 85 | 107 | 149 | 292 | 45.5
0.0015 | 0.002 | 0.18 | 0.009 | 0.006 | 0.078 | 0 | 0.0018 | 0.0019 | 715 | 1238 | 177 | 1076 | 909 | 3.501 | 1692.1 | 28.35 | 34.474 | 242 | 70 | 3 | 16114 | 0.8 | 85 | 107 | 165 | 314 | 44.5
0.0012 | 0 | 0.12 | 0.009 | 0.005 | 0.0688 | 0 | 0.0039 | 0.0021 | 715 | 1211 | 162 | 1050 | 903 | 4.002 | 1641 | 29.31 | 29.276 | 247 | 64 | 3 | 14103 | 0.8 | 85 | 204 | 161 | 292 | 46.5
0.0012 | 0 | 0.12 | 0.009 | 0.005 | 0.0688 | 0 | 0.0039 | 0.0021 | 715 | 1211 | 162 | 1050 | 903 | 4.002 | 1641 | 29.31 | 29.276 | 247 | 64 | 3 | 14103 | 0.8 | 85 | 204 | 161 | 292 | 46.5
0.0015 | 0.002 | 0.18 | 0.009 | 0.006 | 0.078 | 0 | 0.0018 | 0.0019 | 715 | 1238 | 177 | 1076 | 909 | 3.501 | 1692.1 | 28.35 | 34.474 | 242 | 70 | 3 | 16114 | 0.8 | 85 | 107 | 149 | 294 | 45.5
0.121 | 0.37 | 1.93 | 0.025 | 0.004 | 0.005 | 0.021 | 0.0013 | 0.0025 | 543 | 1207 | 166 | 1022 | 873 | 3.501 | 1253.8 | 18.142 | 15.822 | 208 | 100 | 3 | 16448 | 0.4 | 82 | 178 | 510 | 875 | 19.5
0.0015 | 0.002 | 0.18 | 0.009 | 0.006 | 0.078 | 0 | 0.0018 | 0.0019 | 715 | 1238 | 177 | 1076 | 909 | 3.501 | 1692.1 | 28.35 | 34.474 | 242 | 70 | 3 | 16114 | 0.8 | 85 | 107 | 157 | 309 | 46
0.0012 | 0 | 0.12 | 0.009 | 0.005 | 0.0688 | 0 | 0.0039 | 0.0021 | 715 | 1211 | 162 | 1050 | 903 | 4.002 | 1641 | 29.31 | 29.276 | 247 | 64 | 3 | 14103 | 0.8 | 85 | 204 | 161 | 292 | 46.5
0.121 | 0.37 | 1.93 | 0.025 | 0.004 | 0.005 | 0.021 | 0.0013 | 0.0025 | 543 | 1207 | 166 | 1022 | 873 | 3.501 | 1253.8 | 18.142 | 15.822 | 208 | 100 | 3 | 16448 | 0.4 | 82 | 178 | 507 | 856 | 19.5
0.021 | 0 | 0.22 | 0.01 | 0.009 | 0 | 0.001 | 0 | 0.001 | 708 | 1214 | 156 | 1064 | 904 | 4.801 | 1530.3 | 21.74 | 24.268 | 208 | 100 | 3 | 13709 | 1.6 | 81 | 92 | 205 | 311 | 45
0.021 | 0 | 0.22 | 0.01 | 0.009 | 0 | 0.001 | 0 | 0.001 | 708 | 1214 | 156 | 1064 | 904 | 4.801 | 1530.3 | 21.74 | 24.268 | 208 | 100 | 3 | 13709 | 1.6 | 81 | 92 | 205 | 311 | 45
0.056 | 0.17 | 0.71 | 0.013 | 0.004 | 0 | 0.022 | 0 | 0.0041 | 597 | 1232 | 189 | 1028 | 878 | 2.902 | 1074.4 | 17.39 | 27.327 | 156 | 56 | 2.5 | 11290 | 0.8 | 84 | 148 | 384 | 464 | 30
0.057 | 0.076 | 1.44 | 0.012 | 0.003 | 0.023 | 0 | 0 | 0.0041 | 623 | 1191 | 205 | 1017 | 860 | 3.1 | 1235.1 | 19.94 | 23.783 | 187 | 80 | 3 | 13082 | 0.8 | 85 | 166 | 272 | 489 | 32
0.057 | 0.076 | 1.44 | 0.012 | 0.003 | 0.023 | 0 | 0 | 0.0041 | 623 | 1191 | 205 | 1017 | 860 | 3.1 | 1235.1 | 19.94 | 23.783 | 187 | 80 | 3 | 13082 | 0.8 | 85 | 166 | 270 | 486 | 32
0.001 | 0.002 | 0.08 | 0.009 | 0.007 | 0.069 | 0 | 0.002 | 0.0011 | 731 | 1237 | 155 | 1057 | 930 | 3.499 | 1631 | 27.54 | 38.932 | 226 | 47 | 2.5 | 15762 | 0.8 | 85 | 125 | 146 | 297 | 48
0.0016 | 0.001 | 0.07 | 0.005 | 0.006 | 0.074 | 0.002 | 0.0022 | 0.0013 | 739 | 1221 | 159 | 1040 | 905 | 3.5 | 1554.7 | 27.59 | 38.389 | 212 | 44 | 2.5 | 14596 | 1.8 | 83 | 146 | 136 | 283 | 47.5
0.001 | 0.002 | 0.08 | 0.009 | 0.007 | 0.069 | 0 | 0.002 | 0.0011 | 731 | 1237 | 155 | 1057 | 930 | 3.499 | 1631 | 27.54 | 38.932 | 226 | 47 | 2.5 | 15762 | 0.8 | 85 | 125 | 136 | 291 | 50
0.001 | 0.002 | 0.08 | 0.009 | 0.007 | 0.069 | 0 | 0.002 | 0.0011 | 731 | 1237 | 155 | 1057 | 930 | 3.499 | 1631 | 27.54 | 38.932 | 226 | 47 | 2.5 | 15762 | 0.8 | 85 | 125 | 136 | 289 | 46.5
0.0016 | 0.001 | 0.07 | 0.005 | 0.006 | 0.074 | 0.002 | 0.0022 | 0.0013 | 739 | 1221 | 159 | 1040 | 905 | 3.5 | 1554.7 | 27.59 | 38.389 | 212 | 44 | 2.5 | 14596 | 1.8 | 83 | 146 | 140 | 282 | 47.5
0.081 | 0.68 | 1.74 | 0.012 | 0.003 | 0.01 | 0.008 | 0.0012 | 0.0044 | 549 | 1196 | 166 | 1012 | 878 | 3.4 | 1080.4 | 21.43 | 19.399 | 180 | 80 | 3 | 12919 | 0.6 | 84 | 168 | 380 | 638 | 26.5
0.081 | 0.68 | 1.74 | 0.012 | 0.003 | 0.01 | 0.008 | 0.0012 | 0.0044 | 549 | 1200 | 237 | 1012 | 878 | 3.4 | 1080.4 | 21.43 | 19.399 | 180 | 80 | 3 | 12919 | 0.6 | 84 | 168 | 380 | 638 | 26.5
0.081 | 0.68 | 1.74 | 0.012 | 0.003 | 0.01 | 0.008 | 0.0012 | 0.0044 | 549 | 1196 | 166 | 1012 | 878 | 3.4 | 1080.4 | 21.43 | 19.399 | 180 | 80 | 3 | 12919 | 0.6 | 84 | 168 | 380 | 638 | 26.5
0.081 | 0.68 | 1.74 | 0.012 | 0.003 | 0.01 | 0.008 | 0.0012 | 0.0044 | 549 | 1200 | 237 | 1012 | 878 | 3.4 | 1080.4 | 21.43 | 19.399 | 180 | 80 | 3 | 12919 | 0.6 | 84 | 168 | 380 | 638 | 26.5
0.081 | 0.68 | 1.74 | 0.012 | 0.003 | 0.01 | 0.008 | 0.0012 | 0.0044 | 549 | 1196 | 166 | 1012 | 878 | 3.4 | 1080.4 | 21.43 | 19.399 | 180 | 80 | 3 | 12919 | 0.6 | 84 | 168 | 380 | 637 | 28
0.081 | 0.68 | 1.74 | 0.012 | 0.003 | 0.01 | 0.008 | 0.0012 | 0.0044 | 549 | 1200 | 237 | 1012 | 878 | 3.4 | 1080.4 | 21.43 | 19.399 | 180 | 80 | 3 | 12919 | 0.6 | 84 | 168 | 380 | 637 | 28
0.081 | 0.68 | 1.74 | 0.012 | 0.003 | 0.01 | 0.008 | 0.0012 | 0.0044 | 549 | 1196 | 166 | 1012 | 878 | 3.4 | 1080.4 | 21.43 | 19.399 | 180 | 80 | 3 | 12919 | 0.6 | 84 | 168 | 380 | 637 | 28
0.081 | 0.68 | 1.74 | 0.012 | 0.003 | 0.01 | 0.008 | 0.0012 | 0.0044 | 549 | 1200 | 237 | 1012 | 878 | 3.4 | 1080.4 | 21.43 | 19.399 | 180 | 80 | 3 | 12919 | 0.6 | 84 | 168 | 380 | 637 | 28
0.081 | 0.68 | 1.74 | 0.012 | 0.003 | 0.01 | 0.008 | 0.0012 | 0.0044 | 549 | 1196 | 166 | 1012 | 878 | 3.4 | 1080.4 | 21.43 | 19.399 | 180 | 80 | 3 | 12919 | 0.6 | 84 | 168 | 380 | 638 | 29
0.081 | 0.68 | 1.74 | 0.012 | 0.003 | 0.01 | 0.008 | 0.0012 | 0.0044 | 549 | 1200 | 237 | 1012 | 878 | 3.4 | 1080.4 | 21.43 | 19.399 | 180 | 80 | 3 | 12919 | 0.6 | 84 | 168 | 380 | 638 | 29
0.081 | 0.68 | 1.74 | 0.012 | 0.003 | 0.01 | 0.008 | 0.0012 | 0.0044 | 549 | 1196 | 166 | 1012 | 878 | 3.4 | 1080.4 | 21.43 | 19.399 | 180 | 80 | 3 | 12919 | 0.6 | 84 | 168 | 380 | 638 | 29
0.081 | 0.68 | 1.74 | 0.012 | 0.003 | 0.01 | 0.008 | 0.0012 | 0.0044 | 549 | 1200 | 237 | 1012 | 878 | 3.4 | 1080.4 | 21.43 | 19.399 | 180 | 80 | 3 | 12919 | 0.6 | 84 | 168 | 380 | 638 | 29
0.023 | 0 | 0.22 | 0.014 | 0.007 | 0 | 0.0017 | 0 | 0.0027 | 714 | 1196 | 175 | 1026 | 909 | 4.499 | 1285 | 29.4 | 31.312 | 208 | 64 | 3 | 11755 | 1.6 | 75 | 209 | 274 | 356 | 37
0.023 | 0 | 0.22 | 0.014 | 0.007 | 0 | 0.0017 | 0 | 0.0027 | 714 | 1196 | 175 | 1026 | 909 | 4.499 | 1285 | 29.4 | 31.312 | 208 | 64 | 3 | 11755 | 1.6 | 75 | 209 | 274 | 356 | 37
0.023 | 0 | 0.22 | 0.014 | 0.007 | 0 | 0.0017 | 0 | 0.0027 | 714 | 1196 | 175 | 1026 | 909 | 4.499 | 1285 | 29.4 | 31.312 | 208 | 64 | 3 | 11755 | 1.6 | 75 | 209 | 274 | 356 | 37
0.023 | 0 | 0.22 | 0.014 | 0.007 | 0 | 0.0017 | 0 | 0.0027 | 714 | 1196 | 175 | 1026 | 909 | 4.499 | 1285 | 29.4 | 31.312 | 208 | 64 | 3 | 11755 | 1.6 | 75 | 209 | 274 | 356 | 37
0.023 | 0 | 0.22 | 0.014 | 0.007 | 0 | 0.0017 | 0 | 0.0027 | 714 | 1196 | 175 | 1026 | 909 | 4.499 | 1285 | 29.4 | 31.312 | 208 | 64 | 3 | 11755 | 1.6 | 75 | 209 | 274 | 356 | 37
0.07 | 0.23 | 1.86 | 0.009 | 0.002 | 0.024 | 0.025 | 0.0015 | 0.0047 | 540 | 1223 | 171 | 1024 | 863 | 3.8 | 1612.2 | 27.86 | 17.489 | 290 | 100 | 3 | 19973 | 0.4 | 83 | 177 | 362 | 633 | 25.5
0.07 | 0.23 | 1.86 | 0.009 | 0.002 | 0.024 | 0.025 | 0.0015 | 0.0047 | 540 | 1223 | 171 | 1024 | 863 | 3.8 | 1612.2 | 27.86 | 17.489 | 290 | 100 | 3 | 19973 | 0.4 | 83 | 177 | 365 | 636 | 25.5
0.0012 | 0.001 | 0.08 | 0.01 | 0.004 | 0.067 | 0.001 | 0.0015 | 0.002 | 733 | 1226 | 176 | 1041 | 904 | 3.5 | 1672.6 | 28.78 | 39.403 | 251 | 48 | 2.5 | 15594 | 0.8 | 84 | 151 | 136 | 289 | 46.5
0.0012 | 0.001 | 0.08 | 0.01 | 0.004 | 0.067 | 0.001 | 0.0015 | 0.002 | 733 | 1226 | 176 | 1041 | 904 | 3.5 | 1672.6 | 28.78 | 39.403 | 251 | 48 | 2.5 | 15594 | 0.8 | 84 | 151 | 139 | 288 | 46.5
0.0012 | 0.001 | 0.08 | 0.01 | 0.004 | 0.067 | 0.001 | 0.0015 | 0.002 | 733 | 1226 | 176 | 1041 | 904 | 3.5 | 1672.6 | 28.78 | 39.403 | 251 | 48 | 2.5 | 15594 | 0.8 | 84 | 151 | 138 | 288 | 46
0.067 | 0.21 | 1.01 | 0.009 | 0.003 | 0.028 | 0.038 | 0 | 0.0039 | 620 | 1235 | 188 | 1029 | 888 | 3.101 | 1415.1 | 20.798 | 21.602 | 185 | 97 | 3 | 17937 | 0.8 | 85 | 208 | 439 | 531 | 23.5
0.067 | 0.21 | 1.01 | 0.009 | 0.003 | 0.028 | 0.038 | 0 | 0.0039 | 620 | 1235 | 188 | 1029 | 888 | 3.101 | 1415.1 | 20.798 | 21.602 | 185 | 97 | 3 | 17937 | 0.8 | 85 | 208 | 486 | 594 | 18
0.067 | 0.21 | 1.01 | 0.009 | 0.003 | 0.028 | 0.038 | 0 | 0.0039 | 620 | 1235 | 188 | 1029 | 888 | 3.101 | 1415.1 | 20.798 | 21.602 | 185 | 97 | 3 | 17937 | 0.8 | 85 | 208 | 481 | 587 | 19
0.0011 | 0.001 | 0.09 | 0.009 | 0.004 | 0.074 | 0.002 | 0.0019 | 0.0018 | 740 | 1172 | 188 | 1026 | 905 | 5 | 1302.3 | 27.92 | 30.926 | 208 | 65 | 3 | 12062 | 1.8 | 85 | 164 | 169 | 280 | 48
0.0011 | 0.001 | 0.09 | 0.009 | 0.004 | 0.074 | 0.002 | 0.0019 | 0.0018 | 740 | 1172 | 188 | 1026 | 905 | 5 | 1302.3 | 27.92 | 30.926 | 208 | 65 | 3 | 12062 | 1.8 | 85 | 164 | 156 | 277 | 49
0.0011 | 0.001 | 0.09 | 0.009 | 0.004 | 0.074 | 0.002 | 0.0019 | 0.0018 | 740 | 1172 | 188 | 1026 | 905 | 5 | 1302.3 | 27.92 | 30.926 | 208 | 65 | 3 | 12062 | 1.8 | 85 | 164 | 158 | 279 | 46.5
0.071 | 0.2 | 1 | 0.008 | 0.003 | 0.029 | 0.039 | 0 | 0.0044 | 602 | 1218 | 159 | 1036 | 879 | 3.4 | 1381.6 | 29.01 | 21.181 | 209 | 100 | 3 | 18648 | 0.6 | 84 | 188 | 432 | 543 | 21.5
0.071 | 0.2 | 1 | 0.008 | 0.003 | 0.029 | 0.039 | 0 | 0.0044 | 602 | 1218 | 159 | 1036 | 879 | 3.4 | 1381.6 | 29.01 | 21.181 | 209 | 100 | 3 | 18648 | 0.6 | 84 | 188 | 421 | 534 | 24
0.071 | 0.2 | 1 | 0.008 | 0.003 | 0.029 | 0.039 | 0 | 0.0044 | 602 | 1218 | 159 | 1036 | 879 | 3.4 | 1381.6 | 29.01 | 21.181 | 209 | 100 | 3 | 18648 | 0.6 | 84 | 188 | 431 | 536 | 24.5
0.001 | 0.001 | 0.08 | 0.004 | 0.007 | 0.076 | 0 | 0.0019 | 0.0012 | 738 | 1243 | 167 | 1060 | 928 | 3.5 | 1647.2 | 28.85 | 34.138 | 230 | 47 | 3 | 14149 | 0.8 | 82 | 156 | 137 | 281 | 49
0.001 | 0.001 | 0.08 | 0.004 | 0.007 | 0.076 | 0 | 0.0019 | 0.0012 | 738 | 1243 | 167 | 1060 | 928 | 3.5 | 1647.2 | 28.85 | 34.138 | 230 | 47 | 3 | 14149 | 0.8 | 82 | 156 | 139 | 285 | 48
0.075 | 0.26 | 1.87 | 0.013 | 0.005 | 0.02 | 0.026 | 0.0015 | 0.0044 | 551 | 1205 | 187 | 1052 | 870 | 4.2 | 1178.1 | 21.55 | 12.155 | 241 | 100 | 3 | 12849 | 0.4 | 84 | 151 | 418 | 653 | 22
0.075 | 0.26 | 1.87 | 0.013 | 0.005 | 0.02 | 0.026 | 0.0015 | 0.0044 | 551 | 1205 | 187 | 1052 | 870 | 4.2 | 1178.1 | 21.55 | 12.155 | 241 | 100 | 3 | 12849 | 0.4 | 84 | 151 | 441 | 663 | 20.5
0.115 | 0.38 | 1.84 | 0.022 | 0.003 | 0.004 | 0.021 | 0.0011 | 0.0039 | 544 | 1215 | 155 | 1019 | 869 | 4.501 | 1262.2 | 19.75 | 13.078 | 292 | 100 | 2.5 | 17682 | 0.3 | 85 | 163 | 450 | 773 | 22.5
0.115 | 0.38 | 1.84 | 0.022 | 0.003 | 0.004 | 0.021 | 0.0011 | 0.0039 | 544 | 1215 | 155 | 1019 | 869 | 4.501 | 1262.2 | 19.75 | 13.078 | 292 | 100 | 2.5 | 17682 | 0.3 | 85 | 163 | 455 | 776 | 22.5
0.125 | 0.4 | 1.86 | 0.026 | 0.007 | 0.004 | 0.02 | 0.001 | 0.0035 | 550 | 1196 | 152 | 1000 | 880 | 3.5 | 1253.6 | 26.763 | 17.209 | 209 | 100 | 3 | 16054 | 0.3 | 83 | 155 | 476 | 826 | 18.5
0.125 | 0.4 | 1.86 | 0.026 | 0.007 | 0.004 | 0.02 | 0.001 | 0.0035 | 550 | 1196 | 152 | 1000 | 880 | 3.5 | 1253.6 | 26.763 | 17.209 | 209 | 100 | 3 | 16054 | 0.3 | 83 | 155 | 485 | 830 | 18.5
0.0013 | 0.001 | 0.09 | 0.008 | 0.005 | 0.077 | 0.001 | 0.0025 | 0.0013 | 741 | 1249 | 171 | 1071 | 918 | 3.501 | 1711.8 | 25.59 | 37.403 | 234 | 49 | 2.5 | 15431 | 0.8 | 84 | 139 | 142 | 286 | 44.5
0.0013 | 0.001 | 0.09 | 0.008 | 0.005 | 0.077 | 0.001 | 0.0025 | 0.0013 | 741 | 1249 | 171 | 1071 | 918 | 3.501 | 1711.8 | 25.59 | 37.403 | 234 | 49 | 2.5 | 15431 | 0.8 | 84 | 139 | 141 | 286 | 47.5
0.125 | 0.4 | 1.86 | 0.026 | 0.007 | 0.004 | 0.02 | 0.001 | 0.0035 | 550 | 1196 | 152 | 1000 | 880 | 3.5 | 1253.6 | 26.763 | 17.209 | 209 | 100 | 3 | 16054 | 0.3 | 83 | 155 | 485 | 831 | 19
0.0013 | 0.001 | 0.09 | 0.008 | 0.005 | 0.077 | 0.001 | 0.0025 | 0.0013 | 741 | 1249 | 171 | 1071 | 918 | 3.501 | 1711.8 | 25.59 | 37.403 | 234 | 49 | 2.5 | 15431 | 0.8 | 84 | 139 | 142 | 287 | 45
0.0013 | 0.001 | 0.09 | 0.008 | 0.005 | 0.077 | 0.001 | 0.0025 | 0.0013 | 741 | 1249 | 171 | 1071 | 918 | 3.501 | 1711.8 | 25.59 | 37.403 | 234 | 49 | 2.5 | 15431 | 0.8 | 84 | 139 | 142 | 287 | 47
0.125 | 0.4 | 1.86 | 0.026 | 0.007 | 0.004 | 0.02 | 0.001 | 0.0035 | 550 | 1196 | 152 | 1000 | 880 | 3.5 | 1253.6 | 26.763 | 17.209 | 209 | 100 | 3 | 16054 | 0.3 | 83 | 155 | 472 | 817 | 19
0.0013 | 0 | 0.11 | 0.009 | 0.005 | 0.0735 | 0 | 0.0024 | 0.0022 | 718 | 1200 | 217 | 1044 | 900 | 6 | 1284.8 | 29.03 | 19.489 | 209 | 101 | 3 | 9238 | 1.2 | 82 | 154 | 175 | 286 | 49.5
0.0012 | 0 | 0.12 | 0.007 | 0.012 | 0.0723 | 0 | 0.0029 | 0.0021 | 719 | 1177 | 214 | 1029 | 938 | 5.001 | 1280.7 | 28.03 | 28.466 | 206 | 64 | 3 | 10180 | 1.8 | 84 | 197 | 166 | 297 | 46
0.0012 | 0 | 0.12 | 0.007 | 0.012 | 0.0723 | 0 | 0.0029 | 0.0021 | 719 | 1177 | 214 | 1029 | 938 | 5.001 | 1280.7 | 28.03 | 28.466 | 206 | 64 | 3 | 10180 | 1.8 | 84 | 197 | 166 | 297 | 46
0.0013 | 0 | 0.11 | 0.009 | 0.005 | 0.0735 | 0 | 0.0024 | 0.0022 | 718 | 1200 | 217 | 1044 | 900 | 6 | 1284.8 | 29.03 | 19.489 | 209 | 101 | 3 | 9238 | 1.2 | 82 | 154 | 175 | 285 | 47
0.0013 | 0 | 0.11 | 0.009 | 0.005 | 0.0735 | 0 | 0.0024 | 0.0022 | 718 | 1200 | 217 | 1044 | 900 | 6 | 1284.8 | 29.03 | 19.489 | 209 | 101 | 3 | 9238 | 1.2 | 82 | 154 | 174 | 284 | 49.5
0.0012 | 0 | 0.12 | 0.007 | 0.012 | 0.0723 | 0 | 0.0029 | 0.0021 | 719 | 1177 | 214 | 1029 | 938 | 5.001 | 1280.7 | 28.03 | 28.466 | 206 | 64 | 3 | 10180 | 1.8 | 84 | 197 | 166 | 297 | 46
0.0011 | 0.001 | 0.08 | 0.007 | 0.004 | 0.065 | 0 | 0.0022 | 0.002 | 745 | 1217 | 201 | 1062 | 932 | 3.5 | 1630.6 | 27.74 | 39.062 | 236 | 47 | 2.5 | 15962 | 0.8 | 85 | 100 | 133 | 282 | 48.5
0.0011 | 0.001 | 0.08 | 0.007 | 0.004 | 0.065 | 0 | 0.0022 | 0.002 | 745 | 1217 | 201 | 1062 | 932 | 3.5 | 1630.6 | 27.74 | 39.062 | 236 | 47 | 2.5 | 15962 | 0.8 | 85 | 100 | 137 | 286 | 48
0.02 | 0 | 0.23 | 0.014 | 0.007 | 0 | 0.0013 | 0 | 0.0013 | 710 | 1201 | 203 | 1043 | 912 | 4.8 | 1431.6 | 28.18 | 20.547 | 219 | 85 | 3 | 11181 | 1.6 | 77 | 203 | 210 | 321 | 40.5
0.02 | 0 | 0.23 | 0.014 | 0.007 | 0 | 0.0013 | 0 | 0.0013 | 710 | 1201 | 203 | 1043 | 912 | 4.8 | 1431.6 | 28.18 | 20.547 | 219 | 85 | 3 | 11181 | 1.6 | 77 | 203 | 210 | 321 | 40.5
0.02 | 0 | 0.23 | 0.014 | 0.007 | 0 | 0.0013 | 0 | 0.0013 | 710 | 1201 | 203 | 1043 | 912 | 4.8 | 1431.6 | 28.18 | 20.547 | 219 | 85 | 3 | 11181 | 1.6 | 77 | 203 | 210 | 321 | 40.5
0.077 | 0.25 | 1.84 | 0.013 | 0.01 | 0.023 | 0.025 | 0.0013 | 0.0058 | 580 | 1217 | 173 | 1034 | 864 | 3.801 | 1389.1 | 29.12 | 17.931 | 267 | 100 | 3 | 16579 | 0.4 | 83 | 102 | 386 | 606 | 26.5
0.077 | 0.25 | 1.84 | 0.013 | 0.01 | 0.023 | 0.025 | 0.0013 | 0.0058 | 580 | 1217 | 173 | 1034 | 864 | 3.801 | 1389.1 | 29.12 | 17.931 | 267 | 100 | 3 | 16579 | 0.4 | 83 | 102 | 385 | 606 | 26
0.077 | 0.25 | 1.84 | 0.013 | 0.01 | 0.023 | 0.025 | 0.0013 | 0.0058 | 580 | 1217 | 173 | 1034 | 864 | 3.801 | 1389.1 | 29.12 | 17.931 | 267 | 100 | 3 | 16579 | 0.4 | 83 | 102 | 386 | 606 | 26.5
0.027 | 0 | 0.2 | 0.011 | 0.008 | 0 | 0.0002 | 0 | 0.0019 | 710 | 1215 | 217 | 1040 | 905 | 4.501 | 1528.4 | 29.67 | 28.527 | 222 | 76 | 2.5 | 13656 | 1.6 | 84 | 166 | 191 | 313 | 40
0.02 | 0 | 0.18 | 0.011 | 0.009 | 0 | 0.001 | 0 | 0.0021 | 711 | 1194 | 175 | 1041 | 901 | 6 | 1283.9 | 30.28 | 21.337 | 214 | 100 | 3 | 10406 | 1.2 | 82 | 126 | 207 | 305 | 42
0.027 | 0 | 0.2 | 0.011 | 0.008 | 0 | 0.0002 | 0 | 0.0019 | 710 | 1215 | 217 | 1040 | 905 | 4.501 | 1528.4 | 29.67 | 28.527 | 222 | 76 | 2.5 | 13656 | 1.6 | 84 | 166 | 191 | 313 | 40
0.027 | 0 | 0.2 | 0.011 | 0.008 | 0 | 0.0002 | 0 | 0.0019 | 710 | 1215 | 217 | 1040 | 905 | 4.501 | 1528.4 | 29.67 | 28.527 | 222 | 76 | 2.5 | 13656 | 1.6 | 84 | 166 | 191 | 313 | 40
0.02 | 0 | 0.18 | 0.011 | 0.009 | 0 | 0.001 | 0 | 0.0021 | 711 | 1194 | 175 | 1041 | 901 | 6 | 1283.9 | 30.28 | 21.337 | 214 | 100 | 3 | 10406 | 1.2 | 82 | 126 | 207 | 305 | 42
0.02 | 0 | 0.18 | 0.011 | 0.009 | 0 | 0.001 | 0 | 0.0021 | 711 | 1194 | 175 | 1041 | 901 | 6 | 1283.9 | 30.28 | 21.337 | 214 | 100 | 3 | 10406 | 1.2 | 82 | 126 | 207 | 305 | 42
0.073 | 0.28 | 1.87 | 0.009 | 0.004 | 0.024 | 0.028 | 0.001 | 0.0041 | 551 | 1200 | 261 | 1007 | 867 | 3.999 | 1151.4 | 20.87 | 16.858 | 216 | 100 | 3 | 12934 | 0.4 | 81 | 186 | 394 | 653 | 22
0.073 | 0.28 | 1.87 | 0.009 | 0.004 | 0.024 | 0.028 | 0.001 | 0.0041 | 551 | 1200 | 261 | 1007 | 867 | 3.999 | 1151.4 | 20.87 | 16.858 | 216 | 100 | 3 | 12934 | 0.4 | 81 | 186 | 379 | 633 | 24
0.074 | 0.25 | 1.87 | 0.016 | 0.004 | 0.016 | 0.024 | 0.001 | 0.0032 | 551 | 1199 | 200 | 1027 | 876 | 3.4 | 1088.5 | 20.94 | 25.891 | 182 | 77 | 3 | 15682 | 0.6 | 83 | 161 | 384 | 618 | 26.5
0.074 | 0.25 | 1.87 | 0.016 | 0.004 | 0.016 | 0.024 | 0.001 | 0.0032 | 551 | 1199 | 200 | 1027 | 876 | 3.4 | 1088.5 | 20.94 | 25.891 | 182 | 77 | 3 | 15682 | 0.6 | 83 | 161 | 390 | 618 | 26.5
0.074 | 0.25 | 1.87 | 0.016 | 0.004 | 0.016 | 0.024 | 0.001 | 0.0032 | 551 | 1199 | 200 | 1027 | 876 | 3.4 | 1088.5 | 20.94 | 25.891 | 182 | 77 | 3 | 15682 | 0.6 | 83 | 161 | 382 | 616 | 27
0.081 | 0.24 | 1.24 | 0.008 | 0.007 | 0.025 | 0.043 | 0 | 0.0054 | 602 | 1224 | 211 | 1027 | 886 | 3.4 | 1526.2 | 28.77 | 23.297 | 258 | 100 | 3 | 18980 | 0.6 | 83 | 149 | 425 | 560 | 23
0.0012 | 0.001 | 0.12 | 0.004 | 0.004 | 0.082 | 0 | 0.002 | 0.0013 | 748 | 1224 | 186 | 1036 | 900 | 5.001 | 1777.1 | 28.74 | 31.1 | 304 | 86 | 3 | 17865 | 0.4 | 85 | 118 | 165 | 287 | 47.5
0.081 | 0.24 | 1.24 | 0.008 | 0.007 | 0.025 | 0.043 | 0 | 0.0054 | 602 | 1224 | 211 | 1027 | 886 | 3.4 | 1526.2 | 28.77 | 23.297 | 258 | 100 | 3 | 18980 | 0.6 | 83 | 149 | 420 | 559 | 23
0.02 | 0 | 0.19 | 0.014 | 0.008 | 0 | 0.001 | 0 | 0.001 | 717 | 1205 | 177 | 1060 | 909 | 4.8 | 1282.7 | 21.18 | 27.569 | 183 | 87 | 3 | 11028 | 1.6 | 84 | 178 | 207 | 315 | 42.5
0.081 | 0.24 | 1.24 | 0.008 | 0.007 | 0.025 | 0.043 | 0 | 0.0054 | 602 | 1224 | 211 | 1027 | 886 | 3.4 | 1526.2 | 28.77 | 23.297 | 258 | 100 | 3 | 18980 | 0.6 | 83 | 149 | 421 | 558 | 23
0.02 | 0 | 0.19 | 0.014 | 0.008 | 0 | 0.001 | 0 | 0.001 | 717 | 1205 | 177 | 1060 | 909 | 4.8 | 1282.7 | 21.18 | 27.569 | 183 | 87 | 3 | 11028 | 1.6 | 84 | 178 | 207 | 315 | 42.5
0.0012 | 0.001 | 0.12 | 0.004 | 0.004 | 0.082 | 0 | 0.002 | 0.0013 | 748 | 1224 | 186 | 1036 | 900 | 5.001 | 1777.1 | 28.74 | 31.1 | 304 | 86 | 3 | 17865 | 0.4 | 85 | 118 | 160 | 284 | 47
0.066 | 0.19 | 1.04 | 0.016 | 0.006 | 0.03 | 0.039 | 0 | 0.0036 | 597 | 1223 | 196 | 1030 | 882 | 3.8 | 1451.7 | 28.63 | 17.754 | 266 | 100 | 3 | 17961 | 0.6 | 86 | 178 | 528 | 633 | 15.5
0.066 | 0.19 | 1.04 | 0.016 | 0.006 | 0.03 | 0.039 | 0 | 0.0036 | 597 | 1223 | 196 | 1030 | 882 | 3.8 | 1451.7 | 28.63 | 17.754 | 266 | 100 | 3 | 17961 | 0.6 | 86 | 178 | 459 | 570 | 20.5
0.073 | 0.23 | 1.86 | 0.013 | 0.006 | 0.017 | 0.023 | 0.0015 | 0.0042 | 545 | 1235 | 189 | 1070 | 871 | 3.801 | 1667.1 | 29.05 | 20.122 | 289 | 100 | 3 | 23261 | 0.4 | 85 | 199 | 367 | 615 | 26
0.073 | 0.23 | 1.86 | 0.013 | 0.006 | 0.017 | 0.023 | 0.0015 | 0.0042 | 545 | 1235 | 189 | 1070 | 871 | 3.801 | 1667.1 | 29.05 | 20.122 | 289 | 100 | 3 | 23261 | 0.4 | 85 | 199 | 370 | 617 | 26.5
0.016 | 0 | 0.23 | 0.01 | 0.008 | 0.001 | 0.001 | 0 | 0 | 705 | 1193 | 165 | 1006 | 891 | 3.8 | 1532.1 | 30.59 | 28.753 | 203 | 64 | 3 | 13061 | 1.8 | 88 | 197 | 204 | 317 | 40.5
0.059 | 0.066 | 1.45 | 0.009 | 0.003 | 0.027 | 0 | 0 | 0.0039 | 621 | 1206 | 194 | 1027 | 876 | 3.75 | 1243 | 20.3 | 24.083 | 234 | 89 | 3 | 13267 | 0.6 | 85 | 84 | 279 | 488 | 32.5
0.016 | 0 | 0.23 | 0.01 | 0.008 | 0.001 | 0.001 | 0 | 0 | 705 | 1193 | 165 | 1006 | 891 | 3.8 | 1532.1 | 30.59 | 28.753 | 203 | 64 | 3 | 13061 | 1.8 | 88 | 197 | 204 | 317 | 40.5
0.02 | 0 | 0.22 | 0.012 | 0.006 | 0 | 0.001 | 0 | 0.0011 | 713 | 1219 | 156 | 1066 | 905 | 4.8 | 1533.5 | 22.42 | 25.667 | 224 | 100 | 2.5 | 13493 | 1.6 | 79 | 178 | 248 | 345 | 43.5
0.079 | 0.24 | 1.87 | 0.011 | 0.003 | 0.022 | 0.022 | 0.0019 | 0.0019 | 576 | 1194 | 199 | 1027 | 864 | 4 | 1054.9 | 16.28 | 15.372 | 198 | 100 | 3 | 10982 | 0.4 | 86 | 171 | 375 | 649 | 26
0.059 | 0.066 | 1.45 | 0.009 | 0.003 | 0.027 | 0 | 0 | 0.0039 | 621 | 1206 | 194 | 1027 | 876 | 3.75 | 1243 | 20.3 | 24.083 | 234 | 89 | 3 | 13267 | 0.6 | 85 | 84 | 275 | 482 | 32.5
0.079 | 0.24 | 1.87 | 0.011 | 0.003 | 0.022 | 0.022 | 0.0019 | 0.0019 | 576 | 1194 | 199 | 1027 | 864 | 4 | 1054.9 | 16.28 | 15.372 | 198 | 100 | 3 | 10982 | 0.4 | 86 | 171 | 375 | 649 | 26
0.016 | 0 | 0.23 | 0.01 | 0.008 | 0.001 | 0.001 | 0 | 0 | 705 | 1193 | 165 | 1006 | 891 | 3.8 | 1532.1 | 30.59 | 28.753 | 203 | 64 | 3 | 13061 | 1.8 | 88 | 197 | 204 | 317 | 40.5
0.02 | 0 | 0.22 | 0.012 | 0.006 | 0 | 0.001 | 0 | 0.0011 | 713 | 1219 | 156 | 1066 | 905 | 4.8 | 1533.5 | 22.42 | 25.667 | 224 | 100 | 2.5 | 13493 | 1.6 | 79 | 178 | 248 | 345 | 43.5
0.073 | 0.28 | 1.93 | 0.015 | 0.004 | 0.017 | 0.03 | 0.0012 | 0.0031 | 536 | 1213 | 149 | 1012 | 869 | 3.799 | 1240.6 | 20.15 | 14.914 | 223 | 100 | 2.5 | 14894 | 0.4 | 83 | 180 | 383 | 654 | 26.5
0.063 | 0.16 | 0.72 | 0.008 | 0.008 | 0 | 0.021 | 0 | 0.0042 | 602 | 1239 | 183 | 1034 | 879 | 4.001 | 1543.3 | 29.81 | 21.73 | 267 | 100 | 3 | 17230 | 0.4 | 107 | 134 | 374 | 468 | 27.5
0.073 | 0.28 | 1.93 | 0.015 | 0.004 | 0.017 | 0.03 | 0.0012 | 0.0031 | 536 | 1213 | 149 | 1012 | 869 | 3.799 | 1240.6 | 20.15 | 14.914 | 223 | 100 | 2.5 | 14894 | 0.4 | 83 | 180 | 382 | 650 | 26.5
0.063 | 0.16 | 0.72 | 0.008 | 0.008 | 0 | 0.021 | 0 | 0.0042 | 602 | 1239 | 183 | 1034 | 879 | 4.001 | 1543.3 | 29.81 | 21.73 | 267 | 100 | 3 | 17230 | 0.4 | 107 | 134 | 374 | 468 | 31
0.0015 | 0 | 0.13 | 0.013 | 0.012 | 0.0681 | 0 | 0.0018 | 0.0026 | 720 | 1211 | 195 | 1016 | 899 | 3.501 | 1568.2 | 29.49 | 38.443 | 236 | 46 | 3 | 15471 | 1.8 | 82 | 168 | 151 | 304 | 47
0.0015 | 0 | 0.13 | 0.013 | 0.012 | 0.0681 | 0 | 0.0018 | 0.0026 | 720 | 1211 | 195 | 1016 | 899 | 3.501 | 1568.2 | 29.49 | 38.443 | 236 | 46 | 3 | 15471 | 1.8 | 82 | 168 | 151 | 304 | 47
0.076 | 0.21 | 1.88 | 0.009 | 0.01 | 0.016 | 0.023 | 0.0022 | 0.0022 | 541 | 1218 | 192 | 1026 | 867 | 3.8 | 1379.3 | 21.23 | 20.298 | 252 | 100 | 3 | 17753 | 0.4 | 83 | 168 | 350 | 611 | 27.5
0.076 | 0.21 | 1.88 | 0.009 | 0.01 | 0.016 | 0.023 | 0.0022 | 0.0022 | 541 | 1218 | 192 | 1026 | 867 | 3.8 | 1379.3 | 21.23 | 20.298 | 252 | 100 | 3 | 17753 | 0.4 | 83 | 168 | 346 | 610 | 28.5
0.076 | 0.21 | 1.88 | 0.009 | 0.01 | 0.016 | 0.023 | 0.0022 | 0.0022 | 541 | 1218 | 192 | 1026 | 867 | 3.8 | 1379.3 | 21.23 | 20.298 | 252 | 100 | 3 | 17753 | 0.4 | 83 | 168 | 352 | 612 | 28
0.0015 | 0 | 0.13 | 0.011 | 0.004 | 0.0729 | 0 | 0.0018 | 0.0026 | 722 | 1212 | 269 | 1036 | 905 | 4 | 1659.3 | 29.94 | 37.789 | 269 | 59 | 3 | 16095 | 0.8 | 82 | 173 | 160 | 304 | 45
0.0015 | 0 | 0.13 | 0.011 | 0.004 | 0.0729 | 0 | 0.0018 | 0.0026 | 722 | 1212 | 269 | 1036 | 905 | 4 | 1659.3 | 29.94 | 37.789 | 269 | 59 | 3 | 16095 | 0.8 | 82 | 173 | 160 | 304 | 45.5
0.073 | 0.26 | 1.85 | 0.011 | 0.004 | 0.018 | 0.022 | 0.0013 | 0.0046 | 578 | 1195 | 194 | 1018 | 859 | 3.4 | 1283.4 | 21.16 | 21.894 | 187 | 69 | 3 | 15247 | 0.6 | 85 | 180 | 380 | 595 | 27
0.073 | 0.26 | 1.85 | 0.011 | 0.004 | 0.018 | 0.022 | 0.0013 | 0.0046 | 578 | 1195 | 194 | 1018 | 859 | 3.4 | 1283.4 | 21.16 | 21.894 | 187 | 69 | 3 | 15247 | 0.6 | 85 | 180 | 372 | 594 | 26.5
0.073 | 0.26 | 1.85 | 0.011 | 0.004 | 0.018 | 0.022 | 0.0013 | 0.0046 | 578 | 1195 | 194 | 1018 | 859 | 3.4 | 1283.4 | 21.16 | 21.894 | 187 | 69 | 3 | 15247 | 0.6 | 85 | 180 | 383 | 596 | 26.5
0.076 | 0.24 | 1.89 | 0.017 | 0.003 | 0.016 | 0.024 | 0.0017 | 0.0042 | 582 | 1198 | 204 | 1010 | 859 | 3.999 | 1432.8 | 28.86 | 14.25 | 242 | 100 | 3 | 15663 | 0.4 | 87 | 172 | 383 | 599 | 25
0.076 | 0.24 | 1.89 | 0.017 | 0.003 | 0.016 | 0.024 | 0.0017 | 0.0042 | 582 | 1198 | 204 | 1010 | 859 | 3.999 | 1432.8 | 28.86 | 14.25 | 242 | 100 | 3 | 15663 | 0.4 | 87 | 172 | 382 | 599 | 26
0.076 | 0.24 | 1.89 | 0.017 | 0.003 | 0.016 | 0.024 | 0.0017 | 0.0042 | 582 | 1198 | 204 | 1010 | 859 | 3.999 | 1432.8 | 28.86 | 14.25 | 242 | 100 | 3 | 15663 | 0.4 | 87 | 172 | 377 | 599 | 22
0.0013 | 0 | 0.13 | 0.012 | 0.008 | 0.066 | 0 | 0.0021 | 0.0023 | 746 | 1209 | 169 | 1044 | 905 | 4 | 1522.9 | 27.74 | 38.779 | 253 | 54 | 3 | 14928 | 1.8 | 84 | 155 | 147 | 282 | 46.5
0.0013 | 0 | 0.13 | 0.012 | 0.008 | 0.066 | 0 | 0.0021 | 0.0023 | 746 | 1209 | 169 | 1044 | 905 | 4 | 1522.9 | 27.74 | 38.779 | 253 | 54 | 3 | 14928 | 1.8 | 84 | 155 | 146 | 282 | 46.5
0.069 | 0.24 | 1.84 | 0.015 | 0.007 | 0.018 | 0.024 | 0.0015 | 0.006 | 543 | 1206 | 164 | 1008 | 867 | 3.799 | 1463.7 | 22.931 | 14.937 | 286 | 100 | 3 | 16527 | 0.4 | 85 | 152 | 349 | 612 | 30
0.069 | 0.24 | 1.84 | 0.015 | 0.007 | 0.018 | 0.024 | 0.0015 | 0.006 | 543 | 1206 | 164 | 1008 | 867 | 3.799 | 1463.7 | 22.931 | 14.937 | 286 | 100 | 3 | 16527 | 0.4 | 85 | 152 | 352 | 621 | 23
0.069 | 0.24 | 1.84 | 0.015 | 0.007 | 0.018 | 0.024 | 0.0015 | 0.006 | 543 | 1206 | 164 | 1008 | 867 | 3.799 | 1463.7 | 22.931 | 14.937 | 286 | 100 | 3 | 16527 | 0.4 | 85 | 152 | 347 | 615 | 23.5
0.0019 | 0 | 0.12 | 0.012 | 0.008 | 0.069 | 0 | 0.0029 | 0.0018 | 723 | 1208 | 183 | 1039 | 899 | 4 | 1286.2 | 28.5 | 0 | 0 | 0 | 3 | 11361 | 1.8 | 0 | 0 | 167 | 297 | 43
0.0019 | 0 | 0.12 | 0.012 | 0.008 | 0.069 | 0 | 0.0029 | 0.0018 | 723 | 1208 | 183 | 1039 | 899 | 4 | 1286.2 | 28.5 | 0 | 0 | 0 | 3 | 11361 | 1.8 | 0 | 0 | 167 | 297 | 43
0.0019 | 0 | 0.12 | 0.012 | 0.008 | 0.069 | 0 | 0.0029 | 0.0018 | 723 | 1208 | 183 | 1039 | 899 | 4 | 1286.2 | 28.5 | 0 | 0 | 0 | 3 | 11361 | 1.8 | 0 | 0 | 167 | 297 | 43
0.0014 | 0.001 | 0.19 | 0.008 | 0.005 | 0.07 | 0 | 0.0022 | 0.0017 | 711 | 1216 | 212 | 1053 | 906 | 3.501 | 1562.2 | 29.79 | 38.105 | 196 | 48 | 2.5 | 15038 | 1.8 | 83 | 145 | 153 | 296 | 41.5
0.0014 | 0.001 | 0.19 | 0.008 | 0.005 | 0.07 | 0 | 0.0022 | 0.0017 | 711 | 1216 | 212 | 1053 | 906 | 3.501 | 1562.2 | 29.79 | 38.105 | 196 | 48 | 2.5 | 15038 | 1.8 | 83 | 145 | 155 | 289 | 47
0.027 | 0 | 0.2 | 0.01 | 0.01 | 0 | 0.001 | 0 | 0.002 | 710 | 1205 | 153 | 1036 | 904 | 3.499 | 1534.6 | 29.7 | 29.675 | 218 | 56 | 3 | 12174 | 1.6 | 82 | 169 | 182 | 322 | 41
0.027 | 0 | 0.2 | 0.01 | 0.01 | 0 | 0.001 | 0 | 0.002 | 710 | 1205 | 153 | 1036 | 904 | 3.499 | 1534.6 | 29.7 | 29.675 | 218 | 56 | 3 | 12174 | 1.6 | 82 | 169 | 182 | 322 | 41
0.027 | 0 | 0.2 | 0.01 | 0.01 | 0 | 0.001 | 0 | 0.002 | 710 | 1205 | 153 | 1036 | 904 | 3.499 | 1534.6 | 29.7 | 29.675 | 218 | 56 | 3 | 12174 | 1.6 | 82 | 169 | 182 | 322 | 41
0.0026 | 0.001 | 0.17 | 0.009 | 0.003 | 0.074 | 0 | 0.0022 | 0.002 | 712 | 1216 | 163 | 1041 | 904 | 3.5 | 1366 | 29.45 | 37.84 | 193 | 60 | 2.5 | 12751 | 1.8 | 84 | 132 | 148 | 301 | 45
0.0026 | 0.001 | 0.17 | 0.009 | 0.003 | 0.074 | 0 | 0.0022 | 0.002 | 712 | 1216 | 163 | 1041 | 904 | 3.5 | 1366 | 29.45 | 37.84 | 193 | 60 | 2.5 | 12751 | 1.8 | 84 | 132 | 147 | 301 | 45.5
0.063 | 0.19 | 1.05 | 0.021 | 0.005 | 0.034 | 0.039 | 0 | 0.0042 | 602 | 1240 | 252 | 1059 | 887 | 3.401 | 1198.4 | 19.19 | 18.594 | 194 | 92 | 3 | 14731 | 0.6 | 84 | 165 | 482 | 589 | 19.5
0.07 | 0.24 | 1.87 | 0.015 | 0.007 | 0.022 | 0.027 | 0.0015 | 0.0044 | 583 | 1214 | 161 | 1035 | 861 | 3.801 | 1287.1 | 25.86 | 18.675 | 234 | 100 | 3 | 14574 | 0.4 | 83 | 164 | 376 | 587 | 27.5
0.07 | 0.24 | 1.87 | 0.015 | 0.007 | 0.022 | 0.027 | 0.0015 | 0.0044 | 583 | 1214 | 161 | 1035 | 861 | 3.801 | 1287.1 | 25.86 | 18.675 | 234 | 100 | 3 | 14574 | 0.4 | 83 | 164 | 381 | 591 | 27.5
0.063 | 0.19 | 1.05 | 0.021 | 0.005 | 0.034 | 0.039 | 0 | 0.0042 | 602 | 1240 | 252 | 1059 | 887 | 3.401 | 1198.4 | 19.19 | 18.594 | 194 | 92 | 3 | 14731 | 0.6 | 84 | 165 | 480 | 588 | 19
0.06 | 0.18 | 0.76 | 0.015 | 0.008 | 0 | 0.026 | 0 | 0.0026 | 602 | 1223 | 173 | 1046 | 888 | 3.8 | 1495.6 | 26.1 | 26.182 | 270 | 100 | 3 | 17398 | 0.6 | 83 | 166 | 384 | 471 | 30.5
0.06 | 0.18 | 0.76 | 0.015 | 0.008 | 0 | 0.026 | 0 | 0.0026 | 602 | 1223 | 173 | 1046 | 888 | 3.8 | 1495.6 | 26.1 | 26.182 | 270 | 100 | 3 | 17398 | 0.6 | 83 | 166 | 385 | 470 | 28.5
0.0016 | 0.001 | 0.13 | 0.011 | 0.012 | 0.073 | 0 | 0.0019 | 0.0019 | 743 | 1215 | 179 | 1066 | 909 | 3.001 | 1692.6 | 27.73 | 33.677 | 181 | 49 | 3 | 13676 | 1 | 86 | 165 | 142 | 290 | 46
0.0016 | 0.001 | 0.13 | 0.011 | 0.012 | 0.073 | 0 | 0.0019 | 0.0019 | 743 | 1215 | 179 | 1066 | 909 | 3.001 | 1692.6 | 27.73 | 33.677 | 181 | 49 | 3 | 13676 | 1 | 86 | 165 | 143 | 289 | 46
0.0016 | 0.001 | 0.13 | 0.011 | 0.012 | 0.073 | 0 | 0.0019 | 0.0019 | 743 | 1215 | 179 | 1066 | 909 | 3.001 | 1692.6 | 27.73 | 33.677 | 181 | 49 | 3 | 13676 | 1 | 86 | 165 | 143 | 290 | 46.5
0.068 | 0.27 | 1.89 | 0.014 | 0.004 | 0.016 | 0.024 | 0.0017 | 0.0053 | 547 | 1207 | 148 | 1030 | 858 | 3.399 | 1231.6 | 19.68 | 22.695 | 209 | 87 | 3 | 15885 | 0.6 | 84 | 143 | 363 | 643 | 27.5
0.068 | 0.27 | 1.89 | 0.014 | 0.004 | 0.016 | 0.024 | 0.0017 | 0.0053 | 547 | 1207 | 148 | 1030 | 858 | 3.399 | 1231.6 | 19.68 | 22.695 | 209 | 87 | 3 | 15885 | 0.6 | 84 | 143 | 364 | 644 | 26
0.02 | 0 | 0.18 | 0.012 | 0.012 | 0 | 0.001 | 0 | 0.0021 | 711 | 1156 | 120 | 1042 | 904 | 3.798 | 1434.2 | 29.62 | 29.742 | 197 | 60 | 3 | 12451 | 1.6 | 83 | 226 | 223 | 331 | 41
0.02 | 0 | 0.18 | 0.012 | 0.012 | 0 | 0.001 | 0 | 0.0021 | 711 | 1156 | 120 | 1042 | 904 | 3.798 | 1434.2 | 29.62 | 29.742 | 197 | 60 | 3 | 12451 | 1.6 | 83 | 226 | 223 | 331 | 41
0.0017 | 0 | 0.85 | 0.086 | 0.009 | 0.026 | 0.029 | 0.0017 | 0.0016 | 693 | 1198 | 179 | 1046 | 919 | 4.1 | 1326.1 | 29.13 | 28.984 | 250 | 78 | 3 | 13480 | 0.4 | 84 | 97 | 274 | 439 | 34
0.0017 | 0 | 0.85 | 0.086 | 0.009 | 0.026 | 0.029 | 0.0017 | 0.0016 | 693 | 1198 | 179 | 1046 | 919 | 4.1 | 1326.1 | 29.13 | 28.984 | 250 | 78 | 3 | 13480 | 0.4 | 84 | 97 | 252 | 410 | 35
0.073 | 0.25 | 1.86 | 0.015 | 0.006 | 0.016 | 0.024 | 0.0018 | 0.0038 | 550 | 1218 | 170 | 1047 | 871 | 4.001 | 1299.3 | 19.5 | 16.845 | 250 | 90 | 3 | 17104 | 0.4 | 84 | 167 | 397 | 631 | 28
0.073 | 0.25 | 1.86 | 0.015 | 0.006 | 0.016 | 0.024 | 0.0018 | 0.0038 | 550 | 1218 | 170 | 1047 | 871 | 4.001 | 1299.3 | 19.5 | 16.845 | 250 | 90 | 3 | 17104 | 0.4 | 84 | 167 | 393 | 629 | 28
0.0017 | 0 | 0.85 | 0.086 | 0.009 | 0.026 | 0.029 | 0.0017 | 0.0016 | 693 | 1198 | 179 | 1046 | 919 | 4.1 | 1326.1 | 29.13 | 28.984 | 250 | 78 | 3 | 13480 | 0.4 | 84 | 97 | 248 | 408 | 32
0.036 | 0.002 | 0.23 | 0.01 | 0.009 | 0 | 0.01 | 0 | 0.0016 | 653 | 1216 | 159 | 1018 | 883 | 4.3 | 1424.4 | 25.71 | 22.336 | 181 | 100 | 3 | 12887 | 1 | 83 | 168 | 275 | 365 | 37.5
0.036 | 0.002 | 0.23 | 0.01 | 0.009 | 0 | 0.01 | 0 | 0.0016 | 653 | 1216 | 159 | 1018 | 883 | 4.3 | 1424.4 | 25.71 | 22.336 | 181 | 100 | 3 | 12887 | 1 | 83 | 168 | 275 | 365 | 36.5
0.066 | 0.24 | 1.84 | 0.01 | 0.005 | 0.021 | 0.026 | 0.0013 | 0.0036 | 545 | 1199 | 150 | 1029 | 871 | 4.5 | 1202.3 | 20.96 | 14.941 | 255 | 100 | 3 | 15779 | 0.3 | 83 | 159 | 387 | 602 | 26
0.066 | 0.24 | 1.84 | 0.01 | 0.005 | 0.021 | 0.026 | 0.0013 | 0.0036 | 545 | 1199 | 150 | 1029 | 871 | 4.5 | 1202.3 | 20.96 | 14.941 | 255 | 100 | 3 | 15779 | 0.3 | 83 | 159 | 376 | 609 | 25
0.0012 | 0.005 | 0.12 | 0.01 | 0.004 | 0.066 | 0 | 0.0015 | 0.0015 | 742 | 1212 | 170 | 1047 | 933 | 3.499 | 1336.1 | 27.09 | 37.684 | 190 | 50 | 2.5 | 12739 | 1.8 | 83 | 126 | 143 | 289 | 44
0.0012 | 0.005 | 0.12 | 0.01 | 0.004 | 0.066 | 0 | 0.0015 | 0.0015 | 742 | 1212 | 170 | 1047 | 933 | 3.499 | 1336.1 | 27.09 | 37.684 | 190 | 50 | 2.5 | 12739 | 1.8 | 83 | 126 | 136 | 284 | 45
0.068 | 0.24 | 1.8 | 0.013 | 0.003 | 0.017 | 0.022 | 0.0013 | 0.0034 | 533 | 1216 | 168 | 1011 | 858 | 3.4 | 1499.7 | 27.981 | 21.114 | 247 | 100 | 3 | 18558 | 0.6 | 85 | 155 | 366 | 623 | 27.5
0.0013 | 0 | 0.13 | 0.012 | 0.008 | 0.066 | 0 | 0.0021 | 0.0023 | 741 | 1208 | 170 | 1034 | 906 | 4.5 | 1537.1 | 28.57 | 32.342 | 221 | 62 | 3 | 14579 | 1.8 | 83 | 216 | 158 | 280 | 48.5
0.068 | 0.24 | 1.8 | 0.013 | 0.003 | 0.017 | 0.022 | 0.0013 | 0.0034 | 533 | 1216 | 168 | 1011 | 858 | 3.4 | 1499.7 | 27.981 | 21.114 | 247 | 100 | 3 | 18558 | 0.6 | 85 | 155 | 378 | 619 | 27.5
0.0013 | 0 | 0.13 | 0.012 | 0.008 | 0.066 | 0 | 0.0021 | 0.0023 | 741 | 1208 | 170 | 1034 | 906 | 4.5 | 1537.1 | 28.57 | 32.342 | 221 | 62 | 3 | 14579 | 1.8 | 83 | 216 | 158 | 280 | 48
0.0012 | 0 | 0.12 | 0.007 | 0.012 | 0.0723 | 0 | 0.0029 | 0.0021 | 717 | 1181 | 215 | 1032 | 943 | 5.499 | 1319.1 | 28.37 | 25.908 | 230 | 89 | 3 | 11267 | 1.2 | 83 | 181 | 164 | 283 | 49
0.0012 | 0 | 0.12 | 0.007 | 0.012 | 0.0723 | 0 | 0.0029 | 0.0021 | 717 | 1181 | 215 | 1032 | 943 | 5.499 | 1319.1 | 28.37 | 25.908 | 230 | 89 | 3 | 11267 | 1.2 | 83 | 181 | 164 | 283 | 49
0.0012 | 0 | 0.12 | 0.007 | 0.012 | 0.0723 | 0 | 0.0029 | 0.0021 | 717 | 1181 | 215 | 1032 | 943 | 5.499 | 1319.1 | 28.37 | 25.908 | 230 | 89 | 3 | 11267 | 1.2 | 83 | 181 | 164 | 283 | 49
0.071 | 0.26 | 1.88 | 0.012 | 0.005 | 0.02 | 0.02 | 0.0018 | 0.0054 | 549 | 1207 | 158 | 993 | 881 | 3.799 | 1100.3 | 20.8 | 20.197 | 198 | 94 | 3 | 14993 | 0.4 | 84 | 140 | 374 | 633 | 26.5
0.071 | 0.26 | 1.88 | 0.012 | 0.005 | 0.02 | 0.02 | 0.0018 | 0.0054 | 549 | 1207 | 158 | 993 | 881 | 3.799 | 1100.3 | 20.8 | 20.197 | 198 | 94 | 3 | 14993 | 0.4 | 84 | 140 | 374 | 636 | 26.5
0.023 | 0 | 0.23 | 0.011 | 0.007 | 0 | 0.0016 | 0 | 0.0021 | 714 | 1234 | 183 | 1076 | 923 | 4.8 | 1431.5 | 22.67 | 26.305 | 209 | 96 | 3 | 12901 | 1.6 | 83 | 169 | 229 | 331 | 42
0.023 | 0 | 0.23 | 0.011 | 0.007 | 0 | 0.0016 | 0 | 0.0021 | 714 | 1234 | 183 | 1076 | 923 | 4.8 | 1431.5 | 22.67 | 26.305 | 209 | 96 | 3 | 12901 | 1.6 | 83 | 169 | 229 | 331 | 42
0.0011 | 0.003 | 0.18 | 0.009 | 0.005 | 0.073 | 0 | 0.0026 | 0.0016 | 711 | 1211 | 180 | 1041 | 903 | 3.501 | 1389.7 | 27.57 | 38.355 | 195 | 37 | 3 | 12492 | 1.8 | 83 | 160 | 153 | 297 | 45.5
0.0011 | 0.003 | 0.18 | 0.009 | 0.005 | 0.073 | 0 | 0.0026 | 0.0016 | 711 | 1211 | 180 | 1041 | 903 | 3.501 | 1389.7 | 27.57 | 38.355 | 195 | 37 | 3 | 12492 | 1.8 | 83 | 160 | 153 | 296 | 46.5
0.001 | 0.002 | 0.08 | 0.009 | 0.007 | 0.069 | 0 | 0.002 | 0.0011 | 734 | 1232 | 161 | 1054 | 927 | 3.498 | 1632.9 | 24.26 | 38.863 | 227 | 47 | 2.5 | 15647 | 0.8 | 86 | 131 | 136 | 291 | 48
0.074 | 0.26 | 1.88 | 0.015 | 0.003 | 0.022 | 0.024 | 0.0015 | 0.0045 | 579 | 1206 | 216 | 1029 | 873 | 3.8 | 1521.8 | 28.46 | 19.657 | 288 | 100 | 3 | 19024 | 0.4 | 85 | 104 | 363 | 617 | 25.5
0.001 | 0.002 | 0.08 | 0.009 | 0.007 | 0.069 | 0 | 0.002 | 0.0011 | 734 | 1232 | 161 | 1054 | 927 | 3.498 | 1632.9 | 24.26 | 38.863 | 227 | 47 | 2.5 | 15647 | 0.8 | 86 | 131 | 147 | 294 | 50
0.001 | 0.001 | 0.1 | 0.007 | 0.005 | 0.07 | 0 | 0.0019 | 0.0016 | 737 | 1212 | 168 | 1039 | 930 | 3.498 | 1333.9 | 27.17 | 38.405 | 188 | 50 | 2.5 | 12654 | 1.8 | 83 | 135 | 138 | 280 | 46.5
0.074 | 0.26 | 1.88 | 0.015 | 0.003 | 0.022 | 0.024 | 0.0015 | 0.0045 | 579 | 1206 | 216 | 1029 | 873 | 3.8 | 1521.8 | 28.46 | 19.657 | 288 | 100 | 3 | 19024 | 0.4 | 85 | 104 | 364 | 622 | 25.5
0.001 | 0.001 | 0.1 | 0.007 | 0.005 | 0.07 | 0 | 0.0019 | 0.0016 | 737 | 1212 | 168 | 1039 | 930 | 3.498 | 1333.9 | 27.17 | 38.405 | 188 | 50 | 2.5 | 12654 | 1.8 | 83 | 135 | 141 | 282 | 47
0.068 | 0.19 | 0.98 | 0.007 | 0.008 | 0.031 | 0.038 | 0 | 0.0057 | 603 | 1195 | 192 | 1023 | 885 | 3.8 | 1321.3 | 28.78 | 16.413 | 224 | 100 | 3 | 13853 | 0.6 | 80 | 185 | 390 | 495 | 28
0.068 | 0.19 | 0.98 | 0.007 | 0.008 | 0.031 | 0.038 | 0 | 0.0057 | 603 | 1195 | 192 | 1023 | 885 | 3.8 | 1321.3 | 28.78 | 16.413 | 224 | 100 | 3 | 13853 | 0.6 | 80 | 185 | 389 | 495 | 29.5
0.068 | 0.19 | 0.98 | 0.007 | 0.008 | 0.031 | 0.038 | 0 | 0.0057 | 603 | 1195 | 192 | 1023 | 885 | 3.8 | 1321.3 | 28.78 | 16.413 | 224 | 100 | 3 | 13853 | 0.6 | 80 | 185 | 388 | 496 | 27
0.072 | 0.24 | 1.91 | 0.013 | 0.005 | 0.022 | 0.027 | 0.0025 | 0.0034 | 557 | 1208 | 191 | 1025 | 862 | 3.399 | 1035.4 | 16.97 | 23.073 | 179 | 74 | 3 | 14626 | 0.6 | 65 | 100 | 389 | 650 | 22
0.072 | 0.24 | 1.91 | 0.013 | 0.005 | 0.022 | 0.027 | 0.0025 | 0.0034 | 557 | 1208 | 191 | 1025 | 862 | 3.399 | 1035.4 | 16.97 | 23.073 | 179 | 74 | 3 | 14626 | 0.6 | 65 | 100 | 394 | 650 | 23.5
0.072 | 0.25 | 1.86 | 0.01 | 0.005 | 0.021 | 0.022 | 0.0009 | 0.0052 | 536 | 1202 | 152 | 1034 | 858 | 3.401 | 1228.6 | 18.88 | 22.296 | 207 | 92 | 3 | 15592 | 0.6 | 84 | 189 | 360 | 627 | 26.5
0.072 | 0.25 | 1.86 | 0.01 | 0.005 | 0.021 | 0.022 | 0.0009 | 0.0052 | 536 | 1202 | 152 | 1034 | 858 | 3.401 | 1228.6 | 18.88 | 22.296 | 207 | 92 | 3 | 15592 | 0.6 | 84 | 189 | 361 | 625 | 26.5
0.0017 | 0.001 | 0.18 | 0.008 | 0.007 | 0.07 | 0 | 0.0013 | 0.0014 | 714 | 1217 | 169 | 1049 | 908 | 3.5 | 1636.8 | 28.4 | 38.592 | 259 | 72 | 2.5 | 15142 | 0.8 | 83 | 87 | 157 | 309 | 44.5
0.001 | 0.001 | 0.12 | 0.007 | 0.006 | 0.074 | 0 | 0.002 | 0.0018 | 739 | 1212 | 186 | 1027 | 907 | 3.501 | 1511.7 | 29.47 | 38.175 | 206 | 46 | 2.5 | 14018 | 1.8 | 83 | 159 | 147 | 284 | 44.5
0.0012 | 0.003 | 0.1 | 0.008 | 0.006 | 0.073 | 0.001 | 0.0021 | 0.0012 | 742 | 1216 | 169 | 1026 | 905 | 3.5 | 1593.9 | 27.219 | 38.584 | 222 | 45 | 2.5 | 15230 | 1.8 | 84 | 107 | 146 | 290 | 47.5
0.0012 | 0.003 | 0.1 | 0.008 | 0.006 | 0.073 | 0.001 | 0.0021 | 0.0012 | 742 | 1216 | 169 | 1026 | 905 | 3.5 | 1593.9 | 27.219 | 38.584 | 222 | 45 | 2.5 | 15230 | 1.8 | 84 | 107 | 135 | 289 | 46.5
0.001 | 0.001 | 0.12 | 0.007 | 0.006 | 0.074 | 0 | 0.002 | 0.0018 | 739 | 1212 | 186 | 1027 | 907 | 3.501 | 1511.7 | 29.47 | 38.175 | 206 | 46 | 2.5 | 14018 | 1.8 | 83 | 159 | 143 | 281 | 47.5
0.0016 | 0.004 | 0.2 | 0.012 | 0.006 | 0.071 | 0 | 0.0022 | 0.0013 | 709 | 1218 | 158 | 1030 | 907 | 3.5 | 1528 | 27.96 | 39.311 | 246 | 43 | 2.5 | 14920 | 1.8 | 87 | 137 | 158 | 309 | 42.5
0.0016 | 0.004 | 0.2 | 0.012 | 0.006 | 0.071 | 0 | 0.0022 | 0.0013 | 709 | 1218 | 158 | 1030 | 907 | 3.5 | 1528 | 27.96 | 39.311 | 246 | 43 | 2.5 | 14920 | 1.8 | 87 | 137 | 161 | 311 | 42.5
0.0016 | 0.004 | 0.2 | 0.012 | 0.006 | 0.071 | 0 | 0.0022 | 0.0013 | 709 | 1218 | 158 | 1030 | 907 | 3.5 | 1528 | 27.96 | 39.311 | 246 | 43 | 2.5 | 14920 | 1.8 | 87 | 137 | 164 | 309 | 45
0.024 | 0 | 0.17 | 0.01 | 0.012 | 0 | 0.001 | 0 | 0.0041 | 715 | 1226 | 135 | 1039 | 901 | 4.499 | 1539.4 | 30.75 | 29.63 | 228 | 77 | 2.5 | 14355 | 1.6 | 84 | 203 | 201 | 317 | 41.5
0.024 | 0 | 0.17 | 0.01 | 0.012 | 0 | 0.001 | 0 | 0.0041 | 715 | 1226 | 135 | 1039 | 901 | 4.499 | 1539.4 | 30.75 | 29.63 | 228 | 77 | 2.5 | 14355 | 1.6 | 84 | 203 | 201 | 317 | 41.5
0.024 | 0 | 0.17 | 0.01 | 0.012 | 0 | 0.001 | 0 | 0.0041 | 715 | 1226 | 135 | 1039 | 901 | 4.499 | 1539.4 | 30.75 | 29.63 | 228 | 77 | 2.5 | 14355 | 1.6 | 84 | 203 | 201 | 317 | 41.5
0.0012 | 0.001 | 0.07 | 0.006 | 0.005 | 0.064 | 0 | 0.0019 | 0.0018 | 741 | 1208 | 172 | 1055 | 930 | 3.5 | 1381.7 | 19.64 | 37.423 | 201 | 55 | 2.5 | 12822 | 1.8 | 84 | 164 | 130 | 275 | 46
0.0012 | 0.001 | 0.07 | 0.006 | 0.005 | 0.064 | 0 | 0.0019 | 0.0018 | 741 | 1208 | 172 | 1055 | 930 | 3.5 | 1381.7 | 19.64 | 37.423 | 201 | 55 | 2.5 | 12822 | 1.8 | 84 | 164 | 130 | 275 | 45.5
0.072 | 0.26 | 1.85 | 0.016 | 0.005 | 0.019 | 0.023 | 0.0014 | 0.0044 | 551 | 1223 | 222 | 1028 | 870 | 3.4 | 1435 | 28.71 | 22.832 | 256 | 100 | 2.5 | 18970 | 0.6 | 84 | 191 | 374 | 618 | 25.5
0.072 | 0.26 | 1.85 | 0.016 | 0.005 | 0.019 | 0.023 | 0.0014 | 0.0044 | 551 | 1223 | 222 | 1028 | 870 | 3.4 | 1435 | 28.71 | 22.832 | 256 | 100 | 2.5 | 18970 | 0.6 | 84 | 191 | 375 | 622 | 25.5
0.0015 | 0.002 | 0.18 | 0.004 | 0.006 | 0.078 | 0 | 0.0022 | 0.0022 | 706 | 1216 | 173 | 1033 | 898 | 3.5 | 1537 | 29.06 | 38.901 | 236 | 66 | 2.5 | 13841 | 1.8 | 85 | 113 | 149 | 297 | 48
0.0015 | 0.002 | 0.18 | 0.004 | 0.006 | 0.078 | 0 | 0.0022 | 0.0022 | 706 | 1216 | 173 | 1033 | 898 | 3.5 | 1537 | 29.06 | 38.901 | 236 | 66 | 2.5 | 13841 | 1.8 | 85 | 113 | 161 | 302 | 45.5
0.152 | 0.009 | 0.78 | 0.012 | 0.008 | 0.0006 | 0.0011 | 0 | 0 | 641 | 1223 | 164 | 983 | 864 | 5 | 1369.8 | 28.99 | 17.647 | 292 | 100 | 3 | 13965 | 0.8 | 83 | 126 | 319 | 491 | 29
0.152 | 0.009 | 0.78 | 0.012 | 0.008 | 0.0006 | 0.0011 | 0 | 0 | 641 | 1223 | 164 | 983 | 864 | 5 | 1369.8 | 28.99 | 17.647 | 292 | 100 | 3 | 13965 | 0.8 | 83 | 126 | 318 | 487 | 31.5
0.152 | 0.009 | 0.78 | 0.012 | 0.008 | 0.0006 | 0.0011 | 0 | 0 | 641 | 1223 | 164 | 983 | 864 | 5 | 1369.8 | 28.99 | 17.647 | 292 | 100 | 3 | 13965 | 0.8 | 83 | 126 | 319 | 491 | 30.5
0.073 | 0.2 | 1.02 | 0.011 | 0.006 | 0.029 | 0.039 | 0 | 0.005 | 601 | 1247 | 190 | 1035 | 881 | 3.8 | 1563.8 | 29.24 | 15.175 | 296 | 86 | 3 | 16281 | 0.6 | 83 | 185 | 428 | 539 | 22
0.073 | 0.2 | 1.02 | 0.011 | 0.006 | 0.029 | 0.039 | 0 | 0.005 | 601 | 1247 | 190 | 1035 | 881 | 3.8 | 1563.8 | 29.24 | 15.175 | 296 | 86 | 3 | 16281 | 0.6 | 83 | 185 | 427 | 539 | 22.5
0.001 | 0 | 0.11 | 0.013 | 0.005 | 0.0652 | 0 | 0.0021 | 0.0023 | 722 | 1180 | 161 | 1011 | 905 | 3.5 | 1236 | 28.42 | 31.056 | 186 | 35 | 3 | 9936 | 1.8 | 83 | 198 | 149 | 304 | 43
0.001 | 0 | 0.11 | 0.013 | 0.005 | 0.0652 | 0 | 0.0021 | 0.0023 | 722 | 1180 | 161 | 1011 | 905 | 3.5 | 1236 | 28.42 | 31.056 | 186 | 35 | 3 | 9936 | 1.8 | 83 | 198 | 149 | 304 | 43
0.001 | 0 | 0.11 | 0.013 | 0.005 | 0.0652 | 0 | 0.0021 | 0.0023 | 722 | 1180 | 161 | 1011 | 905 | 3.5 | 1236 | 28.42 | 31.056 | 186 | 35 | 3 | 9936 | 1.8 | 83 | 198 | 149 | 304 | 43
0.073 | 0.2 | 1.02 | 0.011 | 0.006 | 0.029 | 0.039 | 0 | 0.005 | 601 | 1247 | 190 | 1035 | 881 | 3.8 | 1563.8 | 29.24 | 15.175 | 296 | 86 | 3 | 16281 | 0.6 | 83 | 185 | 422 | 533 | 25
0.071 | 0.25 | 1.84 | 0.018 | 0.005 | 0.017 | 0.025 | 0.0014 | 0.0039 | 536 | 1206 | 179 | 1011 | 860 | 3.799 | 1577.5 | 22.79 | 17.511 | 288 | 100 | 3 | 20794 | 0.4 | 78 | 137 | 343 | 615 | 28.5
0.071 | 0.25 | 1.84 | 0.018 | 0.005 | 0.017 | 0.025 | 0.0014 | 0.0039 | 536 | 1206 | 179 | 1011 | 860 | 3.799 | 1577.5 | 22.79 | 17.511 | 288 | 100 | 3 | 20794 | 0.4 | 78 | 137 | 350 | 617 | 27.5
0.071 | 0.25 | 1.84 | 0.018 | 0.005 | 0.017 | 0.025 | 0.0014 | 0.0039 | 536 | 1206 | 179 | 1011 | 860 | 3.799 | 1577.5 | 22.79 | 17.511 | 288 | 100 | 3 | 20794 | 0.4 | 78 | 137 | 347 | 615 | 27.5
0.0012 | 0.001 | 0.16 | 0.004 | 0.006 | 0.063 | 0 | 0.0023 | 0.0017 | 711 | 1221 | 223 | 1053 | 902 | 3.5 | 1616.2 | 29.039 | 34.049 | 226 | 46 | 3 | 14027 | 1.8 | 83 | 125 | 146 | 289 | 47
0.02 | 0 | 0.24 | 0.014 | 0.011 | 0 | 0.001 | 0 | 0.0018 | 706 | 1203 | 159 | 1046 | 911 | 4.8 | 1437.3 | 19.49 | 21.847 | 205 | 94 | 3 | 12017 | 1.6 | 82 | 208 | 204 | 313 | 43.5
0.0012 | 0.001 | 0.16 | 0.004 | 0.006 | 0.063 | 0 | 0.0023 | 0.0017 | 711 | 1221 | 223 | 1053 | 902 | 3.5 | 1616.2 | 29.039 | 34.049 | 226 | 46 | 3 | 14027 | 1.8 | 83 | 125 | 145 | 288 | 46.5
0.0012 | 0.001 | 0.16 | 0.004 | 0.006 | 0.063 | 0 | 0.0023 | 0.0017 | 711 | 1221 | 223 | 1053 | 902 | 3.5 | 1616.2 | 29.039 | 34.049 | 226 | 46 | 3 | 14027 | 1.8 | 83 | 125 | 144 | 293 | 46
0.02 | 0 | 0.24 | 0.014 | 0.011 | 0 | 0.001 | 0 | 0.0018 | 706 | 1203 | 159 | 1046 | 911 | 4.8 | 1437.3 | 19.49 | 21.847 | 205 | 94 | 3 | 12017 | 1.6 | 82 | 208 | 204 | 313 | 43.5
0.0012 | 0.001 | 0.16 | 0.004 | 0.006 | 0.063 | 0 | 0.0023 | 0.0017 | 711 | 1221 | 223 | 1053 | 902 | 3.5 | 1616.2 | 29.039 | 34.049 | 226 | 46 | 3 | 14027 | 1.8 | 83 | 125 | 148 | 292 | 46
0.022 | 0 | 0.22 | 0.008 | 0.008 | 0 | 0.001 | 0 | 0.001 | 708 | 1208 | 237 | 1029 | 897 | 3.001 | 1606.3 | 28.63 | 0 | 0 | 0 | 3 | 13646 | 1.6 | 0 | 0 | 213 | 325 | 44.5
0.022 | 0 | 0.22 | 0.008 | 0.008 | 0 | 0.001 | 0 | 0.001 | 708 | 1208 | 237 | 1029 | 897 | 3.001 | 1606.3 | 28.63 | 0 | 0 | 0 | 3 | 13646 | 1.6 | 0 | 0 | 235 | 335 | 41.5
0.022 | 0 | 0.22 | 0.008 | 0.008 | 0 | 0.001 | 0 | 0.001 | 708 | 1208 | 237 | 1029 | 897 | 3.001 | 1606.3 | 28.63 | 0 | 0 | 0 | 3 | 13646 | 1.6 | 0 | 0 | 218 | 327 | 43.5
0.022 | 0 | 0.22 | 0.008 | 0.008 | 0 | 0.001 | 0 | 0.001 | 708 | 1208 | 237 | 1029 | 897 | 3.001 | 1606.3 | 28.63 | 0 | 0 | 0 | 3 | 13646 | 1.6 | 0 | 0 | 211 | 322 | 42.5
0.063 | 0.19 | 1.05 | 0.021 | 0.005 | 0.034 | 0.039 | 0 | 0.0042 | 602 | 1242 | 250 | 1057 | 889 | 3.801 | 1178.1 | 19.11 | 18.758 | 201 | 100 | 3 | 15615 | 0.6 | 85 | 155 | 508 | 616 | 12
0.063 | 0.19 | 1.05 | 0.021 | 0.005 | 0.034 | 0.039 | 0 | 0.0042 | 602 | 1242 | 250 | 1057 | 889 | 3.801 | 1178.1 | 19.11 | 18.758 | 201 | 100 | 3 | 15615 | 0.6 | 85 | 155 | 512 | 618 | 17
0.0013 | 0.001 | 0.08 | 0.007 | 0.007 | 0.069 | 0.001 | 0.0025 | 0.0016 | 738 | 1221 | 172 | 1043 | 903 | 3.5 | 1599.7 | 27.55 | 39.063 | 250 | 45 | 2.5 | 14816 | 1.8 | 85 | 163 | 137 | 283 | 49
0.0013 | 0.001 | 0.08 | 0.007 | 0.007 | 0.069 | 0.001 | 0.0025 | 0.0016 | 738 | 1221 | 172 | 1043 | 903 | 3.5 | 1599.7 | 27.55 | 39.063 | 250 | 45 | 2.5 | 14816 | 1.8 | 85 | 163 | 132 | 286 | 47.5
0.0011 | 0 | 0.12 | 0.011 | 0.005 | 0.0667 | 0 | 0.0023 | 0.0023 | 720 | 1217 | 154 | 1051 | 902 | 3.5 | 1477 | 28.71 | 36.392 | 226 | 67 | 3 | 14863 | 1.8 | 83 | 172 | 147 | 303 | 43
0.0011 | 0 | 0.12 | 0.011 | 0.005 | 0.0667 | 0 | 0.0023 | 0.0023 | 720 | 1217 | 154 | 1051 | 902 | 3.5 | 1477 | 28.71 | 36.392 | 226 | 67 | 3 | 14863 | 1.8 | 83 | 172 | 147 | 303 | 43
0.0011 | 0 | 0.12 | 0.011 | 0.005 | 0.0667 | 0 | 0.0023 | 0.0023 | 720 | 1217 | 154 | 1051 | 902 | 3.5 | 1477 | 28.71 | 36.392 | 226 | 67 | 3 | 14863 | 1.8 | 83 | 172 | 147 | 303 | 43
0.0022 | 0 | 0.13 | 0.013 | 0.005 | 0.0691 | 0 | 0.0036 | 0.0025 | 716 | 1215 | 169 | 1054 | 904 | 4.001 | 1286.6 | 20.74 | 30.528 | 203 | 55 | 2.5 | 10968 | 1.8 | 64 | 163 | 162 | 298 | 42.5
0.0022 | 0 | 0.13 | 0.013 | 0.005 | 0.0691 | 0 | 0.0036 | 0.0025 | 716 | 1215 | 169 | 1054 | 904 | 4.001 | 1286.6 | 20.74 | 30.528 | 203 | 55 | 2.5 | 10968 | 1.8 | 64 | 163 | 162 | 298 | 42.5
0.072 | 0.24 | 1.87 | 0.009 | 0.002 | 0.017 | 0.023 | 0.001 | 0.0027 | 579 | 1194 | 199 | 1027 | 861 | 3.8 | 1036.8 | 19.49 | 18.698 | 189 | 91 | 3 | 11966 | 0.4 | 86 | 153 | 354 | 611 | 27.5
0.072 | 0.24 | 1.87 | 0.009 | 0.002 | 0.017 | 0.023 | 0.001 | 0.0027 | 579 | 1194 | 199 | 1027 | 861 | 3.8 | 1036.8 | 19.49 | 18.698 | 189 | 91 | 3 | 11966 | 0.4 | 86 | 153 | 356 | 612 | 27
0.001 | 0.001 | 0.09 | 0.007 | 0.005 | 0.072 | 0.001 | 0.0018 | 0.0018 | 742 | 1224 | 195 | 1044 | 901 | 3.5 | 1669 | 28.61 | 39.623 | 253 | 48 | 2.5 | 15938 | 0.8 | 84 | 132 | 135 | 286 | 48.5
0.001 | 0.001 | 0.09 | 0.007 | 0.005 | 0.072 | 0.001 | 0.0018 | 0.0018 | 742 | 1224 | 195 | 1044 | 901 | 3.5 | 1669 | 28.61 | 39.623 | 253 | 48 | 2.5 | 15938 | 0.8 | 84 | 132 | 138 | 288 | 47
0.001 | 0.001 | 0.1 | 0.009 | 0.004 | 0.072 | 0 | 0.0019 | 0.0015 | 738 | 1241 | 193 | 1033 | 904 | 3.5 | 1226.4 | 19.495 | 36.243 | 172 | 31 | 2.5 | 11132 | 1.8 | 84 | 124 | 145 | 286 | 47.5
0.001 | 0.001 | 0.09 | 0.007 | 0.005 | 0.072 | 0.001 | 0.0018 | 0.0018 | 742 | 1224 | 195 | 1044 | 901 | 3.5 | 1669 | 28.61 | 39.623 | 253 | 48 | 2.5 | 15938 | 0.8 | 84 | 132 | 138 | 291 | 46.5
0.001 | 0.001 | 0.1 | 0.009 | 0.004 | 0.072 | 0 | 0.0019 | 0.0015 | 738 | 1241 | 193 | 1033 | 904 | 3.5 | 1226.4 | 19.495 | 36.243 | 172 | 31 | 2.5 | 11132 | 1.8 | 84 | 124 | 139 | 285 | 46
0.002 | 0 | 0.12 | 0.014 | 0.006 | 0.0645 | 0 | 0.002 | 0.0014 | 725 | 1226 | 182 | 1068 | 909 | 4.502 | 1740.8 | 30 | 27.619 | 219 | 82 | 3 | 15149 | 0.6 | 90 | 176 | 177 | 303 | 44
0.0013 | 0.001 | 0.17 | 0.007 | 0.008 | 0.066 | 0 | 0.0016 | 0.0019 | 704 | 1229 | 175 | 1039 | 904 | 3.501 | 1534.3 | 29.16 | 40.146 | 214 | 44 | 2.5 | 14615 | 1.8 | 83 | 140 | 156 | 299 | 44
0.0013 | 0.001 | 0.17 | 0.007 | 0.008 | 0.066 | 0 | 0.0016 | 0.0019 | 704 | 1229 | 175 | 1039 | 904 | 3.501 | 1534.3 | 29.16 | 40.146 | 214 | 44 | 2.5 | 14615 | 1.8 | 83 | 140 | 148 | 296 | 47
0.0013 | 0.001 | 0.17 | 0.007 | 0.008 | 0.066 | 0 | 0.0016 | 0.0019 | 704 | 1229 | 175 | 1039 | 904 | 3.501 | 1534.3 | 29.16 | 40.146 | 214 | 44 | 2.5 | 14615 | 1.8 | 83 | 140 | 150 | 298 | 48.5
0.0012 | 0.001 | 0.09 | 0.008 | 0.004 | 0.079 | 0.002 | 0.0016 | 0.0019 | 744 | 1227 | 154 | 1042 | 908 | 3.499 | 1556.1 | 28.343 | 37.555 | 252 | 44 | 2.5 | 14321 | 1.8 | 81 | 143 | 137 | 282 | 48
0.002 | 0 | 0.12 | 0.014 | 0.006 | 0.0645 | 0 | 0.002 | 0.0014 | 725 | 1226 | 182 | 1068 | 909 | 4.502 | 1740.8 | 30 | 27.619 | 219 | 82 | 3 | 15149 | 0.6 | 90 | 176 | 186 | 320 | 44
0.0012 | 0.001 | 0.09 | 0.008 | 0.004 | 0.079 | 0.002 | 0.0016 | 0.0019 | 744 | 1227 | 154 | 1042 | 908 | 3.499 | 1556.1 | 28.343 | 37.555 | 252 | 44 | 2.5 | 14321 | 1.8 | 81 | 143 | 136 | 283 | 47
0.0013 | 0.001 | 0.17 | 0.007 | 0.008 | 0.066 | 0 | 0.0016 | 0.0019 | 704 | 1229 | 175 | 1039 | 904 | 3.501 | 1534.3 | 29.16 | 40.146 | 214 | 44 | 2.5 | 14615 | 1.8 | 83 | 140 | 149 | 297 | 47
0.0012 | 0.001 | 0.09 | 0.008 | 0.004 | 0.079 | 0.002 | 0.0016 | 0.0019 | 744 | 1227 | 154 | 1042 | 908 | 3.499 | 1556.1 | 28.343 | 37.555 | 252 | 44 | 2.5 | 14321 | 1.8 | 81 | 143 | 143 | 284 | 47.5
0.0021 | 0.002 | 0.62 | 0.07 | 0.007 | 0 | 0.005 | 0 | 0.0015 | 732 | 1210 | 166 | 1018 | 904 | 5.099 | 1505.1 | 27.56 | 0 | 0 | 0 | 3 | 17078 | 1.6 | 0 | 0 | 239 | 349 | 39.5
0.0021 | 0.002 | 0.62 | 0.07 | 0.007 | 0 | 0.005 | 0 | 0.0015 | 732 | 1210 | 166 | 1018 | 904 | 5.099 | 1505.1 | 27.56 | 0 | 0 | 0 | 3 | 17078 | 1.6 | 0 | 0 | 242 | 350 | 39
0.037 | 0.001 | 0.26 | 0.013 | 0.008 | 0 | 0.009 | 0 | 0.0013 | 666 | 1194 | 173 | 1022 | 872 | 2.9 | 1565.1 | 30.66 | 29.428 | 188 | 66 | 3 | 14685 | 1.5 | 86 | 170 | 268 | 358 | 36.5
0.037 | 0.001 | 0.26 | 0.013 | 0.008 | 0 | 0.009 | 0 | 0.0013 | 666 | 1194 | 173 | 1022 | 872 | 2.9 | 1565.1 | 30.66 | 29.428 | 188 | 66 | 3 | 14685 | 1.5 | 86 | 170 | 270 | 358 | 37.5
0.0014 | 0.002 | 0.18 | 0.01 | 0.008 | 0.071 | 0 | 0.0023 | 0.0019 | 714 | 1213 | 170 | 1042 | 905 | 3.5 | 1517.2 | 27.591 | 37.186 | 232 | 67 | 2.5 | 13760 | 1.8 | 73 | 124 | 149 | 301 | 45
0.0014 | 0.002 | 0.18 | 0.01 | 0.008 | 0.071 | 0 | 0.0023 | 0.0019 | 714 | 1213 | 170 | 1042 | 905 | 3.5 | 1517.2 | 27.591 | 37.186 | 232 | 67 | 2.5 | 13760 | 1.8 | 73 | 124 | 147 | 299 | 45.5
0.0014 | 0.001 | 0.19 | 0.012 | 0.005 | 0.074 | 0 | 0.0016 | 0.0022 | 713 | 1215 | 165 | 1044 | 909 | 3.5 | 1316.4 | 26.428 | 37.681 | 202 | 57 | 2.5 | 12301 | 1.8 | 84 | 135 | 159 | 307 | 40.5
0.0014 | 0.001 | 0.19 | 0.012 | 0.005 | 0.074 | 0 | 0.0016 | 0.0022 | 713 | 1215 | 165 | 1044 | 909 | 3.5 | 1316.4 | 26.428 | 37.681 | 202 | 57 | 2.5 | 12301 | 1.8 | 84 | 135 | 160 | 311 | 39.5
0.0014 | 0 | 0.12 | 0.011 | 0.007 | 0.0719 | 0 | 0.0033 | 0.0023 | 724 | 1239 | 233 | 1076 | 908 | 3.5 | 1550.3 | 30.62 | 36.151 | 210 | 52 | 3 | 13290 | 1.8 | 80 | 203 | 150 | 295 | 46
0.0014 | 0 | 0.12 | 0.011 | 0.007 | 0.0719 | 0 | 0.0033 | 0.0023 | 724 | 1239 | 233 | 1076 | 908 | 3.5 | 1550.3 | 30.62 | 36.151 | 210 | 52 | 3 | 13290 | 1.8 | 80 | 203 | 152 | 295 | 45
0.075 | 0.24 | 1.87 | 0.015 | 0.002 | 0.019 | 0.025 | 0.0016 | 0.004 | 535 | 1200 | 152 | 1010 | 866 | 3.4 | 1188.7 | 20.16 | 20.74 | 201 | 86 | 3 | 16359 | 0.6 | 83 | 182 | 384 | 637 | 25.5
0.075 | 0.24 | 1.87 | 0.015 | 0.002 | 0.019 | 0.025 | 0.0016 | 0.004 | 535 | 1200 | 152 | 1010 | 866 | 3.4 | 1188.7 | 20.16 | 20.74 | 201 | 86 | 3 | 16359 | 0.6 | 83 | 182 | 384 | 638 | 24
0.0016 | 0.003 | 0.19 | 0.006 | 0.005 | 0.08 | 0 | 0.0019 | 0.0024 | 708 | 1231 | 209 | 1049 | 903 | 3.501 | 1846.5 | 29.18 | 34.835 | 229 | 52 | 2.5 | 17500 | 0.8 | 83 | 91 | 159 | 306 | 45
0.0016 | 0.003 | 0.19 | 0.006 | 0.005 | 0.08 | 0 | 0.0019 | 0.0024 | 708 | 1231 | 209 | 1049 | 903 | 3.501 | 1846.5 | 29.18 | 34.835 | 229 | 52 | 2.5 | 17500 | 0.8 | 83 | 91 | 158 | 309 | 45
0.018 | 0 | 0.19 | 0.011 | 0.011 | 0 | 0.001 | 0 | 0.0014 | 712 | 1207 | 123 | 1029 | 900 | 3.498 | 1284.8 | 28.48 | 36.481 | 193 | 47 | 3 | 12269 | 1.6 | 83 | 200 | 186 | 313 | 44.5
0.0016 | 0.003 | 0.19 | 0.006 | 0.005 | 0.08 | 0 | 0.0019 | 0.0024 | 708 | 1231 | 209 | 1049 | 903 | 3.501 | 1846.5 | 29.18 | 34.835 | 229 | 52 | 2.5 | 17500 | 0.8 | 83 | 91 | 156 | 311 | 44
0.07 | 0.24 | 1.85 | 0.012 | 0.004 | 0.017 | 0.024 | 0.0012 | 0.0054 | 585 | 1208 | 212 | 1039 | 862 | 4 | 1325.5 | 27.6 | 16.035 | 258 | 100 | 3 | 14191 | 0.4 | 83 | 163 | 350 | 626 | 26.5
0.018 | 0 | 0.19 | 0.011 | 0.011 | 0 | 0.001 | 0 | 0.0014 | 712 | 1207 | 123 | 1029 | 900 | 3.498 | 1284.8 | 28.48 | 36.481 | 193 | 47 | 3 | 12269 | 1.6 | 83 | 200 | 186 | 313 | 44.5
0.018 | 0 | 0.19 | 0.011 | 0.011 | 0 | 0.001 | 0 | 0.0014 | 712 | 1207 | 123 | 1029 | 900 | 3.498 | 1284.8 | 28.48 | 36.481 | 193 | 47 | 3 | 12269 | 1.6 | 83 | 200 | 186 | 313 | 44.5
0.07 | 0.24 | 1.85 | 0.012 | 0.004 | 0.017 | 0.024 | 0.0012 | 0.0054 | 585 | 1208 | 212 | 1039 | 862 | 4 | 1325.5 | 27.6 | 16.035 | 258 | 100 | 3 | 14191 | 0.4 | 83 | 163 | 357 | 625 | 26.5
0.0013 | 0.001 | 0.11 | 0.008 | 0.005 | 0.066 | 0.001 | 0.0016 | 0.0022 | 736 | 1230 | 189 | 997 | 900 | 3.5 | 1681.4 | 29.189 | 39.709 | 253 | 48 | 2.5 | 16339 | 0.8 | 84 | 136 | 135 | 285 | 45.5
0.0012 | 0.001 | 0.19 | 0.008 | 0.004 | 0.073 | 0 | 0.0021 | 0.0011 | 709 | 1206 | 181 | 1024 | 904 | 3.5 | 1321.4 | 27.87 | 38.173 | 187 | 58 | 2.5 | 12218 | 1.8 | 85 | 136 | 147 | 302 | 47
0.0012 | 0.001 | 0.19 | 0.008 | 0.004 | 0.073 | 0 | 0.0021 | 0.0011 | 709 | 1206 | 181 | 1024 | 904 | 3.5 | 1321.4 | 27.87 | 38.173 | 187 | 58 | 2.5 | 12218 | 1.8 | 85 | 136 | 152 | 305 | 47.5
0.0012 | 0.001 | 0.19 | 0.008 | 0.004 | 0.073 | 0 | 0.0021 | 0.0011 | 709 | 1206 | 181 | 1024 | 904 | 3.5 | 1321.4 | 27.87 | 38.173 | 187 | 58 | 2.5 | 12218 | 1.8 | 85 | 136 | 160 | 306 | 47.5
0.031 | 0.001 | 0.23 | 0.015 | 0.007 | 0 | 0.014 | 0 | 0.0025 | 668 | 1250 | 223 | 1065 | 877 | 3.401 | 1625.4 | 29.735 | 26.741 | 193 | 80 | 3 | 14685 | 1 | 82 | 62 | 281 | 357 | 38
0.031 | 0.001 | 0.23 | 0.015 | 0.007 | 0 | 0.014 | 0 | 0.0025 | 668 | 1250 | 223 | 1065 | 877 | 3.401 | 1625.4 | 29.735 | 26.741 | 193 | 80 | 3 | 14685 | 1 | 82 | 62 | 292 | 363 | 36.5
0.019 | 0 | 0.18 | 0.01 | 0.009 | 0 | 0.001 | 0 | 0.0013 | 714 | 1214 | 130 | 1041 | 906 | 5.796 | 1287 | 28.44 | 21.606 | 202 | 89 | 3 | 10756 | 1.2 | 83 | 148 | 202 | 304 | 44.5
0.019 | 0 | 0.18 | 0.01 | 0.009 | 0 | 0.001 | 0 | 0.0013 | 714 | 1214 | 130 | 1041 | 906 | 5.796 | 1287 | 28.44 | 21.606 | 202 | 89 | 3 | 10756 | 1.2 | 83 | 148 | 202 | 304 | 44.5
0.031 | 0.001 | 0.23 | 0.015 | 0.007 | 0 | 0.014 | 0 | 0.0025 | 668 | 1250 | 223 | 1065 | 877 | 3.401 | 1625.4 | 29.735 | 26.741 | 193 | 80 | 3 | 14685 | 1 | 82 | 62 | 291 | 364 | 38
0.019 | 0 | 0.18 | 0.01 | 0.009 | 0 | 0.001 | 0 | 0.0013 | 714 | 1214 | 130 | 1041 | 906 | 5.796 | 1287 | 28.44 | 21.606 | 202 | 89 | 3 | 10756 | 1.2 | 83 | 148 | 202 | 304 | 44.5
0.119 | 0.36 | 1.92 | 0.023 | 0.003 | 0.004 | 0.022 | 0.0011 | 0.0046 | 547 | 1210 | 170 | 1012 | 876 | 3.999 | 1353.2 | 27.71 | 19.967 | 246 | 91 | 3 | 18306 | 0.3 | 91 | 126 | 497 | 860 | 20
0.119 | 0.36 | 1.92 | 0.023 | 0.003 | 0.004 | 0.022 | 0.0011 | 0.0046 | 547 | 1210 | 170 | 1012 | 876 | 3.999 | 1353.2 | 27.71 | 19.967 | 246 | 91 | 3 | 18306 | 0.3 | 91 | 126 | 490 | 854 | 20
0.0012 | 0.001 | 0.18 | 0.008 | 0.006 | 0.073 | 0 | 0.0016 | 0.001 | 719 | 1217 | 198 | 1057 | 902 | 3.501 | 1565.4 | 26.71 | 39.527 | 235 | 46 | 3 | 15837 | 1.8 | 77 | 133 | 144 | 287 | 47
0.119 | 0.36 | 1.92 | 0.023 | 0.003 | 0.004 | 0.022 | 0.0011 | 0.0046 | 547 | 1210 | 170 | 1012 | 876 | 3.999 | 1353.2 | 27.71 | 19.967 | 246 | 91 | 3 | 18306 | 0.3 | 91 | 126 | 522 | 879 | 18.5
0.0012 | 0.001 | 0.18 | 0.008 | 0.006 | 0.073 | 0 | 0.0016 | 0.001 | 719 | 1217 | 198 | 1057 | 902 | 3.501 | 1565.4 | 26.71 | 39.527 | 235 | 46 | 3 | 15837 | 1.8 | 77 | 133 | 144 | 287 | 47
0.0011 | 0 | 0.08 | 0.008 | 0.009 | 0.073 | 0 | 0.0026 | 0.0018 | 737 | 1224 | 154 | 1045 | 930 | 3.5 | 1509.4 | 28.649 | 38.263 | 248 | 42 | 2.5 | 13965 | 1.8 | 83 | 133 | 140 | 278 | 49
0.0011 | 0 | 0.08 | 0.008 | 0.009 | 0.073 | 0 | 0.0026 | 0.0018 | 737 | 1224 | 154 | 1045 | 930 | 3.5 | 1509.4 | 28.649 | 38.263 | 248 | 42 | 2.5 | 13965 | 1.8 | 83 | 133 | 141 | 283 | 47
0.0011 | 0 | 0.08 | 0.008 | 0.009 | 0.073 | 0 | 0.0026 | 0.0018 | 737 | 1224 | 154 | 1045 | 930 | 3.5 | 1509.4 | 28.649 | 38.263 | 248 | 42 | 2.5 | 13965 | 1.8 | 83 | 133 | 131 | 281 | 46.5
0.0011 | 0 | 0.08 | 0.008 | 0.009 | 0.073 | 0 | 0.0026 | 0.0018 | 737 | 1224 | 154 | 1045 | 930 | 3.5 | 1509.4 | 28.649 | 38.263 | 248 | 42 | 2.5 | 13965 | 1.8 | 83 | 133 | 131 | 279 | 47
0.018 | 0 | 0.19 | 0.012 | 0.01 | 0 | 0.002 | 0 | 0.0015 | 716 | 1186 | 160 | 1019 | 907 | 3.799 | 1435.4 | 22.86 | 27.741 | 190 | 60 | 3 | 11652 | 1.6 | 83 | 187 | 222 | 331 | 40.5
0.07 | 0.26 | 1.9 | 0.01 | 0.003 | 0.021 | 0.029 | 0.0021 | 0.0049 | 583 | 1210 | 201 | 1044 | 867 | 3.4 | 1094.5 | 18.33 | 19.427 | 186 | 85 | 3 | 12902 | 0.6 | 83 | 166 | 372 | 630 | 23.5
0.07 | 0.26 | 1.9 | 0.01 | 0.003 | 0.021 | 0.029 | 0.0021 | 0.0049 | 583 | 1210 | 201 | 1044 | 867 | 3.4 | 1094.5 | 18.33 | 19.427 | 186 | 85 | 3 | 12902 | 0.6 | 83 | 166 | 370 | 627 | 22.5
0.018 | 0 | 0.19 | 0.012 | 0.01 | 0 | 0.002 | 0 | 0.0015 | 716 | 1186 | 160 | 1019 | 907 | 3.799 | 1435.4 | 22.86 | 27.741 | 190 | 60 | 3 | 11652 | 1.6 | 83 | 187 | 222 | 331 | 40.5
0.0011 | 0 | 0.08 | 0.008 | 0.009 | 0.073 | 0 | 0.0026 | 0.0018 | 737 | 1224 | 154 | 1045 | 930 | 3.5 | 1509.4 | 28.649 | 38.263 | 248 | 42 | 2.5 | 13965 | 1.8 | 83 | 133 | 135 | 284 | 46
0.001 | 0.001 | 0.12 | 0.007 | 0.004 | 0.077 | 0 | 0.0016 | 0.0015 | 745 | 1240 | 169 | 1076 | 914 | 3.499 | 1668.2 | 27.47 | 39.349 | 229 | 47 | 2.5 | 15958 | 0.8 | 73 | 137 | 142 | 291 | 45.5
0.001 | 0.001 | 0.12 | 0.007 | 0.004 | 0.077 | 0 | 0.0016 | 0.0015 | 745 | 1240 | 169 | 1076 | 914 | 3.499 | 1668.2 | 27.47 | 39.349 | 229 | 47 | 2.5 | 15958 | 0.8 | 73 | 137 | 151 | 302 | 43.5
0.071 | 0.24 | 1.86 | 0.009 | 0.002 | 0.018 | 0.023 | 0.0015 | 0.0038 | 583 | 1183 | 176 | 1043 | 861 | 4.001 | 1125 | 19.82 | 15.317 | 214 | 100 | 3 | 11875 | 0.4 | 85 | 165 | 366 | 623 | 27
0.0013 | 0.001 | 0.08 | 0.007 | 0.005 | 0.072 | 0.001 | 0.0016 | 0.0011 | 738 | 1236 | 182 | 1048 | 906 | 3.501 | 1575 | 29.34 | 40.702 | 246 | 44 | 2.5 | 14942 | 1.8 | 85 | 109 | 137 | 285 | 49.5
0.071 | 0.24 | 1.86 | 0.009 | 0.002 | 0.018 | 0.023 | 0.0015 | 0.0038 | 583 | 1183 | 176 | 1043 | 861 | 4.001 | 1125 | 19.82 | 15.317 | 214 | 100 | 3 | 11875 | 0.4 | 85 | 165 | 367 | 622 | 26.5
0.071 | 0.24 | 1.85 | 0.009 | 0.005 | 0.019 | 0.023 | 0.0016 | 0.0045 | 546 | 1218 | 158 | 1029 | 868 | 3.799 | 1353.5 | 27.88 | 19.736 | 268 | 100 | 3 | 17831 | 0.4 | 81 | 185 | 365 | 620 | 28
0.0013 | 0.001 | 0.08 | 0.007 | 0.005 | 0.072 | 0.001 | 0.0016 | 0.0011 | 738 | 1236 | 182 | 1048 | 906 | 3.501 | 1575 | 29.34 | 40.702 | 246 | 44 | 2.5 | 14942 | 1.8 | 85 | 109 | 138 | 292 | 45.5
0.071 | 0.24 | 1.86 | 0.009 | 0.002 | 0.018 | 0.023 | 0.0015 | 0.0038 | 583 | 1183 | 176 | 1043 | 861 | 4.001 | 1125 | 19.82 | 15.317 | 214 | 100 | 3 | 11875 | 0.4 | 85 | 165 | 364 | 622 | 26
0.071 | 0.24 | 1.85 | 0.009 | 0.005 | 0.019 | 0.023 | 0.0016 | 0.0045 | 546 | 1218 | 158 | 1029 | 868 | 3.799 | 1353.5 | 27.88 | 19.736 | 268 | 100 | 3 | 17831 | 0.4 | 81 | 185 | 364 | 619 | 27
0.0011 | 0.001 | 0.09 | 0.007 | 0.004 | 0.075 | 0 | 0.0021 | 0.001 | 741 | 1227 | 159 | 1052 | 927 | 3.5 | 1684 | 28.77 | 39.852 | 227 | 47 | 2.5 | 16388 | 0.8 | 80 | 139 | 135 | 286 | 48
0.075 | 0.24 | 1.84 | 0.012 | 0.002 | 0.019 | 0.025 | 0.0014 | 0.0032 | 580 | 1194 | 190 | 1031 | 862 | 4 | 1055.5 | 19.98 | 15.432 | 198 | 100 | 3 | 11586 | 0.4 | 86 | 177 | 375 | 650 | 25.5
0.0011 | 0.001 | 0.09 | 0.007 | 0.004 | 0.075 | 0 | 0.0021 | 0.001 | 741 | 1227 | 159 | 1052 | 927 | 3.5 | 1684 | 28.77 | 39.852 | 227 | 47 | 2.5 | 16388 | 0.8 | 80 | 139 | 132 | 289 | 44.5
0.075 | 0.24 | 1.84 | 0.012 | 0.002 | 0.019 | 0.025 | 0.0014 | 0.0032 | 580 | 1194 | 190 | 1031 | 862 | 4 | 1055.5 | 19.98 | 15.432 | 198 | 100 | 3 | 11586 | 0.4 | 86 | 177 | 374 | 646 | 26
0.075 | 0.24 | 1.84 | 0.012 | 0.002 | 0.019 | 0.025 | 0.0014 | 0.0032 | 580 | 1194 | 190 | 1031 | 862 | 4 | 1055.5 | 19.98 | 15.432 | 198 | 100 | 3 | 11586 | 0.4 | 86 | 177 | 376 | 649 | 25.5
0.0018 | 0.006 | 0.12 | 0.01 | 0.005 | 0.073 | 0 | 0.0024 | 0.0021 | 739 | 1226 | 171 | 1033 | 905 | 3.499 | 1449.1 | 28.28 | 36.714 | 196 | 44 | 2.5 | 13240 | 1.8 | 85 | 138 | 154 | 299 | 45.5
0.0013 | 0 | 0.12 | 0.017 | 0.011 | 0.0623 | 0 | 0.0025 | 0.0014 | 716 | 1195 | 176 | 1039 | 904 | 4.501 | 1532.3 | 30.25 | 30.459 | 223 | 62 | 3 | 13784 | 1.8 | 83 | 109 | 173 | 306 | 43.5
0.0018 | 0.006 | 0.12 | 0.01 | 0.005 | 0.073 | 0 | 0.0024 | 0.0021 | 739 | 1226 | 171 | 1033 | 905 | 3.499 | 1449.1 | 28.28 | 36.714 | 196 | 44 | 2.5 | 13240 | 1.8 | 85 | 138 | 144 | 294 | 44.5
0.0013 | 0 | 0.12 | 0.017 | 0.011 | 0.0623 | 0 | 0.0025 | 0.0014 | 716 | 1195 | 176 | 1039 | 904 | 4.501 | 1532.3 | 30.25 | 30.459 | 223 | 62 | 3 | 13784 | 1.8 | 83 | 109 | 173 | 306 | 43.5
0.0018 | 0.006 | 0.12 | 0.01 | 0.005 | 0.073 | 0 | 0.0024 | 0.0021 | 739 | 1226 | 171 | 1033 | 905 | 3.499 | 1449.1 | 28.28 | 36.714 | 196 | 44 | 2.5 | 13240 | 1.8 | 85 | 138 | 144 | 292 | 42.5
0.074 | 0.23 | 1.85 | 0.011 | 0.005 | 0.013 | 0.024 | 0.0013 | 0.0044 | 553 | 1217 | 162 | 1015 | 874 | 4.001 | 1439 | 28.98 | 16.901 | 270 | 101 | 3 | 18237 | 0.4 | 83 | 168 | 378 | 612 | 29
0.074 | 0.23 | 1.85 | 0.011 | 0.005 | 0.013 | 0.024 | 0.0013 | 0.0044 | 553 | 1217 | 162 | 1015 | 874 | 4.001 | 1439 | 28.98 | 16.901 | 270 | 101 | 3 | 18237 | 0.4 | 83 | 168 | 367 | 616 | 28
0.074 | 0.23 | 1.85 | 0.011 | 0.005 | 0.013 | 0.024 | 0.0013 | 0.0044 | 553 | 1217 | 162 | 1015 | 874 | 4.001 | 1439 | 28.98 | 16.901 | 270 | 101 | 3 | 18237 | 0.4 | 83 | 168 | 366 | 621 | 26.5
0.025 | 0 | 0.2 | 0.019 | 0.008 | 0 | 0.001 | 0 | 0.0011 | 715 | 1198 | 156 | 1035 | 908 | 6 | 1532.3 | 29.7 | 19.866 | 286 | 101 | 3 | 12739 | 1.2 | 76 | 123 | 236 | 337 | 41.5
0.025 | 0 | 0.2 | 0.019 | 0.008 | 0 | 0.001 | 0 | 0.0011 | 715 | 1198 | 156 | 1035 | 908 | 6 | 1532.3 | 29.7 | 19.866 | 286 | 101 | 3 | 12739 | 1.2 | 76 | 123 | 236 | 337 | 41.5
0.113 | 0.25 | 1.53 | 0.013 | 0.003 | 0.022 | 0.044 | 0 | 0.0048 | 583 | 1224 | 169 | 1002 | 887 | 3.399 | 1499.9 | 28.13 | 17.755 | 271 | 100 | 3 | 18814 | 0.6 | 78 | 204 | 467 | 642 | 26
0.113 | 0.25 | 1.53 | 0.013 | 0.003 | 0.022 | 0.044 | 0 | 0.0048 | 583 | 1224 | 169 | 1002 | 887 | 3.399 | 1499.9 | 28.13 | 17.755 | 271 | 100 | 3 | 18814 | 0.6 | 78 | 204 | 463 | 639 | 24
0.025 | 0 | 0.2 | 0.019 | 0.008 | 0 | 0.001 | 0 | 0.0011 | 715 | 1198 | 156 | 1035 | 908 | 6 | 1532.3 | 29.7 | 19.866 | 286 | 101 | 3 | 12739 | 1.2 | 76 | 123 | 236 | 337 | 41.5
0.016 | 0 | 0.22 | 0.018 | 0.008 | 0 | 0.001 | 0 | 0.0017 | 715 | 1190 | 147 | 1048 | 910 | 4.8 | 1433.8 | 30.51 | 27.128 | 205 | 96 | 3 | 12867 | 1.6 | 86 | 139 | 222 | 328 | 42
0.016 | 0 | 0.22 | 0.018 | 0.008 | 0 | 0.001 | 0 | 0.0017 | 715 | 1190 | 147 | 1048 | 910 | 4.8 | 1433.8 | 30.51 | 27.128 | 205 | 96 | 3 | 12867 | 1.6 | 86 | 139 | 222 | 328 | 42
0.016 | 0 | 0.22 | 0.018 | 0.008 | 0 | 0.001 | 0 | 0.0017 | 715 | 1190 | 147 | 1048 | 910 | 4.8 | 1433.8 | 30.51 | 27.128 | 205 | 96 | 3 | 12867 | 1.6 | 86 | 139 | 222 | 328 | 42
0.0012 | 0.001 | 0.19 | 0.01 | 0.007 | 0.068 | 0 | 0.0023 | 0.0015 | 713 | 1214 | 190 | 1057 | 908 | 3.499 | 1689.3 | 29.58 | 34.758 | 269 | 70 | 2.5 | 14497 | 0.8 | 87 | 117 | 143 | 288 | 46
0.0012 | 0.001 | 0.19 | 0.01 | 0.007 | 0.068 | 0 | 0.0023 | 0.0015 | 713 | 1214 | 190 | 1057 | 908 | 3.499 | 1689.3 | 29.58 | 34.758 | 269 | 70 | 2.5 | 14497 | 0.8 | 87 | 117 | 146 | 281 | 46
0.0012 | 0.001 | 0.19 | 0.01 | 0.007 | 0.068 | 0 | 0.0023 | 0.0015 | 713 | 1214 | 190 | 1057 | 908 | 3.499 | 1689.3 | 29.58 | 34.758 | 269 | 70 | 2.5 | 14497 | 0.8 | 87 | 117 | 140 | 279 | 47
0.0012 | 0.001 | 0.19 | 0.01 | 0.007 | 0.068 | 0 | 0.0023 | 0.0015 | 713 | 1214 | 190 | 1057 | 908 | 3.499 | 1689.3 | 29.58 | 34.758 | 269 | 70 | 2.5 | 14497 | 0.8 | 87 | 117 | 143 | 284 | 46.5
0.0012 | 0.004 | 0.1 | 0.01 | 0.005 | 0.073 | 0.002 | 0.002 | 0.0026 | 747 | 1224 | 176 | 1053 | 930 | 3.5 | 1592.9 | 29.83 | 38.804 | 218 | 61 | 3 | 14979 | 1.8 | 84 | 137 | 140 | 279 | 48
0.0012 | 0.004 | 0.1 | 0.01 | 0.005 | 0.073 | 0.002 | 0.002 | 0.0026 | 747 | 1232 | 171 | 1053 | 930 | 3.5 | 1592.9 | 29.83 | 38.804 | 218 | 61 | 3 | 14979 | 1.8 | 84 | 137 | 140 | 279 | 48
0.0012 | 0.004 | 0.1 | 0.01 | 0.005 | 0.073 | 0.002 | 0.002 | 0.0026 | 747 | 1224 | 176 | 1053 | 930 | 3.5 | 1592.9 | 29.83 | 38.804 | 218 | 61 | 3 | 14979 | 1.8 | 84 | 137 | 140 | 279 | 48
0.0012 | 0.004 | 0.1 | 0.01 | 0.005 | 0.073 | 0.002 | 0.002 | 0.0026 | 747 | 1232 | 171 | 1053 | 930 | 3.5 | 1592.9 | 29.83 | 38.804 | 218 | 61 | 3 | 14979 | 1.8 | 84 | 137 | 140 | 279 | 48
0.0012 | 0.001 | 0.08 | 0.007 | 0.005 | 0.082 | 0.002 | 0.0019 | 0.0013 | 737 | 1228 | 183 | 1058 | 911 | 3.501 | 1581.6 | 28.84 | 40.119 | 221 | 44 | 2.5 | 15325 | 1.8 | 85 | 146 | 145 | 285 | 47.5
0.0012 | 0.004 | 0.1 | 0.01 | 0.005 | 0.073 | 0.002 | 0.002 | 0.0026 | 747 | 1224 | 176 | 1053 | 930 | 3.5 | 1592.9 | 29.83 | 38.804 | 218 | 61 | 3 | 14979 | 1.8 | 84 | 137 | 139 | 279 | 47
0.0012 | 0.004 | 0.1 | 0.01 | 0.005 | 0.073 | 0.002 | 0.002 | 0.0026 | 747 | 1232 | 171 | 1053 | 930 | 3.5 | 1592.9 | 29.83 | 38.804 | 218 | 61 | 3 | 14979 | 1.8 | 84 | 137 | 139 | 279 | 47
0.0012 | 0.004 | 0.1 | 0.01 | 0.005 | 0.073 | 0.002 | 0.002 | 0.0026 | 747 | 1224 | 176 | 1053 | 930 | 3.5 | 1592.9 | 29.83 | 38.804 | 218 | 61 | 3 | 14979 | 1.8 | 84 | 137 | 139 | 279 | 47
0.0012 | 0.004 | 0.1 | 0.01 | 0.005 | 0.073 | 0.002 | 0.002 | 0.0026 | 747 | 1232 | 171 | 1053 | 930 | 3.5 | 1592.9 | 29.83 | 38.804 | 218 | 61 | 3 | 14979 | 1.8 | 84 | 137 | 139 | 279 | 47
0.046 | 0 | 0.23 | 0.009 | 0.006 | 0 | 0.012 | 0 | 0.0022 | 642 | 1205 | 156 | 989 | 889 | 4.3 | 1488.1 | 29.6 | 24.832 | 184 | 100 | 2.5 | 14464 | 1 | 82 | 182 | 296 | 378 | 39.5
0.059 | 0.16 | 0.76 | 0.011 | 0.005 | 0 | 0.03 | 0 | 0.0041 | 600 | 1229 | 187 | 1047 | 878 | 4.3 | 1400.6 | 29.949 | 16.654 | 307 | 100 | 3 | 14294 | 0.4 | 84 | 152 | 370 | 464 | 30
0.0012 | 0.001 | 0.08 | 0.007 | 0.005 | 0.082 | 0.002 | 0.0019 | 0.0013 | 737 | 1228 | 183 | 1058 | 911 | 3.501 | 1581.6 | 28.84 | 40.119 | 221 | 44 | 2.5 | 15325 | 1.8 | 85 | 146 | 138 | 286 | 47
0.046 | 0 | 0.23 | 0.009 | 0.006 | 0 | 0.012 | 0 | 0.0022 | 642 | 1205 | 156 | 989 | 889 | 4.3 | 1488.1 | 29.6 | 24.832 | 184 | 100 | 2.5 | 14464 | 1 | 82 | 182 | 298 | 379 | 35.5
0.059 | 0.16 | 0.76 | 0.011 | 0.005 | 0 | 0.03 | 0 | 0.0041 | 600 | 1229 | 187 | 1047 | 878 | 4.3 | 1400.6 | 29.949 | 16.654 | 307 | 100 | 3 | 14294 | 0.4 | 84 | 152 | 370 | 464 | 30.5
0.0012 | 0.001 | 0.08 | 0.007 | 0.005 | 0.082 | 0.002 | 0.0019 | 0.0013 | 737 | 1228 | 183 | 1058 | 911 | 3.501 | 1581.6 | 28.84 | 40.119 | 221 | 44 | 2.5 | 15325 | 1.8 | 85 | 146 | 138 | 282 | 49.5
0.046 | 0 | 0.23 | 0.009 | 0.006 | 0 | 0.012 | 0 | 0.0022 | 642 | 1205 | 156 | 989 | 889 | 4.3 | 1488.1 | 29.6 | 24.832 | 184 | 100 | 2.5 | 14464 | 1 | 82 | 182 | 306 | 382 | 37.5
0.059 | 0.16 | 0.76 | 0.011 | 0.005 | 0 | 0.03 | 0 | 0.0041 | 600 | 1229 | 187 | 1047 | 878 | 4.3 | 1400.6 | 29.949 | 16.654 | 307 | 100 | 3 | 14294 | 0.4 | 84 | 152 | 373 | 467 | 31.5
0.067 | 0.23 | 1.87 | 0.012 | 0.004 | 0.022 | 0.028 | 0.0015 | 0.0034 | 579 | 1199 | 151 | 1043 | 869 | 3.4 | 1189.6 | 20.698 | 24.26 | 202 | 85 | 3 | 15252 | 0.6 | 84 | 164 | 379 | 623 | 24
0.069 | 0.2 | 1.84 | 0.013 | 0.005 | 0.024 | 0.023 | 0.0012 | 0.0037 | 539 | 1205 | 153 | 1023 | 868 | 3.4 | 1339.9 | 28.71 | 21.858 | 197 | 98 | 3 | 17862 | 0.6 | 83 | 148 | 379 | 622 | 26
0.069 | 0.2 | 1.84 | 0.013 | 0.005 | 0.024 | 0.023 | 0.0012 | 0.0037 | 539 | 1205 | 153 | 1023 | 868 | 3.4 | 1339.9 | 28.71 | 21.858 | 197 | 98 | 3 | 17862 | 0.6 | 83 | 148 | 379 | 626 | 26.5
0.002 | 0.005 | 0.18 | 0.01 | 0.006 | 0.067 | 0 | 0.0024 | 0.003 | 712 | 1205 | 159 | 1046 | 924 | 3.499 | 1364.3 | 21.22 | 36.197 | 219 | 66 | 2.5 | 12467 | 1.8 | 86 | 126 | 170 | 310 | 41
0.002 | 0.005 | 0.18 | 0.01 | 0.006 | 0.067 | 0 | 0.0024 | 0.003 | 712 | 1205 | 159 | 1046 | 924 | 3.499 | 1364.3 | 21.22 | 36.197 | 219 | 66 | 2.5 | 12467 | 1.8 | 86 | 126 | 164 | 312 | 41.5
0.067 | 0.23 | 1.87 | 0.012 | 0.004 | 0.022 | 0.028 | 0.0015 | 0.0034 | 579 | 1199 | 151 | 1043 | 869 | 3.4 | 1189.6 | 20.698 | 24.26 | 202 | 85 | 3 | 15252 | 0.6 | 84 | 164 | 381 | 615 | 24.5
0.11 | 0.25 | 1.49 | 0.01 | 0.003 | 0.024 | 0.051 | 0 | 0.0042 | 580 | 1238 | 168 | 1036 | 889 | 3.4 | 1494.2 | 27.75 | 20.298 | 264 | 100 | 3 | 19064 | 0.6 | 83 | 164 | 431 | 589 | 16.5
0.11 | 0.25 | 1.49 | 0.01 | 0.003 | 0.024 | 0.051 | 0 | 0.0042 | 580 | 1238 | 168 | 1036 | 889 | 3.4 | 1494.2 | 27.75 | 20.298 | 264 | 100 | 3 | 19064 | 0.6 | 83 | 164 | 432 | 589 | 23
0.075 | 0.25 | 1.87 | 0.011 | 0.002 | 0.013 | 0.025 | 0.0017 | 0.0042 | 545 | 1213 | 162 | 1009 | 859 | 3.398 | 1502.4 | 27.16 | 21.021 | 263 | 100 | 3 | 18749 | 0.6 | 81 | 168 | 375 | 638 | 26
0.075 | 0.25 | 1.87 | 0.011 | 0.002 | 0.013 | 0.025 | 0.0017 | 0.0042 | 545 | 1213 | 162 | 1009 | 859 | 3.398 | 1502.4 | 27.16 | 21.021 | 263 | 100 | 3 | 18749 | 0.6 | 81 | 168 | 375 | 639 | 26.5
0.065 | 0.2 | 0.71 | 0.009 | 0.004 | 0 | 0.025 | 0 | 0.0029 | 600 | 1204 | 162 | 1002 | 884 | 3.6 | 1206.7 | 18.57 | 26.741 | 220 | 49 | 3 | 13631 | 0.6 | 86 | 164 | 403 | 478 | 27.5
0.065 | 0.2 | 0.71 | 0.009 | 0.004 | 0 | 0.025 | 0 | 0.0029 | 600 | 1204 | 162 | 1002 | 884 | 3.6 | 1206.7 | 18.57 | 26.741 | 220 | 49 | 3 | 13631 | 0.6 | 86 | 164 | 404 | 480 | 28
0.025 | 0 | 0.23 | 0.012 | 0.01 | 0 | 0.001 | 0 | 0.0016 | 708 | 1242 | 197 | 1047 | 897 | 3.5 | 1532.5 | 29.82 | 29.932 | 203 | 56 | 3 | 12896 | 1.6 | 84 | 150 | 206 | 320 | 39.5
0.025 | 0 | 0.23 | 0.012 | 0.01 | 0 | 0.001 | 0 | 0.0016 | 708 | 1242 | 197 | 1047 | 897 | 3.5 | 1532.5 | 29.82 | 29.932 | 203 | 56 | 3 | 12896 | 1.6 | 84 | 150 | 206 | 320 | 39.5
0.025 | 0 | 0.23 | 0.012 | 0.01 | 0 | 0.001 | 0 | 0.0016 | 708 | 1242 | 197 | 1047 | 897 | 3.5 | 1532.5 | 29.82 | 29.932 | 203 | 56 | 3 | 12896 | 1.6 | 84 | 150 | 206 | 320 | 39.5
0.0015 | 0.001 | 0.11 | 0.005 | 0.005 | 0.067 | 0 | 0.0015 | 0.0012 | 746 | 1211 | 161 | 1050 | 905 | 3.503 | 1520.8 | 29.59 | 39.37 | 202 | 48 | 3 | 14545 | 1.8 | 83 | 200 | 149 | 292 | 48.5
0.0015 | 0.001 | 0.11 | 0.005 | 0.005 | 0.067 | 0 | 0.0015 | 0.0012 | 746 | 1211 | 161 | 1050 | 905 | 3.503 | 1520.8 | 29.59 | 39.37 | 202 | 48 | 3 | 14545 | 1.8 | 83 | 200 | 146 | 280 | 48
0.0015 | 0.001 | 0.11 | 0.005 | 0.005 | 0.067 | 0 | 0.0015 | 0.0012 | 746 | 1211 | 161 | 1050 | 905 | 3.503 | 1520.8 | 29.59 | 39.37 | 202 | 48 | 3 | 14545 | 1.8 | 83 | 200 | 141 | 284 | 48.5
0.026 | 0 | 0.21 | 0.018 | 0.008 | 0 | 0.0026 | 0 | 0.0017 | 708 | 1189 | 165 | 1019 | 898 | 3.5 | 1533.8 | 25.59 | 31.053 | 199 | 56 | 2.5 | 12363 | 1.6 | 83 | 197 | 182 | 318 | 43
0.026 | 0 | 0.21 | 0.018 | 0.008 | 0 | 0.0026 | 0 | 0.0017 | 708 | 1189 | 165 | 1019 | 898 | 3.5 | 1533.8 | 25.59 | 31.053 | 199 | 56 | 2.5 | 12363 | 1.6 | 83 | 197 | 182 | 318 | 43
0.026 | 0 | 0.21 | 0.018 | 0.008 | 0 | 0.0026 | 0 | 0.0017 | 708 | 1189 | 165 | 1019 | 898 | 3.5 | 1533.8 | 25.59 | 31.053 | 199 | 56 | 2.5 | 12363 | 1.6 | 83 | 197 | 182 | 318 | 43
0.052 | 0.068 | 1.43 | 0.015 | 0.007 | 0.022 | 0 | 0 | 0.0031 | 618 | 1212 | 159 | 1015 | 887 | 3.75 | 1094.7 | 17.87 | 20.623 | 202 | 84 | 3 | 11736 | 0.6 | 82 | 163 | 278 | 464 | 31.5
0.052 | 0.068 | 1.43 | 0.015 | 0.007 | 0.022 | 0 | 0 | 0.0031 | 618 | 1212 | 159 | 1015 | 887 | 3.75 | 1094.7 | 17.87 | 20.623 | 202 | 84 | 3 | 11736 | 0.6 | 82 | 163 | 282 | 483 | 29
0.073 | 0.24 | 1.86 | 0.011 | 0.005 | 0.015 | 0.023 | 0.0013 | 0.0049 | 550 | 1207 | 161 | 1025 | 871 | 3.8 | 1373 | 27.71 | 14.912 | 247 | 100 | 3 | 16731 | 0.4 | 83 | 182 | 370 | 626 | 25.5
0.073 | 0.24 | 1.86 | 0.011 | 0.005 | 0.015 | 0.023 | 0.0013 | 0.0049 | 550 | 1207 | 161 | 1025 | 871 | 3.8 | 1373 | 27.71 | 14.912 | 247 | 100 | 3 | 16731 | 0.4 | 83 | 182 | 367 | 635 | 24.5
0.073 | 0.24 | 1.86 | 0.011 | 0.005 | 0.015 | 0.023 | 0.0013 | 0.0049 | 550 | 1207 | 161 | 1025 | 871 | 3.8 | 1373 | 27.71 | 14.912 | 247 | 100 | 3 | 16731 | 0.4 | 83 | 182 | 370 | 624 | 25
0.0007 | 0.001 | 0.09 | 0.008 | 0.003 | 0.069 | 0.002 | 0.0021 | 0.0019 | 743 | 1209 | 188 | 1032 | 907 | 3.501 | 1671.9 | 29.24 | 38.543 | 237 | 64 | 2.5 | 15491 | 0.8 | 80 | 140 | 138 | 276 | 49
0.0007 | 0.001 | 0.09 | 0.008 | 0.003 | 0.069 | 0.002 | 0.0021 | 0.0019 | 743 | 1209 | 188 | 1032 | 907 | 3.501 | 1671.9 | 29.24 | 38.543 | 237 | 64 | 2.5 | 15491 | 0.8 | 80 | 140 | 136 | 278 | 49
0.0007 | 0.001 | 0.09 | 0.008 | 0.003 | 0.069 | 0.002 | 0.0021 | 0.0019 | 743 | 1209 | 188 | 1032 | 907 | 3.501 | 1671.9 | 29.24 | 38.543 | 237 | 64 | 2.5 | 15491 | 0.8 | 80 | 140 | 137 | 274 | 49.5
0.0007 | 0.001 | 0.09 | 0.008 | 0.003 | 0.069 | 0.002 | 0.0021 | 0.0019 | 743 | 1209 | 188 | 1032 | 907 | 3.501 | 1671.9 | 29.24 | 38.543 | 237 | 64 | 2.5 | 15491 | 0.8 | 80 | 140 | 137 | 274 | 51
0.0042 | 0.18 | 1.2 | 0.088 | 0.009 | 0.054 | 0.024 | 0 | 0.0022 | 714 | 1203 | 185 | 1002 | 913 | 4.302 | 1235.3 | 18.54 | 15.635 | 153 | 66 | 3 | 12518 | 1 | 84 | 110 | 371 | 474 | 34.5
0.0042 | 0.18 | 1.2 | 0.088 | 0.009 | 0.054 | 0.024 | 0 | 0.0022 | 714 | 1203 | 185 | 1002 | 913 | 4.302 | 1235.3 | 18.54 | 15.635 | 153 | 66 | 3 | 12518 | 1 | 84 | 110 | 369 | 471 | 34.5
0.08 | 0.69 | 1.79 | 0.015 | 0.002 | 0.01 | 0.009 | 0.0017 | 0.0045 | 539 | 1209 | 156 | 1041 | 885 | 4 | 1215.9 | 17.35 | 12.801 | 240 | 94 | 3 | 13023 | 0.4 | 84 | 161 | 379 | 627 | 27
0.08 | 0.69 | 1.79 | 0.015 | 0.002 | 0.01 | 0.009 | 0.0017 | 0.0045 | 539 | 1209 | 156 | 1041 | 885 | 4 | 1215.9 | 17.35 | 12.801 | 240 | 94 | 3 | 13023 | 0.4 | 84 | 161 | 383 | 636 | 28.5
0.013 | 0 | 0.19 | 0.011 | 0.01 | 0 | 0.0016 | 0 | 0.0022 | 715 | 1222 | 242 | 1047 | 902 | 6 | 1430.8 | 22.87 | 20.211 | 246 | 100 | 3 | 11882 | 1.2 | 83 | 66 | 210 | 313 | 44.5
0.075 | 0.24 | 1.89 | 0.012 | 0.008 | 0.021 | 0.026 | 0.0018 | 0.0051 | 547 | 1213 | 206 | 1039 | 868 | 4.5 | 1238.4 | 27.15 | 13.13 | 276 | 101 | 3 | 12588 | 0.3 | 83 | 160 | 399 | 648 | 26.5
0.075 | 0.24 | 1.89 | 0.012 | 0.008 | 0.021 | 0.026 | 0.0018 | 0.0051 | 547 | 1213 | 206 | 1039 | 868 | 4.5 | 1238.4 | 27.15 | 13.13 | 276 | 101 | 3 | 12588 | 0.3 | 83 | 160 | 400 | 644 | 26.5
0.013 | 0 | 0.19 | 0.011 | 0.01 | 0 | 0.0016 | 0 | 0.0022 | 715 | 1222 | 242 | 1047 | 902 | 6 | 1430.8 | 22.87 | 20.211 | 246 | 100 | 3 | 11882 | 1.2 | 83 | 66 | 210 | 313 | 44.5
0.075 | 0.24 | 1.89 | 0.012 | 0.008 | 0.021 | 0.026 | 0.0018 | 0.0051 | 547 | 1213 | 206 | 1039 | 868 | 4.5 | 1238.4 | 27.15 | 13.13 | 276 | 101 | 3 | 12588 | 0.3 | 83 | 160 | 399 | 643 | 27
0.075 | 0.24 | 1.87 | 0.016 | 0.003 | 0.018 | 0.027 | 0.0019 | 0.0049 | 576 | 1211 | 187 | 1052 | 865 | 4.001 | 1273.6 | 20.35 | 16.112 | 244 | 77 | 3 | 13257 | 0.4 | 85 | 128 | 395 | 660 | 25
0.0012 | 0.001 | 0.09 | 0.006 | 0.007 | 0.074 | 0 | 0.0024 | 0.002 | 741 | 1217 | 179 | 1049 | 931 | 3.499 | 1646.1 | 29.18 | 39.154 | 221 | 47 | 2.5 | 16035 | 0.8 | 80 | 151 | 132 | 278 | 47
0.075 | 0.24 | 1.87 | 0.016 | 0.003 | 0.018 | 0.027 | 0.0019 | 0.0049 | 576 | 1211 | 187 | 1052 | 865 | 4.001 | 1273.6 | 20.35 | 16.112 | 244 | 77 | 3 | 13257 | 0.4 | 85 | 128 | 396 | 663 | 25
0.0012 | 0.001 | 0.09 | 0.006 | 0.007 | 0.074 | 0 | 0.0024 | 0.002 | 741 | 1217 | 179 | 1049 | 931 | 3.499 | 1646.1 | 29.18 | 39.154 | 221 | 47 | 2.5 | 16035 | 0.8 | 80 | 151 | 131 | 277 | 47.5
0.0014 | 0 | 0.12 | 0.012 | 0.007 | 0.0743 | 0 | 0.0019 | 0.0028 | 724 | 1225 | 133 | 1037 | 902 | 3.5 | 1427.2 | 29.82 | 35.559 | 198 | 49 | 3 | 13738 | 1.8 | 76 | 176 | 148 | 299 | 44
0.0014 | 0 | 0.12 | 0.012 | 0.007 | 0.0743 | 0 | 0.0019 | 0.0028 | 724 | 1225 | 133 | 1037 | 902 | 3.5 | 1427.2 | 29.82 | 35.559 | 198 | 49 | 3 | 13738 | 1.8 | 76 | 176 | 148 | 299 | 44
0.0014 | 0 | 0.12 | 0.012 | 0.007 | 0.0743 | 0 | 0.0019 | 0.0028 | 724 | 1225 | 133 | 1037 | 902 | 3.5 | 1427.2 | 29.82 | 35.559 | 198 | 49 | 3 | 13738 | 1.8 | 76 | 176 | 148 | 299 | 44
0.019 | 0 | 0.18 | 0.007 | 0.007 | 0 | 0.0012 | 0 | 0.0019 | 712 | 1212 | 159 | 1030 | 905 | 3.8 | 1534 | 25.65 | 29.63 | 195 | 63 | 3 | 12725 | 1.6 | 50 | 77 | 190 | 314 | 43
0.019 | 0 | 0.18 | 0.007 | 0.007 | 0 | 0.0012 | 0 | 0.0019 | 712 | 1212 | 159 | 1030 | 905 | 3.8 | 1534 | 25.65 | 29.63 | 195 | 63 | 3 | 12725 | 1.6 | 50 | 77 | 190 | 314 | 43
0.019 | 0 | 0.18 | 0.007 | 0.007 | 0 | 0.0012 | 0 | 0.0019 | 712 | 1212 | 159 | 1030 | 905 | 3.8 | 1534 | 25.65 | 29.63 | 195 | 63 | 3 | 12725 | 1.6 | 50 | 77 | 190 | 314 | 43
0.075 | 0.25 | 1.86 | 0.014 | 0.007 | 0.018 | 0.022 | 0.0014 | 0.0044 | 555 | 1244 | 153 | 1022 | 871 | 3.399 | 1405.6 | 28.73 | 21.536 | 235 | 100 | 3 | 19292 | 0.6 | 84 | 176 | 374 | 616 | 25
0.072 | 0.21 | 1.85 | 0.01 | 0.006 | 0.019 | 0.027 | 0.0012 | 0.0047 | 551 | 1251 | 208 | 1052 | 879 | 3.401 | 1672.7 | 29.35 | 19.877 | 253 | 100 | 3 | 22885 | 0.6 | 83 | 178 | 395 | 639 | 26
0.072 | 0.21 | 1.85 | 0.01 | 0.006 | 0.019 | 0.027 | 0.0012 | 0.0047 | 551 | 1251 | 208 | 1052 | 879 | 3.401 | 1672.7 | 29.35 | 19.877 | 253 | 100 | 3 | 22885 | 0.6 | 83 | 178 | 401 | 634 | 26
0.075 | 0.25 | 1.86 | 0.014 | 0.007 | 0.018 | 0.022 | 0.0014 | 0.0044 | 555 | 1244 | 153 | 1022 | 871 | 3.399 | 1405.6 | 28.73 | 21.536 | 235 | 100 | 3 | 19292 | 0.6 | 84 | 176 | 379 | 614 | 26
0.072 | 0.21 | 1.85 | 0.01 | 0.006 | 0.019 | 0.027 | 0.0012 | 0.0047 | 551 | 1251 | 208 | 1052 | 879 | 3.401 | 1672.7 | 29.35 | 19.877 | 253 | 100 | 3 | 22885 | 0.6 | 83 | 178 | 396 | 637 | 26
0.075 | 0.25 | 1.86 | 0.014 | 0.007 | 0.018 | 0.022 | 0.0014 | 0.0044 | 555 | 1244 | 153 | 1022 | 871 | 3.399 | 1405.6 | 28.73 | 21.536 | 235 | 100 | 3 | 19292 | 0.6 | 84 | 176 | 374 | 617 | 24.5
0.072 | 0.21 | 1.85 | 0.01 | 0.006 | 0.019 | 0.027 | 0.0012 | 0.0047 | 551 | 1251 | 208 | 1052 | 879 | 3.401 | 1672.7 | 29.35 | 19.877 | 253 | 100 | 3 | 22885 | 0.6 | 83 | 178 | 416 | 657 | 25
0.0015 | 0 | 0.1 | 0.007 | 0.008 | 0.0726 | 0 | 0.0023 | 0.0018 | 718 | 1212 | 142 | 1017 | 900 | 4.001 | 1284.1 | 27.27 | 30.649 | 202 | 54 | 2.5 | 11123 | 1.8 | 64 | 126 | 155 | 290 | 44
0.0015 | 0 | 0.1 | 0.007 | 0.008 | 0.0726 | 0 | 0.0023 | 0.0018 | 718 | 1212 | 142 | 1017 | 900 | 4.001 | 1284.1 | 27.27 | 30.649 | 202 | 54 | 2.5 | 11123 | 1.8 | 64 | 126 | 155 | 290 | 44
0.0015 | 0 | 0.1 | 0.007 | 0.008 | 0.0726 | 0 | 0.0023 | 0.0018 | 718 | 1212 | 142 | 1017 | 900 | 4.001 | 1284.1 | 27.27 | 30.649 | 202 | 54 | 2.5 | 11123 | 1.8 | 64 | 126 | 155 | 290 | 44
0.074 | 0.26 | 1.85 | 0.012 | 0.003 | 0.017 | 0.023 | 0.0021 | 0.0022 | 547 | 1219 | 169 | 1026 | 871 | 3.801 | 1376 | 28.9 | 16.146 | 249 | 100 | 3 | 18062 | 0.4 | 84 | 159 | 392 | 644 | 25.5
0.074 | 0.26 | 1.85 | 0.012 | 0.003 | 0.017 | 0.023 | 0.0021 | 0.0022 | 547 | 1219 | 169 | 1026 | 871 | 3.801 | 1376 | 28.9 | 16.146 | 249 | 100 | 3 | 18062 | 0.4 | 84 | 159 | 393 | 642 | 25.5
0.0015 | 0.002 | 0.19 | 0.008 | 0.004 | 0.065 | 0 | 0.0024 | 0.0016 | 719 | 1227 | 187 | 1067 | 906 | 3.502 | 1747.1 | 29.54 | 34.479 | 288 | 71 | 3 | 15024 | 0.8 | 82 | 73 | 148 | 299 | 43.5
0.04 | 0.001 | 0.26 | 0.013 | 0.008 | 0 | 0.013 | 0 | 0.0012 | 637 | 1225 | 167 | 1051 | 879 | 5.503 | 1393.4 | 28.93 | 19.294 | 226 | 100 | 3 | 13937 | 0.8 | 84 | 122 | 291 | 366 | 38
0.04 | 0.001 | 0.26 | 0.013 | 0.008 | 0 | 0.013 | 0 | 0.0012 | 637 | 1225 | 167 | 1051 | 879 | 5.503 | 1393.4 | 28.93 | 19.294 | 226 | 100 | 3 | 13937 | 0.8 | 84 | 122 | 274 | 365 | 38.5
0.0015 | 0.002 | 0.19 | 0.008 | 0.004 | 0.065 | 0 | 0.0024 | 0.0016 | 719 | 1227 | 187 | 1067 | 906 | 3.502 | 1747.1 | 29.54 | 34.479 | 288 | 71 | 3 | 15024 | 0.8 | 82 | 73 | 148 | 300 | 42.5
0.04 | 0.001 | 0.26 | 0.013 | 0.008 | 0 | 0.013 | 0 | 0.0012 | 637 | 1225 | 167 | 1051 | 879 | 5.503 | 1393.4 | 28.93 | 19.294 | 226 | 100 | 3 | 13937 | 0.8 | 84 | 122 | 277 | 362 | 38.5
0.021 | 0 | 0.18 | 0.013 | 0.011 | 0 | 0.001 | 0 | 0.0023 | 710 | 1239 | 234 | 1013 | 894 | 4.8 | 1283 | 28.48 | 0 | 0 | 0 | 3 | 13388 | 1.6 | 0 | 0 | 228 | 327 | 40.5
0.071 | 0.24 | 1.81 | 0.017 | 0.004 | 0.014 | 0.023 | 0.0017 | 0.0041 | 562 | 1212 | 175 | 1040 | 868 | 4 | 1260.8 | 27.92 | 14.676 | 247 | 100 | 3 | 13972 | 0.4 | 83 | 198 | 373 | 614 | 27.5
0.071 | 0.24 | 1.81 | 0.017 | 0.004 | 0.014 | 0.023 | 0.0017 | 0.0041 | 562 | 1212 | 175 | 1040 | 868 | 4 | 1260.8 | 27.92 | 14.676 | 247 | 100 | 3 | 13972 | 0.4 | 83 | 198 | 375 | 613 | 27
0.021 | 0 | 0.18 | 0.013 | 0.011 | 0 | 0.001 | 0 | 0.0023 | 710 | 1239 | 234 | 1013 | 894 | 4.8 | 1283 | 28.48 | 0 | 0 | 0 | 3 | 13388 | 1.6 | 0 | 0 | 228 | 327 | 40.5
0.021 | 0 | 0.18 | 0.013 | 0.011 | 0 | 0.001 | 0 | 0.0023 | 710 | 1239 | 234 | 1013 | 894 | 4.8 | 1283 | 28.48 | 0 | 0 | 0 | 3 | 13388 | 1.6 | 0 | 0 | 228 | 327 | 40.5
0.071 | 0.24 | 1.81 | 0.017 | 0.004 | 0.014 | 0.023 | 0.0017 | 0.0041 | 562 | 1212 | 175 | 1040 | 868 | 4 | 1260.8 | 27.92 | 14.676 | 247 | 100 | 3 | 13972 | 0.4 | 83 | 198 | 375 | 617 | 27
0.074 | 0.24 | 1.81 | 0.016 | 0.004 | 0.019 | 0.021 | 0.0016 | 0.0052 | 592 | 1207 | 264 | 1014 | 853 | 3.999 | 1265.3 | 20.26 | 13.583 | 256 | 100 | 3 | 14460 | 0.4 | 75 | 143 | 362 | 618 | 24
0.074 | 0.24 | 1.81 | 0.016 | 0.004 | 0.019 | 0.021 | 0.0016 | 0.0052 | 592 | 1207 | 264 | 1014 | 853 | 3.999 | 1265.3 | 20.26 | 13.583 | 256 | 100 | 3 | 14460 | 0.4 | 75 | 143 | 362 | 619 | 26.5
0.0012 | 0.001 | 0.17 | 0.007 | 0.005 | 0.077 | 0 | 0.0027 | 0.0013 | 708 | 1219 | 188 | 1053 | 911 | 3.5 | 1537.5 | 28.89 | 40.504 | 213 | 67 | 2.5 | 14454 | 1.8 | 84 | 146 | 162 | 318 | 45
0.0013 | 0.003 | 0.18 | 0.013 | 0.009 | 0.072 | 0 | 0.0026 | 0.0016 | 710 | 1223 | 187 | 1046 | 911 | 3.5 | 1540.8 | 29.38 | 40.469 | 218 | 68 | 2.5 | 15487 | 1.8 | 84 | 140 | 168 | 313 | 44
0.0012 | 0 | 0.13 | 0.017 | 0.007 | 0.0746 | 0 | 0.0018 | 0.0016 | 720 | 1196 | 172 | 1002 | 896 | 6 | 1279.5 | 29.37 | 23.395 | 214 | 100 | 3 | 10926 | 1.2 | 84 | 160 | 186 | 302 | 45.5
0.0012 | 0 | 0.13 | 0.017 | 0.007 | 0.0746 | 0 | 0.0018 | 0.0016 | 720 | 1196 | 172 | 1002 | 896 | 6 | 1279.5 | 29.37 | 23.395 | 214 | 100 | 3 | 10926 | 1.2 | 84 | 160 | 186 | 302 | 45.5
0.0012 | 0 | 0.13 | 0.017 | 0.007 | 0.0746 | 0 | 0.0018 | 0.0016 | 720 | 1196 | 172 | 1002 | 896 | 6 | 1279.5 | 29.37 | 23.395 | 214 | 100 | 3 | 10926 | 1.2 | 84 | 160 | 186 | 302 | 45.5
0.0013 | 0.003 | 0.18 | 0.013 | 0.009 | 0.072 | 0 | 0.0026 | 0.0016 | 710 | 1223 | 187 | 1046 | 911 | 3.5 | 1540.8 | 29.38 | 40.469 | 218 | 68 | 2.5 | 15487 | 1.8 | 84 | 140 | 159 | 309 | 43
0.0012 | 0.001 | 0.17 | 0.007 | 0.005 | 0.077 | 0 | 0.0027 | 0.0013 | 708 | 1219 | 188 | 1053 | 911 | 3.5 | 1537.5 | 28.89 | 40.504 | 213 | 67 | 2.5 | 14454 | 1.8 | 84 | 146 | 163 | 322 | 45.5
0.0021 | 0 | 0.12 | 0.015 | 0.008 | 0.0709 | 0 | 0.0024 | 0.0031 | 720 | 1206 | 173 | 1009 | 903 | 4.5 | 1267 | 28.25 | 30.557 | 195 | 52 | 3 | 10623 | 1.8 | 82 | 176 | 165 | 299 | 44
0.0021 | 0 | 0.12 | 0.015 | 0.008 | 0.0709 | 0 | 0.0024 | 0.0031 | 720 | 1206 | 173 | 1009 | 903 | 4.5 | 1267 | 28.25 | 30.557 | 195 | 52 | 3 | 10623 | 1.8 | 82 | 176 | 165 | 299 | 45
0.0011 | 0.001 | 0.09 | 0.007 | 0.006 | 0.072 | 0 | 0.0024 | 0.0014 | 737 | 1223 | 185 | 1050 | 931 | 3.5 | 1678.5 | 28.64 | 39.549 | 228 | 47 | 2.5 | 16420 | 0.8 | 80 | 131 | 142 | 285 | 46
0.0011 | 0.001 | 0.09 | 0.007 | 0.006 | 0.072 | 0 | 0.0024 | 0.0014 | 737 | 1223 | 185 | 1050 | 931 | 3.5 | 1678.5 | 28.64 | 39.549 | 228 | 47 | 2.5 | 16420 | 0.8 | 80 | 131 | 135 | 281 | 48
0.001 | 0.003 | 0.11 | 0.009 | 0.005 | 0.076 | 0 | 0.0024 | 0.0013 | 734 | 1217 | 178 | 1054 | 928 | 3.498 | 1523.4 | 27.35 | 40.231 | 209 | 43 | 2.5 | 14651 | 1.8 | 86 | 138 | 147 | 291 | 46
0.074 | 0.22 | 1.9 | 0.011 | 0.002 | 0.021 | 0.022 | 0.0018 | 0.0046 | 580 | 1189 | 154 | 1017 | 859 | 3.4 | 1296.6 | 27.97 | 21.149 | 216 | 96 | 3 | 15896 | 0.6 | 83 | 172 | 360 | 604 | 25.5
0.074 | 0.22 | 1.9 | 0.011 | 0.002 | 0.021 | 0.022 | 0.0018 | 0.0046 | 580 | 1189 | 154 | 1017 | 859 | 3.4 | 1296.6 | 27.97 | 21.149 | 216 | 96 | 3 | 15896 | 0.6 | 83 | 172 | 360 | 604 | 26.5
0.074 | 0.22 | 1.9 | 0.011 | 0.002 | 0.021 | 0.022 | 0.0018 | 0.0046 | 580 | 1189 | 154 | 1017 | 859 | 3.4 | 1296.6 | 27.97 | 21.149 | 216 | 96 | 3 | 15896 | 0.6 | 83 | 172 | 361 | 604 | 26
0.001 | 0.003 | 0.11 | 0.009 | 0.005 | 0.076 | 0 | 0.0024 | 0.0013 | 734 | 1217 | 178 | 1054 | 928 | 3.498 | 1523.4 | 27.35 | 40.231 | 209 | 43 | 2.5 | 14651 | 1.8 | 86 | 138 | 140 | 291 | 45.5
0.071 | 0.24 | 1.85 | 0.009 | 0.005 | 0.019 | 0.023 | 0.0016 | 0.0045 | 537 | 1205 | 149 | 1002 | 861 | 3.399 | 1394.9 | 25.46 | 20.956 | 200 | 98 | 3 | 18962 | 0.6 | 82 | 180 | 372 | 621 | 26
0.071 | 0.24 | 1.85 | 0.009 | 0.005 | 0.019 | 0.023 | 0.0016 | 0.0045 | 537 | 1205 | 149 | 1002 | 861 | 3.399 | 1394.9 | 25.46 | 20.956 | 200 | 98 | 3 | 18962 | 0.6 | 82 | 180 | 361 | 617 | 26.5
0.071 | 0.24 | 1.85 | 0.009 | 0.005 | 0.019 | 0.023 | 0.0016 | 0.0045 | 537 | 1205 | 149 | 1002 | 861 | 3.399 | 1394.9 | 25.46 | 20.956 | 200 | 98 | 3 | 18962 | 0.6 | 82 | 180 | 363 | 619 | 27
0.071 | 0.24 | 1.85 | 0.009 | 0.005 | 0.019 | 0.023 | 0.0016 | 0.0045 | 537 | 1205 | 149 | 1002 | 861 | 3.399 | 1394.9 | 25.46 | 20.956 | 200 | 98 | 3 | 18962 | 0.6 | 82 | 180 | 360 | 617 | 26.5
0.0018 | 0.001 | 0.1 | 0.01 | 0.004 | 0.069 | 0 | 0.002 | 0.0017 | 729 | 1230 | 198 | 1071 | 934 | 2.999 | 1534.1 | 29.25 | 35.952 | 184 | 54 | 3 | 13024 | 1.8 | 83 | 144 | 138 | 290 | 43
0.0018 | 0.001 | 0.1 | 0.01 | 0.004 | 0.069 | 0 | 0.002 | 0.0017 | 729 | 1230 | 198 | 1071 | 934 | 2.999 | 1534.1 | 29.25 | 35.952 | 184 | 54 | 3 | 13024 | 1.8 | 83 | 144 | 143 | 294 | 43
0.0018 | 0.001 | 0.1 | 0.01 | 0.004 | 0.069 | 0 | 0.002 | 0.0017 | 729 | 1230 | 198 | 1071 | 934 | 2.999 | 1534.1 | 29.25 | 35.952 | 184 | 54 | 3 | 13024 | 1.8 | 83 | 144 | 144 | 295 | 43.5
0.096 | 0.01 | 1.24 | 0.014 | 0.007 | 0.001 | 0.004 | 0 | 0.0035 | 678 | 1233 | 155 | 1026 | 876 | 4.3 | 1034.3 | 16.17 | 18.943 | 214 | 100 | 2.5 | 9134 | 1 | 84 | 150 | 300 | 436 | 40.5
0.096 | 0.01 | 1.24 | 0.014 | 0.007 | 0.001 | 0.004 | 0 | 0.0035 | 678 | 1233 | 155 | 1026 | 876 | 4.3 | 1034.3 | 16.17 | 18.943 | 214 | 100 | 2.5 | 9134 | 1 | 84 | 150 | 298 | 435 | 42.5
0.074 | 0.26 | 1.88 | 0.012 | 0.005 | 0.022 | 0.027 | 0.0013 | 0.0046 | 589 | 1202 | 215 | 1024 | 866 | 3.4 | 1255.3 | 19.29 | 19.064 | 188 | 96 | 3 | 14240 | 0.6 | 84 | 186 | 396 | 605 | 26
0.074 | 0.26 | 1.88 | 0.012 | 0.005 | 0.022 | 0.027 | 0.0013 | 0.0046 | 589 | 1173 | 240 | 1024 | 866 | 3.4 | 1255.3 | 19.29 | 19.064 | 188 | 96 | 3 | 14240 | 0.6 | 84 | 186 | 396 | 605 | 26
0.0015 | 0 | 0.11 | 0.011 | 0.007 | 0.0696 | 0 | 0.0015 | 0.0022 | 718 | 1213 | 174 | 1039 | 901 | 5.501 | 1531.4 | 30.129 | 26.667 | 240 | 100 | 3 | 13206 | 1.2 | 89 | 163 | 177 | 292 | 47.5
0.0015 | 0 | 0.11 | 0.011 | 0.007 | 0.0696 | 0 | 0.0015 | 0.0022 | 718 | 1213 | 174 | 1039 | 901 | 5.501 | 1531.4 | 30.129 | 26.667 | 240 | 100 | 3 | 13206 | 1.2 | 89 | 163 | 177 | 292 | 47.5
0.0015 | 0 | 0.11 | 0.011 | 0.007 | 0.0696 | 0 | 0.0015 | 0.0022 | 718 | 1213 | 174 | 1039 | 901 | 5.501 | 1531.4 | 30.129 | 26.667 | 240 | 100 | 3 | 13206 | 1.2 | 89 | 163 | 177 | 292 | 47.5
0.074 | 0.26 | 1.88 | 0.012 | 0.005 | 0.022 | 0.027 | 0.0013 | 0.0046 | 589 | 1202 | 215 | 1024 | 866 | 3.4 | 1255.3 | 19.29 | 19.064 | 188 | 96 | 3 | 14240 | 0.6 | 84 | 186 | 394 | 606 | 26
0.074 | 0.26 | 1.88 | 0.012 | 0.005 | 0.022 | 0.027 | 0.0013 | 0.0046 | 589 | 1173 | 240 | 1024 | 866 | 3.4 | 1255.3 | 19.29 | 19.064 | 188 | 96 | 3 | 14240 | 0.6 | 84 | 186 | 394 | 606 | 26
0.08 | 0.24 | 1.87 | 0.01 | 0.008 | 0.021 | 0.026 | 0.0015 | 0.0052 | 579 | 1200 | 177 | 1032 | 861 | 3.8 | 1367.2 | 26.29 | 19.886 | 259 | 100 | 3 | 16680 | 0.4 | 83 | 132 | 406 | 614 | 19
0.08 | 0.24 | 1.87 | 0.01 | 0.008 | 0.021 | 0.026 | 0.0015 | 0.0052 | 579 | 1200 | 177 | 1032 | 861 | 3.8 | 1367.2 | 26.29 | 19.886 | 259 | 100 | 3 | 16680 | 0.4 | 83 | 132 | 384 | 611 | 26
0.08 | 0.24 | 1.87 | 0.01 | 0.008 | 0.021 | 0.026 | 0.0015 | 0.0052 | 579 | 1200 | 177 | 1032 | 861 | 3.8 | 1367.2 | 26.29 | 19.886 | 259 | 100 | 3 | 16680 | 0.4 | 83 | 132 | 375 | 608 | 25
0.0017 | 0 | 0.11 | 0.006 | 0.007 | 0.0725 | 0 | 0.0018 | 0.0016 | 724 | 1230 | 175 | 1038 | 902 | 3.5 | 1709.2 | 29.01 | 34.685 | 219 | 51 | 3 | 15402 | 0.8 | 83 | 160 | 141 | 293 | 45
0.0017 | 0 | 0.11 | 0.006 | 0.007 | 0.0725 | 0 | 0.0018 | 0.0016 | 724 | 1230 | 175 | 1038 | 902 | 3.5 | 1709.2 | 29.01 | 34.685 | 219 | 51 | 3 | 15402 | 0.8 | 83 | 160 | 141 | 293 | 45
0.024 | 0 | 0.18 | 0.01 | 0.01 | 0 | 0.0002 | 0 | 0.0019 | 713 | 1201 | 185 | 1022 | 897 | 4.8 | 1434.2 | 29.39 | 22.471 | 194 | 85 | 3 | 10548 | 1.6 | 83 | 167 | 193 | 302 | 44.5
0.024 | 0 | 0.18 | 0.01 | 0.01 | 0 | 0.0002 | 0 | 0.0019 | 713 | 1201 | 185 | 1022 | 897 | 4.8 | 1434.2 | 29.39 | 22.471 | 194 | 85 | 3 | 10548 | 1.6 | 83 | 167 | 193 | 302 | 44.5
0.024 | 0 | 0.18 | 0.01 | 0.01 | 0 | 0.0002 | 0 | 0.0019 | 713 | 1201 | 185 | 1022 | 897 | 4.8 | 1434.2 | 29.39 | 22.471 | 194 | 85 | 3 | 10548 | 1.6 | 83 | 167 | 193 | 302 | 44.5
0.02 | 0 | 0.21 | 0.018 | 0.014 | 0 | 0.003 | 0 | 0.0014 | 707 | 1183 | 153 | 1030 | 909 | 4.8 | 1531.2 | 26.71 | 23.974 | 227 | 100 | 3 | 12542 | 1.6 | 84 | 195 | 200 | 322 | 40.5
0.02 | 0 | 0.21 | 0.018 | 0.014 | 0 | 0.003 | 0 | 0.0014 | 707 | 1183 | 153 | 1030 | 909 | 4.8 | 1531.2 | 26.71 | 23.974 | 227 | 100 | 3 | 12542 | 1.6 | 84 | 195 | 200 | 322 | 40.5
0.02 | 0 | 0.21 | 0.018 | 0.014 | 0 | 0.003 | 0 | 0.0014 | 707 | 1183 | 153 | 1030 | 909 | 4.8 | 1531.2 | 26.71 | 23.974 | 227 | 100 | 3 | 12542 | 1.6 | 84 | 195 | 200 | 322 | 40.5
0.0013 | 0.001 | 0.08 | 0.01 | 0.009 | 0.075 | 0 | 0.0019 | 0.0016 | 741 | 1215 | 172 | 1059 | 936 | 3.501 | 1591.9 | 24.13 | 37.948 | 239 | 63 | 3 | 13530 | 1.8 | 82 | 212 | 135 | 278 | 46.5
0.0013 | 0.001 | 0.08 | 0.01 | 0.009 | 0.075 | 0 | 0.0019 | 0.0016 | 741 | 1215 | 172 | 1059 | 936 | 3.501 | 1591.9 | 24.13 | 37.948 | 239 | 63 | 3 | 13530 | 1.8 | 82 | 212 | 136 | 279 | 51
0.001 | 0.001 | 0.11 | 0.011 | 0.011 | 0.067 | 0 | 0.0028 | 0.0022 | 743 | 1205 | 144 | 1035 | 905 | 3.5 | 1279.8 | 29.74 | 34.787 | 177 | 43 | 3 | 11295 | 1.8 | 83 | 205 | 151 | 292 | 44.5
0.001 | 0.001 | 0.11 | 0.011 | 0.011 | 0.067 | 0 | 0.0028 | 0.0022 | 743 | 1205 | 144 | 1035 | 905 | 3.5 | 1279.8 | 29.74 | 34.787 | 177 | 43 | 3 | 11295 | 1.8 | 83 | 205 | 150 | 288 | 44.5
0.001 | 0.001 | 0.11 | 0.011 | 0.011 | 0.067 | 0 | 0.0028 | 0.0022 | 743 | 1205 | 144 | 1035 | 905 | 3.5 | 1279.8 | 29.74 | 34.787 | 177 | 43 | 3 | 11295 | 1.8 | 83 | 205 | 150 | 291 | 44.5
0.069 | 0.22 | 1.85 | 0.01 | 0.003 | 0.019 | 0.026 | 0.0015 | 0.004 | 545 | 1214 | 190 | 1036 | 867 | 3.401 | 1290.5 | 20.64 | 25.134 | 182 | 91 | 3 | 18327 | 0.6 | 83 | 170 | 417 | 641 | 26.5
0.0012 | 0.001 | 0.11 | 0.009 | 0.007 | 0.076 | 0 | 0.0017 | 0.0016 | 716 | 1221 | 193 | 1054 | 904 | 3.501 | 1523.3 | 29.52 | 39.152 | 200 | 49 | 2.5 | 14656 | 1.8 | 82 | 90 | 149 | 292 | 45
0.069 | 0.22 | 1.85 | 0.01 | 0.003 | 0.019 | 0.026 | 0.0015 | 0.004 | 545 | 1214 | 190 | 1036 | 867 | 3.401 | 1290.5 | 20.64 | 25.134 | 182 | 91 | 3 | 18327 | 0.6 | 83 | 170 | 419 | 643 | 25.5
0.069 | 0.22 | 1.85 | 0.01 | 0.003 | 0.019 | 0.026 | 0.0015 | 0.004 | 545 | 1214 | 190 | 1036 | 867 | 3.401 | 1290.5 | 20.64 | 25.134 | 182 | 91 | 3 | 18327 | 0.6 | 83 | 170 | 418 | 633 | 26.5
0.0012 | 0.001 | 0.11 | 0.009 | 0.007 | 0.076 | 0 | 0.0017 | 0.0016 | 716 | 1221 | 193 | 1054 | 904 | 3.501 | 1523.3 | 29.52 | 39.152 | 200 | 49 | 2.5 | 14656 | 1.8 | 82 | 90 | 149 | 292 | 45
0.0012 | 0.001 | 0.11 | 0.009 | 0.007 | 0.076 | 0 | 0.0017 | 0.0016 | 716 | 1221 | 193 | 1054 | 904 | 3.501 | 1523.3 | 29.52 | 39.152 | 200 | 49 | 2.5 | 14656 | 1.8 | 82 | 90 | 149 | 292 | 45
0.0017 | 0.001 | 0.19 | 0.01 | 0.009 | 0.063 | 0 | 0.0019 | 0.0015 | 724 | 1222 | 153 | 1049 | 902 | 3.5 | 1474.7 | 27.94 | 36.772 | 233 | 67 | 3 | 13997 | 1.8 | 82 | 172 | 145 | 299 | 52.5
0.0017 | 0.001 | 0.19 | 0.01 | 0.009 | 0.063 | 0 | 0.0019 | 0.0015 | 724 | 1222 | 153 | 1049 | 902 | 3.5 | 1474.7 | 27.94 | 36.772 | 233 | 67 | 3 | 13997 | 1.8 | 82 | 172 | 145 | 299 | 52.5
0.073 | 0.23 | 1.24 | 0.009 | 0.003 | 0.024 | 0.035 | 0 | 0.004 | 589 | 1218 | 181 | 1014 | 879 | 4.5 | 1443.6 | 22.97 | 12.998 | 261 | 100 | 2.5 | 17690 | 0.3 | 83 | 155 | 391 | 531 | 24.5
0.073 | 0.23 | 1.24 | 0.009 | 0.003 | 0.024 | 0.035 | 0 | 0.004 | 589 | 1218 | 181 | 1014 | 879 | 4.5 | 1443.6 | 22.97 | 12.998 | 261 | 100 | 2.5 | 17690 | 0.3 | 83 | 155 | 383 | 523 | 26
0.0011 | 0.001 | 0.13 | 0.006 | 0.006 | 0.083 | 0 | 0.0022 | 0.0025 | 707 | 1217 | 160 | 1049 | 910 | 3.501 | 1079.8 | 18.42 | 35.205 | 150 | 27 | 2.5 | 9460 | 1.8 | 84 | 147 | 153 | 295 | 46
0.0014 | 0 | 0.12 | 0.012 | 0.009 | 0.0654 | 0 | 0.0027 | 0.002 | 718 | 1213 | 192 | 1039 | 910 | 5.001 | 1620.3 | 30.34 | 28.694 | 246 | 81 | 3 | 14788 | 0.4 | 90 | 162 | 187 | 315 | 44.5
0.0011 | 0.001 | 0.13 | 0.006 | 0.006 | 0.083 | 0 | 0.0022 | 0.0025 | 707 | 1217 | 160 | 1049 | 910 | 3.501 | 1079.8 | 18.42 | 35.205 | 150 | 27 | 2.5 | 9460 | 1.8 | 84 | 147 | 144 | 288 | 46.5
0.0011 | 0.001 | 0.13 | 0.006 | 0.006 | 0.083 | 0 | 0.0022 | 0.0025 | 707 | 1217 | 160 | 1049 | 910 | 3.501 | 1079.8 | 18.42 | 35.205 | 150 | 27 | 2.5 | 9460 | 1.8 | 84 | 147 | 146 | 291 | 46
0.0014 | 0 | 0.12 | 0.012 | 0.009 | 0.0654 | 0 | 0.0027 | 0.002 | 718 | 1213 | 192 | 1039 | 910 | 5.001 | 1620.3 | 30.34 | 28.694 | 246 | 81 | 3 | 14788 | 0.4 | 90 | 162 | 187 | 315 | 44.5
0.0013 | 0 | 0.1 | 0.007 | 0.01 | 0.073 | 0 | 0.0024 | 0.0021 | 738 | 1213 | 184 | 1054 | 929 | 3.501 | 1590.9 | 24.02 | 38.901 | 251 | 47 | 2.5 | 15394 | 1.8 | 76 | 173 | 149 | 285 | 44.5
0.0013 | 0 | 0.1 | 0.007 | 0.01 | 0.073 | 0 | 0.0024 | 0.0021 | 738 | 1213 | 184 | 1054 | 929 | 3.501 | 1590.9 | 24.02 | 38.901 | 251 | 47 | 2.5 | 15394 | 1.8 | 76 | 173 | 136 | 280 | 47
0.001 | 0 | 0.12 | 0.007 | 0.006 | 0.072 | 0 | 0.002 | 0.0021 | 717 | 1218 | 171 | 1029 | 903 | 3.5 | 1468.7 | 30.08 | 38.416 | 200 | 67 | 3 | 15038 | 1.8 | 82 | 140 | 151 | 293 | 43.5
0.154 | 0.022 | 0.75 | 0.008 | 0.009 | 0.0009 | 0.001 | 0 | 0 | 642 | 1189 | 153 | 1009 | 866 | 5 | 1214.4 | 19.52 | 17.03 | 277 | 100 | 3 | 11811 | 0.8 | 82 | 166 | 302 | 467 | 37
0.001 | 0 | 0.12 | 0.007 | 0.006 | 0.072 | 0 | 0.002 | 0.0021 | 717 | 1218 | 171 | 1029 | 903 | 3.5 | 1468.7 | 30.08 | 38.416 | 200 | 67 | 3 | 15038 | 1.8 | 82 | 140 | 151 | 293 | 43.5
0.154 | 0.022 | 0.75 | 0.008 | 0.009 | 0.0009 | 0.001 | 0 | 0 | 642 | 1189 | 153 | 1009 | 866 | 5 | 1214.4 | 19.52 | 17.03 | 277 | 100 | 3 | 11811 | 0.8 | 82 | 166 | 288 | 467 | 37
0.07 | 0.24 | 1.89 | 0.013 | 0.005 | 0.021 | 0.025 | 0.001 | 0.005 | 551 | 1224 | 203 | 1037 | 872 | 3.4 | 1291.3 | 20.85 | 23.74 | 183 | 91 | 3 | 17936 | 0.6 | 84 | 164 | 386 | 640 | 27
0.07 | 0.24 | 1.89 | 0.013 | 0.005 | 0.021 | 0.025 | 0.001 | 0.005 | 551 | 1224 | 203 | 1037 | 872 | 3.4 | 1291.3 | 20.85 | 23.74 | 183 | 91 | 3 | 17936 | 0.6 | 84 | 164 | 393 | 646 | 27
0.07 | 0.24 | 1.89 | 0.013 | 0.005 | 0.021 | 0.025 | 0.001 | 0.005 | 551 | 1224 | 203 | 1037 | 872 | 3.4 | 1291.3 | 20.85 | 23.74 | 183 | 91 | 3 | 17936 | 0.6 | 84 | 164 | 389 | 645 | 26.5
0.06 | 0.069 | 1.41 | 0.011 | 0.006 | 0.025 | 0 | 0 | 0.0034 | 616 | 1233 | 172 | 1018 | 876 | 3.1 | 1564.9 | 28.86 | 24.457 | 241 | 99 | 3 | 17287 | 0.8 | 84 | 183 | 282 | 505 | 31
0.06 | 0.069 | 1.41 | 0.011 | 0.006 | 0.025 | 0 | 0 | 0.0034 | 616 | 1233 | 172 | 1018 | 876 | 3.1 | 1564.9 | 28.86 | 24.457 | 241 | 99 | 3 | 17287 | 0.8 | 84 | 183 | 283 | 504 | 30
0.06 | 0.069 | 1.41 | 0.011 | 0.006 | 0.025 | 0 | 0 | 0.0034 | 616 | 1233 | 172 | 1018 | 876 | 3.1 | 1564.9 | 28.86 | 24.457 | 241 | 99 | 3 | 17287 | 0.8 | 84 | 183 | 283 | 504 | 31
0.0014 | 0.002 | 0.08 | 0.007 | 0.008 | 0.066 | 0.001 | 0.0024 | 0.002 | 742 | 1215 | 187 | 1044 | 912 | 3.501 | 1663.4 | 29.859 | 39.754 | 257 | 63 | 2.5 | 15926 | 0.8 | 83 | 130 | 138 | 285 | 48
0.0014 | 0.002 | 0.08 | 0.007 | 0.008 | 0.066 | 0.001 | 0.0024 | 0.002 | 742 | 1215 | 187 | 1044 | 912 | 3.501 | 1663.4 | 29.859 | 39.754 | 257 | 63 | 2.5 | 15926 | 0.8 | 83 | 130 | 138 | 285 | 49
0.0014 | 0.001 | 0.08 | 0.012 | 0.009 | 0.076 | 0 | 0.0021 | 0.0024 | 736 | 1223 | 169 | 1048 | 927 | 3.5 | 1385.6 | 20.11 | 36.469 | 228 | 55 | 3 | 13129 | 1.8 | 83 | 138 | 143 | 298 | 42.5
0.0014 | 0 | 0.12 | 0.012 | 0.007 | 0.0743 | 0 | 0.0019 | 0.0028 | 719 | 1209 | 137 | 1024 | 902 | 3.501 | 1430.3 | 29.84 | 35.837 | 197 | 49 | 3 | 13858 | 1.8 | 77 | 170 | 149 | 302 | 45.5
0.0014 | 0.001 | 0.08 | 0.012 | 0.009 | 0.076 | 0 | 0.0021 | 0.0024 | 736 | 1223 | 169 | 1048 | 927 | 3.5 | 1385.6 | 20.11 | 36.469 | 228 | 55 | 3 | 13129 | 1.8 | 83 | 138 | 135 | 282 | 47.5
0.0014 | 0 | 0.12 | 0.012 | 0.007 | 0.0743 | 0 | 0.0019 | 0.0028 | 719 | 1209 | 137 | 1024 | 902 | 3.501 | 1430.3 | 29.84 | 35.837 | 197 | 49 | 3 | 13858 | 1.8 | 77 | 170 | 149 | 302 | 45.5
0.0014 | 0 | 0.12 | 0.012 | 0.007 | 0.0743 | 0 | 0.0019 | 0.0028 | 719 | 1209 | 137 | 1024 | 902 | 3.501 | 1430.3 | 29.84 | 35.837 | 197 | 49 | 3 | 13858 | 1.8 | 77 | 170 | 149 | 302 | 45.5
0.0011 | 0.002 | 0.18 | 0.013 | 0.005 | 0.069 | 0 | 0.0018 | 0.0013 | 703 | 1224 | 180 | 1048 | 900 | 3.5 | 1531.3 | 27.47 | 40.485 | 210 | 67 | 2.5 | 14596 | 1.8 | 85 | 138 | 149 | 303 | 44.5
0.168 | 0.033 | 0.79 | 0.014 | 0.005 | 0.0015 | 0.001 | 0 | 0 | 640 | 1198 | 214 | 996 | 860 | 5.001 | 1214.7 | 19.08 | 16.409 | 296 | 100 | 3 | 11037 | 0.8 | 85 | 141 | 307 | 471 | 33.5
0.168 | 0.033 | 0.79 | 0.014 | 0.005 | 0.0015 | 0.001 | 0 | 0 | 640 | 1198 | 214 | 996 | 860 | 5.001 | 1214.7 | 19.08 | 16.409 | 296 | 100 | 3 | 11037 | 0.8 | 85 | 141 | 305 | 470 | 35
0.0011 | 0.002 | 0.18 | 0.013 | 0.005 | 0.069 | 0 | 0.0018 | 0.0013 | 703 | 1224 | 180 | 1048 | 900 | 3.5 | 1531.3 | 27.47 | 40.485 | 210 | 67 | 2.5 | 14596 | 1.8 | 85 | 138 | 159 | 301 | 44
0.071 | 0.26 | 1.86 | 0.016 | 0.007 | 0.022 | 0.023 | 0.0016 | 0.0059 | 545 | 1249 | 274 | 1037 | 854 | 3.399 | 1635.1 | 22.9 | 17.909 | 277 | 100 | 3 | 19723 | 0.6 | 82 | 139 | 360 | 621 | 26.5
0.071 | 0.26 | 1.86 | 0.016 | 0.007 | 0.022 | 0.023 | 0.0016 | 0.0059 | 545 | 1249 | 274 | 1037 | 854 | 3.399 | 1635.1 | 22.9 | 17.909 | 277 | 100 | 3 | 19723 | 0.6 | 82 | 139 | 361 | 621 | 27
0.068 | 0.19 | 0.73 | 0.011 | 0.006 | 0 | 0.023 | 0 | 0.0036 | 598 | 1222 | 181 | 1051 | 880 | 4.3 | 1656.8 | 29.89 | 22.296 | 306 | 100 | 3 | 18965 | 0.4 | 85 | 107 | 375 | 472 | 28
0.068 | 0.19 | 0.73 | 0.011 | 0.006 | 0 | 0.023 | 0 | 0.0036 | 598 | 1222 | 181 | 1051 | 880 | 4.3 | 1656.8 | 29.89 | 22.296 | 306 | 100 | 3 | 18965 | 0.4 | 85 | 107 | 375 | 472 | 27
0.0014 | 0 | 0.11 | 0.01 | 0.007 | 0.0733 | 0 | 0.0019 | 0.0031 | 722 | 1227 | 192 | 1068 | 908 | 3.502 | 1294.4 | 18.39 | 36.566 | 188 | 41 | 3 | 12064 | 1.8 | 83 | 179 | 147 | 294 | 44
0.069 | 0.25 | 1.87 | 0.014 | 0.004 | 0.027 | 0.026 | 0.0015 | 0.0037 | 573 | 1199 | 175 | 1005 | 845 | 3.8 | 1504.8 | 28.64 | 15.959 | 244 | 100 | 3 | 16713 | 0.4 | 83 | 168 | 401 | 619 | 24.5
0.069 | 0.25 | 1.87 | 0.014 | 0.004 | 0.027 | 0.026 | 0.0015 | 0.0037 | 573 | 1199 | 175 | 1005 | 845 | 3.8 | 1504.8 | 28.64 | 15.959 | 244 | 100 | 3 | 16713 | 0.4 | 83 | 168 | 392 | 609 | 25
0.0014 | 0 | 0.11 | 0.01 | 0.007 | 0.0733 | 0 | 0.0019 | 0.0031 | 722 | 1227 | 192 | 1068 | 908 | 3.502 | 1294.4 | 18.39 | 36.566 | 188 | 41 | 3 | 12064 | 1.8 | 83 | 179 | 147 | 294 | 44
0.069 | 0.25 | 1.87 | 0.014 | 0.004 | 0.027 | 0.026 | 0.0015 | 0.0037 | 573 | 1199 | 175 | 1005 | 845 | 3.8 | 1504.8 | 28.64 | 15.959 | 244 | 100 | 3 | 16713 | 0.4 | 83 | 168 | 399 | 625 | 24.5
0.028 | 0 | 0.19 | 0.014 | 0.008 | 0 | 0 | 0 | 0.0022 | 705 | 1195 | 203 | 1017 | 905 | 6.001 | 1532.4 | 30.41 | 23.202 | 276 | 101 | 3 | 12839 | 1.2 | 85 | 83 | 217 | 319 | 41.5
0.028 | 0 | 0.19 | 0.014 | 0.008 | 0 | 0 | 0 | 0.0022 | 705 | 1195 | 203 | 1017 | 905 | 6.001 | 1532.4 | 30.41 | 23.202 | 276 | 101 | 3 | 12839 | 1.2 | 85 | 83 | 217 | 319 | 41.5
0.028 | 0 | 0.19 | 0.014 | 0.008 | 0 | 0 | 0 | 0.0022 | 705 | 1195 | 203 | 1017 | 905 | 6.001 | 1532.4 | 30.41 | 23.202 | 276 | 101 | 3 | 12839 | 1.2 | 85 | 83 | 217 | 319 | 41.5
0.0045 | 0.2 | 1.32 | 0.087 | 0.011 | 0.063 | 0.027 | 0 | 0.0012 | 704 | 1205 | 172 | 1030 | 922 | 4.4 | 1276.7 | 21.11 | 25.872 | 193 | 70 | 3 | 14692 | 1 | 84 | 135 | 317 | 461 | 35
0.0045 | 0.2 | 1.32 | 0.087 | 0.011 | 0.063 | 0.027 | 0 | 0.0012 | 704 | 1205 | 172 | 1030 | 922 | 4.4 | 1276.7 | 21.11 | 25.872 | 193 | 70 | 3 | 14692 | 1 | 84 | 135 | 318 | 460 | 35
0.0014 | 0.001 | 0.08 | 0.006 | 0.005 | 0.072 | 0.001 | 0.0019 | 0.0013 | 741 | 1221 | 156 | 1048 | 912 | 3.501 | 1656.5 | 29.49 | 40.464 | 255 | 47 | 2.5 | 16078 | 0.8 | 84 | 102 | 135 | 284 | 48
0.0014 | 0.001 | 0.08 | 0.006 | 0.005 | 0.072 | 0.001 | 0.0019 | 0.0013 | 741 | 1221 | 156 | 1048 | 912 | 3.501 | 1656.5 | 29.49 | 40.464 | 255 | 47 | 2.5 | 16078 | 0.8 | 84 | 102 | 134 | 277 | 48
0.068 | 0.24 | 1.88 | 0.012 | 0.005 | 0.017 | 0.024 | 0.0014 | 0.0051 | 570 | 1234 | 193 | 1060 | 882 | 4.5 | 1252.1 | 20.73 | 11.941 | 279 | 100 | 3 | 13481 | 0.3 | 82 | 176 | 413 | 645 | 27
0.068 | 0.24 | 1.88 | 0.012 | 0.005 | 0.017 | 0.024 | 0.0014 | 0.0051 | 570 | 1234 | 193 | 1060 | 882 | 4.5 | 1252.1 | 20.73 | 11.941 | 279 | 100 | 3 | 13481 | 0.3 | 82 | 176 | 411 | 644 | 27.5
0.074 | 0.22 | 1.9 | 0.011 | 0.002 | 0.021 | 0.022 | 0.0018 | 0.0046 | 576 | 1194 | 151 | 1016 | 861 | 4 | 1274.6 | 27.97 | 16.098 | 242 | 86 | 3 | 13993 | 0.4 | 83 | 181 | 356 | 612 | 27
0.074 | 0.22 | 1.9 | 0.011 | 0.002 | 0.021 | 0.022 | 0.0018 | 0.0046 | 576 | 1194 | 151 | 1016 | 861 | 4 | 1274.6 | 27.97 | 16.098 | 242 | 86 | 3 | 13993 | 0.4 | 83 | 181 | 358 | 616 | 27
0.0012 | 0 | 0.1 | 0.014 | 0.003 | 0.0641 | 0 | 0.0024 | 0.0013 | 718 | 1209 | 310 | 1025 | 902 | 3.501 | 1465.8 | 28.16 | 38.209 | 226 | 67 | 3 | 14104 | 1.8 | 83 | 202 | 145 | 294 | 54
0.0012 | 0 | 0.1 | 0.014 | 0.003 | 0.0641 | 0 | 0.0024 | 0.0013 | 718 | 1209 | 310 | 1025 | 902 | 3.501 | 1465.8 | 28.16 | 38.209 | 226 | 67 | 3 | 14104 | 1.8 | 83 | 202 | 145 | 294 | 54
0.0015 | 0.003 | 0.2 | 0.01 | 0.005 | 0.078 | 0 | 0.0019 | 0.0021 | 714 | 1201 | 179 | 1060 | 910 | 3.501 | 1222.8 | 26.69 | 34.143 | 170 | 46 | 2.5 | 10404 | 1.8 | 84 | 109 | 157 | 306 | 46.5
0.0015 | 0.003 | 0.2 | 0.01 | 0.005 | 0.078 | 0 | 0.0019 | 0.0021 | 714 | 1201 | 179 | 1060 | 910 | 3.501 | 1222.8 | 26.69 | 34.143 | 170 | 46 | 2.5 | 10404 | 1.8 | 84 | 109 | 157 | 306 | 47
0.0013 | 0.001 | 0.08 | 0.011 | 0.01 | 0.074 | 0 | 0.002 | 0.0018 | 743 | 1213 | 171 | 1035 | 907 | 3.5 | 1636.6 | 26.15 | 39.159 | 236 | 64 | 3 | 16185 | 0.8 | 83 | 178 | 135 | 282 | 47.5
0.0013 | 0.001 | 0.08 | 0.011 | 0.01 | 0.074 | 0 | 0.002 | 0.0018 | 743 | 1213 | 171 | 1035 | 907 | 3.5 | 1636.6 | 26.15 | 39.159 | 236 | 64 | 3 | 16185 | 0.8 | 83 | 178 | 133 | 280 | 46
0.0013 | 0.001 | 0.08 | 0.006 | 0.005 | 0.07 | 0.002 | 0.0022 | 0.002 | 741 | 1226 | 152 | 1050 | 906 | 3.499 | 1663 | 27.81 | 39.139 | 263 | 47 | 2.5 | 15784 | 0.8 | 83 | 146 | 136 | 279 | 47.5
0.0013 | 0.001 | 0.08 | 0.006 | 0.005 | 0.07 | 0.002 | 0.0022 | 0.002 | 741 | 1226 | 152 | 1050 | 906 | 3.499 | 1663 | 27.81 | 39.139 | 263 | 47 | 2.5 | 15784 | 0.8 | 83 | 146 | 135 | 279 | 48.5
0.168 | 0.033 | 0.79 | 0.014 | 0.005 | 0.0015 | 0.001 | 0 | 0 | 638 | 1196 | 214 | 982 | 853 | 5 | 1218.1 | 19.32 | 16.034 | 278 | 100 | 3 | 11702 | 0.8 | 85 | 171 | 307 | 476 | 34.5
0.168 | 0.033 | 0.79 | 0.014 | 0.005 | 0.0015 | 0.001 | 0 | 0 | 638 | 1196 | 214 | 982 | 853 | 5 | 1218.1 | 19.32 | 16.034 | 278 | 100 | 3 | 11702 | 0.8 | 85 | 171 | 307 | 476 | 35.5
0.0008 | 0 | 0.1 | 0.01 | 0.004 | 0.0674 | 0 | 0.0024 | 0.002 | 720 | 1194 | 212 | 1040 | 905 | 6 | 1444 | 22.27 | 19.399 | 253 | 100 | 3 | 10474 | 1.2 | 82 | 166 | 171 | 279 | 49
0.0008 | 0 | 0.1 | 0.01 | 0.004 | 0.0674 | 0 | 0.0024 | 0.002 | 720 | 1194 | 212 | 1040 | 905 | 6 | 1444 | 22.27 | 19.399 | 253 | 100 | 3 | 10474 | 1.2 | 82 | 166 | 171 | 278 | 50
0.076 | 0.26 | 1.87 | 0.015 | 0.007 | 0.019 | 0.023 | 0.0021 | 0.0046 | 581 | 1189 | 192 | 1021 | 867 | 3.8 | 1262.6 | 27.77 | 18.653 | 199 | 100 | 3 | 14711 | 0.4 | 84 | 184 | 388 | 603 | 25.5
0.076 | 0.26 | 1.87 | 0.015 | 0.007 | 0.019 | 0.023 | 0.0021 | 0.0046 | 581 | 1189 | 192 | 1021 | 867 | 3.8 | 1262.6 | 27.77 | 18.653 | 199 | 100 | 3 | 14711 | 0.4 | 84 | 184 | 386 | 602 | 25
0.076 | 0.26 | 1.87 | 0.015 | 0.007 | 0.019 | 0.023 | 0.0021 | 0.0046 | 581 | 1189 | 192 | 1021 | 867 | 3.8 | 1262.6 | 27.77 | 18.653 | 199 | 100 | 3 | 14711 | 0.4 | 84 | 184 | 383 | 603 | 28
0.0017 | 0 | 0.12 | 0.011 | 0.01 | 0.0727 | 0 | 0.0018 | 0.0033 | 722 | 1218 | 174 | 1024 | 906 | 4.501 | 1265 | 28.16 | 30.296 | 195 | 52 | 3 | 10433 | 1.8 | 83 | 172 | 167 | 299 | 46.5
0.023 | 0 | 0.2 | 0.015 | 0.011 | 0 | 0.0015 | 0 | 0.0016 | 709 | 1210 | 162 | 1006 | 897 | 3.499 | 1432.8 | 29.83 | 34.421 | 201 | 52 | 3 | 13205 | 1.6 | 83 | 206 | 237 | 336 | 39
0.023 | 0 | 0.2 | 0.015 | 0.011 | 0 | 0.0015 | 0 | 0.0016 | 709 | 1210 | 162 | 1006 | 897 | 3.499 | 1432.8 | 29.83 | 34.421 | 201 | 52 | 3 | 13205 | 1.6 | 83 | 206 | 237 | 336 | 39
0.001 | 0.001 | 0.09 | 0.005 | 0.011 | 0.08 | 0.001 | 0.0019 | 0.0012 | 737 | 1220 | 196 | 1072 | 924 | 3.5 | 1668.7 | 28.67 | 38.513 | 237 | 47 | 2.5 | 15997 | 0.8 | 80 | 111 | 133 | 279 | 46.5
0.001 | 0.001 | 0.09 | 0.005 | 0.011 | 0.08 | 0.001 | 0.0019 | 0.0012 | 737 | 1220 | 196 | 1072 | 924 | 3.5 | 1668.7 | 28.67 | 38.513 | 237 | 47 | 2.5 | 15997 | 0.8 | 80 | 111 | 136 | 285 | 47.5
0.023 | 0 | 0.2 | 0.015 | 0.011 | 0 | 0.0015 | 0 | 0.0016 | 709 | 1210 | 162 | 1006 | 897 | 3.499 | 1432.8 | 29.83 | 34.421 | 201 | 52 | 3 | 13205 | 1.6 | 83 | 206 | 237 | 336 | 39
0.0017 | 0 | 0.12 | 0.011 | 0.01 | 0.0727 | 0 | 0.0018 | 0.0033 | 722 | 1218 | 174 | 1024 | 906 | 4.501 | 1265 | 28.16 | 30.296 | 195 | 52 | 3 | 10433 | 1.8 | 83 | 172 | 165 | 298 | 44.5
0.0011 | 0.001 | 0.19 | 0.006 | 0.006 | 0.074 | 0 | 0.002 | 0.0015 | 714 | 1219 | 162 | 1047 | 905 | 3.499 | 1555.6 | 28.97 | 37.528 | 215 | 48 | 2.5 | 13961 | 1.8 | 84 | 110 | 142 | 284 | 46
0.0011 | 0.001 | 0.19 | 0.006 | 0.006 | 0.074 | 0 | 0.002 | 0.0015 | 714 | 1219 | 162 | 1047 | 905 | 3.499 | 1555.6 | 28.97 | 37.528 | 215 | 48 | 2.5 | 13961 | 1.8 | 84 | 110 | 151 | 287 | 45
0.0011 | 0.001 | 0.19 | 0.006 | 0.006 | 0.074 | 0 | 0.002 | 0.0015 | 714 | 1219 | 162 | 1047 | 905 | 3.499 | 1555.6 | 28.97 | 37.528 | 215 | 48 | 2.5 | 13961 | 1.8 | 84 | 110 | 145 | 286 | 46.5
0.0017 | 0.004 | 0.1 | 0.008 | 0.003 | 0.077 | 0.001 | 0.0031 | 0.0024 | 743 | 1210 | 181 | 1044 | 906 | 3.501 | 1550.9 | 29.18 | 38.626 | 215 | 59 | 2.5 | 14934 | 1.8 | 83 | 137 | 141 | 278 | 47
0.0017 | 0.004 | 0.1 | 0.008 | 0.003 | 0.077 | 0.001 | 0.0031 | 0.0024 | 743 | 1210 | 181 | 1044 | 906 | 3.501 | 1550.9 | 29.18 | 38.626 | 215 | 59 | 2.5 | 14934 | 1.8 | 83 | 137 | 140 | 278 | 45.5
0.0013 | 0.001 | 0.18 | 0.007 | 0.011 | 0.074 | 0 | 0.0018 | 0.0018 | 710 | 1219 | 321 | 1007 | 909 | 3.501 | 1370.4 | 28.18 | 38.757 | 218 | 42 | 3 | 12227 | 1.8 | 82 | 177 | 158 | 298 | 49.5
0.0017 | 0.004 | 0.1 | 0.008 | 0.003 | 0.077 | 0.001 | 0.0031 | 0.0024 | 743 | 1210 | 181 | 1044 | 906 | 3.501 | 1550.9 | 29.18 | 38.626 | 215 | 59 | 2.5 | 14934 | 1.8 | 83 | 137 | 141 | 278 | 46
0.0013 | 0.001 | 0.18 | 0.007 | 0.011 | 0.074 | 0 | 0.0018 | 0.0018 | 710 | 1219 | 321 | 1007 | 909 | 3.501 | 1370.4 | 28.18 | 38.757 | 218 | 42 | 3 | 12227 | 1.8 | 82 | 177 | 155 | 301 | 44.5
0.0013 | 0.001 | 0.18 | 0.007 | 0.011 | 0.074 | 0 | 0.0018 | 0.0018 | 710 | 1219 | 321 | 1007 | 909 | 3.501 | 1370.4 | 28.18 | 38.757 | 218 | 42 | 3 | 12227 | 1.8 | 82 | 177 | 155 | 299 | 41
0.07 | 0.24 | 1.86 | 0.011 | 0.003 | 0.02 | 0.023 | 0.0014 | 0.0049 | 549 | 1228 | 222 | 1045 | 875 | 3.4 | 1563.8 | 29.33 | 23.914 | 250 | 100 | 3 | 21074 | 0.6 | 84 | 185 | 404 | 629 | 26.5
0.07 | 0.24 | 1.86 | 0.011 | 0.003 | 0.02 | 0.023 | 0.0014 | 0.0049 | 549 | 1228 | 222 | 1045 | 875 | 3.4 | 1563.8 | 29.33 | 23.914 | 250 | 100 | 3 | 21074 | 0.6 | 84 | 185 | 397 | 629 | 26
0.0012 | 0 | 0.12 | 0.009 | 0.008 | 0.0696 | 0 | 0.0019 | 0.0024 | 716 | 1204 | 163 | 1014 | 901 | 3.5 | 1483.2 | 29.69 | 38.484 | 206 | 68 | 2.5 | 14151 | 1.8 | 84 | 141 | 137 | 284 | 44.5
0.0011 | 0.001 | 0.08 | 0.007 | 0.004 | 0.091 | 0 | 0.0028 | 0.0024 | 735 | 1245 | 223 | 1046 | 929 | 3.5 | 1750.4 | 35.62 | 37.186 | 233 | 54 | 2.5 | 16491 | 0.8 | 83 | 137 | 137 | 291 | 46.5
0.0012 | 0 | 0.12 | 0.009 | 0.008 | 0.0696 | 0 | 0.0019 | 0.0024 | 716 | 1204 | 163 | 1014 | 901 | 3.5 | 1483.2 | 29.69 | 38.484 | 206 | 68 | 2.5 | 14151 | 1.8 | 84 | 141 | 137 | 284 | 44.5
0.07 | 0.24 | 1.86 | 0.009 | 0.0054 | 0.022 | 0.024 | 0.0015 | 0.0049 | 580 | 1246 | 172 | 1029 | 851 | 3.4 | 1632.6 | 29 | 21.668 | 290 | 100 | 3 | 20795 | 0.6 | 84 | 121 | 346 | 586 | 25
0.0011 | 0.001 | 0.08 | 0.007 | 0.004 | 0.091 | 0 | 0.0028 | 0.0024 | 735 | 1245 | 223 | 1046 | 929 | 3.5 | 1750.4 | 35.62 | 37.186 | 233 | 54 | 2.5 | 16491 | 0.8 | 83 | 137 | 139 | 290 | 46.5
0.07 | 0.24 | 1.86 | 0.009 | 0.0054 | 0.022 | 0.024 | 0.0015 | 0.0049 | 580 | 1246 | 172 | 1029 | 851 | 3.4 | 1632.6 | 29 | 21.668 | 290 | 100 | 3 | 20795 | 0.6 | 84 | 121 | 346 | 586 | 24.5
0.0018 | 0 | 0.12 | 0.012 | 0.009 | 0.0687 | 0 | 0.0026 | 0.0013 | 719 | 1229 | 166 | 1048 | 907 | 4.501 | 1313.9 | 28.08 | 29.806 | 201 | 54 | 3 | 11411 | 1.8 | 83 | 183 | 160 | 294 | 46
0.0011 | 0.001 | 0.08 | 0.007 | 0.004 | 0.091 | 0 | 0.0028 | 0.0024 | 735 | 1245 | 223 | 1046 | 929 | 3.5 | 1750.4 | 35.62 | 37.186 | 233 | 54 | 2.5 | 16491 | 0.8 | 83 | 137 | 142 | 291 | 46
0.0018 | 0 | 0.12 | 0.012 | 0.009 | 0.0687 | 0 | 0.0026 | 0.0013 | 719 | 1229 | 166 | 1048 | 907 | 4.501 | 1313.9 | 28.08 | 29.806 | 201 | 54 | 3 | 11411 | 1.8 | 83 | 183 | 160 | 294 | 47
0.07 | 0.24 | 1.86 | 0.009 | 0.0054 | 0.022 | 0.024 | 0.0015 | 0.0049 | 580 | 1246 | 172 | 1029 | 851 | 3.4 | 1632.6 | 29 | 21.668 | 290 | 100 | 3 | 20795 | 0.6 | 84 | 121 | 350 | 583 | 25.5
0.082 | 0.25 | 1.88 | 0.011 | 0.002 | 0.023 | 0.025 | 0.0016 | 0.0045 | 550 | 1205 | 159 | 1007 | 873 | 3.4 | 1504 | 28 | 21.168 | 249 | 100 | 3 | 19194 | 0.6 | 83 | 207 | 382 | 668 | 25
0.082 | 0.25 | 1.88 | 0.011 | 0.002 | 0.023 | 0.025 | 0.0016 | 0.0045 | 550 | 1205 | 159 | 1007 | 873 | 3.4 | 1504 | 28 | 21.168 | 249 | 100 | 3 | 19194 | 0.6 | 83 | 207 | 381 | 664 | 25
0.0017 | 0.004 | 0.13 | 0.007 | 0.005 | 0.068 | 0 | 0.002 | 0.0024 | 739 | 1229 | 206 | 1014 | 903 | 3.5 | 1463.2 | 28.93 | 37.213 | 209 | 55 | 2.5 | 13626 | 1.8 | 82 | 146 | 143 | 299 | 45.5
0.0017 | 0.004 | 0.13 | 0.007 | 0.005 | 0.068 | 0 | 0.002 | 0.0024 | 739 | 1229 | 206 | 1014 | 903 | 3.5 | 1463.2 | 28.93 | 37.213 | 209 | 55 | 2.5 | 13626 | 1.8 | 82 | 146 | 147 | 303 | 45.5
0.0013 | 0.001 | 0.09 | 0.012 | 0.01 | 0.071 | 0 | 0.0027 | 0.0013 | 735 | 1217 | 188 | 1033 | 905 | 4.001 | 1804.1 | 32.95 | 33.932 | 267 | 65 | 3 | 17356 | 0.8 | 84 | 177 | 159 | 294 | 45
0.0013 | 0.001 | 0.09 | 0.012 | 0.01 | 0.071 | 0 | 0.0027 | 0.0013 | 735 | 1217 | 188 | 1033 | 905 | 4.001 | 1804.1 | 32.95 | 33.932 | 267 | 65 | 3 | 17356 | 0.8 | 84 | 177 | 152 | 288 | 45
0.0013 | 0.001 | 0.09 | 0.012 | 0.01 | 0.071 | 0 | 0.0027 | 0.0013 | 735 | 1217 | 188 | 1033 | 905 | 4.001 | 1804.1 | 32.95 | 33.932 | 267 | 65 | 3 | 17356 | 0.8 | 84 | 177 | 153 | 290 | 45
0.0011 | 0.002 | 0.1 | 0.009 | 0.005 | 0.082 | 0 | 0.0021 | 0.0021 | 743 | 1225 | 172 | 1055 | 908 | 3.499 | 1449.1 | 28.25 | 36.839 | 196 | 44 | 2.5 | 13157 | 1.8 | 85 | 138 | 150 | 294 | 46
0.0011 | 0.002 | 0.1 | 0.009 | 0.005 | 0.082 | 0 | 0.0021 | 0.0021 | 743 | 1225 | 172 | 1055 | 908 | 3.499 | 1449.1 | 28.25 | 36.839 | 196 | 44 | 2.5 | 13157 | 1.8 | 85 | 138 | 142 | 290 | 46.5
0.0011 | 0.002 | 0.1 | 0.009 | 0.005 | 0.082 | 0 | 0.0021 | 0.0021 | 743 | 1225 | 172 | 1055 | 908 | 3.499 | 1449.1 | 28.25 | 36.839 | 196 | 44 | 2.5 | 13157 | 1.8 | 85 | 138 | 150 | 294 | 44.5
0.021 | 0 | 0.2 | 0.014 | 0.009 | 0 | 0.0013 | 0 | 0.003 | 716 | 1201 | 185 | 1039 | 908 | 3.8 | 1281.5 | 28.43 | 28.792 | 166 | 53 | 3 | 9155 | 1.6 | 81 | 175 | 228 | 336 | 41
0.021 | 0 | 0.2 | 0.014 | 0.009 | 0 | 0.0013 | 0 | 0.003 | 716 | 1201 | 185 | 1039 | 908 | 3.8 | 1281.5 | 28.43 | 28.792 | 166 | 53 | 3 | 9155 | 1.6 | 81 | 175 | 228 | 336 | 41
0.021 | 0 | 0.2 | 0.014 | 0.009 | 0 | 0.0013 | 0 | 0.003 | 716 | 1201 | 185 | 1039 | 908 | 3.8 | 1281.5 | 28.43 | 28.792 | 166 | 53 | 3 | 9155 | 1.6 | 81 | 175 | 228 | 336 | 41
0.073 | 0.24 | 1.86 | 0.011 | 0.005 | 0.015 | 0.023 | 0.0013 | 0.0049 | 545 | 1203 | 154 | 1025 | 869 | 3.8 | 1373.7 | 27.35 | 14.894 | 252 | 100 | 3 | 15957 | 0.4 | 85 | 180 | 362 | 630 | 26.5
0.0011 | 0.001 | 0.09 | 0.01 | 0.004 | 0.078 | 0.001 | 0.0025 | 0.0021 | 741 | 1225 | 170 | 1047 | 907 | 3.5 | 1666.2 | 26.21 | 38.889 | 234 | 63 | 2.5 | 15977 | 0.8 | 83 | 158 | 140 | 289 | 47.5
0.0011 | 0.001 | 0.09 | 0.01 | 0.004 | 0.078 | 0.001 | 0.0025 | 0.0021 | 741 | 1225 | 170 | 1047 | 907 | 3.5 | 1666.2 | 26.21 | 38.889 | 234 | 63 | 2.5 | 15977 | 0.8 | 83 | 158 | 137 | 279 | 46.5
0.073 | 0.24 | 1.86 | 0.011 | 0.005 | 0.015 | 0.023 | 0.0013 | 0.0049 | 545 | 1203 | 154 | 1025 | 869 | 3.8 | 1373.7 | 27.35 | 14.894 | 252 | 100 | 3 | 15957 | 0.4 | 85 | 180 | 361 | 630 | 26
0.073 | 0.24 | 1.86 | 0.011 | 0.005 | 0.015 | 0.023 | 0.0013 | 0.0049 | 545 | 1203 | 154 | 1025 | 869 | 3.8 | 1373.7 | 27.35 | 14.894 | 252 | 100 | 3 | 15957 | 0.4 | 85 | 180 | 362 | 631 | 26
0.0011 | 0.001 | 0.11 | 0.01 | 0.009 | 0.063 | 0 | 0.0026 | 0.0017 | 721 | 1218 | 182 | 1021 | 906 | 3.997 | 1701.5 | 29.78 | 0 | 0 | 0 | 3 | 16092 | 0.8 | 0 | 0 | 162 | 299 | 42
0.0011 | 0.001 | 0.11 | 0.01 | 0.009 | 0.063 | 0 | 0.0026 | 0.0017 | 721 | 1218 | 182 | 1021 | 906 | 3.997 | 1701.5 | 29.78 | 0 | 0 | 0 | 3 | 16092 | 0.8 | 0 | 0 | 162 | 299 | 42
0.0011 | 0.001 | 0.11 | 0.01 | 0.009 | 0.063 | 0 | 0.0026 | 0.0017 | 721 | 1218 | 182 | 1021 | 906 | 3.997 | 1701.5 | 29.78 | 0 | 0 | 0 | 3 | 16092 | 0.8 | 0 | 0 | 162 | 299 | 42
0.071 | 0.23 | 1.86 | 0.012 | 0.004 | 0.018 | 0.023 | 0.0011 | 0.0046 | 536 | 1208 | 157 | 1013 | 864 | 3.399 | 1153.3 | 18.91 | 21.451 | 205 | 86 | 3 | 15106 | 0.6 | 84 | 170 | 366 | 623 | 26
0.071 | 0.23 | 1.86 | 0.012 | 0.004 | 0.018 | 0.023 | 0.0011 | 0.0046 | 536 | 1208 | 157 | 1013 | 864 | 3.399 | 1153.3 | 18.91 | 21.451 | 205 | 86 | 3 | 15106 | 0.6 | 84 | 170 | 364 | 622 | 26
0.071 | 0.23 | 1.86 | 0.012 | 0.004 | 0.018 | 0.023 | 0.0011 | 0.0046 | 536 | 1208 | 157 | 1013 | 864 | 3.399 | 1153.3 | 18.91 | 21.451 | 205 | 86 | 3 | 15106 | 0.6 | 84 | 170 | 365 | 622 | 26
0.0012 | 0 | 0.12 | 0.01 | 0.004 | 0.0693 | 0 | 0.0023 | 0.0016 | 716 | 1202 | 164 | 1035 | 903 | 4.001 | 1285 | 26.4 | 36.8 | 202 | 45 | 3 | 12378 | 1.8 | 84 | 191 | 155 | 292 | 44
0.0012 | 0 | 0.12 | 0.01 | 0.004 | 0.0693 | 0 | 0.0023 | 0.0016 | 716 | 1202 | 164 | 1035 | 903 | 4.001 | 1285 | 26.4 | 36.8 | 202 | 45 | 3 | 12378 | 1.8 | 84 | 191 | 155 | 292 | 44
0.0012 | 0 | 0.12 | 0.01 | 0.004 | 0.0693 | 0 | 0.0023 | 0.0016 | 716 | 1202 | 164 | 1035 | 903 | 4.001 | 1285 | 26.4 | 36.8 | 202 | 45 | 3 | 12378 | 1.8 | 84 | 191 | 155 | 292 | 44
0.067 | 0.24 | 1.88 | 0.012 | 0.003 | 0.02 | 0.025 | 0.0014 | 0.0043 | 533 | 1215 | 173 | 1051 | 866 | 3.4 | 1329.2 | 24.5 | 23.727 | 190 | 94 | 3 | 17485 | 0.6 | 83 | 182 | 353 | 631 | 27.5
0.067 | 0.24 | 1.88 | 0.012 | 0.003 | 0.02 | 0.025 | 0.0014 | 0.0043 | 533 | 1215 | 173 | 1051 | 866 | 3.4 | 1329.2 | 24.5 | 23.727 | 190 | 94 | 3 | 17485 | 0.6 | 83 | 182 | 372 | 631 | 27
0.067 | 0.24 | 1.88 | 0.012 | 0.003 | 0.02 | 0.025 | 0.0014 | 0.0043 | 533 | 1215 | 173 | 1051 | 866 | 3.4 | 1329.2 | 24.5 | 23.727 | 190 | 94 | 3 | 17485 | 0.6 | 83 | 182 | 372 | 630 | 27
0.0014 | 0 | 0.12 | 0.013 | 0.006 | 0.0647 | 0 | 0.002 | 0.0022 | 723 | 1174 | 178 | 1042 | 906 | 4.501 | 1312 | 27.68 | 34.035 | 190 | 62 | 3 | 12856 | 1.8 | 85 | 108 | 171 | 295 | 45
0.052 | 0.068 | 1.43 | 0.015 | 0.007 | 0.022 | 0 | 0 | 0.0031 | 619 | 1202 | 191 | 1041 | 883 | 3.75 | 1166.1 | 18.47 | 25.017 | 235 | 84 | 3 | 13027 | 0.6 | 83 | 145 | 276 | 483 | 33
0.052 | 0.068 | 1.43 | 0.015 | 0.007 | 0.022 | 0 | 0 | 0.0031 | 619 | 1202 | 191 | 1041 | 883 | 3.75 | 1166.1 | 18.47 | 25.017 | 235 | 84 | 3 | 13027 | 0.6 | 83 | 145 | 277 | 487 | 33.5
0.0014 | 0 | 0.12 | 0.013 | 0.006 | 0.0647 | 0 | 0.002 | 0.0022 | 723 | 1174 | 178 | 1042 | 906 | 4.501 | 1312 | 27.68 | 34.035 | 190 | 62 | 3 | 12856 | 1.8 | 85 | 108 | 171 | 295 | 46.5
0.055 | 0.063 | 1.41 | 0.01 | 0.007 | 0.022 | 0 | 0 | 0.002 | 624 | 1218 | 144 | 1014 | 867 | 4.2 | 1426.2 | 29.2 | 16.536 | 275 | 100 | 3 | 16546 | 0.4 | 83 | 108 | 317 | 500 | 28.5
0.055 | 0.063 | 1.41 | 0.01 | 0.007 | 0.022 | 0 | 0 | 0.002 | 624 | 1218 | 144 | 1014 | 867 | 4.2 | 1426.2 | 29.2 | 16.536 | 275 | 100 | 3 | 16546 | 0.4 | 83 | 108 | 313 | 506 | 30
0.055 | 0.063 | 1.41 | 0.01 | 0.007 | 0.022 | 0 | 0 | 0.002 | 624 | 1218 | 144 | 1014 | 867 | 4.2 | 1426.2 | 29.2 | 16.536 | 275 | 100 | 3 | 16546 | 0.4 | 83 | 108 | 317 | 487 | 29.5
0.002 | 0 | 0.12 | 0.013 | 0.01 | 0.0572 | 0 | 0.003 | 0.0016 | 719 | 1216 | 186 | 1045 | 901 | 4.5 | 1283.3 | 28.33 | 0 | 0 | 0 | 3 | 11978 | 1.8 | 0 | 0 | 167 | 299 | 43.5
0.001 | 0.01 | 0.11 | 0.012 | 0.006 | 0.04 | 0.024 | 0 | 0.0014 | 749 | 1223 | 164 | 1069 | 906 | 5.002 | 1394.6 | 22.51 | 31.563 | 242 | 68 | 3 | 13496 | 1.8 | 83 | 167 | 168 | 303 | 47
0.001 | 0.01 | 0.11 | 0.012 | 0.006 | 0.04 | 0.024 | 0 | 0.0014 | 749 | 1223 | 164 | 1069 | 906 | 5.002 | 1394.6 | 22.51 | 31.563 | 242 | 68 | 3 | 13496 | 1.8 | 83 | 167 | 167 | 303 | 47
0.002 | 0 | 0.12 | 0.013 | 0.01 | 0.0572 | 0 | 0.003 | 0.0016 | 719 | 1216 | 186 | 1045 | 901 | 4.5 | 1283.3 | 28.33 | 0 | 0 | 0 | 3 | 11978 | 1.8 | 0 | 0 | 167 | 299 | 43.5
0.001 | 0.01 | 0.11 | 0.012 | 0.006 | 0.04 | 0.024 | 0 | 0.0014 | 749 | 1223 | 164 | 1069 | 906 | 5.002 | 1394.6 | 22.51 | 31.563 | 242 | 68 | 3 | 13496 | 1.8 | 83 | 167 | 171 | 304 | 46.5
0.002 | 0 | 0.12 | 0.013 | 0.01 | 0.0572 | 0 | 0.003 | 0.0016 | 719 | 1216 | 186 | 1045 | 901 | 4.5 | 1283.3 | 28.33 | 0 | 0 | 0 | 3 | 11978 | 1.8 | 0 | 0 | 167 | 299 | 43.5
0.023 | 0 | 0.23 | 0.011 | 0.007 | 0 | 0.0016 | 0 | 0.0021 | 715 | 1203 | 195 | 1054 | 900 | 4.502 | 1431.9 | 22.66 | 32.298 | 214 | 72 | 3 | 13927 | 1.6 | 83 | 161 | 228 | 330 | 38.5
0.023 | 0 | 0.23 | 0.011 | 0.007 | 0 | 0.0016 | 0 | 0.0021 | 715 | 1203 | 195 | 1054 | 900 | 4.502 | 1431.9 | 22.66 | 32.298 | 214 | 72 | 3 | 13927 | 1.6 | 83 | 161 | 228 | 330 | 38.5
0.001 | 0.001 | 0.08 | 0.007 | 0.006 | 0.082 | 0.001 | 0.0014 | 0.0017 | 742 | 1207 | 169 | 1046 | 917 | 3.501 | 1578.8 | 26.78 | 40.37 | 210 | 44 | 2.5 | 15083 | 1.8 | 84 | 144 | 134 | 275 | 47.5
0.0016 | 0.001 | 0.17 | 0.01 | 0.003 | 0.066 | 0 | 0.0017 | 0.0015 | 711 | 1229 | 171 | 1033 | 903 | 3.5 | 1556.3 | 29.32 | 38.193 | 197 | 48 | 2.5 | 14977 | 1.8 | 83 | 155 | 153 | 307 | 45.5
0.001 | 0.001 | 0.08 | 0.007 | 0.006 | 0.082 | 0.001 | 0.0014 | 0.0017 | 742 | 1207 | 169 | 1046 | 917 | 3.501 | 1578.8 | 26.78 | 40.37 | 210 | 44 | 2.5 | 15083 | 1.8 | 84 | 144 | 136 | 280 | 48.5
0.001 | 0.001 | 0.08 | 0.007 | 0.006 | 0.082 | 0.001 | 0.0014 | 0.0017 | 742 | 1207 | 169 | 1046 | 917 | 3.501 | 1578.8 | 26.78 | 40.37 | 210 | 44 | 2.5 | 15083 | 1.8 | 84 | 144 | 134 | 274 | 45
0.001 | 0.001 | 0.08 | 0.007 | 0.006 | 0.082 | 0.001 | 0.0014 | 0.0017 | 742 | 1207 | 169 | 1046 | 917 | 3.501 | 1578.8 | 26.78 | 40.37 | 210 | 44 | 2.5 | 15083 | 1.8 | 84 | 144 | 138 | 280 | 46.5
0.018 | 0 | 0.21 | 0.014 | 0.013 | 0 | 0.001 | 0 | 0.0012 | 706 | 1224 | 283 | 1035 | 900 | 3.503 | 1289.4 | 28.41 | 36.974 | 183 | 47 | 3 | 12760 | 1.6 | 84 | 179 | 215 | 329 | 40
0.018 | 0 | 0.21 | 0.014 | 0.013 | 0 | 0.001 | 0 | 0.0012 | 706 | 1224 | 283 | 1035 | 900 | 3.503 | 1289.4 | 28.41 | 36.974 | 183 | 47 | 3 | 12760 | 1.6 | 84 | 179 | 215 | 329 | 40
0.018 | 0 | 0.21 | 0.014 | 0.013 | 0 | 0.001 | 0 | 0.0012 | 706 | 1224 | 283 | 1035 | 900 | 3.503 | 1289.4 | 28.41 | 36.974 | 183 | 47 | 3 | 12760 | 1.6 | 84 | 179 | 215 | 329 | 40
0.037 | 0.008 | 0.24 | 0.018 | 0.011 | 0 | 0.013 | 0 | 0.0019 | 641 | 1207 | 196 | 1051 | 880 | 4.301 | 1118.9 | 18.82 | 22.809 | 145 | 81 | 3 | 10934 | 1 | 83 | 178 | 286 | 369 | 38
0.037 | 0.008 | 0.24 | 0.018 | 0.011 | 0 | 0.013 | 0 | 0.0019 | 641 | 1207 | 196 | 1051 | 880 | 4.301 | 1118.9 | 18.82 | 22.809 | 145 | 81 | 3 | 10934 | 1 | 83 | 178 | 286 | 369 | 36
0.053 | 0.062 | 1.44 | 0.014 | 0.003 | 0.023 | 0 | 0 | 0.0024 | 621 | 1208 | 196 | 1048 | 878 | 3.751 | 1284.7 | 22.04 | 23.821 | 242 | 92 | 3 | 15813 | 0.6 | 86 | 163 | 290 | 497 | 31.5
0.021 | 0 | 0.21 | 0.012 | 0.011 | 0 | 0.0023 | 0 | 0.002 | 717 | 1259 | 181 | 1037 | 898 | 4.499 | 1285.7 | 22.77 | 31.138 | 186 | 64 | 3 | 11705 | 1.6 | 83 | 183 | 245 | 343 | 38.5
0.021 | 0 | 0.21 | 0.012 | 0.011 | 0 | 0.0023 | 0 | 0.002 | 717 | 1259 | 181 | 1037 | 898 | 4.499 | 1285.7 | 22.77 | 31.138 | 186 | 64 | 3 | 11705 | 1.6 | 83 | 183 | 245 | 343 | 38.5
0.053 | 0.062 | 1.44 | 0.014 | 0.003 | 0.023 | 0 | 0 | 0.0024 | 621 | 1208 | 196 | 1048 | 878 | 3.751 | 1284.7 | 22.04 | 23.821 | 242 | 92 | 3 | 15813 | 0.6 | 86 | 163 | 290 | 498 | 30.5
0.07 | 0.23 | 1.85 | 0.012 | 0.004 | 0.02 | 0.022 | 0.0011 | 0.0046 | 547 | 1212 | 151 | 1034 | 872 | 3.4 | 1299.4 | 20.65 | 24.639 | 173 | 91 | 3 | 17807 | 0.6 | 82 | 162 | 405 | 632 | 26
0.07 | 0.23 | 1.85 | 0.012 | 0.004 | 0.02 | 0.022 | 0.0011 | 0.0046 | 547 | 1225 | 195 | 1034 | 872 | 3.4 | 1299.4 | 20.65 | 24.639 | 173 | 91 | 3 | 17807 | 0.6 | 82 | 162 | 405 | 632 | 26
0.07 | 0.23 | 1.85 | 0.012 | 0.004 | 0.02 | 0.022 | 0.0011 | 0.0046 | 547 | 1212 | 151 | 1034 | 872 | 3.4 | 1299.4 | 20.65 | 24.639 | 173 | 91 | 3 | 17807 | 0.6 | 82 | 162 | 399 | 632 | 26.5
0.07 | 0.23 | 1.85 | 0.012 | 0.004 | 0.02 | 0.022 | 0.0011 | 0.0046 | 547 | 1225 | 195 | 1034 | 872 | 3.4 | 1299.4 | 20.65 | 24.639 | 173 | 91 | 3 | 17807 | 0.6 | 82 | 162 | 399 | 632 | 26.5
0.07 | 0.24 | 1.9 | 0.012 | 0.006 | 0.017 | 0.023 | 0.0014 | 0.0042 | 534 | 1212 | 163 | 1019 | 867 | 3.399 | 1331.1 | 28.13 | 20.775 | 188 | 94 | 3 | 16830 | 0.6 | 84 | 184 | 371 | 626 | 26
0.07 | 0.24 | 1.9 | 0.012 | 0.006 | 0.017 | 0.023 | 0.0014 | 0.0042 | 534 | 1212 | 163 | 1019 | 867 | 3.399 | 1331.1 | 28.13 | 20.775 | 188 | 94 | 3 | 16830 | 0.6 | 84 | 184 | 375 | 632 | 25.5
0.073 | 0.2 | 1.02 | 0.011 | 0.006 | 0.029 | 0.039 | 0 | 0.005 | 598 | 1215 | 169 | 1021 | 885 | 3.4 | 1558.2 | 29.38 | 22.1 | 264 | 100 | 3 | 19712 | 0.6 | 83 | 122 | 434 | 536 | 25
0.073 | 0.2 | 1.02 | 0.011 | 0.006 | 0.029 | 0.039 | 0 | 0.005 | 598 | 1215 | 169 | 1021 | 885 | 3.4 | 1558.2 | 29.38 | 22.1 | 264 | 100 | 3 | 19712 | 0.6 | 83 | 122 | 434 | 537 | 26.5
0.073 | 0.2 | 1.02 | 0.011 | 0.006 | 0.029 | 0.039 | 0 | 0.005 | 598 | 1215 | 169 | 1021 | 885 | 3.4 | 1558.2 | 29.38 | 22.1 | 264 | 100 | 3 | 19712 | 0.6 | 83 | 122 | 425 | 527 | 25.5
0.075 | 0.24 | 1.84 | 0.012 | 0.002 | 0.019 | 0.025 | 0.0014 | 0.0032 | 578 | 1196 | 186 | 1034 | 864 | 4 | 1053.9 | 19.75 | 15.653 | 195 | 100 | 3 | 11714 | 0.4 | 86 | 179 | 376 | 648 | 26
0.075 | 0.24 | 1.84 | 0.012 | 0.002 | 0.019 | 0.025 | 0.0014 | 0.0032 | 578 | 1196 | 186 | 1034 | 864 | 4 | 1053.9 | 19.75 | 15.653 | 195 | 100 | 3 | 11714 | 0.4 | 86 | 179 | 373 | 648 | 26
0.075 | 0.24 | 1.84 | 0.012 | 0.002 | 0.019 | 0.025 | 0.0014 | 0.0032 | 578 | 1196 | 186 | 1034 | 864 | 4 | 1053.9 | 19.75 | 15.653 | 195 | 100 | 3 | 11714 | 0.4 | 86 | 179 | 377 | 648 | 25
0.068 | 0.24 | 1.82 | 0.014 | 0.002 | 0.017 | 0.02 | 0.0025 | 0.0036 | 553 | 1197 | 199 | 989 | 877 | 3.8 | 1128 | 22.67 | 20.359 | 200 | 97 | 3 | 14967 | 0.4 | 84 | 183 | 374 | 624 | 25.5
0.068 | 0.24 | 1.82 | 0.014 | 0.002 | 0.017 | 0.02 | 0.0025 | 0.0036 | 553 | 1197 | 199 | 989 | 877 | 3.8 | 1128 | 22.67 | 20.359 | 200 | 97 | 3 | 14967 | 0.4 | 84 | 183 | 370 | 624 | 27
0.057 | 0.071 | 1.41 | 0.01 | 0.008 | 0.023 | 0 | 0 | 0.003 | 620 | 1220 | 133 | 1049 | 874 | 3.753 | 1452.9 | 28.75 | 23.263 | 271 | 100 | 3 | 18272 | 0.6 | 85 | 123 | 308 | 512 | 29.5
0.057 | 0.071 | 1.41 | 0.01 | 0.008 | 0.023 | 0 | 0 | 0.003 | 620 | 1220 | 133 | 1049 | 874 | 3.753 | 1452.9 | 28.75 | 23.263 | 271 | 100 | 3 | 18272 | 0.6 | 85 | 123 | 296 | 494 | 32.5
0.057 | 0.071 | 1.41 | 0.01 | 0.008 | 0.023 | 0 | 0 | 0.003 | 620 | 1220 | 133 | 1049 | 874 | 3.753 | 1452.9 | 28.75 | 23.263 | 271 | 100 | 3 | 18272 | 0.6 | 85 | 123 | 298 | 494 | 31.5
0.025 | 0 | 0.2 | 0.019 | 0.008 | 0 | 0.001 | 0 | 0.0011 | 710 | 1194 | 155 | 1037 | 902 | 3.499 | 1535.5 | 29.7 | 31.894 | 208 | 56 | 3 | 12820 | 1.6 | 84 | 195 | 183 | 323 | 38.5
0.075 | 0.27 | 1.88 | 0.01 | 0.007 | 0.017 | 0.024 | 0.0015 | 0.0059 | 579 | 1210 | 153 | 1049 | 859 | 3.8 | 1253.7 | 20.4 | 21.622 | 249 | 100 | 3 | 14439 | 0.4 | 83 | 162 | 393 | 638 | 24
0.075 | 0.27 | 1.88 | 0.01 | 0.007 | 0.017 | 0.024 | 0.0015 | 0.0059 | 579 | 1210 | 153 | 1049 | 859 | 3.8 | 1253.7 | 20.4 | 21.622 | 249 | 100 | 3 | 14439 | 0.4 | 83 | 162 | 393 | 639 | 26.5
0.075 | 0.27 | 1.88 | 0.01 | 0.007 | 0.017 | 0.024 | 0.0015 | 0.0059 | 579 | 1210 | 153 | 1049 | 859 | 3.8 | 1253.7 | 20.4 | 21.622 | 249 | 100 | 3 | 14439 | 0.4 | 83 | 162 | 393 | 638 | 25
0.025 | 0 | 0.2 | 0.019 | 0.008 | 0 | 0.001 | 0 | 0.0011 | 710 | 1194 | 155 | 1037 | 902 | 3.499 | 1535.5 | 29.7 | 31.894 | 208 | 56 | 3 | 12820 | 1.6 | 84 | 195 | 183 | 323 | 38.5
0.025 | 0 | 0.2 | 0.019 | 0.008 | 0 | 0.001 | 0 | 0.0011 | 710 | 1194 | 155 | 1037 | 902 | 3.499 | 1535.5 | 29.7 | 31.894 | 208 | 56 | 3 | 12820 | 1.6 | 84 | 195 | 183 | 323 | 38.5
0.075 | 0.25 | 1.87 | 0.008 | 0.002 | 0.021 | 0.026 | 0.0024 | 0.0043 | 584 | 1206 | 176 | 1043 | 866 | 4 | 1539.7 | 29.21 | 14.87 | 300 | 100 | 3 | 17091 | 0.4 | 86 | 144 | 370 | 591 | 27
0.075 | 0.25 | 1.87 | 0.008 | 0.002 | 0.021 | 0.026 | 0.0024 | 0.0043 | 584 | 1206 | 176 | 1043 | 866 | 4 | 1539.7 | 29.21 | 14.87 | 300 | 100 | 3 | 17091 | 0.4 | 86 | 144 | 376 | 591 | 26
0.075 | 0.25 | 1.87 | 0.008 | 0.002 | 0.021 | 0.026 | 0.0024 | 0.0043 | 584 | 1206 | 176 | 1043 | 866 | 4 | 1539.7 | 29.21 | 14.87 | 300 | 100 | 3 | 17091 | 0.4 | 86 | 144 | 376 | 602 | 26
0.07 | 0.24 | 1.88 | 0.017 | 0.005 | 0.017 | 0.028 | 0.0022 | 0.0043 | 581 | 1196 | 177 | 1017 | 865 | 3.4 | 1323.5 | 27.57 | 19.977 | 223 | 100 | 3 | 15540 | 0.6 | 86 | 176 | 350 | 622 | 29
0.0012 | 0.001 | 0.11 | 0.006 | 0.012 | 0.071 | 0 | 0.0028 | 0.0026 | 738 | 1221 | 176 | 1044 | 906 | 3.496 | 1674.2 | 28.26 | 38.924 | 230 | 47 | 2.5 | 16009 | 0.8 | 76 | 143 | 152 | 306 | 45.5
0.07 | 0.24 | 1.88 | 0.017 | 0.005 | 0.017 | 0.028 | 0.0022 | 0.0043 | 581 | 1196 | 177 | 1017 | 865 | 3.4 | 1323.5 | 27.57 | 19.977 | 223 | 100 | 3 | 15540 | 0.6 | 86 | 176 | 368 | 620 | 28
0.07 | 0.24 | 1.88 | 0.017 | 0.005 | 0.017 | 0.028 | 0.0022 | 0.0043 | 581 | 1196 | 177 | 1017 | 865 | 3.4 | 1323.5 | 27.57 | 19.977 | 223 | 100 | 3 | 15540 | 0.6 | 86 | 176 | 352 | 623 | 29
0.0012 | 0.001 | 0.11 | 0.006 | 0.012 | 0.071 | 0 | 0.0028 | 0.0026 | 738 | 1221 | 176 | 1044 | 906 | 3.496 | 1674.2 | 28.26 | 38.924 | 230 | 47 | 2.5 | 16009 | 0.8 | 76 | 143 | 140 | 296 | 47.5
0.07 | 0.24 | 1.88 | 0.017 | 0.005 | 0.017 | 0.028 | 0.0022 | 0.0043 | 581 | 1196 | 177 | 1017 | 865 | 3.4 | 1323.5 | 27.57 | 19.977 | 223 | 100 | 3 | 15540 | 0.6 | 86 | 176 | 367 | 620 | 28.5
0.071 | 0.21 | 1.87 | 0.013 | 0.005 | 0.018 | 0.027 | 0.0026 | 0.0031 | 539 | 1203 | 164 | 1014 | 867 | 3.801 | 1376.4 | 29.46 | 0 | 0 | 0 | 3 | 20762 | 0.4 | 0 | 0 | 359 | 611 | 26.5
0.071 | 0.21 | 1.87 | 0.013 | 0.005 | 0.018 | 0.027 | 0.0026 | 0.0031 | 539 | 1203 | 164 | 1014 | 867 | 3.801 | 1376.4 | 29.46 | 0 | 0 | 0 | 3 | 20762 | 0.4 | 0 | 0 | 358 | 613 | 26.5
0.072 | 0.24 | 1.87 | 0.011 | 0.003 | 0.018 | 0.026 | 0.0012 | 0.0044 | 549 | 1220 | 192 | 1050 | 863 | 4 | 1526 | 27.53 | 15.493 | 263 | 90 | 3 | 19628 | 0.4 | 83 | 102 | 397 | 640 | 26
0.0017 | 0.001 | 0.19 | 0.006 | 0.007 | 0.073 | 0 | 0.0017 | 0.0019 | 711 | 1214 | 161 | 1028 | 902 | 3.499 | 1526.9 | 27.44 | 37.643 | 231 | 67 | 2.5 | 14465 | 1.8 | 82 | 145 | 152 | 301 | 43.5
0.072 | 0.24 | 1.87 | 0.011 | 0.003 | 0.018 | 0.026 | 0.0012 | 0.0044 | 549 | 1220 | 192 | 1050 | 863 | 4 | 1526 | 27.53 | 15.493 | 263 | 90 | 3 | 19628 | 0.4 | 83 | 102 | 385 | 635 | 29.5
0.0017 | 0.001 | 0.19 | 0.006 | 0.007 | 0.073 | 0 | 0.0017 | 0.0019 | 711 | 1214 | 161 | 1028 | 902 | 3.499 | 1526.9 | 27.44 | 37.643 | 231 | 67 | 2.5 | 14465 | 1.8 | 82 | 145 | 152 | 306 | 44.5
0.0017 | 0.001 | 0.19 | 0.006 | 0.007 | 0.073 | 0 | 0.0017 | 0.0019 | 711 | 1214 | 161 | 1028 | 902 | 3.499 | 1526.9 | 27.44 | 37.643 | 231 | 67 | 2.5 | 14465 | 1.8 | 82 | 145 | 154 | 308 | 43.5
0.0013 | 0.001 | 0.13 | 0.008 | 0.005 | 0.083 | 0 | 0.0021 | 0.0014 | 740 | 1218 | 193 | 1036 | 907 | 3.499 | 1326.7 | 27.79 | 38.85 | 185 | 50 | 2.5 | 12660 | 1.8 | 86 | 130 | 147 | 290 | 46
0.0013 | 0.001 | 0.13 | 0.008 | 0.005 | 0.083 | 0 | 0.0021 | 0.0014 | 740 | 1218 | 193 | 1036 | 907 | 3.499 | 1326.7 | 27.79 | 38.85 | 185 | 50 | 2.5 | 12660 | 1.8 | 86 | 130 | 141 | 288 | 47
0.0013 | 0.001 | 0.13 | 0.008 | 0.005 | 0.083 | 0 | 0.0021 | 0.0014 | 740 | 1218 | 193 | 1036 | 907 | 3.499 | 1326.7 | 27.79 | 38.85 | 185 | 50 | 2.5 | 12660 | 1.8 | 86 | 130 | 143 | 292 | 46.5
0.0019 | 0 | 0.11 | 0.011 | 0.009 | 0.067 | 0 | 0.0027 | 0.0019 | 739 | 1201 | 187 | 1040 | 909 | 3 | 1343.2 | 26.07 | 34.591 | 190 | 47 | 3 | 11645 | 1.8 | 84 | 166 | 136 | 288 | 45
0.0019 | 0 | 0.11 | 0.011 | 0.009 | 0.067 | 0 | 0.0027 | 0.0019 | 739 | 1201 | 187 | 1040 | 909 | 3 | 1343.2 | 26.07 | 34.591 | 190 | 47 | 3 | 11645 | 1.8 | 84 | 166 | 135 | 286 | 44.5
0.0019 | 0 | 0.11 | 0.011 | 0.009 | 0.067 | 0 | 0.0027 | 0.0019 | 739 | 1201 | 187 | 1040 | 909 | 3 | 1343.2 | 26.07 | 34.591 | 190 | 47 | 3 | 11645 | 1.8 | 84 | 166 | 133 | 283 | 44.5
0.0019 | 0 | 0.11 | 0.011 | 0.009 | 0.067 | 0 | 0.0027 | 0.0019 | 739 | 1201 | 187 | 1040 | 909 | 3 | 1343.2 | 26.07 | 34.591 | 190 | 47 | 3 | 11645 | 1.8 | 84 | 166 | 135 | 289 | 45
0.0012 | 0.001 | 0.1 | 0.009 | 0.009 | 0.069 | 0 | 0.0019 | 0.0019 | 742 | 1208 | 164 | 1059 | 929 | 3.501 | 1386 | 22.177 | 37.817 | 224 | 55 | 3 | 13382 | 1.8 | 83 | 177 | 135 | 286 | 46.5
0.0012 | 0.001 | 0.1 | 0.009 | 0.009 | 0.069 | 0 | 0.0019 | 0.0019 | 742 | 1208 | 164 | 1059 | 929 | 3.501 | 1386 | 22.177 | 37.817 | 224 | 55 | 3 | 13382 | 1.8 | 83 | 177 | 141 | 289 | 47.5
0.071 | 0.22 | 1.84 | 0.01 | 0.005 | 0.016 | 0.022 | 0.0018 | 0.0058 | 555 | 1212 | 163 | 1021 | 854 | 3.399 | 1130.6 | 20.26 | 17.876 | 189 | 87 | 3 | 13400 | 0.6 | 84 | 175 | 368 | 614 | 23.5
0.071 | 0.22 | 1.84 | 0.01 | 0.005 | 0.016 | 0.022 | 0.0018 | 0.0058 | 555 | 1212 | 163 | 1021 | 854 | 3.399 | 1130.6 | 20.26 | 17.876 | 189 | 87 | 3 | 13400 | 0.6 | 84 | 175 | 362 | 608 | 23.5
0.0016 | 0.003 | 0.18 | 0.005 | 0.005 | 0.076 | 0 | 0.0025 | 0.0016 | 711 | 1217 | 190 | 1045 | 905 | 3.499 | 1041.9 | 17.04 | 34.538 | 148 | 26 | 2.5 | 9123 | 1.8 | 86 | 120 | 150 | 302 | 45
0.0016 | 0.003 | 0.18 | 0.005 | 0.005 | 0.076 | 0 | 0.0025 | 0.0016 | 711 | 1217 | 190 | 1045 | 905 | 3.499 | 1041.9 | 17.04 | 34.538 | 148 | 26 | 2.5 | 9123 | 1.8 | 86 | 120 | 161 | 307 | 44
0.052 | 0.081 | 1.41 | 0.013 | 0.007 | 0.025 | 0 | 0 | 0.0032 | 624 | 1212 | 165 | 1025 | 877 | 3.1 | 1284.4 | 19.38 | 22.439 | 199 | 83 | 3 | 14106 | 0.8 | 86 | 153 | 278 | 496 | 28
0.069 | 0.25 | 1.88 | 0.012 | 0.004 | 0.017 | 0.024 | 0.0015 | 0.0034 | 552 | 1216 | 167 | 1044 | 868 | 3.401 | 1284.1 | 20.87 | 21.08 | 211 | 98 | 3 | 15422 | 0.6 | 81 | 118 | 395 | 634 | 24
0.052 | 0.081 | 1.41 | 0.013 | 0.007 | 0.025 | 0 | 0 | 0.0032 | 624 | 1212 | 165 | 1025 | 877 | 3.1 | 1284.4 | 19.38 | 22.439 | 199 | 83 | 3 | 14106 | 0.8 | 86 | 153 | 275 | 497 | 30
0.069 | 0.25 | 1.88 | 0.012 | 0.004 | 0.017 | 0.024 | 0.0015 | 0.0034 | 552 | 1216 | 167 | 1044 | 868 | 3.401 | 1284.1 | 20.87 | 21.08 | 211 | 98 | 3 | 15422 | 0.6 | 81 | 118 | 388 | 639 | 25
0.052 | 0.081 | 1.41 | 0.013 | 0.007 | 0.025 | 0 | 0 | 0.0032 | 624 | 1212 | 165 | 1025 | 877 | 3.1 | 1284.4 | 19.38 | 22.439 | 199 | 83 | 3 | 14106 | 0.8 | 86 | 153 | 282 | 504 | 29
0.0014 | 0 | 0.13 | 0.009 | 0.007 | 0.0659 | 0 | 0.0027 | 0.0018 | 726 | 1203 | 170 | 1019 | 908 | 3.5 | 1294 | 21.12 | 35.302 | 196 | 41 | 3 | 12082 | 1.8 | 84 | 133 | 148 | 302 | 46.5
0.0014 | 0 | 0.13 | 0.009 | 0.007 | 0.0659 | 0 | 0.0027 | 0.0018 | 726 | 1198 | 149 | 1019 | 908 | 3.5 | 1294 | 21.12 | 35.302 | 196 | 41 | 3 | 12082 | 1.8 | 84 | 133 | 148 | 302 | 46.5
0.0014 | 0 | 0.13 | 0.009 | 0.007 | 0.0659 | 0 | 0.0027 | 0.0018 | 726 | 1203 | 170 | 1019 | 908 | 3.5 | 1294 | 21.12 | 35.302 | 196 | 41 | 3 | 12082 | 1.8 | 84 | 133 | 148 | 302 | 46.5
0.0014 | 0 | 0.13 | 0.009 | 0.007 | 0.0659 | 0 | 0.0027 | 0.0018 | 726 | 1198 | 149 | 1019 | 908 | 3.5 | 1294 | 21.12 | 35.302 | 196 | 41 | 3 | 12082 | 1.8 | 84 | 133 | 148 | 302 | 46.5
0.079 | 0.23 | 1.22 | 0.013 | 0.005 | 0.022 | 0.037 | 0 | 0.0051 | 595 | 1210 | 157 | 1033 | 887 | 3.8 | 1142.7 | 24.11 | 13.369 | 204 | 100 | 3 | 12158 | 0.6 | 84 | 159 | 394 | 528 | 24.5
0.079 | 0.23 | 1.22 | 0.013 | 0.005 | 0.022 | 0.037 | 0 | 0.0051 | 595 | 1210 | 157 | 1033 | 887 | 3.8 | 1142.7 | 24.11 | 13.369 | 204 | 100 | 3 | 12158 | 0.6 | 84 | 159 | 390 | 527 | 26
0.0014 | 0 | 0.13 | 0.009 | 0.007 | 0.0659 | 0 | 0.0027 | 0.0018 | 726 | 1203 | 170 | 1019 | 908 | 3.5 | 1294 | 21.12 | 35.302 | 196 | 41 | 3 | 12082 | 1.8 | 84 | 133 | 148 | 302 | 46.5
0.0014 | 0 | 0.13 | 0.009 | 0.007 | 0.0659 | 0 | 0.0027 | 0.0018 | 726 | 1198 | 149 | 1019 | 908 | 3.5 | 1294 | 21.12 | 35.302 | 196 | 41 | 3 | 12082 | 1.8 | 84 | 133 | 148 | 302 | 46.5
0.0014 | 0 | 0.13 | 0.009 | 0.007 | 0.0659 | 0 | 0.0027 | 0.0018 | 726 | 1203 | 170 | 1019 | 908 | 3.5 | 1294 | 21.12 | 35.302 | 196 | 41 | 3 | 12082 | 1.8 | 84 | 133 | 148 | 302 | 46.5
0.0014 | 0 | 0.13 | 0.009 | 0.007 | 0.0659 | 0 | 0.0027 | 0.0018 | 726 | 1198 | 149 | 1019 | 908 | 3.5 | 1294 | 21.12 | 35.302 | 196 | 41 | 3 | 12082 | 1.8 | 84 | 133 | 148 | 302 | 46.5
0.0014 | 0 | 0.13 | 0.009 | 0.007 | 0.0659 | 0 | 0.0027 | 0.0018 | 726 | 1203 | 170 | 1019 | 908 | 3.5 | 1294 | 21.12 | 35.302 | 196 | 41 | 3 | 12082 | 1.8 | 84 | 133 | 148 | 302 | 46.5
0.0014 | 0 | 0.13 | 0.009 | 0.007 | 0.0659 | 0 | 0.0027 | 0.0018 | 726 | 1198 | 149 | 1019 | 908 | 3.5 | 1294 | 21.12 | 35.302 | 196 | 41 | 3 | 12082 | 1.8 | 84 | 133 | 148 | 302 | 46.5
0.0014 | 0 | 0.13 | 0.009 | 0.007 | 0.0659 | 0 | 0.0027 | 0.0018 | 726 | 1203 | 170 | 1019 | 908 | 3.5 | 1294 | 21.12 | 35.302 | 196 | 41 | 3 | 12082 | 1.8 | 84 | 133 | 148 | 302 | 46.5
0.0014 | 0 | 0.13 | 0.009 | 0.007 | 0.0659 | 0 | 0.0027 | 0.0018 | 726 | 1198 | 149 | 1019 | 908 | 3.5 | 1294 | 21.12 | 35.302 | 196 | 41 | 3 | 12082 | 1.8 | 84 | 133 | 148 | 302 | 46.5
0.079 | 0.23 | 1.22 | 0.013 | 0.005 | 0.022 | 0.037 | 0 | 0.0051 | 595 | 1210 | 157 | 1033 | 887 | 3.8 | 1142.7 | 24.11 | 13.369 | 204 | 100 | 3 | 12158 | 0.6 | 84 | 159 | 392 | 527 | 24.5
0.074 | 0.28 | 1.89 | 0.015 | 0.005 | 0.019 | 0.025 | 0.0016 | 0.0045 | 583 | 1209 | 214 | 1016 | 868 | 3.4 | 1481.7 | 28.37 | 21.699 | 251 | 100 | 3 | 18214 | 0.6 | 86 | 102 | 375 | 629 | 24.5
0.074 | 0.28 | 1.89 | 0.015 | 0.005 | 0.019 | 0.025 | 0.0016 | 0.0045 | 583 | 1209 | 214 | 1016 | 868 | 3.4 | 1481.7 | 28.37 | 21.699 | 251 | 100 | 3 | 18214 | 0.6 | 86 | 102 | 375 | 631 | 23
0.074 | 0.28 | 1.89 | 0.015 | 0.005 | 0.019 | 0.025 | 0.0016 | 0.0045 | 583 | 1209 | 214 | 1016 | 868 | 3.4 | 1481.7 | 28.37 | 21.699 | 251 | 100 | 3 | 18214 | 0.6 | 86 | 102 | 375 | 629 | 23.5
0.021 | 0 | 0.2 | 0.014 | 0.009 | 0 | 0.0013 | 0 | 0.003 | 714 | 1240 | 203 | 1050 | 906 | 3.799 | 1431.2 | 28.33 | 28.897 | 187 | 59 | 3 | 12068 | 1.6 | 86 | 184 | 214 | 327 | 41
0.021 | 0 | 0.2 | 0.014 | 0.009 | 0 | 0.0013 | 0 | 0.003 | 714 | 1240 | 203 | 1050 | 906 | 3.799 | 1431.2 | 28.33 | 28.897 | 187 | 59 | 3 | 12068 | 1.6 | 86 | 184 | 214 | 327 | 41
0.021 | 0 | 0.2 | 0.014 | 0.009 | 0 | 0.0013 | 0 | 0.003 | 714 | 1240 | 203 | 1050 | 906 | 3.799 | 1431.2 | 28.33 | 28.897 | 187 | 59 | 3 | 12068 | 1.6 | 86 | 184 | 214 | 327 | 41
0.076 | 0.23 | 1.84 | 0.01 | 0.004 | 0.016 | 0.022 | 0.0017 | 0.0058 | 537 | 1215 | 181 | 1022 | 859 | 3.4 | 1256.6 | 20.71 | 17.399 | 214 | 94 | 3 | 14498 | 0.6 | 83 | 170 | 363 | 608 | 27.5
0.076 | 0.23 | 1.84 | 0.01 | 0.004 | 0.016 | 0.022 | 0.0017 | 0.0058 | 537 | 1215 | 181 | 1022 | 859 | 3.4 | 1256.6 | 20.71 | 17.399 | 214 | 94 | 3 | 14498 | 0.6 | 83 | 170 | 366 | 609 | 27.5
0.0012 | 0.01 | 0.11 | 0.009 | 0.005 | 0.03 | 0.025 | 0 | 0.0021 | 739 | 1215 | 254 | 1019 | 897 | 3.999 | 1761.6 | 30.597 | 31.078 | 247 | 71 | 2.5 | 14391 | 0.8 | 85 | 105 | 152 | 294 | 47
0.0012 | 0.01 | 0.11 | 0.009 | 0.005 | 0.03 | 0.025 | 0 | 0.0021 | 739 | 1215 | 254 | 1019 | 897 | 3.999 | 1761.6 | 30.597 | 31.078 | 247 | 71 | 2.5 | 14391 | 0.8 | 85 | 105 | 152 | 294 | 47
0.0012 | 0.01 | 0.11 | 0.009 | 0.005 | 0.03 | 0.025 | 0 | 0.0021 | 739 | 1215 | 254 | 1019 | 897 | 3.999 | 1761.6 | 30.597 | 31.078 | 247 | 71 | 2.5 | 14391 | 0.8 | 85 | 105 | 152 | 294 | 47
0.072 | 0.24 | 1.9 | 0.011 | 0.004 | 0.025 | 0.026 | 0.0012 | 0.0041 | 540 | 1214 | 159 | 1011 | 850 | 3.8 | 1390.4 | 29.07 | 15.017 | 252 | 100 | 3 | 16983 | 0.4 | 85 | 213 | 387 | 669 | 25.5
0.072 | 0.24 | 1.9 | 0.011 | 0.004 | 0.025 | 0.026 | 0.0012 | 0.0041 | 540 | 1214 | 159 | 1011 | 850 | 3.8 | 1390.4 | 29.07 | 15.017 | 252 | 100 | 3 | 16983 | 0.4 | 85 | 213 | 371 | 667 | 23.5
0.072 | 0.24 | 1.9 | 0.011 | 0.004 | 0.025 | 0.026 | 0.0012 | 0.0041 | 540 | 1214 | 159 | 1011 | 850 | 3.8 | 1390.4 | 29.07 | 15.017 | 252 | 100 | 3 | 16983 | 0.4 | 85 | 213 | 385 | 669 | 25
0.0011 | 0.002 | 0.19 | 0.005 | 0.005 | 0.072 | 0 | 0.0021 | 0.0014 | 710 | 1226 | 209 | 1062 | 904 | 3.5 | 1852 | 29.22 | 34.719 | 235 | 52 | 2.5 | 15758 | 0.8 | 76 | 81 | 160 | 307 | 46
0.0011 | 0.002 | 0.19 | 0.005 | 0.005 | 0.072 | 0 | 0.0021 | 0.0014 | 710 | 1226 | 209 | 1062 | 904 | 3.5 | 1852 | 29.22 | 34.719 | 235 | 52 | 2.5 | 15758 | 0.8 | 76 | 81 | 154 | 306 | 47
0.0011 | 0.002 | 0.19 | 0.005 | 0.005 | 0.072 | 0 | 0.0021 | 0.0014 | 710 | 1226 | 209 | 1062 | 904 | 3.5 | 1852 | 29.22 | 34.719 | 235 | 52 | 2.5 | 15758 | 0.8 | 76 | 81 | 155 | 306 | 46.5
0.021 | 0 | 0.19 | 0.013 | 0.011 | 0 | 0.001 | 0 | 0.0017 | 715 | 1218 | 147 | 1048 | 914 | 4.797 | 1437.3 | 23.88 | 22.222 | 188 | 100 | 3 | 10981 | 1.6 | 82 | 162 | 221 | 324 | 43
0.0021 | 0.001 | 0.17 | 0.006 | 0.006 | 0.062 | 0 | 0.0024 | 0.0017 | 716 | 1230 | 252 | 1067 | 905 | 3.501 | 1742.5 | 28.7 | 33.534 | 235 | 75 | 2.5 | 16182 | 0.8 | 80 | 147 | 157 | 300 | 45
0.116 | 0.23 | 1.48 | 0.011 | 0.004 | 0.022 | 0.046 | 0 | 0.0044 | 579 | 1206 | 180 | 1033 | 884 | 3.396 | 1261.6 | 19.52 | 22.02 | 178 | 90 | 3 | 15566 | 0.6 | 83 | 146 | 466 | 617 | 24.5
0.021 | 0 | 0.19 | 0.013 | 0.011 | 0 | 0.001 | 0 | 0.0017 | 715 | 1218 | 147 | 1048 | 914 | 4.797 | 1437.3 | 23.88 | 22.222 | 188 | 100 | 3 | 10981 | 1.6 | 82 | 162 | 221 | 324 | 43
0.0021 | 0.001 | 0.17 | 0.006 | 0.006 | 0.062 | 0 | 0.0024 | 0.0017 | 716 | 1230 | 252 | 1067 | 905 | 3.501 | 1742.5 | 28.7 | 33.534 | 235 | 75 | 2.5 | 16182 | 0.8 | 80 | 147 | 157 | 300 | 45
0.085 | 0.22 | 1.83 | 0.019 | 0.002 | 0.016 | 0.022 | 0.0036 | 0.0057 | 553 | 1196 | 199 | 1020 | 881 | 3.8 | 1123.1 | 21.81 | 20.536 | 199 | 96 | 3 | 14578 | 0.4 | 84 | 192 | 365 | 631 | 26.5
0.081 | 0.23 | 1.86 | 0.011 | 0.012 | 0.019 | 0.022 | 0.0012 | 0.006 | 560 | 1212 | 168 | 1028 | 864 | 3.999 | 1179.2 | 18.26 | 15.367 | 241 | 100 | 3 | 13482 | 0.4 | 84 | 143 | 365 | 640 | 26
0.0011 | 0 | 0.12 | 0.006 | 0.011 | 0.0685 | 0 | 0.0021 | 0.0018 | 718 | 1238 | 192 | 1039 | 901 | 3.499 | 1487.5 | 21.9 | 38.542 | 210 | 68 | 2.5 | 13801 | 1.8 | 83 | 176 | 140 | 291 | 46.5
0.081 | 0.23 | 1.86 | 0.011 | 0.012 | 0.019 | 0.022 | 0.0012 | 0.006 | 560 | 1212 | 168 | 1028 | 864 | 3.999 | 1179.2 | 18.26 | 15.367 | 241 | 100 | 3 | 13482 | 0.4 | 84 | 143 | 359 | 645 | 26
0.081 | 0.23 | 1.86 | 0.011 | 0.012 | 0.019 | 0.022 | 0.0012 | 0.006 | 560 | 1212 | 168 | 1028 | 864 | 3.999 | 1179.2 | 18.26 | 15.367 | 241 | 100 | 3 | 13482 | 0.4 | 84 | 143 | 369 | 641 | 26.5
0.085 | 0.22 | 1.83 | 0.019 | 0.002 | 0.016 | 0.022 | 0.0036 | 0.0057 | 553 | 1196 | 199 | 1020 | 881 | 3.8 | 1123.1 | 21.81 | 20.536 | 199 | 96 | 3 | 14578 | 0.4 | 84 | 192 | 364 | 627 | 25.5
0.0011 | 0 | 0.12 | 0.006 | 0.011 | 0.0685 | 0 | 0.0021 | 0.0018 | 718 | 1238 | 192 | 1039 | 901 | 3.499 | 1487.5 | 21.9 | 38.542 | 210 | 68 | 2.5 | 13801 | 1.8 | 83 | 176 | 140 | 291 | 46.5
0.02 | 0 | 0.2 | 0.015 | 0.009 | 0 | 0.0023 | 0 | 0.0015 | 710 | 1209 | 163 | 998 | 904 | 4.799 | 1533.9 | 29.51 | 23.982 | 221 | 100 | 3 | 12704 | 1.6 | 85 | 209 | 232 | 336 | 41.5
0.02 | 0 | 0.2 | 0.015 | 0.009 | 0 | 0.0023 | 0 | 0.0015 | 710 | 1209 | 163 | 998 | 904 | 4.799 | 1533.9 | 29.51 | 23.982 | 221 | 100 | 3 | 12704 | 1.6 | 85 | 209 | 232 | 336 | 41.5
0.02 | 0 | 0.2 | 0.015 | 0.009 | 0 | 0.0023 | 0 | 0.0015 | 710 | 1209 | 163 | 998 | 904 | 4.799 | 1533.9 | 29.51 | 23.982 | 221 | 100 | 3 | 12704 | 1.6 | 85 | 209 | 232 | 336 | 41.5
0.02 | 0 | 0.2 | 0.015 | 0.009 | 0 | 0.0023 | 0 | 0.0015 | 710 | 1209 | 163 | 998 | 904 | 4.799 | 1533.9 | 29.51 | 23.982 | 221 | 100 | 3 | 12704 | 1.6 | 85 | 209 | 232 | 336 | 41.5
0.059 | 0.18 | 0.7 | 0.008 | 0.004 | 0 | 0.022 | 0 | 0.0037 | 601 | 1203 | 168 | 1017 | 884 | 2.9 | 1107.2 | 17.51 | 29.127 | 158 | 54 | 3 | 11946 | 0.8 | 84 | 169 | 403 | 469 | 28.5
0.001 | 0.001 | 0.07 | 0.008 | 0.005 | 0.076 | 0 | 0.0021 | 0.0014 | 747 | 1214 | 196 | 1032 | 927 | 3.498 | 1284 | 27.72 | 36.174 | 179 | 31 | 2.5 | 11362 | 1.8 | 86 | 139 | 135 | 281 | 48
0.001 | 0.001 | 0.07 | 0.008 | 0.005 | 0.076 | 0 | 0.0021 | 0.0014 | 747 | 1214 | 196 | 1032 | 927 | 3.498 | 1284 | 27.72 | 36.174 | 179 | 31 | 2.5 | 11362 | 1.8 | 86 | 139 | 145 | 292 | 48
0.07 | 0.24 | 1.89 | 0.013 | 0.005 | 0.021 | 0.025 | 0.001 | 0.005 | 552 | 1204 | 169 | 1015 | 874 | 3.399 | 1343.3 | 20.79 | 0 | 0 | 0 | 3 | 22067 | 0.6 | 0 | 0 | 378 | 641 | 26.5
0.07 | 0.24 | 1.89 | 0.013 | 0.005 | 0.021 | 0.025 | 0.001 | 0.005 | 552 | 1204 | 169 | 1015 | 874 | 3.399 | 1343.3 | 20.79 | 0 | 0 | 0 | 3 | 22067 | 0.6 | 0 | 0 | 380 | 643 | 26.5
0.013 | 0 | 0.18 | 0.014 | 0.007 | 0 | 0.001 | 0 | 0.0022 | 709 | 1212 | 193 | 1050 | 896 | 3.5 | 1435.5 | 29.4 | 35.398 | 197 | 52 | 3 | 13114 | 1.6 | 84 | 176 | 201 | 314 | 42
0.013 | 0 | 0.18 | 0.014 | 0.007 | 0 | 0.001 | 0 | 0.0022 | 709 | 1212 | 193 | 1050 | 896 | 3.5 | 1435.5 | 29.4 | 35.398 | 197 | 52 | 3 | 13114 | 1.6 | 84 | 176 | 201 | 314 | 42
0.013 | 0 | 0.18 | 0.014 | 0.007 | 0 | 0.001 | 0 | 0.0022 | 709 | 1212 | 193 | 1050 | 896 | 3.5 | 1435.5 | 29.4 | 35.398 | 197 | 52 | 3 | 13114 | 1.6 | 84 | 176 | 201 | 314 | 42
0.0013 | 0.002 | 0.1 | 0.007 | 0.003 | 0.072 | 0 | 0.0023 | 0.0024 | 739 | 1217 | 193 | 1049 | 935 | 5.001 | 1346.5 | 27.22 | 29.789 | 215 | 65 | 3 | 12009 | 1.8 | 84 | 78 | 160 | 279 | 44.5
0.0013 | 0.002 | 0.1 | 0.007 | 0.003 | 0.072 | 0 | 0.0023 | 0.0024 | 739 | 1217 | 193 | 1049 | 935 | 5.001 | 1346.5 | 27.22 | 29.789 | 215 | 65 | 3 | 12009 | 1.8 | 84 | 78 | 159 | 279 | 51.5
0.0013 | 0.002 | 0.1 | 0.007 | 0.003 | 0.072 | 0 | 0.0023 | 0.0024 | 739 | 1217 | 193 | 1049 | 935 | 5.001 | 1346.5 | 27.22 | 29.789 | 215 | 65 | 3 | 12009 | 1.8 | 84 | 78 | 153 | 272 | 48.5
0.0017 | 0.001 | 0.09 | 0.007 | 0.006 | 0.068 | 0.003 | 0.0013 | 0.0024 | 742 | 1203 | 163 | 1035 | 908 | 3.5 | 1293.2 | 26.44 | 38.217 | 201 | 49 | 2.5 | 11892 | 1.8 | 83 | 125 | 129 | 278 | 50.5
0.0017 | 0.001 | 0.09 | 0.007 | 0.006 | 0.068 | 0.003 | 0.0013 | 0.0024 | 742 | 1203 | 163 | 1035 | 908 | 3.5 | 1293.2 | 26.44 | 38.217 | 201 | 49 | 2.5 | 11892 | 1.8 | 83 | 125 | 130 | 279 | 49.5
0.0009 | 0.002 | 0.08 | 0.005 | 0.005 | 0.072 | 0.001 | 0.0021 | 0.0016 | 743 | 1209 | 182 | 1033 | 908 | 3.5 | 1674.2 | 29.12 | 38.478 | 235 | 64 | 2.5 | 15709 | 0.8 | 81 | 142 | 138 | 290 | 47
0.0009 | 0.002 | 0.08 | 0.005 | 0.005 | 0.072 | 0.001 | 0.0021 | 0.0016 | 743 | 1209 | 182 | 1033 | 908 | 3.5 | 1674.2 | 29.12 | 38.478 | 235 | 64 | 2.5 | 15709 | 0.8 | 81 | 142 | 135 | 275 | 48.5
0.001 | 0.001 | 0.08 | 0.01 | 0.004 | 0.069 | 0.002 | 0.0039 | 0.0014 | 740 | 1218 | 175 | 1042 | 903 | 3.5 | 1562.2 | 24.45 | 37.805 | 232 | 61 | 3 | 13491 | 1.8 | 81 | 164 | 138 | 273 | 49.5
0.0009 | 0.002 | 0.08 | 0.005 | 0.005 | 0.072 | 0.001 | 0.0021 | 0.0016 | 743 | 1209 | 182 | 1033 | 908 | 3.5 | 1674.2 | 29.12 | 38.478 | 235 | 64 | 2.5 | 15709 | 0.8 | 81 | 142 | 134 | 273 | 49
0.0009 | 0.002 | 0.08 | 0.005 | 0.005 | 0.072 | 0.001 | 0.0021 | 0.0016 | 743 | 1209 | 182 | 1033 | 908 | 3.5 | 1674.2 | 29.12 | 38.478 | 235 | 64 | 2.5 | 15709 | 0.8 | 81 | 142 | 134 | 272 | 50
0.001 | 0.001 | 0.08 | 0.01 | 0.004 | 0.069 | 0.002 | 0.0039 | 0.0014 | 740 | 1218 | 175 | 1042 | 903 | 3.5 | 1562.2 | 24.45 | 37.805 | 232 | 61 | 3 | 13491 | 1.8 | 81 | 164 | 138 | 274 | 51
0.0011 | 0.001 | 0.07 | 0.006 | 0.004 | 0.073 | 0 | 0.0026 | 0.0017 | 741 | 1234 | 185 | 1030 | 915 | 3.496 | 1780 | 35.64 | 34.623 | 265 | 61 | 3 | 16543 | 0.8 | 84 | 166 | 135 | 280 | 49
0.0011 | 0.001 | 0.07 | 0.006 | 0.004 | 0.073 | 0 | 0.0026 | 0.0017 | 741 | 1234 | 185 | 1030 | 915 | 3.496 | 1780 | 35.64 | 34.623 | 265 | 61 | 3 | 16543 | 0.8 | 84 | 166 | 139 | 279 | 48.5
0.0011 | 0.001 | 0.07 | 0.006 | 0.004 | 0.073 | 0 | 0.0026 | 0.0017 | 741 | 1234 | 185 | 1030 | 915 | 3.496 | 1780 | 35.64 | 34.623 | 265 | 61 | 3 | 16543 | 0.8 | 84 | 166 | 134 | 278 | 46
0.0011 | 0.001 | 0.07 | 0.006 | 0.004 | 0.073 | 0 | 0.0026 | 0.0017 | 741 | 1234 | 185 | 1030 | 915 | 3.496 | 1780 | 35.64 | 34.623 | 265 | 61 | 3 | 16543 | 0.8 | 84 | 166 | 139 | 290 | 46.5
0.0011 | 0.001 | 0.07 | 0.006 | 0.004 | 0.073 | 0 | 0.0026 | 0.0017 | 741 | 1234 | 185 | 1030 | 915 | 3.496 | 1780 | 35.64 | 34.623 | 265 | 61 | 3 | 16543 | 0.8 | 84 | 166 | 135 | 287 | 47
0.055 | 0.07 | 1.42 | 0.011 | 0.005 | 0.022 | 0 | 0 | 0.0039 | 628 | 1210 | 197 | 1029 | 881 | 3.75 | 1237.1 | 22.06 | 24.322 | 243 | 58 | 3 | 16383 | 0.6 | 85 | 157 | 275 | 485 | 33
0.055 | 0.07 | 1.42 | 0.011 | 0.005 | 0.022 | 0 | 0 | 0.0039 | 628 | 1210 | 197 | 1029 | 881 | 3.75 | 1237.1 | 22.06 | 24.322 | 243 | 58 | 3 | 16383 | 0.6 | 85 | 157 | 278 | 486 | 32.5
0.072 | 0.24 | 1.89 | 0.013 | 0.006 | 0.019 | 0.023 | 0.0016 | 0.0044 | 546 | 1209 | 176 | 1025 | 875 | 3.8 | 1541.2 | 29.37 | 20.343 | 302 | 100 | 3 | 22068 | 0.4 | 86 | 201 | 368 | 610 | 26.5
0.072 | 0.24 | 1.89 | 0.013 | 0.006 | 0.019 | 0.023 | 0.0016 | 0.0044 | 546 | 1209 | 176 | 1025 | 875 | 3.8 | 1541.2 | 29.37 | 20.343 | 302 | 100 | 3 | 22068 | 0.4 | 86 | 201 | 368 | 612 | 28
0.0015 | 0 | 0.13 | 0.009 | 0.005 | 0.0658 | 0 | 0.0016 | 0.0022 | 723 | 1193 | 217 | 1045 | 904 | 6.001 | 1238.4 | 26.24 | 23.499 | 204 | 82 | 3 | 10509 | 1.2 | 84 | 154 | 176 | 287 | 48.5
0.0015 | 0 | 0.13 | 0.009 | 0.005 | 0.0658 | 0 | 0.0016 | 0.0022 | 723 | 1193 | 217 | 1045 | 904 | 6.001 | 1238.4 | 26.24 | 23.499 | 204 | 82 | 3 | 10509 | 1.2 | 84 | 154 | 176 | 287 | 48.5
0.0015 | 0 | 0.13 | 0.009 | 0.005 | 0.0658 | 0 | 0.0016 | 0.0022 | 723 | 1193 | 217 | 1045 | 904 | 6.001 | 1238.4 | 26.24 | 23.499 | 204 | 82 | 3 | 10509 | 1.2 | 84 | 154 | 176 | 287 | 48.5
0.0012 | 0 | 0.12 | 0.013 | 0.007 | 0.0656 | 0 | 0.0036 | 0.002 | 721 | 1199 | 172 | 1027 | 910 | 5 | 1242.3 | 28.72 | 28.964 | 196 | 61 | 3 | 11404 | 1.8 | 84 | 187 | 176 | 301 | 45.5
0.0012 | 0 | 0.12 | 0.013 | 0.007 | 0.0656 | 0 | 0.0036 | 0.002 | 721 | 1199 | 172 | 1027 | 910 | 5 | 1242.3 | 28.72 | 28.964 | 196 | 61 | 3 | 11404 | 1.8 | 84 | 187 | 169 | 293 | 45.5
0.067 | 0.24 | 1.88 | 0.009 | 0.004 | 0.021 | 0.025 | 0.0012 | 0.0026 | 550 | 1212 | 193 | 1048 | 873 | 3.801 | 1354.4 | 28.41 | 22.397 | 258 | 100 | 3 | 20861 | 0.4 | 83 | 189 | 403 | 635 | 23.5
0.067 | 0.24 | 1.88 | 0.009 | 0.004 | 0.021 | 0.025 | 0.0012 | 0.0026 | 550 | 1212 | 193 | 1048 | 873 | 3.801 | 1354.4 | 28.41 | 22.397 | 258 | 100 | 3 | 20861 | 0.4 | 83 | 189 | 402 | 635 | 23.5
0.067 | 0.24 | 1.88 | 0.009 | 0.004 | 0.021 | 0.025 | 0.0012 | 0.0026 | 550 | 1212 | 193 | 1048 | 873 | 3.801 | 1354.4 | 28.41 | 22.397 | 258 | 100 | 3 | 20861 | 0.4 | 83 | 189 | 394 | 624 | 23.5
0.033 | 0.001 | 0.22 | 0.013 | 0.006 | 0 | 0.011 | 0 | 0.0021 | 668 | 1205 | 143 | 1009 | 878 | 3.601 | 1417.3 | 28.24 | 26.901 | 197 | 69 | 3 | 13206 | 1.5 | 85 | 223 | 322 | 377 | 37
0.033 | 0.001 | 0.22 | 0.013 | 0.006 | 0 | 0.011 | 0 | 0.0021 | 668 | 1205 | 143 | 1009 | 878 | 3.601 | 1417.3 | 28.24 | 26.901 | 197 | 69 | 3 | 13206 | 1.5 | 85 | 223 | 279 | 363 | 39
0.033 | 0.001 | 0.22 | 0.013 | 0.006 | 0 | 0.011 | 0 | 0.0021 | 668 | 1205 | 143 | 1009 | 878 | 3.601 | 1417.3 | 28.24 | 26.901 | 197 | 69 | 3 | 13206 | 1.5 | 85 | 223 | 285 | 366 | 35
0.023 | 0 | 0.19 | 0.016 | 0.008 | 0 | 0.0011 | 0 | 0.0011 | 716 | 1254 | 173 | 1030 | 900 | 3.499 | 1433.2 | 28.44 | 38.232 | 199 | 52 | 3 | 14233 | 1.6 | 86 | 171 | 232 | 337 | 41.5
0.023 | 0 | 0.19 | 0.016 | 0.008 | 0 | 0.0011 | 0 | 0.0011 | 716 | 1254 | 173 | 1030 | 900 | 3.499 | 1433.2 | 28.44 | 38.232 | 199 | 52 | 3 | 14233 | 1.6 | 86 | 171 | 232 | 337 | 41.5
0.023 | 0 | 0.19 | 0.016 | 0.008 | 0 | 0.0011 | 0 | 0.0011 | 716 | 1254 | 173 | 1030 | 900 | 3.499 | 1433.2 | 28.44 | 38.232 | 199 | 52 | 3 | 14233 | 1.6 | 86 | 171 | 232 | 337 | 41.5
0.023 | 0 | 0.19 | 0.016 | 0.008 | 0 | 0.0011 | 0 | 0.0011 | 716 | 1254 | 173 | 1030 | 900 | 3.499 | 1433.2 | 28.44 | 38.232 | 199 | 52 | 3 | 14233 | 1.6 | 86 | 171 | 232 | 337 | 41.5
0.0011 | 0.001 | 0.09 | 0.009 | 0.005 | 0.073 | 0 | 0.002 | 0.0013 | 739 | 1216 | 169 | 1032 | 923 | 3.501 | 1514.4 | 28.89 | 39.005 | 210 | 42 | 2.5 | 15240 | 1.8 | 83 | 116 | 135 | 292 | 44.5
0.0011 | 0.001 | 0.09 | 0.009 | 0.005 | 0.073 | 0 | 0.002 | 0.0013 | 739 | 1216 | 169 | 1032 | 923 | 3.501 | 1514.4 | 28.89 | 39.005 | 210 | 42 | 2.5 | 15240 | 1.8 | 83 | 116 | 139 | 280 | 47.5
0.077 | 0.2 | 0.99 | 0.01 | 0.005 | 0.026 | 0.04 | 0 | 0.0038 | 598 | 1205 | 165 | 1025 | 887 | 3.4 | 1047.1 | 18.08 | 17.646 | 177 | 81 | 3 | 12666 | 0.6 | 84 | 183 | 405 | 515 | 23.5
0.077 | 0.2 | 0.99 | 0.01 | 0.005 | 0.026 | 0.04 | 0 | 0.0038 | 598 | 1205 | 165 | 1025 | 887 | 3.4 | 1047.1 | 18.08 | 17.646 | 177 | 81 | 3 | 12666 | 0.6 | 84 | 183 | 449 | 554 | 21.5
0.017 | 0 | 0.2 | 0.009 | 0.006 | 0 | 0.0024 | 0 | 0.002 | 710 | 1188 | 142 | 1028 | 902 | 3.8 | 1284.4 | 22.89 | 27.607 | 185 | 48 | 3 | 10532 | 1.6 | 82 | 195 | 227 | 337 | 39
0.017 | 0 | 0.2 | 0.009 | 0.006 | 0 | 0.0024 | 0 | 0.002 | 710 | 1188 | 142 | 1028 | 902 | 3.8 | 1284.4 | 22.89 | 27.607 | 185 | 48 | 3 | 10532 | 1.6 | 82 | 195 | 227 | 337 | 39
0.0017 | 0 | 0.1 | 0.009 | 0.009 | 0.0687 | 0 | 0.0018 | 0.0015 | 721 | 1206 | 192 | 1046 | 902 | 4 | 1279.3 | 27.6 | 0 | 0 | 0 | 3 | 11755 | 1.8 | 0 | 0 | 155 | 293 | 46.5
0.0013 | 0 | 0.11 | 0.009 | 0.005 | 0.0735 | 0 | 0.0024 | 0.0022 | 717 | 1196 | 221 | 1041 | 901 | 6 | 1284.8 | 28.98 | 19.439 | 211 | 101 | 3 | 9330 | 1.2 | 82 | 157 | 174 | 286 | 46.5
0.0013 | 0 | 0.11 | 0.009 | 0.005 | 0.0735 | 0 | 0.0024 | 0.0022 | 717 | 1196 | 221 | 1041 | 901 | 6 | 1284.8 | 28.98 | 19.439 | 211 | 101 | 3 | 9330 | 1.2 | 82 | 157 | 176 | 286 | 48
0.0013 | 0 | 0.11 | 0.009 | 0.005 | 0.0735 | 0 | 0.0024 | 0.0022 | 717 | 1196 | 221 | 1041 | 901 | 6 | 1284.8 | 28.98 | 19.439 | 211 | 101 | 3 | 9330 | 1.2 | 82 | 157 | 177 | 287 | 47
0.0017 | 0 | 0.1 | 0.009 | 0.009 | 0.0687 | 0 | 0.0018 | 0.0015 | 721 | 1206 | 192 | 1046 | 902 | 4 | 1279.3 | 27.6 | 0 | 0 | 0 | 3 | 11755 | 1.8 | 0 | 0 | 155 | 293 | 46.5
0.0017 | 0 | 0.1 | 0.009 | 0.009 | 0.0687 | 0 | 0.0018 | 0.0015 | 721 | 1206 | 192 | 1046 | 902 | 4 | 1279.3 | 27.6 | 0 | 0 | 0 | 3 | 11755 | 1.8 | 0 | 0 | 155 | 293 | 46.5
0.022 | 0 | 0.21 | 0.011 | 0.008 | 0 | 0.0013 | 0 | 0.0011 | 717 | 1211 | 170 | 1025 | 909 | 4.5 | 1282.3 | 29.93 | 0 | 0 | 0 | 3 | 13400 | 1.6 | 0 | 0 | 196 | 312 | 43.5
0.022 | 0 | 0.21 | 0.011 | 0.008 | 0 | 0.0013 | 0 | 0.0011 | 717 | 1211 | 170 | 1025 | 909 | 4.5 | 1282.3 | 29.93 | 0 | 0 | 0 | 3 | 13400 | 1.6 | 0 | 0 | 196 | 312 | 43.5
0.022 | 0 | 0.21 | 0.011 | 0.008 | 0 | 0.0013 | 0 | 0.0011 | 717 | 1211 | 170 | 1025 | 909 | 4.5 | 1282.3 | 29.93 | 0 | 0 | 0 | 3 | 13400 | 1.6 | 0 | 0 | 196 | 312 | 43.5
0.073 | 0.19 | 0.99 | 0.012 | 0.008 | 0.034 | 0.04 | 0 | 0.004 | 598 | 1215 | 203 | 1043 | 885 | 3.801 | 1255.7 | 18.27 | 17.109 | 223 | 100 | 3 | 14292 | 0.6 | 84 | 169 | 471 | 579 | 17.5
0.073 | 0.19 | 0.99 | 0.012 | 0.008 | 0.034 | 0.04 | 0 | 0.004 | 598 | 1215 | 203 | 1043 | 885 | 3.801 | 1255.7 | 18.27 | 17.109 | 223 | 100 | 3 | 14292 | 0.6 | 84 | 169 | 518 | 588 | 19
0.0015 | 0.001 | 0.11 | 0.005 | 0.005 | 0.067 | 0 | 0.0015 | 0.0012 | 734 | 1206 | 154 | 1039 | 904 | 3.501 | 1509.8 | 29.21 | 38.329 | 198 | 46 | 2.5 | 14578 | 1.8 | 82 | 140 | 141 | 284 | 48.5
0.0015 | 0.001 | 0.11 | 0.005 | 0.005 | 0.067 | 0 | 0.0015 | 0.0012 | 734 | 1206 | 154 | 1039 | 904 | 3.501 | 1509.8 | 29.21 | 38.329 | 198 | 46 | 2.5 | 14578 | 1.8 | 82 | 140 | 140 | 281 | 47.5
0.077 | 0.26 | 1.84 | 0.013 | 0.007 | 0.021 | 0.023 | 0.0014 | 0.0045 | 582 | 1203 | 198 | 1035 | 867 | 3.4 | 1295.6 | 21.12 | 19.589 | 233 | 70 | 3 | 15159 | 0.6 | 86 | 153 | 358 | 604 | 26
0.077 | 0.26 | 1.84 | 0.013 | 0.007 | 0.021 | 0.023 | 0.0014 | 0.0045 | 582 | 1203 | 198 | 1035 | 867 | 3.4 | 1295.6 | 21.12 | 19.589 | 233 | 70 | 3 | 15159 | 0.6 | 86 | 153 | 362 | 607 | 26.5
0.077 | 0.26 | 1.84 | 0.013 | 0.007 | 0.021 | 0.023 | 0.0014 | 0.0045 | 582 | 1203 | 198 | 1035 | 867 | 3.4 | 1295.6 | 21.12 | 19.589 | 233 | 70 | 3 | 15159 | 0.6 | 86 | 153 | 374 | 601 | 24
0.074 | 0.24 | 1.86 | 0.01 | 0.006 | 0.02 | 0.026 | 0.0016 | 0.0046 | 581 | 1203 | 182 | 1012 | 864 | 3.8 | 1372.8 | 29.07 | 16.6 | 231 | 100 | 3 | 14932 | 0.4 | 85 | 165 | 375 | 587 | 24.5
0.074 | 0.24 | 1.86 | 0.01 | 0.006 | 0.02 | 0.026 | 0.0016 | 0.0046 | 581 | 1203 | 182 | 1012 | 864 | 3.8 | 1372.8 | 29.07 | 16.6 | 231 | 100 | 3 | 14932 | 0.4 | 85 | 165 | 372 | 586 | 25.5
0.074 | 0.24 | 1.86 | 0.01 | 0.006 | 0.02 | 0.026 | 0.0016 | 0.0046 | 581 | 1203 | 182 | 1012 | 864 | 3.8 | 1372.8 | 29.07 | 16.6 | 231 | 100 | 3 | 14932 | 0.4 | 85 | 165 | 375 | 586 | 25
0.052 | 0.014 | 0.4 | 0.008 | 0.005 | 0 | 0.022 | 0 | 0.0028 | 609 | 1222 | 159 | 1013 | 885 | 5.399 | 1295.2 | 21.52 | 14.961 | 307 | 101 | 3 | 13097 | 0.4 | 83 | 101 | 309 | 404 | 32.5
0.022 | 0 | 0.18 | 0.011 | 0.006 | 0 | 0.0011 | 0 | 0.0015 | 707 | 1197 | 145 | 1028 | 902 | 3.499 | 1532.3 | 29.7 | 29.784 | 195 | 56 | 3 | 12514 | 1.6 | 83 | 193 | 178 | 315 | 41.5
0.022 | 0 | 0.18 | 0.011 | 0.006 | 0 | 0.0011 | 0 | 0.0015 | 707 | 1197 | 145 | 1028 | 902 | 3.499 | 1532.3 | 29.7 | 29.784 | 195 | 56 | 3 | 12514 | 1.6 | 83 | 193 | 178 | 315 | 41.5
0.072 | 0.25 | 1.86 | 0.013 | 0.002 | 0.011 | 0.024 | 0.0009 | 0.0037 | 552 | 1248 | 192 | 1049 | 870 | 4.001 | 1441.4 | 28.91 | 15.255 | 273 | 99 | 3 | 18845 | 0.4 | 83 | 158 | 387 | 619 | 27.5
0.072 | 0.25 | 1.86 | 0.013 | 0.002 | 0.011 | 0.024 | 0.0009 | 0.0037 | 552 | 1248 | 192 | 1049 | 870 | 4.001 | 1441.4 | 28.91 | 15.255 | 273 | 99 | 3 | 18845 | 0.4 | 83 | 158 | 386 | 616 | 25.5
0.072 | 0.25 | 1.86 | 0.013 | 0.002 | 0.011 | 0.024 | 0.0009 | 0.0037 | 552 | 1248 | 192 | 1049 | 870 | 4.001 | 1441.4 | 28.91 | 15.255 | 273 | 99 | 3 | 18845 | 0.4 | 83 | 158 | 388 | 617 | 26
0.0014 | 0.002 | 0.08 | 0.007 | 0.008 | 0.066 | 0.001 | 0.0024 | 0.002 | 696 | 1202 | 257 | 1024 | 901 | 3.8 | 1647.7 | 29.29 | 27.6 | 213 | 68 | 3 | 12974 | 0.8 | 80 | 157 | 171 | 308 | 47
0.0014 | 0.002 | 0.08 | 0.007 | 0.008 | 0.066 | 0.001 | 0.0024 | 0.002 | 696 | 1202 | 257 | 1024 | 901 | 3.8 | 1647.7 | 29.29 | 27.6 | 213 | 68 | 3 | 12974 | 0.8 | 80 | 157 | 171 | 308 | 47
0.0014 | 0.002 | 0.08 | 0.007 | 0.008 | 0.066 | 0.001 | 0.0024 | 0.002 | 696 | 1202 | 257 | 1024 | 901 | 3.8 | 1647.7 | 29.29 | 27.6 | 213 | 68 | 3 | 12974 | 0.8 | 80 | 157 | 171 | 308 | 47
0.081 | 0.7 | 1.73 | 0.014 | 0.002 | 0.01 | 0.007 | 0.001 | 0.0028 | 553 | 1212 | 164 | 1024 | 870 | 3.4 | 1326.7 | 22.44 | 19.084 | 223 | 100 | 3 | 15669 | 0.6 | 83 | 176 | 374 | 623 | 26
0.081 | 0.7 | 1.73 | 0.014 | 0.002 | 0.01 | 0.007 | 0.001 | 0.0028 | 553 | 1212 | 164 | 1024 | 870 | 3.4 | 1326.7 | 22.44 | 19.084 | 223 | 100 | 3 | 15669 | 0.6 | 83 | 176 | 372 | 623 | 26.5
0.081 | 0.7 | 1.73 | 0.014 | 0.002 | 0.01 | 0.007 | 0.001 | 0.0028 | 553 | 1212 | 164 | 1024 | 870 | 3.4 | 1326.7 | 22.44 | 19.084 | 223 | 100 | 3 | 15669 | 0.6 | 83 | 176 | 370 | 615 | 27
0.021 | 0 | 0.2 | 0.014 | 0.009 | 0 | 0.0013 | 0 | 0.003 | 713 | 1197 | 187 | 1030 | 905 | 3.8 | 1282.9 | 28.32 | 29.078 | 167 | 53 | 3 | 9384 | 1.6 | 81 | 207 | 210 | 325 | 41
0.021 | 0 | 0.2 | 0.014 | 0.009 | 0 | 0.0013 | 0 | 0.003 | 713 | 1197 | 187 | 1030 | 905 | 3.8 | 1282.9 | 28.32 | 29.078 | 167 | 53 | 3 | 9384 | 1.6 | 81 | 207 | 210 | 325 | 41
0.021 | 0 | 0.2 | 0.014 | 0.009 | 0 | 0.0013 | 0 | 0.003 | 713 | 1197 | 187 | 1030 | 905 | 3.8 | 1282.9 | 28.32 | 29.078 | 167 | 53 | 3 | 9384 | 1.6 | 81 | 207 | 210 | 325 | 41
0.0011 | 0 | 0.08 | 0.009 | 0.012 | 0.081 | 0 | 0.0024 | 0.0021 | 740 | 1201 | 164 | 1042 | 925 | 3.497 | 1458.9 | 24.08 | 38.049 | 235 | 57 | 2.5 | 13994 | 1.8 | 84 | 178 | 141 | 290 | 51
0.0011 | 0 | 0.08 | 0.009 | 0.012 | 0.081 | 0 | 0.0024 | 0.0021 | 740 | 1201 | 164 | 1042 | 925 | 3.497 | 1458.9 | 24.08 | 38.049 | 235 | 57 | 2.5 | 13994 | 1.8 | 84 | 178 | 139 | 286 | 50
0.0014 | 0.001 | 0.18 | 0.008 | 0.006 | 0.067 | 0 | 0.0022 | 0.0019 | 707 | 1210 | 169 | 1026 | 900 | 3.498 | 1517.3 | 28.47 | 39.161 | 209 | 67 | 2.5 | 14635 | 1.8 | 86 | 115 | 154 | 301 | 46.5
0.0016 | 0.001 | 0.12 | 0.008 | 0.01 | 0.069 | 0 | 0.0024 | 0.0021 | 736 | 1236 | 147 | 1027 | 903 | 4.001 | 1804.1 | 30.28 | 34.213 | 276 | 65 | 3 | 16652 | 0.8 | 83 | 143 | 158 | 296 | 46
0.0019 | 0.001 | 0.11 | 0.009 | 0.008 | 0.077 | 0 | 0.0018 | 0.0016 | 740 | 1230 | 155 | 1037 | 906 | 3.499 | 1623.5 | 28.13 | 36.628 | 234 | 52 | 3 | 16074 | 0.8 | 85 | 179 | 141 | 298 | 43
0.0014 | 0.001 | 0.18 | 0.008 | 0.006 | 0.067 | 0 | 0.0022 | 0.0019 | 707 | 1210 | 169 | 1026 | 900 | 3.498 | 1517.3 | 28.47 | 39.161 | 209 | 67 | 2.5 | 14635 | 1.8 | 86 | 115 | 157 | 300 | 43.5
0.0014 | 0.001 | 0.18 | 0.008 | 0.006 | 0.067 | 0 | 0.0022 | 0.0019 | 707 | 1210 | 169 | 1026 | 900 | 3.498 | 1517.3 | 28.47 | 39.161 | 209 | 67 | 2.5 | 14635 | 1.8 | 86 | 115 | 155 | 303 | 44
0.0016 | 0.001 | 0.12 | 0.008 | 0.01 | 0.069 | 0 | 0.0024 | 0.0021 | 736 | 1236 | 147 | 1027 | 903 | 4.001 | 1804.1 | 30.28 | 34.213 | 276 | 65 | 3 | 16652 | 0.8 | 83 | 143 | 153 | 293 | 47
0.0019 | 0.001 | 0.11 | 0.009 | 0.008 | 0.077 | 0 | 0.0018 | 0.0016 | 740 | 1230 | 155 | 1037 | 906 | 3.499 | 1623.5 | 28.13 | 36.628 | 234 | 52 | 3 | 16074 | 0.8 | 85 | 179 | 143 | 301 | 44
0.0019 | 0.001 | 0.11 | 0.009 | 0.008 | 0.077 | 0 | 0.0018 | 0.0016 | 740 | 1230 | 155 | 1037 | 906 | 3.499 | 1623.5 | 28.13 | 36.628 | 234 | 52 | 3 | 16074 | 0.8 | 85 | 179 | 142 | 298 | 44.5
0.0019 | 0.001 | 0.11 | 0.009 | 0.008 | 0.077 | 0 | 0.0018 | 0.0016 | 740 | 1230 | 155 | 1037 | 906 | 3.499 | 1623.5 | 28.13 | 36.628 | 234 | 52 | 3 | 16074 | 0.8 | 85 | 179 | 141 | 296 | 45
0.0016 | 0.001 | 0.12 | 0.008 | 0.01 | 0.069 | 0 | 0.0024 | 0.0021 | 736 | 1236 | 147 | 1027 | 903 | 4.001 | 1804.1 | 30.28 | 34.213 | 276 | 65 | 3 | 16652 | 0.8 | 83 | 143 | 154 | 293 | 47.5
0.0014 | 0.001 | 0.18 | 0.008 | 0.006 | 0.067 | 0 | 0.0022 | 0.0019 | 707 | 1210 | 169 | 1026 | 900 | 3.498 | 1517.3 | 28.47 | 39.161 | 209 | 67 | 2.5 | 14635 | 1.8 | 86 | 115 | 166 | 304 | 44
0.0013 | 0.001 | 0.08 | 0.005 | 0.007 | 0.076 | 0 | 0.0024 | 0.0018 | 735 | 1238 | 154 | 1066 | 923 | 3.502 | 1822.1 | 26.05 | 36.095 | 238 | 51 | 2.5 | 16588 | 0.8 | 83 | 107 | 131 | 279 | 46
0.0013 | 0.001 | 0.08 | 0.005 | 0.007 | 0.076 | 0 | 0.0024 | 0.0018 | 735 | 1238 | 154 | 1066 | 923 | 3.502 | 1822.1 | 26.05 | 36.095 | 238 | 51 | 2.5 | 16588 | 0.8 | 83 | 107 | 133 | 279 | 46
0.07 | 0.25 | 1.85 | 0.014 | 0.004 | 0.016 | 0.024 | 0.002 | 0.0022 | 555 | 1230 | 171 | 1055 | 876 | 4 | 1375.9 | 28.83 | 18.963 | 260 | 93 | 3 | 18827 | 0.4 | 82 | 168 | 389 | 627 | 27
0.07 | 0.25 | 1.85 | 0.014 | 0.004 | 0.016 | 0.024 | 0.002 | 0.0022 | 555 | 1230 | 171 | 1055 | 876 | 4 | 1375.9 | 28.83 | 18.963 | 260 | 93 | 3 | 18827 | 0.4 | 82 | 168 | 382 | 625 | 27.5
0.0017 | 0.001 | 0.09 | 0.012 | 0.009 | 0.067 | 0 | 0.0024 | 0.0018 | 737 | 1229 | 143 | 1057 | 933 | 3.501 | 1696 | 30.66 | 35.074 | 250 | 56 | 3 | 16810 | 0.8 | 83 | 147 | 138 | 283 | 46
0.0017 | 0.001 | 0.09 | 0.012 | 0.009 | 0.067 | 0 | 0.0024 | 0.0018 | 737 | 1229 | 143 | 1057 | 933 | 3.501 | 1696 | 30.66 | 35.074 | 250 | 56 | 3 | 16810 | 0.8 | 83 | 147 | 139 | 287 | 44
0.0017 | 0.001 | 0.09 | 0.012 | 0.009 | 0.067 | 0 | 0.0024 | 0.0018 | 737 | 1229 | 143 | 1057 | 933 | 3.501 | 1696 | 30.66 | 35.074 | 250 | 56 | 3 | 16810 | 0.8 | 83 | 147 | 134 | 286 | 43.5
0.016 | 0 | 0.21 | 0.012 | 0.007 | 0 | 0.001 | 0 | 0.0015 | 709 | 1186 | 199 | 1011 | 904 | 4.5 | 1537.3 | 29.74 | 0 | 0 | 0 | 3 | 14059 | 1.6 | 85 | 159 | 195 | 320 | 42.5
0.016 | 0 | 0.21 | 0.012 | 0.007 | 0 | 0.001 | 0 | 0.0015 | 709 | 1186 | 199 | 1011 | 904 | 4.5 | 1537.3 | 29.74 | 0 | 0 | 0 | 3 | 14059 | 1.6 | 85 | 159 | 195 | 320 | 42.5
0.016 | 0 | 0.21 | 0.012 | 0.007 | 0 | 0.001 | 0 | 0.0015 | 709 | 1186 | 199 | 1011 | 904 | 4.5 | 1537.3 | 29.74 | 0 | 0 | 0 | 3 | 14059 | 1.6 | 85 | 159 | 195 | 320 | 42.5
0.0014 | 0 | 0.12 | 0.012 | 0.009 | 0.0654 | 0 | 0.0027 | 0.002 | 720 | 1205 | 190 | 1048 | 908 | 5.501 | 1569.2 | 30.25 | 27.283 | 248 | 100 | 3 | 14452 | 1.2 | 90 | 174 | 175 | 291 | 46.5
0.0014 | 0 | 0.12 | 0.012 | 0.009 | 0.0654 | 0 | 0.0027 | 0.002 | 720 | 1205 | 190 | 1048 | 908 | 5.501 | 1569.2 | 30.25 | 27.283 | 248 | 100 | 3 | 14452 | 1.2 | 90 | 174 | 174 | 290 | 46.5
0.0011 | 0 | 0.12 | 0.008 | 0.012 | 0.084 | 0 | 0.0018 | 0.0032 | 721 | 1237 | 168 | 1063 | 904 | 3.501 | 1427.1 | 28.74 | 35.867 | 197 | 49 | 3 | 13856 | 1.8 | 80 | 197 | 149 | 304 | 46.5
0.0011 | 0 | 0.12 | 0.008 | 0.012 | 0.084 | 0 | 0.0018 | 0.0032 | 721 | 1237 | 168 | 1063 | 904 | 3.501 | 1427.1 | 28.74 | 35.867 | 197 | 49 | 3 | 13856 | 1.8 | 80 | 197 | 149 | 304 | 46.5
0.0011 | 0 | 0.12 | 0.008 | 0.012 | 0.084 | 0 | 0.0018 | 0.0032 | 721 | 1237 | 168 | 1063 | 904 | 3.501 | 1427.1 | 28.74 | 35.867 | 197 | 49 | 3 | 13856 | 1.8 | 80 | 197 | 149 | 304 | 46.5
0.069 | 0.25 | 1.88 | 0.01 | 0.006 | 0.02 | 0.021 | 0.0014 | 0.0044 | 539 | 1218 | 164 | 1010 | 868 | 3.399 | 1050.3 | 18.48 | 19.449 | 178 | 79 | 3 | 14024 | 0.6 | 83 | 135 | 362 | 635 | 27
0.069 | 0.25 | 1.88 | 0.01 | 0.006 | 0.02 | 0.021 | 0.0014 | 0.0044 | 539 | 1218 | 164 | 1010 | 868 | 3.399 | 1050.3 | 18.48 | 19.449 | 178 | 79 | 3 | 14024 | 0.6 | 83 | 135 | 363 | 636 | 26.5
0.069 | 0.25 | 1.88 | 0.01 | 0.006 | 0.02 | 0.021 | 0.0014 | 0.0044 | 539 | 1218 | 164 | 1010 | 868 | 3.399 | 1050.3 | 18.48 | 19.449 | 178 | 79 | 3 | 14024 | 0.6 | 83 | 135 | 366 | 638 | 27
0.0013 | 0 | 0.1 | 0.007 | 0.01 | 0.073 | 0 | 0.0024 | 0.0021 | 742 | 1214 | 189 | 1060 | 932 | 3.501 | 1590.3 | 23.96 | 38.092 | 225 | 47 | 2.5 | 14981 | 1.8 | 83 | 149 | 141 | 300 | 49.5
0.0013 | 0 | 0.1 | 0.007 | 0.01 | 0.073 | 0 | 0.0024 | 0.0021 | 742 | 1214 | 189 | 1060 | 932 | 3.501 | 1590.3 | 23.96 | 38.092 | 225 | 47 | 2.5 | 14981 | 1.8 | 83 | 149 | 136 | 286 | 44.5
0.07 | 0.23 | 1.87 | 0.018 | 0.004 | 0.021 | 0.025 | 0.0017 | 0.0043 | 534 | 1205 | 179 | 1020 | 864 | 3.4 | 1461.3 | 29.39 | 23.912 | 255 | 82 | 3 | 18708 | 0.6 | 83 | 165 | 334 | 642 | 26
0.07 | 0.23 | 1.87 | 0.018 | 0.004 | 0.021 | 0.025 | 0.0017 | 0.0043 | 534 | 1205 | 179 | 1020 | 864 | 3.4 | 1461.3 | 29.39 | 23.912 | 255 | 82 | 3 | 18708 | 0.6 | 83 | 165 | 342 | 633 | 26.5
0.07 | 0.23 | 1.87 | 0.018 | 0.004 | 0.021 | 0.025 | 0.0017 | 0.0043 | 534 | 1205 | 179 | 1020 | 864 | 3.4 | 1461.3 | 29.39 | 23.912 | 255 | 82 | 3 | 18708 | 0.6 | 83 | 165 | 341 | 648 | 25
0.0014 | 0 | 0.13 | 0.016 | 0.008 | 0.075 | 0 | 0.0018 | 0.0015 | 723 | 1232 | 185 | 1055 | 909 | 5.001 | 1731.7 | 30.08 | 28.392 | 246 | 85 | 3 | 16202 | 0.4 | 93 | 90 | 187 | 315 | 44.5
0.0014 | 0 | 0.13 | 0.016 | 0.008 | 0.075 | 0 | 0.0018 | 0.0015 | 723 | 1232 | 185 | 1055 | 909 | 5.001 | 1731.7 | 30.08 | 28.392 | 246 | 85 | 3 | 16202 | 0.4 | 93 | 90 | 181 | 307 | 47.5
0.07 | 0.26 | 1.84 | 0.01 | 0.008 | 0.021 | 0.023 | 0.003 | 0.0038 | 588 | 1207 | 184 | 1042 | 879 | 3.8 | 1104.7 | 16.73 | 19.813 | 196 | 96 | 3 | 11711 | 0.4 | 84 | 180 | 393 | 623 | 25.5
0.07 | 0.26 | 1.84 | 0.01 | 0.008 | 0.021 | 0.023 | 0.003 | 0.0038 | 588 | 1207 | 184 | 1042 | 879 | 3.8 | 1104.7 | 16.73 | 19.813 | 196 | 96 | 3 | 11711 | 0.4 | 84 | 180 | 388 | 622 | 25.5
0.0017 | 0 | 0.07 | 0.01 | 0.005 | 0.073 | 0 | 0.0029 | 0.0016 | 743 | 1212 | 171 | 1059 | 938 | 3.501 | 1511.4 | 28.236 | 38.821 | 207 | 43 | 2.5 | 14328 | 1.8 | 83 | 135 | 141 | 281 | 50.5
0.0011 | 0.002 | 0.18 | 0.009 | 0.007 | 0.065 | 0 | 0.0018 | 0.0015 | 703 | 1235 | 162 | 1043 | 907 | 3.502 | 1475.9 | 26.38 | 37.857 | 214 | 45 | 2.5 | 13983 | 1.8 | 83 | 141 | 154 | 298 | 45.5
0.0017 | 0 | 0.07 | 0.01 | 0.005 | 0.073 | 0 | 0.0029 | 0.0016 | 743 | 1212 | 171 | 1059 | 938 | 3.501 | 1511.4 | 28.236 | 38.821 | 207 | 43 | 2.5 | 14328 | 1.8 | 83 | 135 | 139 | 280 | 50
0.0011 | 0.002 | 0.18 | 0.009 | 0.007 | 0.065 | 0 | 0.0018 | 0.0015 | 703 | 1235 | 162 | 1043 | 907 | 3.502 | 1475.9 | 26.38 | 37.857 | 214 | 45 | 2.5 | 13983 | 1.8 | 83 | 141 | 157 | 301 | 46
0.076 | 0.23 | 1.88 | 0.009 | 0.002 | 0.021 | 0.023 | 0.0025 | 0.0059 | 543 | 1210 | 193 | 1027 | 872 | 4.5 | 1194.9 | 22.72 | 15.634 | 260 | 100 | 3 | 16224 | 0.3 | 84 | 156 | 397 | 639 | 24.5
0.001 | 0.003 | 0.09 | 0.008 | 0.007 | 0.071 | 0.001 | 0.0021 | 0.002 | 739 | 1232 | 161 | 1020 | 905 | 3.499 | 1663.9 | 20.332 | 37.646 | 278 | 48 | 2.5 | 15533 | 0.8 | 83 | 125 | 140 | 286 | 46
0.001 | 0.003 | 0.09 | 0.008 | 0.007 | 0.071 | 0.001 | 0.0021 | 0.002 | 739 | 1222 | 186 | 1020 | 905 | 3.499 | 1663.9 | 20.332 | 37.646 | 278 | 48 | 2.5 | 15533 | 0.8 | 83 | 125 | 140 | 286 | 46
0.001 | 0.003 | 0.09 | 0.008 | 0.007 | 0.071 | 0.001 | 0.0021 | 0.002 | 739 | 1232 | 161 | 1020 | 905 | 3.499 | 1663.9 | 20.332 | 37.646 | 278 | 48 | 2.5 | 15533 | 0.8 | 83 | 125 | 146 | 285 | 47
0.001 | 0.003 | 0.09 | 0.008 | 0.007 | 0.071 | 0.001 | 0.0021 | 0.002 | 739 | 1222 | 186 | 1020 | 905 | 3.499 | 1663.9 | 20.332 | 37.646 | 278 | 48 | 2.5 | 15533 | 0.8 | 83 | 125 | 146 | 285 | 47
0.076 | 0.23 | 1.88 | 0.009 | 0.002 | 0.021 | 0.023 | 0.0025 | 0.0059 | 543 | 1210 | 193 | 1027 | 872 | 4.5 | 1194.9 | 22.72 | 15.634 | 260 | 100 | 3 | 16224 | 0.3 | 84 | 156 | 393 | 648 | 24.5
0.073 | 0.23 | 1.87 | 0.01 | 0.003 | 0.018 | 0.024 | 0.0012 | 0.0047 | 558 | 1215 | 150 | 1012 | 869 | 4.499 | 1231.7 | 20.09 | 14.65 | 293 | 99 | 2.5 | 15188 | 0.3 | 83 | 67 | 376 | 594 | 26
0.016 | 0 | 0.18 | 0.016 | 0.01 | 0 | 0.001 | 0 | 0.0015 | 712 | 1230 | 160 | 1032 | 895 | 4.8 | 1286.8 | 28.33 | 26.956 | 186 | 87 | 3 | 11011 | 1.6 | 83 | 211 | 208 | 312 | 41.5
0.016 | 0 | 0.18 | 0.016 | 0.01 | 0 | 0.001 | 0 | 0.0015 | 712 | 1230 | 160 | 1032 | 895 | 4.8 | 1286.8 | 28.33 | 26.956 | 186 | 87 | 3 | 11011 | 1.6 | 83 | 211 | 208 | 312 | 41.5
0.073 | 0.23 | 1.87 | 0.01 | 0.003 | 0.018 | 0.024 | 0.0012 | 0.0047 | 558 | 1215 | 150 | 1012 | 869 | 4.499 | 1231.7 | 20.09 | 14.65 | 293 | 99 | 2.5 | 15188 | 0.3 | 83 | 67 | 375 | 595 | 27
0.016 | 0 | 0.18 | 0.016 | 0.01 | 0 | 0.001 | 0 | 0.0015 | 712 | 1230 | 160 | 1032 | 895 | 4.8 | 1286.8 | 28.33 | 26.956 | 186 | 87 | 3 | 11011 | 1.6 | 83 | 211 | 208 | 312 | 41.5
0.066 | 0.19 | 0.8 | 0.014 | 0.006 | 0 | 0.024 | 0 | 0.0046 | 599 | 1223 | 170 | 1025 | 880 | 3.6 | 1656.3 | 27.701 | 25.56 | 278 | 100 | 3 | 19890 | 0.6 | 85 | 138 | 391 | 477 | 27.5
0.066 | 0.19 | 0.8 | 0.014 | 0.006 | 0 | 0.024 | 0 | 0.0046 | 599 | 1223 | 170 | 1025 | 880 | 3.6 | 1656.3 | 27.701 | 25.56 | 278 | 100 | 3 | 19890 | 0.6 | 85 | 138 | 394 | 476 | 28.5
0.066 | 0.19 | 0.8 | 0.014 | 0.006 | 0 | 0.024 | 0 | 0.0046 | 599 | 1223 | 170 | 1025 | 880 | 3.6 | 1656.3 | 27.701 | 25.56 | 278 | 100 | 3 | 19890 | 0.6 | 85 | 138 | 402 | 466 | 29.5
0.0018 | 0.001 | 0.08 | 0.008 | 0.004 | 0.067 | 0.003 | 0.0023 | 0.0018 | 735 | 1222 | 159 | 1022 | 903 | 3.5 | 1677.1 | 28.054 | 39.355 | 264 | 48 | 2.5 | 15191 | 0.8 | 84 | 113 | 131 | 283 | 50
0.0018 | 0.001 | 0.08 | 0.008 | 0.004 | 0.067 | 0.003 | 0.0023 | 0.0018 | 735 | 1222 | 159 | 1022 | 903 | 3.5 | 1677.1 | 28.054 | 39.355 | 264 | 48 | 2.5 | 15191 | 0.8 | 84 | 113 | 133 | 277 | 48.5
0.107 | 0.24 | 1.48 | 0.013 | 0.007 | 0.021 | 0.044 | 0 | 0.0031 | 581 | 1206 | 157 | 1032 | 889 | 3.399 | 1498.6 | 27.28 | 19.941 | 260 | 100 | 3 | 19005 | 0.6 | 84 | 174 | 442 | 600 | 25
0.111 | 0.25 | 1.51 | 0.014 | 0.002 | 0.022 | 0.051 | 0 | 0.0035 | 576 | 1236 | 166 | 1016 | 875 | 3.398 | 1309.7 | 28.47 | 19.888 | 251 | 100 | 3 | 16331 | 0.6 | 85 | 171 | 428 | 593 | 26
0.111 | 0.25 | 1.51 | 0.014 | 0.002 | 0.022 | 0.051 | 0 | 0.0035 | 576 | 1236 | 166 | 1016 | 875 | 3.398 | 1309.7 | 28.47 | 19.888 | 251 | 100 | 3 | 16331 | 0.6 | 85 | 171 | 433 | 600 | 24.5
0.068 | 0.21 | 1.04 | 0.018 | 0.003 | 0.026 | 0.041 | 0 | 0.0039 | 596 | 1234 | 162 | 1039 | 890 | 4.501 | 1179.7 | 21.54 | 13.304 | 251 | 89 | 3 | 13064 | 0.3 | 83 | 189 | 476 | 577 | 19.5
0.068 | 0.21 | 1.04 | 0.018 | 0.003 | 0.026 | 0.041 | 0 | 0.0039 | 596 | 1234 | 162 | 1039 | 890 | 4.501 | 1179.7 | 21.54 | 13.304 | 251 | 89 | 3 | 13064 | 0.3 | 83 | 189 | 474 | 575 | 21
0.111 | 0.25 | 1.51 | 0.014 | 0.002 | 0.022 | 0.051 | 0 | 0.0035 | 576 | 1236 | 166 | 1016 | 875 | 3.398 | 1309.7 | 28.47 | 19.888 | 251 | 100 | 3 | 16331 | 0.6 | 85 | 171 | 496 | 673 | 22.5
0.107 | 0.24 | 1.48 | 0.013 | 0.007 | 0.021 | 0.044 | 0 | 0.0031 | 581 | 1206 | 157 | 1032 | 889 | 3.399 | 1498.6 | 27.28 | 19.941 | 260 | 100 | 3 | 19005 | 0.6 | 84 | 174 | 443 | 599 | 24.5
0.07 | 0.22 | 1.86 | 0.012 | 0.003 | 0.022 | 0.026 | 0.0014 | 0.0027 | 557 | 1222 | 226 | 1060 | 876 | 4 | 1529 | 29.22 | 16.63 | 258 | 101 | 3 | 20150 | 0.4 | 84 | 178 | 404 | 638 | 25.5
0.07 | 0.22 | 1.86 | 0.012 | 0.003 | 0.022 | 0.026 | 0.0014 | 0.0027 | 557 | 1222 | 226 | 1060 | 876 | 4 | 1529 | 29.22 | 16.63 | 258 | 101 | 3 | 20150 | 0.4 | 84 | 178 | 427 | 645 | 25.5
0.022 | 0 | 0.18 | 0.01 | 0.008 | 0 | 0.001 | 0 | 0.0013 | 712 | 1195 | 123 | 1046 | 903 | 3.498 | 1434.2 | 29.969 | 36.647 | 208 | 52 | 3 | 13859 | 1.6 | 84 | 154 | 200 | 323 | 41.5
0.022 | 0 | 0.18 | 0.01 | 0.008 | 0 | 0.001 | 0 | 0.0013 | 712 | 1195 | 123 | 1046 | 903 | 3.498 | 1434.2 | 29.969 | 36.647 | 208 | 52 | 3 | 13859 | 1.6 | 84 | 154 | 200 | 323 | 41.5
0.062 | 0.2 | 1 | 0.013 | 0.005 | 0.035 | 0.04 | 0 | 0.0039 | 604 | 1199 | 190 | 1020 | 885 | 3.801 | 1290.2 | 19.2 | 18.798 | 232 | 100 | 3 | 15696 | 0.6 | 86 | 157 | 426 | 532 | 22
0.062 | 0.2 | 1 | 0.013 | 0.005 | 0.035 | 0.04 | 0 | 0.0039 | 604 | 1199 | 190 | 1020 | 885 | 3.801 | 1290.2 | 19.2 | 18.798 | 232 | 100 | 3 | 15696 | 0.6 | 86 | 157 | 424 | 531 | 22.5
0.0014 | 0 | 0.16 | 0.01 | 0.007 | 0.0706 | 0 | 0.0019 | 0.0018 | 741 | 1213 | 201 | 1047 | 929 | 3 | 1219.8 | 27.41 | 35.349 | 165 | 39 | 3 | 9492 | 1.8 | 82 | 138 | 131 | 292 | 46.5
0.0014 | 0 | 0.16 | 0.01 | 0.007 | 0.0706 | 0 | 0.0019 | 0.0018 | 741 | 1213 | 201 | 1047 | 929 | 3 | 1219.8 | 27.41 | 35.349 | 165 | 39 | 3 | 9492 | 1.8 | 82 | 138 | 134 | 298 | 45.5
0.0014 | 0 | 0.16 | 0.01 | 0.007 | 0.0706 | 0 | 0.0019 | 0.0018 | 741 | 1213 | 201 | 1047 | 929 | 3 | 1219.8 | 27.41 | 35.349 | 165 | 39 | 3 | 9492 | 1.8 | 82 | 138 | 130 | 292 | 44
0.054 | 0.063 | 1.44 | 0.014 | 0.004 | 0.023 | 0 | 0 | 0.0037 | 618 | 1233 | 201 | 1036 | 878 | 3.1 | 1563.1 | 27.76 | 24.095 | 250 | 99 | 3 | 17954 | 0.8 | 84 | 160 | 286 | 507 | 31.5
0.0015 | 0 | 0.1 | 0.008 | 0.006 | 0.0688 | 0 | 0.0019 | 0.0014 | 723 | 1209 | 172 | 1036 | 903 | 3.5 | 1491.3 | 29.74 | 39.996 | 204 | 44 | 3 | 14727 | 1.8 | 84 | 173 | 159 | 301 | 32
0.0015 | 0 | 0.1 | 0.008 | 0.006 | 0.0688 | 0 | 0.0019 | 0.0014 | 723 | 1209 | 172 | 1036 | 903 | 3.5 | 1491.3 | 29.74 | 39.996 | 204 | 44 | 3 | 14727 | 1.8 | 84 | 173 | 159 | 301 | 32
0.054 | 0.063 | 1.44 | 0.014 | 0.004 | 0.023 | 0 | 0 | 0.0037 | 618 | 1233 | 201 | 1036 | 878 | 3.1 | 1563.1 | 27.76 | 24.095 | 250 | 99 | 3 | 17954 | 0.8 | 84 | 160 | 287 | 507 | 32
0.054 | 0.063 | 1.44 | 0.014 | 0.004 | 0.023 | 0 | 0 | 0.0037 | 618 | 1233 | 201 | 1036 | 878 | 3.1 | 1563.1 | 27.76 | 24.095 | 250 | 99 | 3 | 17954 | 0.8 | 84 | 160 | 283 | 510 | 30.5
0.0012 | 0.001 | 0.08 | 0.007 | 0.005 | 0.079 | 0.001 | 0.0025 | 0.0013 | 738 | 1222 | 181 | 1041 | 907 | 3.5 | 1581.5 | 29.5 | 39.473 | 213 | 44 | 2.5 | 15350 | 1.8 | 83 | 96 | 134 | 277 | 43.5
0.0012 | 0.001 | 0.08 | 0.007 | 0.005 | 0.079 | 0.001 | 0.0025 | 0.0013 | 738 | 1222 | 181 | 1041 | 907 | 3.5 | 1581.5 | 29.5 | 39.473 | 213 | 44 | 2.5 | 15350 | 1.8 | 83 | 96 | 133 | 277 | 42.5
0.0012 | 0.001 | 0.08 | 0.007 | 0.005 | 0.079 | 0.001 | 0.0025 | 0.0013 | 738 | 1222 | 181 | 1041 | 907 | 3.5 | 1581.5 | 29.5 | 39.473 | 213 | 44 | 2.5 | 15350 | 1.8 | 83 | 96 | 132 | 277 | 42.5
0.0012 | 0.001 | 0.08 | 0.007 | 0.005 | 0.079 | 0.001 | 0.0025 | 0.0013 | 738 | 1222 | 181 | 1041 | 907 | 3.5 | 1581.5 | 29.5 | 39.473 | 213 | 44 | 2.5 | 15350 | 1.8 | 83 | 96 | 136 | 282 | 45.5
0.072 | 0.24 | 1.87 | 0.014 | 0.007 | 0.018 | 0.025 | 0.0018 | 0.0049 | 537 | 1225 | 210 | 1033 | 878 | 3.8 | 1461.6 | 28.52 | 20.379 | 264 | 100 | 3 | 18667 | 0.4 | 84 | 185 | 374 | 626 | 34
0.072 | 0.24 | 1.87 | 0.014 | 0.007 | 0.018 | 0.025 | 0.0018 | 0.0049 | 537 | 1225 | 210 | 1033 | 878 | 3.8 | 1461.6 | 28.52 | 20.379 | 264 | 100 | 3 | 18667 | 0.4 | 84 | 185 | 364 | 623 | 29
0.072 | 0.24 | 1.87 | 0.014 | 0.007 | 0.018 | 0.025 | 0.0018 | 0.0049 | 537 | 1225 | 210 | 1033 | 878 | 3.8 | 1461.6 | 28.52 | 20.379 | 264 | 100 | 3 | 18667 | 0.4 | 84 | 185 | 364 | 623 | 28
0.022 | 0 | 0.19 | 0.015 | 0.012 | 0 | 0.0021 | 0 | 0.0011 | 707 | 1202 | 168 | 1035 | 901 | 3.501 | 1434 | 25.38 | 33.96 | 198 | 52 | 3 | 12587 | 1.6 | 83 | 190 | 217 | 331 | 39.5
0.072 | 0.24 | 1.87 | 0.014 | 0.007 | 0.018 | 0.025 | 0.0018 | 0.0049 | 537 | 1225 | 210 | 1033 | 878 | 3.8 | 1461.6 | 28.52 | 20.379 | 264 | 100 | 3 | 18667 | 0.4 | 84 | 185 | 368 | 627 | 27.5
0.022 | 0 | 0.19 | 0.015 | 0.012 | 0 | 0.0021 | 0 | 0.0011 | 707 | 1202 | 168 | 1035 | 901 | 3.501 | 1434 | 25.38 | 33.96 | 198 | 52 | 3 | 12587 | 1.6 | 83 | 190 | 217 | 331 | 39.5
0.022 | 0 | 0.19 | 0.015 | 0.012 | 0 | 0.0021 | 0 | 0.0011 | 707 | 1202 | 168 | 1035 | 901 | 3.501 | 1434 | 25.38 | 33.96 | 198 | 52 | 3 | 12587 | 1.6 | 83 | 190 | 217 | 331 | 39.5
0.061 | 0.15 | 0.72 | 0.009 | 0.004 | 0 | 0.021 | 0 | 0.0031 | 600 | 1238 | 187 | 1054 | 880 | 4.301 | 1648.9 | 29.39 | 22.656 | 271 | 100 | 3 | 19735 | 0.4 | 94 | 169 | 369 | 465 | 29
0.061 | 0.15 | 0.72 | 0.009 | 0.004 | 0 | 0.021 | 0 | 0.0031 | 600 | 1238 | 187 | 1054 | 880 | 4.301 | 1648.9 | 29.39 | 22.656 | 271 | 100 | 3 | 19735 | 0.4 | 94 | 169 | 366 | 462 | 29.5
0.158 | 0.029 | 0.75 | 0.013 | 0.009 | 0.0012 | 0.0012 | 0 | 0 | 639 | 1206 | 191 | 1012 | 863 | 5 | 1174.2 | 17.29 | 16.517 | 297 | 100 | 3 | 11104 | 0.8 | 81 | 121 | 301 | 466 | 37.5
0.158 | 0.029 | 0.75 | 0.013 | 0.009 | 0.0012 | 0.0012 | 0 | 0 | 639 | 1206 | 191 | 1012 | 863 | 5 | 1174.2 | 17.29 | 16.517 | 297 | 100 | 3 | 11104 | 0.8 | 81 | 121 | 298 | 466 | 36
0.001 | 0.001 | 0.08 | 0.005 | 0.006 | 0.076 | 0 | 0.0019 | 0.0016 | 743 | 1240 | 176 | 1069 | 931 | 3.501 | 1823 | 24.11 | 36.96 | 222 | 56 | 2.5 | 16841 | 0.8 | 77 | 105 | 132 | 279 | 48
0.001 | 0.001 | 0.08 | 0.005 | 0.006 | 0.076 | 0 | 0.0019 | 0.0016 | 743 | 1240 | 176 | 1069 | 931 | 3.501 | 1823 | 24.11 | 36.96 | 222 | 56 | 2.5 | 16841 | 0.8 | 77 | 105 | 138 | 276 | 50
0.001 | 0.001 | 0.08 | 0.005 | 0.006 | 0.076 | 0 | 0.0019 | 0.0016 | 743 | 1240 | 176 | 1069 | 931 | 3.501 | 1823 | 24.11 | 36.96 | 222 | 56 | 2.5 | 16841 | 0.8 | 77 | 105 | 135 | 284 | 47
0.072 | 0.19 | 0.86 | 0.013 | 0.003 | 0.012 | 0.042 | 0 | 0.004 | 607 | 1202 | 177 | 1039 | 883 | 5 | 1112.2 | 26 | 17.322 | 274 | 100 | 3 | 12843 | 0.3 | 84 | 138 | 394 | 495 | 28.5
0.072 | 0.19 | 0.86 | 0.013 | 0.003 | 0.012 | 0.042 | 0 | 0.004 | 607 | 1202 | 177 | 1039 | 883 | 5 | 1112.2 | 26 | 17.322 | 274 | 100 | 3 | 12843 | 0.3 | 84 | 138 | 394 | 495 | 29
0.072 | 0.19 | 0.86 | 0.013 | 0.003 | 0.012 | 0.042 | 0 | 0.004 | 607 | 1202 | 177 | 1039 | 883 | 5 | 1112.2 | 26 | 17.322 | 274 | 100 | 3 | 12843 | 0.3 | 84 | 138 | 394 | 496 | 28.5
0.071 | 0.21 | 1.87 | 0.013 | 0.005 | 0.018 | 0.027 | 0.0026 | 0.0031 | 527 | 1202 | 173 | 1010 | 864 | 3.8 | 1376.4 | 29.47 | 0 | 0 | 0 | 3 | 20960 | 0.4 | 0 | 0 | 369 | 626 | 23.5
0.071 | 0.21 | 1.87 | 0.013 | 0.005 | 0.018 | 0.027 | 0.0026 | 0.0031 | 527 | 1202 | 173 | 1010 | 864 | 3.8 | 1376.4 | 29.47 | 0 | 0 | 0 | 3 | 20960 | 0.4 | 0 | 0 | 370 | 623 | 23.5
0.001 | 0.001 | 0.12 | 0.007 | 0.004 | 0.077 | 0 | 0.0016 | 0.0015 | 745 | 1207 | 178 | 1040 | 911 | 3.499 | 1655.5 | 27.4 | 39.535 | 230 | 47 | 2.5 | 16192 | 0.8 | 86 | 128 | 135 | 285 | 46.5
0.0013 | 0 | 0.1 | 0.009 | 0.008 | 0.0712 | 0 | 0.0023 | 0.0014 | 721 | 1191 | 167 | 1034 | 905 | 4.002 | 1286.6 | 29.18 | 30.285 | 185 | 54 | 3 | 11323 | 1.8 | 82 | 160 | 160 | 291 | 45.5
0.079 | 0.23 | 1.23 | 0.012 | 0.005 | 0.027 | 0.041 | 0 | 0.0044 | 603 | 1206 | 206 | 997 | 886 | 4.499 | 1103.3 | 19.46 | 11.612 | 255 | 100 | 3 | 12321 | 0.3 | 86 | 152 | 456 | 576 | 17
0.0013 | 0 | 0.1 | 0.009 | 0.008 | 0.0712 | 0 | 0.0023 | 0.0014 | 721 | 1191 | 167 | 1034 | 905 | 4.002 | 1286.6 | 29.18 | 30.285 | 185 | 54 | 3 | 11323 | 1.8 | 82 | 160 | 160 | 291 | 45.5
0.079 | 0.23 | 1.23 | 0.012 | 0.005 | 0.027 | 0.041 | 0 | 0.0044 | 603 | 1206 | 206 | 997 | 886 | 4.499 | 1103.3 | 19.46 | 11.612 | 255 | 100 | 3 | 12321 | 0.3 | 86 | 152 | 458 | 580 | 19.5
0.0013 | 0 | 0.1 | 0.009 | 0.008 | 0.0712 | 0 | 0.0023 | 0.0014 | 721 | 1191 | 167 | 1034 | 905 | 4.002 | 1286.6 | 29.18 | 30.285 | 185 | 54 | 3 | 11323 | 1.8 | 82 | 160 | 160 | 291 | 45.5
0.001 | 0.001 | 0.12 | 0.007 | 0.004 | 0.077 | 0 | 0.0016 | 0.0015 | 745 | 1207 | 178 | 1040 | 911 | 3.499 | 1655.5 | 27.4 | 39.535 | 230 | 47 | 2.5 | 16192 | 0.8 | 86 | 128 | 136 | 287 | 46.5
0.001 | 0.001 | 0.08 | 0.009 | 0.007 | 0.076 | 0 | 0.0024 | 0.0014 | 740 | 1242 | 171 | 1060 | 929 | 3.501 | 1739.3 | 34.14 | 36.466 | 224 | 49 | 2.5 | 16658 | 0.8 | 83 | 135 | 134 | 277 | 45
0.001 | 0.001 | 0.08 | 0.009 | 0.007 | 0.076 | 0 | 0.0024 | 0.0014 | 740 | 1242 | 171 | 1060 | 929 | 3.501 | 1739.3 | 34.14 | 36.466 | 224 | 49 | 2.5 | 16658 | 0.8 | 83 | 135 | 135 | 285 | 46
0.019 | 0 | 0.2 | 0.009 | 0.011 | 0 | 0.0013 | 0 | 0.0018 | 708 | 1208 | 174 | 1023 | 899 | 3.801 | 1325.2 | 27.97 | 27.647 | 175 | 55 | 3 | 10473 | 1.6 | 83 | 113 | 214 | 327 | 41
0.001 | 0.001 | 0.08 | 0.009 | 0.007 | 0.076 | 0 | 0.0024 | 0.0014 | 740 | 1242 | 171 | 1060 | 929 | 3.501 | 1739.3 | 34.14 | 36.466 | 224 | 49 | 2.5 | 16658 | 0.8 | 83 | 135 | 134 | 280 | 44
0.019 | 0 | 0.2 | 0.009 | 0.011 | 0 | 0.0013 | 0 | 0.0018 | 708 | 1208 | 174 | 1023 | 899 | 3.801 | 1325.2 | 27.97 | 27.647 | 175 | 55 | 3 | 10473 | 1.6 | 83 | 113 | 214 | 327 | 41
0.019 | 0 | 0.2 | 0.017 | 0.009 | 0 | 0.0012 | 0 | 0.0012 | 717 | 1227 | 190 | 1057 | 922 | 6 | 1538.4 | 23.95 | 23.168 | 247 | 100 | 3 | 13391 | 1.2 | 82 | 108 | 232 | 332 | 41
0.019 | 0 | 0.2 | 0.017 | 0.009 | 0 | 0.0012 | 0 | 0.0012 | 717 | 1227 | 190 | 1057 | 922 | 6 | 1538.4 | 23.95 | 23.168 | 247 | 100 | 3 | 13391 | 1.2 | 82 | 108 | 232 | 332 | 41
0.019 | 0 | 0.2 | 0.017 | 0.009 | 0 | 0.0012 | 0 | 0.0012 | 717 | 1227 | 190 | 1057 | 922 | 6 | 1538.4 | 23.95 | 23.168 | 247 | 100 | 3 | 13391 | 1.2 | 82 | 108 | 232 | 332 | 41
0.0013 | 0.001 | 0.08 | 0.006 | 0.004 | 0.078 | 0.002 | 0.0028 | 0.0021 | 742 | 1214 | 207 | 1043 | 911 | 3.5 | 1594.2 | 29.21 | 38.549 | 229 | 63 | 2.5 | 15414 | 1.8 | 83 | 108 | 139 | 275 | 49
0.0013 | 0.001 | 0.08 | 0.007 | 0.004 | 0.072 | 0.001 | 0.0024 | 0.0015 | 738 | 1228 | 168 | 1051 | 909 | 3.499 | 1674.7 | 27.57 | 38.39 | 278 | 48 | 2.5 | 15596 | 0.8 | 83 | 138 | 140 | 282 | 50
0.0013 | 0.001 | 0.08 | 0.007 | 0.004 | 0.072 | 0.001 | 0.0024 | 0.0015 | 738 | 1228 | 168 | 1051 | 909 | 3.499 | 1674.7 | 27.57 | 38.39 | 278 | 48 | 2.5 | 15596 | 0.8 | 83 | 138 | 136 | 281 | 47.5
0.0013 | 0.001 | 0.08 | 0.006 | 0.004 | 0.078 | 0.002 | 0.0028 | 0.0021 | 742 | 1214 | 207 | 1043 | 911 | 3.5 | 1594.2 | 29.21 | 38.549 | 229 | 63 | 2.5 | 15414 | 1.8 | 83 | 108 | 140 | 283 | 47.5
0.0013 | 0.001 | 0.08 | 0.006 | 0.004 | 0.078 | 0.002 | 0.0028 | 0.0021 | 742 | 1214 | 207 | 1043 | 911 | 3.5 | 1594.2 | 29.21 | 38.549 | 229 | 63 | 2.5 | 15414 | 1.8 | 83 | 108 | 139 | 275 | 48
0.072 | 0.25 | 1.86 | 0.013 | 0.002 | 0.011 | 0.024 | 0.0009 | 0.0037 | 552 | 1208 | 154 | 1019 | 869 | 3.4 | 1345.7 | 28.98 | 23.513 | 201 | 94 | 3 | 18951 | 0.6 | 70 | 35 | 387 | 623 | 26
0.072 | 0.25 | 1.86 | 0.013 | 0.002 | 0.011 | 0.024 | 0.0009 | 0.0037 | 552 | 1208 | 154 | 1019 | 869 | 3.4 | 1345.7 | 28.98 | 23.513 | 201 | 94 | 3 | 18951 | 0.6 | 70 | 35 | 376 | 620 | 26.5
0.072 | 0.25 | 1.86 | 0.013 | 0.002 | 0.011 | 0.024 | 0.0009 | 0.0037 | 552 | 1208 | 154 | 1019 | 869 | 3.4 | 1345.7 | 28.98 | 23.513 | 201 | 94 | 3 | 18951 | 0.6 | 70 | 35 | 377 | 622 | 26.5
0.07 | 0.26 | 1.86 | 0.015 | 0.007 | 0.021 | 0.025 | 0.0019 | 0.0051 | 577 | 1212 | 186 | 1040 | 865 | 3.799 | 1387.2 | 26.707 | 18.467 | 258 | 100 | 3 | 16509 | 0.4 | 83 | 134 | 389 | 609 | 26.5
0.07 | 0.26 | 1.86 | 0.015 | 0.007 | 0.021 | 0.025 | 0.0019 | 0.0051 | 577 | 1212 | 186 | 1040 | 865 | 3.799 | 1387.2 | 26.707 | 18.467 | 258 | 100 | 3 | 16509 | 0.4 | 83 | 134 | 391 | 611 | 25
0.07 | 0.26 | 1.86 | 0.015 | 0.007 | 0.021 | 0.025 | 0.0019 | 0.0051 | 577 | 1212 | 186 | 1040 | 865 | 3.799 | 1387.2 | 26.707 | 18.467 | 258 | 100 | 3 | 16509 | 0.4 | 83 | 134 | 388 | 610 | 26.5
0.078 | 0.25 | 1.86 | 0.016 | 0.004 | 0.021 | 0.025 | 0.0016 | 0.0052 | 549 | 1197 | 176 | 1039 | 865 | 4.5 | 1173.3 | 18.94 | 13.202 | 254 | 101 | 3 | 11926 | 0.3 | 84 | 159 | 389 | 602 | 26.5
0.078 | 0.25 | 1.86 | 0.016 | 0.004 | 0.021 | 0.025 | 0.0016 | 0.0052 | 549 | 1169 | 307 | 1039 | 865 | 4.5 | 1173.3 | 18.94 | 13.202 | 254 | 101 | 3 | 11926 | 0.3 | 84 | 159 | 389 | 602 | 26.5
0.0011 | 0.001 | 0.13 | 0.008 | 0.006 | 0.084 | 0 | 0.0021 | 0.0015 | 736 | 1218 | 198 | 1045 | 900 | 3.501 | 1227 | 19.63 | 36.778 | 172 | 31 | 2.5 | 11177 | 1.8 | 84 | 122 | 142 | 285 | 46.5
0.0011 | 0.001 | 0.13 | 0.008 | 0.006 | 0.084 | 0 | 0.0021 | 0.0015 | 736 | 1218 | 198 | 1045 | 900 | 3.501 | 1227 | 19.63 | 36.778 | 172 | 31 | 2.5 | 11177 | 1.8 | 84 | 122 | 140 | 283 | 46
0.078 | 0.25 | 1.86 | 0.016 | 0.004 | 0.021 | 0.025 | 0.0016 | 0.0052 | 549 | 1197 | 176 | 1039 | 865 | 4.5 | 1173.3 | 18.94 | 13.202 | 254 | 101 | 3 | 11926 | 0.3 | 84 | 159 | 389 | 605 | 26.5
0.078 | 0.25 | 1.86 | 0.016 | 0.004 | 0.021 | 0.025 | 0.0016 | 0.0052 | 549 | 1169 | 307 | 1039 | 865 | 4.5 | 1173.3 | 18.94 | 13.202 | 254 | 101 | 3 | 11926 | 0.3 | 84 | 159 | 389 | 605 | 26.5
0.07 | 0.23 | 1.84 | 0.017 | 0.005 | 0.02 | 0.021 | 0.0018 | 0.0034 | 543 | 1210 | 166 | 1023 | 877 | 4.001 | 1043.7 | 19.84 | 15.503 | 203 | 100 | 3 | 13345 | 0.4 | 84 | 197 | 388 | 640 | 24
0.07 | 0.23 | 1.84 | 0.017 | 0.005 | 0.02 | 0.021 | 0.0018 | 0.0034 | 543 | 1210 | 166 | 1023 | 877 | 4.001 | 1043.7 | 19.84 | 15.503 | 203 | 100 | 3 | 13345 | 0.4 | 84 | 197 | 380 | 637 | 24
0.071 | 0.23 | 1.88 | 0.013 | 0.008 | 0.018 | 0.022 | 0.0013 | 0.0042 | 549 | 1223 | 159 | 1040 | 870 | 3.801 | 1412.4 | 20.74 | 17.978 | 243 | 100 | 3 | 18754 | 0.4 | 83 | 183 | 373 | 604 | 29
0.071 | 0.23 | 1.88 | 0.013 | 0.008 | 0.018 | 0.022 | 0.0013 | 0.0042 | 549 | 1223 | 159 | 1040 | 870 | 3.801 | 1412.4 | 20.74 | 17.978 | 243 | 100 | 3 | 18754 | 0.4 | 83 | 183 | 367 | 603 | 27
0.116 | 0.39 | 1.85 | 0.024 | 0.003 | 0.003 | 0.021 | 0.001 | 0.0037 | 549 | 1247 | 183 | 1053 | 876 | 3.5 | 1256.1 | 17.54 | 17.949 | 207 | 100 | 3 | 17529 | 0.3 | 84 | 157 | 436 | 781 | 22
0.116 | 0.39 | 1.85 | 0.024 | 0.003 | 0.003 | 0.021 | 0.001 | 0.0037 | 549 | 1247 | 183 | 1053 | 876 | 3.5 | 1256.1 | 17.54 | 17.949 | 207 | 100 | 3 | 17529 | 0.3 | 84 | 157 | 436 | 784 | 21
0.0016 | 0.001 | 0.19 | 0.006 | 0.003 | 0.072 | 0 | 0.0017 | 0.0014 | 711 | 1224 | 160 | 1059 | 908 | 3.5 | 1558 | 28.633 | 38.735 | 206 | 48 | 2.5 | 15306 | 1.8 | 83 | 148 | 150 | 296 | 47
0.116 | 0.39 | 1.85 | 0.024 | 0.003 | 0.003 | 0.021 | 0.001 | 0.0037 | 549 | 1247 | 183 | 1053 | 876 | 3.5 | 1256.1 | 17.54 | 17.949 | 207 | 100 | 3 | 17529 | 0.3 | 84 | 157 | 441 | 796 | 21.5
0.0016 | 0.001 | 0.19 | 0.006 | 0.003 | 0.072 | 0 | 0.0017 | 0.0014 | 711 | 1224 | 160 | 1059 | 908 | 3.5 | 1558 | 28.633 | 38.735 | 206 | 48 | 2.5 | 15306 | 1.8 | 83 | 148 | 153 | 300 | 45.5
0.0016 | 0.001 | 0.19 | 0.006 | 0.003 | 0.072 | 0 | 0.0017 | 0.0014 | 711 | 1224 | 160 | 1059 | 908 | 3.5 | 1558 | 28.633 | 38.735 | 206 | 48 | 2.5 | 15306 | 1.8 | 83 | 148 | 148 | 292 | 48.5
0.072 | 0.24 | 1.85 | 0.013 | 0.004 | 0.018 | 0.022 | 0.0013 | 0.0056 | 546 | 1222 | 159 | 1021 | 875 | 2.801 | 1248.5 | 25.84 | 15.113 | 175 | 94 | 3 | 13752 | 0.4 | 84 | 189 | 398 | 638 | 25
0.072 | 0.24 | 1.85 | 0.013 | 0.004 | 0.018 | 0.022 | 0.0013 | 0.0056 | 546 | 1222 | 159 | 1021 | 875 | 2.801 | 1248.5 | 25.84 | 15.113 | 175 | 94 | 3 | 13752 | 0.4 | 84 | 189 | 380 | 625 | 25
0.072 | 0.24 | 1.85 | 0.013 | 0.004 | 0.018 | 0.022 | 0.0013 | 0.0056 | 546 | 1222 | 159 | 1021 | 875 | 2.801 | 1248.5 | 25.84 | 15.113 | 175 | 94 | 3 | 13752 | 0.4 | 84 | 189 | 371 | 624 | 26
0.0016 | 0.001 | 0.18 | 0.008 | 0.005 | 0.064 | 0 | 0.0027 | 0.0018 | 710 | 1204 | 182 | 1043 | 898 | 3.5 | 1594.8 | 29.42 | 39.319 | 215 | 43 | 3 | 15495 | 1.8 | 78 | 146 | 156 | 300 | 46.5
0.0016 | 0.001 | 0.18 | 0.008 | 0.005 | 0.064 | 0 | 0.0027 | 0.0018 | 710 | 1204 | 182 | 1043 | 898 | 3.5 | 1594.8 | 29.42 | 39.319 | 215 | 43 | 3 | 15495 | 1.8 | 78 | 146 | 156 | 299 | 46.5
0.0016 | 0.001 | 0.18 | 0.008 | 0.005 | 0.064 | 0 | 0.0027 | 0.0018 | 710 | 1204 | 182 | 1043 | 898 | 3.5 | 1594.8 | 29.42 | 39.319 | 215 | 43 | 3 | 15495 | 1.8 | 78 | 146 | 155 | 300 | 46.5
0.052 | 0.061 | 1.4 | 0.013 | 0.002 | 0.024 | 0 | 0 | 0.0025 | 618 | 1215 | 201 | 1024 | 875 | 3.75 | 1393.3 | 28.85 | 24.013 | 272 | 98 | 2.5 | 18794 | 0.6 | 84 | 106 | 293 | 502 | 30
0.052 | 0.061 | 1.4 | 0.013 | 0.002 | 0.024 | 0 | 0 | 0.0025 | 618 | 1215 | 201 | 1024 | 875 | 3.75 | 1393.3 | 28.85 | 24.013 | 272 | 98 | 2.5 | 18794 | 0.6 | 84 | 106 | 297 | 491 | 31.5
0.052 | 0.061 | 1.4 | 0.013 | 0.002 | 0.024 | 0 | 0 | 0.0025 | 618 | 1215 | 201 | 1024 | 875 | 3.75 | 1393.3 | 28.85 | 24.013 | 272 | 98 | 2.5 | 18794 | 0.6 | 84 | 106 | 296 | 494 | 32
0.052 | 0.061 | 1.4 | 0.013 | 0.002 | 0.024 | 0 | 0 | 0.0025 | 618 | 1215 | 201 | 1024 | 875 | 3.75 | 1393.3 | 28.85 | 24.013 | 272 | 98 | 2.5 | 18794 | 0.6 | 84 | 106 | 299 | 494 | 30.5
0.0015 | 0.001 | 0.17 | 0.01 | 0.004 | 0.076 | 0 | 0.001 | 0.0019 | 710 | 1216 | 158 | 1038 | 904 | 3.5 | 1313 | 28.82 | 37.541 | 204 | 57 | 2.5 | 12306 | 1.8 | 83 | 128 | 149 | 297 | 46
0.0015 | 0.001 | 0.17 | 0.01 | 0.004 | 0.076 | 0 | 0.001 | 0.0019 | 710 | 1216 | 158 | 1038 | 904 | 3.5 | 1313 | 28.82 | 37.541 | 204 | 57 | 2.5 | 12306 | 1.8 | 83 | 128 | 147 | 298 | 43
0.084 | 0.21 | 1.82 | 0.011 | 0.002 | 0.016 | 0.023 | 0.0025 | 0.0039 | 555 | 1201 | 167 | 1004 | 878 | 3.4 | 1089.7 | 20.79 | 22.495 | 184 | 77 | 3 | 14604 | 0.6 | 84 | 199 | 384 | 665 | 25
0.084 | 0.21 | 1.82 | 0.011 | 0.002 | 0.016 | 0.023 | 0.0025 | 0.0039 | 555 | 1201 | 167 | 1004 | 878 | 3.4 | 1089.7 | 20.79 | 22.495 | 184 | 77 | 3 | 14604 | 0.6 | 84 | 199 | 386 | 669 | 24.5
0.0011 | 0 | 0.12 | 0.009 | 0.006 | 0.0691 | 0 | 0.002 | 0.002 | 702 | 1248 | 172 | 1064 | 909 | 3.198 | 1304.6 | 28.85 | 35.296 | 162 | 41 | 3 | 11642 | 1.8 | 85 | 163 | 142 | 297 | 45
0.0011 | 0 | 0.12 | 0.009 | 0.006 | 0.0691 | 0 | 0.002 | 0.002 | 702 | 1248 | 172 | 1064 | 909 | 3.198 | 1304.6 | 28.85 | 35.296 | 162 | 41 | 3 | 11642 | 1.8 | 85 | 163 | 142 | 297 | 45
0.0011 | 0 | 0.12 | 0.009 | 0.006 | 0.0691 | 0 | 0.002 | 0.002 | 702 | 1248 | 172 | 1064 | 909 | 3.198 | 1304.6 | 28.85 | 35.296 | 162 | 41 | 3 | 11642 | 1.8 | 85 | 163 | 142 | 297 | 45
0.084 | 0.21 | 1.82 | 0.011 | 0.002 | 0.016 | 0.023 | 0.0025 | 0.0039 | 555 | 1201 | 167 | 1004 | 878 | 3.4 | 1089.7 | 20.79 | 22.495 | 184 | 77 | 3 | 14604 | 0.6 | 84 | 199 | 392 | 668 | 25
0.0016 | 0 | 0.09 | 0.011 | 0.008 | 0.065 | 0.001 | 0 | 0.0015 | 704 | 1247 | 190 | 1072 | 915 | 3.8 | 1708.7 | 29.28 | 27.79 | 225 | 70 | 3 | 14245 | 0.8 | 85 | 134 | 156 | 305 | 42.5
0.0016 | 0 | 0.09 | 0.011 | 0.008 | 0.065 | 0.001 | 0 | 0.0015 | 704 | 1247 | 190 | 1072 | 915 | 3.8 | 1708.7 | 29.28 | 27.79 | 225 | 70 | 3 | 14245 | 0.8 | 85 | 134 | 156 | 305 | 42.5
0.0016 | 0 | 0.09 | 0.011 | 0.008 | 0.065 | 0.001 | 0 | 0.0015 | 704 | 1247 | 190 | 1072 | 915 | 3.8 | 1708.7 | 29.28 | 27.79 | 225 | 70 | 3 | 14245 | 0.8 | 85 | 134 | 156 | 305 | 42.5
0.0016 | 0 | 0.09 | 0.011 | 0.008 | 0.065 | 0.001 | 0 | 0.0015 | 704 | 1247 | 190 | 1072 | 915 | 3.8 | 1708.7 | 29.28 | 27.79 | 225 | 70 | 3 | 14245 | 0.8 | 85 | 134 | 156 | 305 | 42.5
0.0018 | 0.001 | 0.09 | 0.006 | 0.008 | 0.068 | 0 | 0.0029 | 0.0017 | 737 | 1209 | 162 | 1038 | 928 | 3.499 | 1369.2 | 28.94 | 35.229 | 206 | 43 | 3 | 12360 | 1.8 | 82 | 173 | 147 | 296 | 45.5
0.054 | 0.064 | 1.42 | 0.012 | 0.003 | 0.026 | 0 | 0 | 0.0025 | 617 | 1229 | 197 | 1045 | 879 | 3.75 | 1242.7 | 21.93 | 24.287 | 242 | 59 | 3 | 16039 | 0.6 | 84 | 145 | 291 | 506 | 32.5
0.0012 | 0 | 0.11 | 0.01 | 0.011 | 0.061 | 0.0022 | 0 | 0.002 | 700 | 1201 | 190 | 1029 | 901 | 3.8 | 1284.5 | 28.8 | 27.113 | 167 | 53 | 3 | 9118 | 1.8 | 81 | 220 | 162 | 292 | 45
0.0012 | 0 | 0.11 | 0.01 | 0.011 | 0.061 | 0.0022 | 0 | 0.002 | 700 | 1201 | 190 | 1029 | 901 | 3.8 | 1284.5 | 28.8 | 27.113 | 167 | 53 | 3 | 9118 | 1.8 | 81 | 220 | 162 | 292 | 45
0.0018 | 0.001 | 0.09 | 0.006 | 0.008 | 0.068 | 0 | 0.0029 | 0.0017 | 737 | 1209 | 162 | 1038 | 928 | 3.499 | 1369.2 | 28.94 | 35.229 | 206 | 43 | 3 | 12360 | 1.8 | 82 | 173 | 138 | 294 | 47
0.0012 | 0 | 0.11 | 0.01 | 0.011 | 0.061 | 0.0022 | 0 | 0.002 | 700 | 1201 | 190 | 1029 | 901 | 3.8 | 1284.5 | 28.8 | 27.113 | 167 | 53 | 3 | 9118 | 1.8 | 81 | 220 | 162 | 292 | 45
0.054 | 0.064 | 1.42 | 0.012 | 0.003 | 0.026 | 0 | 0 | 0.0025 | 617 | 1229 | 197 | 1045 | 879 | 3.75 | 1242.7 | 21.93 | 24.287 | 242 | 59 | 3 | 16039 | 0.6 | 84 | 145 | 293 | 517 | 42.5
0.001 | 0.001 | 0.11 | 0.004 | 0.006 | 0.082 | 0 | 0.0019 | 0.0009 | 740 | 1213 | 205 | 1031 | 905 | 3.501 | 1485.3 | 29.25 | 39.14 | 218 | 55 | 2.5 | 14494 | 1.8 | 83 | 149 | 141 | 293 | 46.5
0.001 | 0.001 | 0.11 | 0.004 | 0.006 | 0.082 | 0 | 0.0019 | 0.0009 | 740 | 1213 | 205 | 1031 | 905 | 3.501 | 1485.3 | 29.25 | 39.14 | 218 | 55 | 2.5 | 14494 | 1.8 | 83 | 149 | 138 | 284 | 51
0.0011 | 0.001 | 0.17 | 0.005 | 0.005 | 0.07 | 0 | 0.0025 | 0.0023 | 711 | 1222 | 177 | 1041 | 902 | 3.501 | 1535.1 | 29.31 | 38.77 | 205 | 44 | 2.5 | 14748 | 1.8 | 83 | 148 | 150 | 296 | 46
0.0011 | 0.001 | 0.17 | 0.005 | 0.005 | 0.07 | 0 | 0.0025 | 0.0023 | 711 | 1222 | 177 | 1041 | 902 | 3.501 | 1535.1 | 29.31 | 38.77 | 205 | 44 | 2.5 | 14748 | 1.8 | 83 | 148 | 148 | 296 | 49
0.049 | 0.004 | 0.26 | 0.012 | 0.009 | 0 | 0.01 | 0 | 0.0015 | 668 | 1236 | 178 | 1027 | 882 | 3.1 | 1656.6 | 27.89 | 26.799 | 220 | 80 | 3 | 14527 | 1 | 83 | 193 | 293 | 377 | 37
0.049 | 0.004 | 0.26 | 0.012 | 0.009 | 0 | 0.01 | 0 | 0.0015 | 668 | 1236 | 178 | 1027 | 882 | 3.1 | 1656.6 | 27.89 | 26.799 | 220 | 80 | 3 | 14527 | 1 | 83 | 193 | 287 | 368 | 37.5
0.049 | 0.004 | 0.26 | 0.012 | 0.009 | 0 | 0.01 | 0 | 0.0015 | 668 | 1236 | 178 | 1027 | 882 | 3.1 | 1656.6 | 27.89 | 26.799 | 220 | 80 | 3 | 14527 | 1 | 83 | 193 | 286 | 368 | 39
0.0029 | 0 | 0.11 | 0.011 | 0.006 | 0.0623 | 0 | 0.0021 | 0.0018 | 717 | 1200 | 191 | 1033 | 901 | 3 | 1241.3 | 21.2 | 36.693 | 158 | 22 | 3 | 10787 | 1.8 | 84 | 99 | 145 | 310 | 39.5
0.0029 | 0 | 0.11 | 0.011 | 0.006 | 0.0623 | 0 | 0.0021 | 0.0018 | 717 | 1200 | 191 | 1033 | 901 | 3 | 1241.3 | 21.2 | 36.693 | 158 | 22 | 3 | 10787 | 1.8 | 84 | 99 | 145 | 310 | 39.5
0.0029 | 0 | 0.11 | 0.011 | 0.006 | 0.0623 | 0 | 0.0021 | 0.0018 | 717 | 1200 | 191 | 1033 | 901 | 3 | 1241.3 | 21.2 | 36.693 | 158 | 22 | 3 | 10787 | 1.8 | 84 | 99 | 145 | 310 | 39.5
0.072 | 0.25 | 1.23 | 0.01 | 0.006 | 0.027 | 0.043 | 0 | 0.0064 | 631 | 1210 | 150 | 1019 | 883 | 4.5 | 1106.6 | 18.63 | 13.263 | 251 | 96 | 3 | 12019 | 0.3 | 83 | 139 | 430 | 551 | 23.5
0.072 | 0.25 | 1.23 | 0.01 | 0.006 | 0.027 | 0.043 | 0 | 0.0064 | 631 | 1210 | 150 | 1019 | 883 | 4.5 | 1106.6 | 18.63 | 13.263 | 251 | 96 | 3 | 12019 | 0.3 | 83 | 139 | 436 | 565 | 23
0.0017 | 0.002 | 0.18 | 0.007 | 0.007 | 0.066 | 0 | 0.0019 | 0.0011 | 708 | 1218 | 187 | 1048 | 905 | 3.5 | 1609.1 | 28.47 | 40.342 | 230 | 46 | 3 | 17016 | 1.8 | 65 | 146 | 152 | 298 | 43.5
0.055 | 0.067 | 1.4 | 0.013 | 0.003 | 0.021 | 0 | 0 | 0.0041 | 620 | 1203 | 189 | 1051 | 872 | 3.75 | 1052.3 | 18.42 | 23.486 | 195 | 75 | 3 | 10259 | 0.6 | 83 | 146 | 270 | 479 | 33
0.055 | 0.067 | 1.4 | 0.013 | 0.003 | 0.021 | 0 | 0 | 0.0041 | 620 | 1203 | 189 | 1051 | 872 | 3.75 | 1052.3 | 18.42 | 23.486 | 195 | 75 | 3 | 10259 | 0.6 | 83 | 146 | 270 | 478 | 33
0.0017 | 0.002 | 0.18 | 0.007 | 0.007 | 0.066 | 0 | 0.0019 | 0.0011 | 708 | 1218 | 187 | 1048 | 905 | 3.5 | 1609.1 | 28.47 | 40.342 | 230 | 46 | 3 | 17016 | 1.8 | 65 | 146 | 156 | 297 | 44
0.055 | 0.067 | 1.4 | 0.013 | 0.003 | 0.021 | 0 | 0 | 0.0041 | 622 | 1211 | 186 | 1039 | 867 | 3.751 | 1056.1 | 18.4 | 23.78 | 193 | 76 | 3 | 10942 | 0.6 | 82 | 163 | 269 | 478 | 33
0.001 | 0.001 | 0.08 | 0.005 | 0.005 | 0.066 | 0 | 0.0018 | 0.0011 | 738 | 1226 | 201 | 1028 | 924 | 3.499 | 1701 | 28.489 | 36.024 | 241 | 56 | 2.5 | 15866 | 0.8 | 84 | 131 | 130 | 279 | 49
0.001 | 0.001 | 0.08 | 0.005 | 0.005 | 0.066 | 0 | 0.0018 | 0.0011 | 738 | 1226 | 201 | 1028 | 924 | 3.499 | 1701 | 28.489 | 36.024 | 241 | 56 | 2.5 | 15866 | 0.8 | 84 | 131 | 131 | 278 | 49.5
0.001 | 0.001 | 0.08 | 0.005 | 0.005 | 0.066 | 0 | 0.0018 | 0.0011 | 738 | 1226 | 201 | 1028 | 924 | 3.499 | 1701 | 28.489 | 36.024 | 241 | 56 | 2.5 | 15866 | 0.8 | 84 | 131 | 130 | 275 | 48
0.055 | 0.067 | 1.4 | 0.013 | 0.003 | 0.021 | 0 | 0 | 0.0041 | 622 | 1211 | 186 | 1039 | 867 | 3.751 | 1056.1 | 18.4 | 23.78 | 193 | 76 | 3 | 10942 | 0.6 | 82 | 163 | 267 | 476 | 34
0.065 | 0.2 | 0.98 | 0.012 | 0.007 | 0.033 | 0.039 | 0 | 0.0045 | 604 | 1205 | 167 | 1017 | 885 | 3.8 | 1350.1 | 28.66 | 14.321 | 251 | 100 | 3 | 15674 | 0.6 | 85 | 167 | 393 | 502 | 26
0.065 | 0.2 | 0.98 | 0.012 | 0.007 | 0.033 | 0.039 | 0 | 0.0045 | 604 | 1205 | 167 | 1017 | 885 | 3.8 | 1350.1 | 28.66 | 14.321 | 251 | 100 | 3 | 15674 | 0.6 | 85 | 167 | 396 | 506 | 29.5
0.065 | 0.2 | 0.98 | 0.012 | 0.007 | 0.033 | 0.039 | 0 | 0.0045 | 604 | 1205 | 167 | 1017 | 885 | 3.8 | 1350.1 | 28.66 | 14.321 | 251 | 100 | 3 | 15674 | 0.6 | 85 | 167 | 441 | 544 | 22.5
0.076 | 0.23 | 1.83 | 0.009 | 0.007 | 0.02 | 0.026 | 0.0009 | 0.0051 | 544 | 1194 | 148 | 1016 | 861 | 3.4 | 1280.9 | 20.19 | 21.998 | 219 | 96 | 3 | 16581 | 0.6 | 83 | 152 | 367 | 630 | 27
0.001 | 0 | 0.13 | 0.009 | 0.008 | 0.073 | 0.0019 | 0 | 0.0019 | 695 | 1211 | 172 | 1063 | 909 | 3.8 | 1565.9 | 29.79 | 27.335 | 196 | 71 | 3 | 13021 | 1.8 | 85 | 205 | 165 | 301 | 47
0.001 | 0 | 0.13 | 0.009 | 0.008 | 0.073 | 0.0019 | 0 | 0.0019 | 695 | 1211 | 172 | 1063 | 909 | 3.8 | 1565.9 | 29.79 | 27.335 | 196 | 71 | 3 | 13021 | 1.8 | 85 | 205 | 165 | 301 | 47
0.076 | 0.23 | 1.83 | 0.009 | 0.007 | 0.02 | 0.026 | 0.0009 | 0.0051 | 544 | 1194 | 148 | 1016 | 861 | 3.4 | 1280.9 | 20.19 | 21.998 | 219 | 96 | 3 | 16581 | 0.6 | 83 | 152 | 372 | 634 | 26.5
0.001 | 0 | 0.13 | 0.009 | 0.008 | 0.073 | 0.0019 | 0 | 0.0019 | 695 | 1211 | 172 | 1063 | 909 | 3.8 | 1565.9 | 29.79 | 27.335 | 196 | 71 | 3 | 13021 | 1.8 | 85 | 205 | 165 | 301 | 47
0.067 | 0.19 | 1 | 0.015 | 0.006 | 0.03 | 0.041 | 0 | 0.0034 | 604 | 1224 | 161 | 1034 | 886 | 3.8 | 1342.8 | 28.2 | 13.759 | 248 | 81 | 3 | 15125 | 0.6 | 85 | 139 | 459 | 560 | 21
0.067 | 0.19 | 1 | 0.015 | 0.006 | 0.03 | 0.041 | 0 | 0.0034 | 604 | 1224 | 161 | 1034 | 886 | 3.8 | 1342.8 | 28.2 | 13.759 | 248 | 81 | 3 | 15125 | 0.6 | 85 | 139 | 469 | 570 | 20
0.067 | 0.19 | 1 | 0.015 | 0.006 | 0.03 | 0.041 | 0 | 0.0034 | 604 | 1224 | 161 | 1034 | 886 | 3.8 | 1342.8 | 28.2 | 13.759 | 248 | 81 | 3 | 15125 | 0.6 | 85 | 139 | 469 | 570 | 20.5
0.069 | 0.24 | 1.84 | 0.013 | 0.004 | 0.019 | 0.026 | 0.0015 | 0.0044 | 554 | 1248 | 207 | 1051 | 880 | 3.4 | 1678.5 | 29.47 | 19.247 | 242 | 100 | 3 | 21342 | 0.6 | 84 | 172 | 408 | 650 | 25.5
0.069 | 0.24 | 1.84 | 0.013 | 0.004 | 0.019 | 0.026 | 0.0015 | 0.0044 | 554 | 1248 | 207 | 1051 | 880 | 3.4 | 1678.5 | 29.47 | 19.247 | 242 | 100 | 3 | 21342 | 0.6 | 84 | 172 | 407 | 634 | 26
0.069 | 0.24 | 1.84 | 0.013 | 0.004 | 0.019 | 0.026 | 0.0015 | 0.0044 | 554 | 1248 | 207 | 1051 | 880 | 3.4 | 1678.5 | 29.47 | 19.247 | 242 | 100 | 3 | 21342 | 0.6 | 84 | 172 | 413 | 654 | 26
0.069 | 0.24 | 1.84 | 0.013 | 0.004 | 0.019 | 0.026 | 0.0015 | 0.0044 | 554 | 1248 | 207 | 1051 | 880 | 3.4 | 1678.5 | 29.47 | 19.247 | 242 | 100 | 3 | 21342 | 0.6 | 84 | 172 | 378 | 615 | 26.5
0.134 | 0.22 | 1.46 | 0.016 | 0.002 | 0.01 | 0.01 | 0 | 0.0021 | 585 | 1218 | 173 | 1033 | 886 | 3.199 | 1176.2 | 17.54 | 13.566 | 184 | 96 | 3 | 12590 | 0.6 | 83 | 171 | 374 | 634 | 29
0.134 | 0.22 | 1.46 | 0.016 | 0.002 | 0.01 | 0.01 | 0 | 0.0021 | 585 | 1218 | 173 | 1033 | 886 | 3.199 | 1176.2 | 17.54 | 13.566 | 184 | 96 | 3 | 12590 | 0.6 | 83 | 171 | 373 | 629 | 29.5
0.0014 | 0.001 | 0.09 | 0.007 | 0.006 | 0.082 | 0.001 | 0.0014 | 0.0018 | 741 | 1226 | 155 | 1052 | 908 | 3.5 | 1665.9 | 27.63 | 39.214 | 261 | 47 | 2.5 | 15727 | 0.8 | 82 | 146 | 140 | 284 | 47.5
0.0014 | 0.001 | 0.09 | 0.007 | 0.006 | 0.082 | 0.001 | 0.0014 | 0.0018 | 741 | 1226 | 155 | 1052 | 908 | 3.5 | 1665.9 | 27.63 | 39.214 | 261 | 47 | 2.5 | 15727 | 0.8 | 82 | 146 | 136 | 288 | 47
0.069 | 0.24 | 1.88 | 0.015 | 0.006 | 0.02 | 0.025 | 0.0018 | 0.0044 | 580 | 1207 | 184 | 1027 | 868 | 3.8 | 1387.3 | 28.85 | 20.155 | 262 | 100 | 3 | 17326 | 0.4 | 86 | 171 | 406 | 637 | 25
0.069 | 0.24 | 1.88 | 0.015 | 0.006 | 0.02 | 0.025 | 0.0018 | 0.0044 | 580 | 1207 | 184 | 1027 | 868 | 3.8 | 1387.3 | 28.85 | 20.155 | 262 | 100 | 3 | 17326 | 0.4 | 86 | 171 | 391 | 617 | 24.5
0.076 | 0.28 | 1.86 | 0.009 | 0.005 | 0.019 | 0.026 | 0.0014 | 0.0052 | 549 | 1203 | 172 | 1028 | 868 | 3.8 | 1338.1 | 29.64 | 17.802 | 222 | 100 | 3 | 16589 | 0.4 | 85 | 207 | 385 | 636 | 27.5
0.076 | 0.28 | 1.86 | 0.009 | 0.005 | 0.019 | 0.026 | 0.0014 | 0.0052 | 549 | 1203 | 172 | 1028 | 868 | 3.8 | 1338.1 | 29.64 | 17.802 | 222 | 100 | 3 | 16589 | 0.4 | 85 | 207 | 385 | 636 | 27
0.075 | 0.24 | 1.86 | 0.014 | 0.004 | 0.021 | 0.022 | 0.0027 | 0.0022 | 543 | 1210 | 141 | 1008 | 850 | 3.399 | 1261.2 | 20.64 | 17.83 | 216 | 95 | 3 | 14312 | 0.6 | 83 | 153 | 368 | 627 | 26.5
0.075 | 0.24 | 1.86 | 0.014 | 0.004 | 0.021 | 0.022 | 0.0027 | 0.0022 | 543 | 1210 | 141 | 1008 | 850 | 3.399 | 1261.2 | 20.64 | 17.83 | 216 | 95 | 3 | 14312 | 0.6 | 83 | 153 | 372 | 626 | 27.5
0.024 | 0 | 0.2 | 0.01 | 0.01 | 0 | 0.0018 | 0 | 0.0026 | 707 | 1191 | 150 | 1018 | 903 | 3.8 | 1438.6 | 29.51 | 30.063 | 209 | 60 | 2.5 | 12879 | 1.6 | 83 | 206 | 207 | 322 | 42.5
0.024 | 0 | 0.2 | 0.01 | 0.01 | 0 | 0.0018 | 0 | 0.0026 | 707 | 1191 | 150 | 1018 | 903 | 3.8 | 1438.6 | 29.51 | 30.063 | 209 | 60 | 2.5 | 12879 | 1.6 | 83 | 206 | 207 | 322 | 42.5
0.024 | 0 | 0.2 | 0.01 | 0.01 | 0 | 0.0018 | 0 | 0.0026 | 707 | 1191 | 150 | 1018 | 903 | 3.8 | 1438.6 | 29.51 | 30.063 | 209 | 60 | 2.5 | 12879 | 1.6 | 83 | 206 | 207 | 322 | 42.5
0.055 | 0.008 | 0.36 | 0.007 | 0.01 | 0 | 0.023 | 0 | 0.0044 | 640 | 1205 | 193 | 1059 | 897 | 3.4 | 1375.9 | 25.62 | 23.021 | 223 | 94 | 3 | 12739 | 0.8 | 85 | 168 | 332 | 406 | 34.5
0.058 | 0.085 | 1.44 | 0.009 | 0.005 | 0.023 | 0 | 0 | 0.0048 | 620 | 1205 | 178 | 1013 | 873 | 3.75 | 1400 | 19.94 | 23.801 | 280 | 99 | 3 | 15450 | 0.6 | 86 | 80 | 277 | 492 | 31.5
0.055 | 0.008 | 0.36 | 0.007 | 0.01 | 0 | 0.023 | 0 | 0.0044 | 640 | 1205 | 193 | 1059 | 897 | 3.4 | 1375.9 | 25.62 | 23.021 | 223 | 94 | 3 | 12739 | 0.8 | 85 | 168 | 335 | 406 | 33.5
0.058 | 0.085 | 1.44 | 0.009 | 0.005 | 0.023 | 0 | 0 | 0.0048 | 620 | 1205 | 178 | 1013 | 873 | 3.75 | 1400 | 19.94 | 23.801 | 280 | 99 | 3 | 15450 | 0.6 | 86 | 80 | 280 | 493 | 32
0.081 | 0.23 | 1.84 | 0.009 | 0.007 | 0.02 | 0.024 | 0.0011 | 0.0043 | 582 | 1222 | 163 | 1044 | 864 | 3.8 | 1416.1 | 29.32 | 18.409 | 253 | 100 | 3 | 17324 | 0.4 | 89 | 173 | 368 | 620 | 28
0.081 | 0.23 | 1.84 | 0.009 | 0.007 | 0.02 | 0.024 | 0.0011 | 0.0043 | 582 | 1222 | 163 | 1044 | 864 | 3.8 | 1416.1 | 29.32 | 18.409 | 253 | 100 | 3 | 17324 | 0.4 | 89 | 173 | 370 | 617 | 27.5
0.081 | 0.23 | 1.84 | 0.009 | 0.007 | 0.02 | 0.024 | 0.0011 | 0.0043 | 582 | 1222 | 163 | 1044 | 864 | 3.8 | 1416.1 | 29.32 | 18.409 | 253 | 100 | 3 | 17324 | 0.4 | 89 | 173 | 368 | 619 | 28
0.081 | 0.23 | 1.84 | 0.009 | 0.007 | 0.02 | 0.024 | 0.0011 | 0.0043 | 582 | 1222 | 163 | 1044 | 864 | 3.8 | 1416.1 | 29.32 | 18.409 | 253 | 100 | 3 | 17324 | 0.4 | 89 | 173 | 368 | 618 | 28
0.023 | 0 | 0.21 | 0.015 | 0.007 | 0 | 0.0017 | 0 | 0.0015 | 715 | 1237 | 179 | 1049 | 906 | 4.8 | 1281.7 | 21.15 | 23.103 | 169 | 83 | 3 | 10322 | 1.6 | 84 | 160 | 212 | 320 | 43.5
0.023 | 0 | 0.21 | 0.015 | 0.007 | 0 | 0.0017 | 0 | 0.0015 | 715 | 1237 | 179 | 1049 | 906 | 4.8 | 1281.7 | 21.15 | 23.103 | 169 | 83 | 3 | 10322 | 1.6 | 84 | 160 | 212 | 320 | 43.5
0.001 | 0.001 | 0.1 | 0.011 | 0.004 | 0.067 | 0.001 | 0.0018 | 0.0016 | 740 | 1235 | 170 | 1047 | 908 | 3.5 | 1673.9 | 27.5 | 38.594 | 261 | 48 | 3 | 16150 | 0.8 | 86 | 125 | 137 | 281 | 48
0.001 | 0.001 | 0.1 | 0.011 | 0.004 | 0.067 | 0.001 | 0.0018 | 0.0016 | 740 | 1235 | 170 | 1047 | 908 | 3.5 | 1673.9 | 27.5 | 38.594 | 261 | 48 | 3 | 16150 | 0.8 | 86 | 125 | 145 | 284 | 48
0.001 | 0.001 | 0.1 | 0.011 | 0.004 | 0.067 | 0.001 | 0.0018 | 0.0016 | 740 | 1235 | 170 | 1047 | 908 | 3.5 | 1673.9 | 27.5 | 38.594 | 261 | 48 | 3 | 16150 | 0.8 | 86 | 125 | 137 | 282 | 48
0.0012 | 0.003 | 0.62 | 0.06 | 0.005 | 0.028 | 0.027 | 0 | 0.0018 | 720 | 1208 | 256 | 1020 | 914 | 5.099 | 1560.9 | 30.19 | 23.602 | 250 | 83 | 3 | 15998 | 0.8 | 88 | 113 | 257 | 392 | 35.5
0.0012 | 0.003 | 0.62 | 0.06 | 0.005 | 0.028 | 0.027 | 0 | 0.0018 | 720 | 1208 | 256 | 1020 | 914 | 5.099 | 1560.9 | 30.19 | 23.602 | 250 | 83 | 3 | 15998 | 0.8 | 88 | 113 | 257 | 391 | 36.5
0.069 | 0.058 | 1.42 | 0.012 | 0.004 | 0.023 | 0 | 0 | 0.0043 | 621 | 1200 | 200 | 1037 | 871 | 4.2 | 1218.9 | 20.83 | 14.983 | 246 | 97 | 3 | 12017 | 0.4 | 83 | 184 | 293 | 473 | 28
0.069 | 0.058 | 1.42 | 0.012 | 0.004 | 0.023 | 0 | 0 | 0.0043 | 621 | 1200 | 200 | 1037 | 871 | 4.2 | 1218.9 | 20.83 | 14.983 | 246 | 97 | 3 | 12017 | 0.4 | 83 | 184 | 295 | 473 | 29.5
0.0016 | 0 | 0.12 | 0.009 | 0.006 | 0.0755 | 0 | 0.0019 | 0.0016 | 723 | 1178 | 130 | 1024 | 911 | 4.5 | 1303.5 | 24.6 | 30.078 | 202 | 54 | 3 | 12169 | 1.8 | 78 | 181 | 168 | 304 | 45
0.0016 | 0 | 0.12 | 0.009 | 0.006 | 0.0755 | 0 | 0.0019 | 0.0016 | 723 | 1178 | 130 | 1024 | 911 | 4.5 | 1303.5 | 24.6 | 30.078 | 202 | 54 | 3 | 12169 | 1.8 | 78 | 181 | 168 | 304 | 45
0.0016 | 0 | 0.12 | 0.009 | 0.006 | 0.0755 | 0 | 0.0019 | 0.0016 | 723 | 1178 | 130 | 1024 | 911 | 4.5 | 1303.5 | 24.6 | 30.078 | 202 | 54 | 3 | 12169 | 1.8 | 78 | 181 | 168 | 304 | 45
0.037 | 0.001 | 0.26 | 0.013 | 0.008 | 0 | 0.009 | 0 | 0.0013 | 668 | 1196 | 170 | 1023 | 880 | 3.4 | 1683.8 | 30.67 | 26.52 | 195 | 65 | 3 | 15850 | 1 | 85 | 178 | 277 | 360 | 35.5
0.037 | 0.001 | 0.26 | 0.013 | 0.008 | 0 | 0.009 | 0 | 0.0013 | 668 | 1196 | 170 | 1023 | 880 | 3.4 | 1683.8 | 30.67 | 26.52 | 195 | 65 | 3 | 15850 | 1 | 85 | 178 | 294 | 376 | 37
0.037 | 0.001 | 0.26 | 0.013 | 0.008 | 0 | 0.009 | 0 | 0.0013 | 668 | 1196 | 170 | 1023 | 880 | 3.4 | 1683.8 | 30.67 | 26.52 | 195 | 65 | 3 | 15850 | 1 | 85 | 178 | 275 | 359 | 37
0.037 | 0.001 | 0.26 | 0.013 | 0.008 | 0 | 0.009 | 0 | 0.0013 | 668 | 1196 | 170 | 1023 | 880 | 3.4 | 1683.8 | 30.67 | 26.52 | 195 | 65 | 3 | 15850 | 1 | 85 | 178 | 276 | 360 | 37.5
0.076 | 0.24 | 1.91 | 0.013 | 0.005 | 0.02 | 0.026 | 0.0016 | 0.0048 | 533 | 1203 | 198 | 1008 | 863 | 3.401 | 1225.3 | 18.28 | 21.801 | 205 | 92 | 3 | 14689 | 0.6 | 84 | 165 | 370 | 643 | 27
0.076 | 0.24 | 1.91 | 0.013 | 0.005 | 0.02 | 0.026 | 0.0016 | 0.0048 | 533 | 1203 | 198 | 1008 | 863 | 3.401 | 1225.3 | 18.28 | 21.801 | 205 | 92 | 3 | 14689 | 0.6 | 84 | 165 | 368 | 643 | 27
0.096 | 0.01 | 1.24 | 0.014 | 0.007 | 0.001 | 0.004 | 0 | 0.0035 | 681 | 1205 | 159 | 1008 | 874 | 3.599 | 1158.4 | 20.56 | 26.471 | 207 | 76 | 2.5 | 11317 | 1.5 | 83 | 135 | 317 | 442 | 39
0.096 | 0.01 | 1.24 | 0.014 | 0.007 | 0.001 | 0.004 | 0 | 0.0035 | 681 | 1205 | 159 | 1008 | 874 | 3.599 | 1158.4 | 20.56 | 26.471 | 207 | 76 | 2.5 | 11317 | 1.5 | 83 | 135 | 316 | 441 | 39.5
0.074 | 0.24 | 1.88 | 0.01 | 0.006 | 0.018 | 0.024 | 0.001 | 0.0028 | 550 | 1236 | 193 | 1057 | 869 | 3.801 | 1347 | 28.38 | 22.425 | 253 | 100 | 3 | 20554 | 0.4 | 83 | 177 | 390 | 632 | 24
0.074 | 0.24 | 1.88 | 0.01 | 0.006 | 0.018 | 0.024 | 0.001 | 0.0028 | 550 | 1236 | 193 | 1057 | 869 | 3.801 | 1347 | 28.38 | 22.425 | 253 | 100 | 3 | 20554 | 0.4 | 83 | 177 | 386 | 625 | 26.5
0.074 | 0.24 | 1.88 | 0.01 | 0.006 | 0.018 | 0.024 | 0.001 | 0.0028 | 550 | 1236 | 193 | 1057 | 869 | 3.801 | 1347 | 28.38 | 22.425 | 253 | 100 | 3 | 20554 | 0.4 | 83 | 177 | 390 | 636 | 23.5
0.082 | 0.23 | 1.87 | 0.012 | 0.005 | 0.017 | 0.022 | 0.0015 | 0.0056 | 579 | 1205 | 162 | 1040 | 872 | 4.001 | 1297.2 | 27.51 | 15.427 | 250 | 97 | 3 | 13813 | 0.4 | 84 | 189 | 373 | 594 | 27
0.082 | 0.23 | 1.87 | 0.012 | 0.005 | 0.017 | 0.022 | 0.0015 | 0.0056 | 579 | 1205 | 162 | 1040 | 872 | 4.001 | 1297.2 | 27.51 | 15.427 | 250 | 97 | 3 | 13813 | 0.4 | 84 | 189 | 374 | 594 | 27
0.082 | 0.23 | 1.87 | 0.012 | 0.005 | 0.017 | 0.022 | 0.0015 | 0.0056 | 579 | 1205 | 162 | 1040 | 872 | 4.001 | 1297.2 | 27.51 | 15.427 | 250 | 97 | 3 | 13813 | 0.4 | 84 | 189 | 374 | 592 | 26
0.075 | 0.23 | 1.87 | 0.012 | 0.003 | 0.019 | 0.027 | 0.0018 | 0.0043 | 535 | 1221 | 162 | 1033 | 863 | 3.4 | 1541 | 28.475 | 19.781 | 267 | 100 | 3 | 20071 | 0.6 | 83 | 166 | 368 | 644 | 26
0.0021 | 0 | 0.12 | 0.015 | 0.008 | 0.0709 | 0 | 0.0024 | 0.0031 | 722 | 1204 | 172 | 1018 | 906 | 4.5 | 1266.1 | 28.27 | 30.158 | 195 | 52 | 3 | 10342 | 1.8 | 83 | 191 | 167 | 303 | 44
0.075 | 0.23 | 1.87 | 0.012 | 0.003 | 0.019 | 0.027 | 0.0018 | 0.0043 | 535 | 1221 | 162 | 1033 | 863 | 3.4 | 1541 | 28.475 | 19.781 | 267 | 100 | 3 | 20071 | 0.6 | 83 | 166 | 369 | 644 | 25.5
0.075 | 0.23 | 1.87 | 0.012 | 0.003 | 0.019 | 0.027 | 0.0018 | 0.0043 | 535 | 1221 | 162 | 1033 | 863 | 3.4 | 1541 | 28.475 | 19.781 | 267 | 100 | 3 | 20071 | 0.6 | 83 | 166 | 366 | 643 | 26.5
0.075 | 0.23 | 1.87 | 0.012 | 0.003 | 0.019 | 0.027 | 0.0018 | 0.0043 | 535 | 1221 | 162 | 1033 | 863 | 3.4 | 1541 | 28.475 | 19.781 | 267 | 100 | 3 | 20071 | 0.6 | 83 | 166 | 366 | 645 | 26.5
0.0021 | 0 | 0.12 | 0.015 | 0.008 | 0.0709 | 0 | 0.0024 | 0.0031 | 722 | 1204 | 172 | 1018 | 906 | 4.5 | 1266.1 | 28.27 | 30.158 | 195 | 52 | 3 | 10342 | 1.8 | 83 | 191 | 169 | 298 | 44
0.026 | 0 | 0.21 | 0.014 | 0.013 | 0 | 0.001 | 0 | 0.0027 | 714 | 1187 | 191 | 1020 | 907 | 4.801 | 1531.5 | 30.64 | 26.796 | 210 | 100 | 2.5 | 13581 | 1.6 | 83 | 130 | 205 | 320 | 41.5
0.026 | 0 | 0.21 | 0.014 | 0.013 | 0 | 0.001 | 0 | 0.0027 | 714 | 1187 | 191 | 1020 | 907 | 4.801 | 1531.5 | 30.64 | 26.796 | 210 | 100 | 2.5 | 13581 | 1.6 | 83 | 130 | 205 | 320 | 41.5
0.026 | 0 | 0.21 | 0.014 | 0.013 | 0 | 0.001 | 0 | 0.0027 | 714 | 1187 | 191 | 1020 | 907 | 4.801 | 1531.5 | 30.64 | 26.796 | 210 | 100 | 2.5 | 13581 | 1.6 | 83 | 130 | 205 | 320 | 41.5
0.072 | 0.22 | 1.86 | 0.014 | 0.004 | 0.019 | 0.026 | 0.0026 | 0.0035 | 577 | 1206 | 155 | 1039 | 858 | 3.8 | 1284.2 | 26.79 | 20.398 | 236 | 100 | 3 | 14584 | 0.4 | 83 | 162 | 393 | 636 | 25
0.072 | 0.22 | 1.86 | 0.014 | 0.004 | 0.019 | 0.026 | 0.0026 | 0.0035 | 577 | 1206 | 155 | 1039 | 858 | 3.8 | 1284.2 | 26.79 | 20.398 | 236 | 100 | 3 | 14584 | 0.4 | 83 | 162 | 396 | 636 | 24.5
0.072 | 0.22 | 1.86 | 0.014 | 0.004 | 0.019 | 0.026 | 0.0026 | 0.0035 | 577 | 1206 | 155 | 1039 | 858 | 3.8 | 1284.2 | 26.79 | 20.398 | 236 | 100 | 3 | 14584 | 0.4 | 83 | 162 | 395 | 638 | 24.5
0.019 | 0 | 0.2 | 0.015 | 0.009 | 0 | 0.0018 | 0 | 0.0017 | 711 | 1185 | 149 | 1029 | 901 | 6 | 1283 | 22.731 | 20.027 | 241 | 96 | 3 | 10493 | 1.2 | 80 | 135 | 224 | 327 | 40.5
0.019 | 0 | 0.2 | 0.015 | 0.009 | 0 | 0.0018 | 0 | 0.0017 | 711 | 1185 | 149 | 1029 | 901 | 6 | 1283 | 22.731 | 20.027 | 241 | 96 | 3 | 10493 | 1.2 | 80 | 135 | 224 | 327 | 40.5
0.0014 | 0.001 | 0.09 | 0.007 | 0.004 | 0.087 | 0.001 | 0.0015 | 0.002 | 739 | 1218 | 158 | 1039 | 906 | 3.5 | 1596.6 | 28.05 | 37.665 | 231 | 45 | 2.5 | 15191 | 1.8 | 57 | 75 | 141 | 283 | 45.5
0.0014 | 0.001 | 0.09 | 0.007 | 0.004 | 0.087 | 0.001 | 0.0015 | 0.002 | 739 | 1218 | 158 | 1039 | 906 | 3.5 | 1596.6 | 28.05 | 37.665 | 231 | 45 | 2.5 | 15191 | 1.8 | 57 | 75 | 140 | 283 | 45.5
0.076 | 0.26 | 1.87 | 0.015 | 0.007 | 0.019 | 0.023 | 0.0021 | 0.0046 | 582 | 1192 | 193 | 1017 | 866 | 3.8 | 1263.7 | 27.76 | 18.646 | 202 | 100 | 3 | 14654 | 0.4 | 84 | 177 | 380 | 604 | 26.5
0.076 | 0.26 | 1.87 | 0.015 | 0.007 | 0.019 | 0.023 | 0.0021 | 0.0046 | 582 | 1192 | 193 | 1017 | 866 | 3.8 | 1263.7 | 27.76 | 18.646 | 202 | 100 | 3 | 14654 | 0.4 | 84 | 177 | 379 | 603 | 26
0.076 | 0.26 | 1.87 | 0.015 | 0.007 | 0.019 | 0.023 | 0.0021 | 0.0046 | 582 | 1192 | 193 | 1017 | 866 | 3.8 | 1263.7 | 27.76 | 18.646 | 202 | 100 | 3 | 14654 | 0.4 | 84 | 177 | 374 | 602 | 26.5
0.057 | 0.094 | 1.4 | 0.017 | 0.007 | 0.02 | 0 | 0 | 0.0032 | 625 | 1218 | 145 | 1030 | 881 | 3.1 | 1160.4 | 20.44 | 22.607 | 196 | 46 | 3 | 11536 | 0.8 | 85 | 160 | 267 | 501 | 31.5
0.057 | 0.094 | 1.4 | 0.017 | 0.007 | 0.02 | 0 | 0 | 0.0032 | 625 | 1218 | 145 | 1030 | 881 | 3.1 | 1160.4 | 20.44 | 22.607 | 196 | 46 | 3 | 11536 | 0.8 | 85 | 160 | 266 | 492 | 32
0.128 | 0.38 | 1.85 | 0.026 | 0.004 | 0.006 | 0.023 | 0.0011 | 0.0036 | 547 | 1197 | 159 | 1021 | 876 | 3.5 | 1256.7 | 27.11 | 18.315 | 205 | 100 | 3 | 16252 | 0.4 | 83 | 155 | 461 | 818 | 22.5
0.128 | 0.38 | 1.85 | 0.026 | 0.004 | 0.006 | 0.023 | 0.0011 | 0.0036 | 547 | 1197 | 159 | 1021 | 876 | 3.5 | 1256.7 | 27.11 | 18.315 | 205 | 100 | 3 | 16252 | 0.4 | 83 | 155 | 462 | 817 | 21.5
0.128 | 0.38 | 1.85 | 0.026 | 0.004 | 0.006 | 0.023 | 0.0011 | 0.0036 | 547 | 1197 | 159 | 1021 | 876 | 3.5 | 1256.7 | 27.11 | 18.315 | 205 | 100 | 3 | 16252 | 0.4 | 83 | 155 | 466 | 819 | 22
0.08 | 0.24 | 1.87 | 0.013 | 0.005 | 0.018 | 0.023 | 0.0014 | 0.0048 | 579 | 1199 | 168 | 1019 | 859 | 3.4 | 1268.3 | 19.3 | 22.17 | 179 | 91 | 3 | 15281 | 0.6 | 83 | 169 | 393 | 609 | 26
0.022 | 0.001 | 0.23 | 0.011 | 0.01 | 0.0006 | 0.0019 | 0 | 0 | 712 | 1219 | 169 | 998 | 908 | 3.499 | 1636.1 | 25.45 | 30.644 | 266 | 60 | 3 | 13563 | 0.8 | 84 | 187 | 210 | 350 | 38
0.08 | 0.24 | 1.87 | 0.013 | 0.005 | 0.018 | 0.023 | 0.0014 | 0.0048 | 579 | 1199 | 168 | 1019 | 859 | 3.4 | 1268.3 | 19.3 | 22.17 | 179 | 91 | 3 | 15281 | 0.6 | 83 | 169 | 383 | 613 | 25.5
0.022 | 0.001 | 0.23 | 0.011 | 0.01 | 0.0006 | 0.0019 | 0 | 0 | 712 | 1219 | 169 | 998 | 908 | 3.499 | 1636.1 | 25.45 | 30.644 | 266 | 60 | 3 | 13563 | 0.8 | 84 | 187 | 210 | 350 | 38
0.022 | 0.001 | 0.23 | 0.011 | 0.01 | 0.0006 | 0.0019 | 0 | 0 | 712 | 1219 | 169 | 998 | 908 | 3.499 | 1636.1 | 25.45 | 30.644 | 266 | 60 | 3 | 13563 | 0.8 | 84 | 187 | 210 | 350 | 38
0.0012 | 0 | 0.13 | 0.013 | 0.004 | 0.0734 | 0 | 0.0021 | 0.0012 | 718 | 1203 | 157 | 1043 | 905 | 4.001 | 1287.5 | 29.7 | 29.737 | 195 | 54 | 3 | 10854 | 1.8 | 83 | 174 | 164 | 298 | 42
0.0012 | 0 | 0.13 | 0.013 | 0.004 | 0.0734 | 0 | 0.0021 | 0.0012 | 718 | 1203 | 157 | 1043 | 905 | 4.001 | 1287.5 | 29.7 | 29.737 | 195 | 54 | 3 | 10854 | 1.8 | 83 | 174 | 164 | 298 | 42
0.0012 | 0 | 0.13 | 0.013 | 0.004 | 0.0734 | 0 | 0.0021 | 0.0012 | 718 | 1203 | 157 | 1043 | 905 | 4.001 | 1287.5 | 29.7 | 29.737 | 195 | 54 | 3 | 10854 | 1.8 | 83 | 174 | 164 | 298 | 42
0.0026 | 0.026 | 0.35 | 0.032 | 0.007 | 0.002 | 0.005 | 0.0018 | 0.0015 | 734 | 1202 | 185 | 1024 | 910 | 3.8 | 1206.9 | 26.26 | 30.143 | 175 | 57 | 3 | 10308 | 1.6 | 85 | 153 | 214 | 337 | 36.5
0.0026 | 0.026 | 0.35 | 0.032 | 0.007 | 0.002 | 0.005 | 0.0018 | 0.0015 | 734 | 1202 | 185 | 1024 | 910 | 3.8 | 1206.9 | 26.26 | 30.143 | 175 | 57 | 3 | 10308 | 1.6 | 85 | 153 | 213 | 332 | 39.5
0.0011 | 0.001 | 0.17 | 0.01 | 0.01 | 0.078 | 0 | 0.0021 | 0.0016 | 700 | 1236 | 170 | 1073 | 904 | 3.502 | 1699.6 | 28.85 | 34.585 | 260 | 48 | 2.5 | 15225 | 0.8 | 87 | 146 | 157 | 304 | 44
0.0011 | 0.001 | 0.17 | 0.01 | 0.01 | 0.078 | 0 | 0.0021 | 0.0016 | 700 | 1236 | 170 | 1073 | 904 | 3.502 | 1699.6 | 28.85 | 34.585 | 260 | 48 | 2.5 | 15225 | 0.8 | 87 | 146 | 158 | 301 | 45
0.0011 | 0.001 | 0.17 | 0.01 | 0.01 | 0.078 | 0 | 0.0021 | 0.0016 | 700 | 1236 | 170 | 1073 | 904 | 3.502 | 1699.6 | 28.85 | 34.585 | 260 | 48 | 2.5 | 15225 | 0.8 | 87 | 146 | 157 | 304 | 45
0.0011 | 0.001 | 0.17 | 0.01 | 0.01 | 0.078 | 0 | 0.0021 | 0.0016 | 700 | 1236 | 170 | 1073 | 904 | 3.502 | 1699.6 | 28.85 | 34.585 | 260 | 48 | 2.5 | 15225 | 0.8 | 87 | 146 | 162 | 304 | 45.5
0.0026 | 0.026 | 0.35 | 0.032 | 0.007 | 0.002 | 0.005 | 0.0018 | 0.0015 | 734 | 1202 | 185 | 1024 | 910 | 3.8 | 1206.9 | 26.26 | 30.143 | 175 | 57 | 3 | 10308 | 1.6 | 85 | 153 | 215 | 337 | 37.5
0.164 | 0.024 | 0.77 | 0.01 | 0.007 | 0.0011 | 0.0018 | 0 | 0 | 639 | 1200 | 193 | 996 | 864 | 4 | 1036.1 | 16.07 | 22.905 | 204 | 58 | 3 | 11708 | 1 | 83 | 148 | 317 | 490 | 36
0.164 | 0.024 | 0.77 | 0.01 | 0.007 | 0.0011 | 0.0018 | 0 | 0 | 639 | 1200 | 193 | 996 | 864 | 4 | 1036.1 | 16.07 | 22.905 | 204 | 58 | 3 | 11708 | 1 | 83 | 148 | 317 | 488 | 39
0.0017 | 0.001 | 0.19 | 0.005 | 0.004 | 0.074 | 0 | 0.0017 | 0.0016 | 719 | 1214 | 166 | 1057 | 908 | 3.5 | 1524.9 | 27.2 | 40.068 | 208 | 67 | 2.5 | 14822 | 1.8 | 85 | 134 | 151 | 304 | 46
0.0017 | 0.001 | 0.19 | 0.005 | 0.004 | 0.074 | 0 | 0.0017 | 0.0016 | 719 | 1214 | 166 | 1057 | 908 | 3.5 | 1524.9 | 27.2 | 40.068 | 208 | 67 | 2.5 | 14822 | 1.8 | 85 | 134 | 148 | 298 | 45
0.0017 | 0.001 | 0.19 | 0.005 | 0.004 | 0.074 | 0 | 0.0017 | 0.0016 | 719 | 1214 | 166 | 1057 | 908 | 3.5 | 1524.9 | 27.2 | 40.068 | 208 | 67 | 2.5 | 14822 | 1.8 | 85 | 134 | 152 | 315 | 43.5
0.0013 | 0.003 | 0.18 | 0.009 | 0.005 | 0.065 | 0 | 0.0021 | 0.0017 | 704 | 1241 | 186 | 1057 | 901 | 3.5 | 1746.6 | 29.2 | 35.169 | 241 | 71 | 2.5 | 16281 | 0.8 | 83 | 132 | 150 | 302 | 45.5
0.098 | 0.012 | 1.25 | 0.008 | 0.008 | 0.001 | 0.001 | 0 | 0.0045 | 681 | 1198 | 171 | 972 | 864 | 3 | 1310.6 | 25.59 | 26.734 | 194 | 74 | 3 | 11019 | 1.5 | 85 | 184 | 317 | 454 | 37
0.098 | 0.012 | 1.25 | 0.008 | 0.008 | 0.001 | 0.001 | 0 | 0.0045 | 681 | 1198 | 171 | 972 | 864 | 3 | 1310.6 | 25.59 | 26.734 | 194 | 74 | 3 | 11019 | 1.5 | 85 | 184 | 323 | 463 | 36.5
0.098 | 0.012 | 1.25 | 0.008 | 0.008 | 0.001 | 0.001 | 0 | 0.0045 | 681 | 1198 | 171 | 972 | 864 | 3 | 1310.6 | 25.59 | 26.734 | 194 | 74 | 3 | 11019 | 1.5 | 85 | 184 | 325 | 463 | 36.5
0.063 | 0.19 | 1.05 | 0.021 | 0.005 | 0.034 | 0.039 | 0 | 0.0042 | 601 | 1218 | 202 | 1029 | 884 | 3.401 | 1197 | 19.21 | 19.021 | 193 | 92 | 3 | 15223 | 0.6 | 84 | 180 | 454 | 566 | 18
0.057 | 0.065 | 1.42 | 0.012 | 0.005 | 0.027 | 0 | 0 | 0.0037 | 621 | 1228 | 186 | 1058 | 870 | 3.751 | 1286.8 | 20.73 | 26.309 | 239 | 90 | 3 | 16319 | 0.6 | 83 | 115 | 291 | 497 | 30
0.063 | 0.19 | 1.05 | 0.021 | 0.005 | 0.034 | 0.039 | 0 | 0.0042 | 601 | 1218 | 202 | 1029 | 884 | 3.401 | 1197 | 19.21 | 19.021 | 193 | 92 | 3 | 15223 | 0.6 | 84 | 180 | 457 | 567 | 20
0.057 | 0.065 | 1.42 | 0.012 | 0.005 | 0.027 | 0 | 0 | 0.0037 | 621 | 1228 | 186 | 1058 | 870 | 3.751 | 1286.8 | 20.73 | 26.309 | 239 | 90 | 3 | 16319 | 0.6 | 83 | 115 | 288 | 493 | 30.5
0.0013 | 0.001 | 0.17 | 0.005 | 0.007 | 0.072 | 0 | 0.0021 | 0.0015 | 709 | 1231 | 229 | 1038 | 902 | 3.5 | 1859.2 | 28.8 | 34.888 | 260 | 75 | 2.5 | 16929 | 0.8 | 83 | 141 | 150 | 303 | 45
0.0015 | 0 | 0.11 | 0.008 | 0.013 | 0.0676 | 0 | 0.0037 | 0.0029 | 718 | 1241 | 189 | 1059 | 900 | 3.001 | 1740 | 29.62 | 31.557 | 228 | 66 | 3 | 14184 | 1 | 82 | 145 | 147 | 298 | 46.5
0.0015 | 0 | 0.11 | 0.008 | 0.013 | 0.0676 | 0 | 0.0037 | 0.0029 | 718 | 1241 | 189 | 1059 | 900 | 3.001 | 1740 | 29.62 | 31.557 | 228 | 66 | 3 | 14184 | 1 | 82 | 145 | 147 | 298 | 46.5
0.0013 | 0.001 | 0.17 | 0.005 | 0.007 | 0.072 | 0 | 0.0021 | 0.0015 | 709 | 1231 | 229 | 1038 | 902 | 3.5 | 1859.2 | 28.8 | 34.888 | 260 | 75 | 2.5 | 16929 | 0.8 | 83 | 141 | 147 | 299 | 46.5
0.0013 | 0.001 | 0.17 | 0.005 | 0.007 | 0.072 | 0 | 0.0021 | 0.0015 | 709 | 1231 | 229 | 1038 | 902 | 3.5 | 1859.2 | 28.8 | 34.888 | 260 | 75 | 2.5 | 16929 | 0.8 | 83 | 141 | 149 | 300 | 47
0.0015 | 0 | 0.11 | 0.008 | 0.013 | 0.0676 | 0 | 0.0037 | 0.0029 | 718 | 1241 | 189 | 1059 | 900 | 3.001 | 1740 | 29.62 | 31.557 | 228 | 66 | 3 | 14184 | 1 | 82 | 145 | 147 | 298 | 46.5
0.058 | 0.18 | 0.7 | 0.013 | 0.006 | 0 | 0.023 | 0 | 0.0053 | 592 | 1207 | 502 | 1012 | 890 | 4.299 | 1085.5 | 19.32 | 22.733 | 238 | 65 | 3 | 12842 | 0.4 | 86 | 175 | 377 | 468 | 30.5
0.058 | 0.18 | 0.7 | 0.013 | 0.006 | 0 | 0.023 | 0 | 0.0053 | 592 | 1207 | 502 | 1012 | 890 | 4.299 | 1085.5 | 19.32 | 22.733 | 238 | 65 | 3 | 12842 | 0.4 | 86 | 175 | 382 | 471 | 33
0.072 | 0.25 | 1.86 | 0.01 | 0.005 | 0.021 | 0.022 | 0.0009 | 0.0052 | 539 | 1206 | 157 | 1042 | 865 | 3.396 | 1227.8 | 18.87 | 21.38 | 205 | 92 | 3 | 15490 | 0.6 | 85 | 157 | 369 | 627 | 27
0.0013 | 0.001 | 0.08 | 0.006 | 0.005 | 0.07 | 0.002 | 0.0022 | 0.002 | 744 | 1233 | 172 | 1055 | 907 | 3.499 | 1678.9 | 27.73 | 38.109 | 265 | 48 | 2.5 | 15916 | 0.8 | 71 | 148 | 137 | 281 | 49
0.072 | 0.25 | 1.86 | 0.01 | 0.005 | 0.021 | 0.022 | 0.0009 | 0.0052 | 539 | 1206 | 157 | 1042 | 865 | 3.396 | 1227.8 | 18.87 | 21.38 | 205 | 92 | 3 | 15490 | 0.6 | 85 | 157 | 366 | 627 | 27.5
0.0013 | 0.001 | 0.08 | 0.005 | 0.003 | 0.071 | 0.002 | 0.0027 | 0.0021 | 743 | 1215 | 205 | 1042 | 904 | 3.501 | 1595.6 | 29.29 | 38.546 | 220 | 61 | 2.5 | 14923 | 1.8 | 83 | 146 | 136 | 278 | 48.5
0.0013 | 0.001 | 0.08 | 0.005 | 0.003 | 0.071 | 0.002 | 0.0027 | 0.0021 | 743 | 1216 | 260 | 1042 | 904 | 3.501 | 1595.6 | 29.29 | 38.546 | 220 | 61 | 2.5 | 14923 | 1.8 | 83 | 146 | 136 | 278 | 48.5
0.0013 | 0.001 | 0.08 | 0.005 | 0.003 | 0.071 | 0.002 | 0.0027 | 0.0021 | 743 | 1215 | 205 | 1042 | 904 | 3.501 | 1595.6 | 29.29 | 38.546 | 220 | 61 | 2.5 | 14923 | 1.8 | 83 | 146 | 139 | 289 | 47
0.0013 | 0.001 | 0.08 | 0.005 | 0.003 | 0.071 | 0.002 | 0.0027 | 0.0021 | 743 | 1216 | 260 | 1042 | 904 | 3.501 | 1595.6 | 29.29 | 38.546 | 220 | 61 | 2.5 | 14923 | 1.8 | 83 | 146 | 139 | 289 | 47
0.0013 | 0.001 | 0.08 | 0.005 | 0.003 | 0.071 | 0.002 | 0.0027 | 0.0021 | 743 | 1215 | 205 | 1042 | 904 | 3.501 | 1595.6 | 29.29 | 38.546 | 220 | 61 | 2.5 | 14923 | 1.8 | 83 | 146 | 137 | 278 | 49
0.0013 | 0.001 | 0.08 | 0.005 | 0.003 | 0.071 | 0.002 | 0.0027 | 0.0021 | 743 | 1216 | 260 | 1042 | 904 | 3.501 | 1595.6 | 29.29 | 38.546 | 220 | 61 | 2.5 | 14923 | 1.8 | 83 | 146 | 137 | 278 | 49
0.0014 | 0 | 0.11 | 0.015 | 0.009 | 0.0658 | 0 | 0.0021 | 0.0014 | 726 | 1215 | 200 | 1042 | 908 | 4.001 | 1676.5 | 29.59 | 31.549 | 243 | 60 | 3 | 15067 | 0.8 | 83 | 110 | 154 | 293 | 44
0.018 | 0 | 0.19 | 0.012 | 0.01 | 0 | 0.002 | 0 | 0.0015 | 714 | 1198 | 157 | 1020 | 902 | 5.999 | 1283.3 | 22.83 | 20.327 | 241 | 96 | 3 | 10605 | 1.2 | 82 | 138 | 221 | 324 | 42
0.018 | 0 | 0.19 | 0.012 | 0.01 | 0 | 0.002 | 0 | 0.0015 | 714 | 1198 | 157 | 1020 | 902 | 5.999 | 1283.3 | 22.83 | 20.327 | 241 | 96 | 3 | 10605 | 1.2 | 82 | 138 | 221 | 324 | 42
0.0014 | 0 | 0.11 | 0.015 | 0.009 | 0.0658 | 0 | 0.0021 | 0.0014 | 726 | 1215 | 200 | 1042 | 908 | 4.001 | 1676.5 | 29.59 | 31.549 | 243 | 60 | 3 | 15067 | 0.8 | 83 | 110 | 154 | 293 | 44
0.0014 | 0 | 0.11 | 0.015 | 0.009 | 0.0658 | 0 | 0.0021 | 0.0014 | 726 | 1215 | 200 | 1042 | 908 | 4.001 | 1676.5 | 29.59 | 31.549 | 243 | 60 | 3 | 15067 | 0.8 | 83 | 110 | 154 | 293 | 44
0.0012 | 0 | 0.11 | 0.011 | 0.007 | 0.081 | 0.001 | 0.0017 | 0.0019 | 724 | 1217 | 168 | 1041 | 905 | 3.5 | 1325.6 | 21.14 | 36.114 | 224 | 61 | 3 | 12654 | 1.8 | 83 | 137 | 149 | 305 | 54
0.0012 | 0 | 0.11 | 0.011 | 0.007 | 0.081 | 0.001 | 0.0017 | 0.0019 | 724 | 1217 | 168 | 1041 | 905 | 3.5 | 1325.6 | 21.14 | 36.114 | 224 | 61 | 3 | 12654 | 1.8 | 83 | 137 | 149 | 305 | 54
0.001 | 0.001 | 0.08 | 0.008 | 0.004 | 0.072 | 0.001 | 0.0017 | 0.0021 | 743 | 1229 | 160 | 1040 | 909 | 2.999 | 1663.6 | 29.236 | 36.951 | 193 | 44 | 2.5 | 15016 | 1 | 84 | 119 | 153 | 289 | 45
0.001 | 0.001 | 0.08 | 0.008 | 0.004 | 0.072 | 0.001 | 0.0017 | 0.0021 | 743 | 1229 | 160 | 1040 | 909 | 2.999 | 1663.6 | 29.236 | 36.951 | 193 | 44 | 2.5 | 15016 | 1 | 84 | 119 | 149 | 296 | 44
0.0015 | 0.002 | 0.18 | 0.012 | 0.008 | 0.07 | 0 | 0.0021 | 0.0016 | 710 | 1211 | 159 | 1039 | 920 | 3.5 | 1364.8 | 21.35 | 36.163 | 220 | 66 | 2.5 | 12544 | 1.8 | 86 | 121 | 159 | 310 | 42
0.0015 | 0.002 | 0.18 | 0.012 | 0.008 | 0.07 | 0 | 0.0021 | 0.0016 | 710 | 1211 | 159 | 1039 | 920 | 3.5 | 1364.8 | 21.35 | 36.163 | 220 | 66 | 2.5 | 12544 | 1.8 | 86 | 121 | 157 | 302 | 46.5
0.001 | 0.001 | 0.08 | 0.008 | 0.004 | 0.072 | 0.001 | 0.0017 | 0.0021 | 743 | 1229 | 160 | 1040 | 909 | 2.999 | 1663.6 | 29.236 | 36.951 | 193 | 44 | 2.5 | 15016 | 1 | 84 | 119 | 151 | 294 | 48.5
0.002 | 0.005 | 0.18 | 0.01 | 0.006 | 0.067 | 0 | 0.0024 | 0.003 | 708 | 1217 | 145 | 1031 | 903 | 3 | 1240.2 | 21.2 | 32.43 | 178 | 29 | 2.5 | 10355 | 1.8 | 86 | 118 | 156 | 313 | 43
0.002 | 0.005 | 0.18 | 0.01 | 0.006 | 0.067 | 0 | 0.0024 | 0.003 | 708 | 1217 | 145 | 1031 | 903 | 3 | 1240.2 | 21.2 | 32.43 | 178 | 29 | 2.5 | 10355 | 1.8 | 86 | 118 | 158 | 308 | 47
0.081 | 0.23 | 1.85 | 0.014 | 0.008 | 0.02 | 0.023 | 0.0017 | 0.0079 | 551 | 1221 | 170 | 1039 | 874 | 3.401 | 1298.1 | 19.98 | 21.004 | 212 | 99 | 3 | 16771 | 0.6 | 86 | 149 | 387 | 621 | 24.5
0.081 | 0.23 | 1.85 | 0.014 | 0.008 | 0.02 | 0.023 | 0.0017 | 0.0079 | 551 | 1221 | 170 | 1039 | 874 | 3.401 | 1298.1 | 19.98 | 21.004 | 212 | 99 | 3 | 16771 | 0.6 | 86 | 149 | 384 | 625 | 26
0.0012 | 0.001 | 0.17 | 0.01 | 0.007 | 0.069 | 0 | 0.0026 | 0.0027 | 716 | 1232 | 157 | 1061 | 934 | 3.501 | 1684.6 | 29.51 | 0 | 0 | 0 | 3 | 15407 | 0.8 | 0 | 0 | 150 | 284 | 45.5
0.0012 | 0.001 | 0.17 | 0.01 | 0.007 | 0.069 | 0 | 0.0026 | 0.0027 | 716 | 1232 | 157 | 1061 | 934 | 3.501 | 1684.6 | 29.51 | 0 | 0 | 0 | 3 | 15407 | 0.8 | 0 | 0 | 152 | 288 | 45.5
0.001 | 0.001 | 0.19 | 0.01 | 0.006 | 0.083 | 0 | 0.0022 | 0.0017 | 707 | 1217 | 183 | 1039 | 900 | 3.501 | 1537.4 | 29.03 | 40.392 | 213 | 67 | 2.5 | 15027 | 1.8 | 83 | 132 | 154 | 312 | 46.5
0.076 | 0.23 | 1.85 | 0.014 | 0.003 | 0.018 | 0.023 | 0.0014 | 0.0053 | 551 | 1236 | 159 | 1062 | 879 | 3.401 | 1676.5 | 29.29 | 20 | 250 | 100 | 3 | 22355 | 0.6 | 82 | 183 | 387 | 644 | 26
0.076 | 0.23 | 1.85 | 0.014 | 0.003 | 0.018 | 0.023 | 0.0014 | 0.0053 | 551 | 1236 | 159 | 1062 | 879 | 3.401 | 1676.5 | 29.29 | 20 | 250 | 100 | 3 | 22355 | 0.6 | 82 | 183 | 387 | 643 | 26.5
0.076 | 0.23 | 1.85 | 0.014 | 0.003 | 0.018 | 0.023 | 0.0014 | 0.0053 | 551 | 1236 | 159 | 1062 | 879 | 3.401 | 1676.5 | 29.29 | 20 | 250 | 100 | 3 | 22355 | 0.6 | 82 | 183 | 387 | 644 | 26
0.076 | 0.23 | 1.85 | 0.014 | 0.003 | 0.018 | 0.023 | 0.0014 | 0.0053 | 551 | 1236 | 159 | 1062 | 879 | 3.401 | 1676.5 | 29.29 | 20 | 250 | 100 | 3 | 22355 | 0.6 | 82 | 183 | 387 | 644 | 26.5
0.072 | 0.25 | 1.86 | 0.016 | 0.002 | 0.02 | 0.023 | 0.0015 | 0.0033 | 547 | 1215 | 154 | 1003 | 855 | 3.4 | 1407.6 | 27.81 | 17.635 | 242 | 100 | 3 | 18550 | 0.6 | 85 | 134 | 369 | 638 | 23.5
0.0011 | 0.001 | 0.09 | 0.007 | 0.007 | 0.069 | 0 | 0.0023 | 0.0013 | 741 | 1227 | 189 | 1045 | 927 | 3.5 | 1279 | 27.55 | 36.372 | 185 | 31 | 2.5 | 11509 | 1.8 | 83 | 144 | 136 | 278 | 47.5
0.072 | 0.25 | 1.86 | 0.016 | 0.002 | 0.02 | 0.023 | 0.0015 | 0.0033 | 547 | 1215 | 154 | 1003 | 855 | 3.4 | 1407.6 | 27.81 | 17.635 | 242 | 100 | 3 | 18550 | 0.6 | 85 | 134 | 366 | 641 | 23.5
0.072 | 0.25 | 1.86 | 0.016 | 0.002 | 0.02 | 0.023 | 0.0015 | 0.0033 | 547 | 1215 | 154 | 1003 | 855 | 3.4 | 1407.6 | 27.81 | 17.635 | 242 | 100 | 3 | 18550 | 0.6 | 85 | 134 | 368 | 639 | 24.5
0.0011 | 0.001 | 0.09 | 0.007 | 0.007 | 0.069 | 0 | 0.0023 | 0.0013 | 741 | 1227 | 189 | 1045 | 927 | 3.5 | 1279 | 27.55 | 36.372 | 185 | 31 | 2.5 | 11509 | 1.8 | 83 | 144 | 145 | 287 | 49.5
0.069 | 0.19 | 1.01 | 0.009 | 0.007 | 0.028 | 0.039 | 0 | 0.005 | 603 | 1223 | 211 | 1028 | 885 | 3.4 | 1507 | 28.78 | 21.925 | 265 | 100 | 3 | 18417 | 0.6 | 81 | 158 | 427 | 531 | 23.5
0.069 | 0.19 | 1.01 | 0.009 | 0.007 | 0.028 | 0.039 | 0 | 0.005 | 603 | 1223 | 211 | 1028 | 885 | 3.4 | 1507 | 28.78 | 21.925 | 265 | 100 | 3 | 18417 | 0.6 | 81 | 158 | 436 | 539 | 22
0.069 | 0.19 | 1.01 | 0.009 | 0.007 | 0.028 | 0.039 | 0 | 0.005 | 603 | 1223 | 211 | 1028 | 885 | 3.4 | 1507 | 28.78 | 21.925 | 265 | 100 | 3 | 18417 | 0.6 | 81 | 158 | 434 | 539 | 22.5
0.001 | 0.001 | 0.11 | 0.007 | 0.006 | 0.07 | 0 | 0.0018 | 0.0013 | 739 | 1221 | 209 | 1057 | 907 | 3.501 | 1470.5 | 28.63 | 40.422 | 211 | 41 | 2.5 | 13766 | 1.8 | 83 | 150 | 144 | 300 | 46.5
0.001 | 0.001 | 0.11 | 0.007 | 0.006 | 0.07 | 0 | 0.0018 | 0.0013 | 739 | 1221 | 209 | 1057 | 907 | 3.501 | 1470.5 | 28.63 | 40.422 | 211 | 41 | 2.5 | 13766 | 1.8 | 83 | 150 | 141 | 293 | 48.5
0.07 | 0.25 | 1.87 | 0.011 | 0.008 | 0.018 | 0.024 | 0.0015 | 0.006 | 539 | 1201 | 158 | 1018 | 859 | 3.8 | 1200.8 | 19.85 | 18.946 | 215 | 100 | 3 | 15322 | 0.4 | 85 | 152 | 349 | 617 | 27.5
0.07 | 0.25 | 1.87 | 0.011 | 0.008 | 0.018 | 0.024 | 0.0015 | 0.006 | 539 | 1201 | 158 | 1018 | 859 | 3.8 | 1200.8 | 19.85 | 18.946 | 215 | 100 | 3 | 15322 | 0.4 | 85 | 152 | 350 | 617 | 27
0.0018 | 0 | 0.11 | 0.015 | 0.01 | 0.0644 | 0 | 0.0021 | 0.0013 | 722 | 1211 | 194 | 1048 | 905 | 5.002 | 1442.6 | 30.23 | 28.22 | 227 | 72 | 3 | 12562 | 1.8 | 84 | 161 | 172 | 291 | 46.5
0.0018 | 0 | 0.11 | 0.015 | 0.01 | 0.0644 | 0 | 0.0021 | 0.0013 | 722 | 1211 | 194 | 1048 | 905 | 5.002 | 1442.6 | 30.23 | 28.22 | 227 | 72 | 3 | 12562 | 1.8 | 84 | 161 | 171 | 291 | 48.5
0.0017 | 0.003 | 0.18 | 0.009 | 0.005 | 0.075 | 0 | 0.0024 | 0.0024 | 711 | 1209 | 192 | 1045 | 901 | 3.5 | 1108.7 | 17.75 | 32.513 | 149 | 30 | 2.5 | 9661 | 1.8 | 84 | 151 | 161 | 299 | 47.5
0.0017 | 0.003 | 0.18 | 0.009 | 0.005 | 0.075 | 0 | 0.0024 | 0.0024 | 711 | 1209 | 192 | 1045 | 901 | 3.5 | 1108.7 | 17.75 | 32.513 | 149 | 30 | 2.5 | 9661 | 1.8 | 84 | 151 | 154 | 299 | 46
0.153 | 0.025 | 0.75 | 0.007 | 0.005 | 0.0012 | 0.0008 | 0 | 0 | 638 | 1192 | 146 | 973 | 870 | 5 | 1211.8 | 18.61 | 15.608 | 308 | 100 | 3 | 11251 | 0.8 | 77 | 135 | 298 | 469 | 36.5
0.153 | 0.025 | 0.75 | 0.007 | 0.005 | 0.0012 | 0.0008 | 0 | 0 | 638 | 1192 | 146 | 973 | 870 | 5 | 1211.8 | 18.61 | 15.608 | 308 | 100 | 3 | 11251 | 0.8 | 77 | 135 | 297 | 466 | 36
0.0013 | 0.001 | 0.09 | 0.01 | 0.008 | 0.068 | 0 | 0.0029 | 0.0018 | 739 | 1229 | 141 | 1051 | 936 | 3.5 | 1605.7 | 30.609 | 39.273 | 251 | 47 | 3 | 16365 | 1.8 | 82 | 172 | 136 | 281 | 46.5
0.0013 | 0.001 | 0.09 | 0.01 | 0.008 | 0.068 | 0 | 0.0029 | 0.0018 | 739 | 1229 | 141 | 1051 | 936 | 3.5 | 1605.7 | 30.609 | 39.273 | 251 | 47 | 3 | 16365 | 1.8 | 82 | 172 | 134 | 277 | 47
0.0013 | 0.001 | 0.09 | 0.01 | 0.008 | 0.068 | 0 | 0.0029 | 0.0018 | 739 | 1229 | 141 | 1051 | 936 | 3.5 | 1605.7 | 30.609 | 39.273 | 251 | 47 | 3 | 16365 | 1.8 | 82 | 172 | 156 | 284 | 46
0.0014 | 0 | 0.11 | 0.015 | 0.011 | 0.069 | 0 | 0.0017 | 0.0016 | 719 | 1225 | 168 | 1027 | 903 | 3.497 | 1586.2 | 29.13 | 37.179 | 221 | 73 | 3 | 14878 | 1.8 | 83 | 187 | 144 | 309 | 44.5
0.0014 | 0 | 0.11 | 0.015 | 0.011 | 0.069 | 0 | 0.0017 | 0.0016 | 719 | 1225 | 168 | 1027 | 903 | 3.497 | 1586.2 | 29.13 | 37.179 | 221 | 73 | 3 | 14878 | 1.8 | 83 | 187 | 144 | 309 | 44.5
0.0014 | 0 | 0.11 | 0.015 | 0.011 | 0.069 | 0 | 0.0017 | 0.0016 | 719 | 1225 | 168 | 1027 | 903 | 3.497 | 1586.2 | 29.13 | 37.179 | 221 | 73 | 3 | 14878 | 1.8 | 83 | 187 | 144 | 309 | 44.5
0.072 | 0.27 | 1.84 | 0.012 | 0.002 | 0.017 | 0.023 | 0.0013 | 0.0046 | 541 | 1175 | 138 | 1039 | 873 | 3.8 | 1200.7 | 18.9 | 17.825 | 215 | 100 | 2.5 | 15131 | 0.4 | 84 | 186 | 366 | 626 | 28
0.072 | 0.27 | 1.84 | 0.012 | 0.002 | 0.017 | 0.023 | 0.0013 | 0.0046 | 541 | 1203 | 161 | 1039 | 873 | 3.8 | 1200.7 | 18.9 | 17.825 | 215 | 100 | 2.5 | 15131 | 0.4 | 84 | 186 | 366 | 626 | 28
0.072 | 0.27 | 1.84 | 0.012 | 0.002 | 0.017 | 0.023 | 0.0013 | 0.0046 | 541 | 1175 | 138 | 1039 | 873 | 3.8 | 1200.7 | 18.9 | 17.825 | 215 | 100 | 2.5 | 15131 | 0.4 | 84 | 186 | 366 | 626 | 27.5
0.072 | 0.27 | 1.84 | 0.012 | 0.002 | 0.017 | 0.023 | 0.0013 | 0.0046 | 541 | 1203 | 161 | 1039 | 873 | 3.8 | 1200.7 | 18.9 | 17.825 | 215 | 100 | 2.5 | 15131 | 0.4 | 84 | 186 | 366 | 626 | 27.5
0.07 | 0.22 | 1.82 | 0.013 | 0.005 | 0.019 | 0.022 | 0.0021 | 0.0043 | 546 | 1204 | 195 | 1006 | 880 | 3.8 | 1086.4 | 20.61 | 21.599 | 206 | 83 | 3 | 16335 | 0.4 | 78 | 166 | 375 | 619 | 27.5
0.07 | 0.22 | 1.82 | 0.013 | 0.005 | 0.019 | 0.022 | 0.0021 | 0.0043 | 546 | 1204 | 195 | 1006 | 880 | 3.8 | 1086.4 | 20.61 | 21.599 | 206 | 83 | 3 | 16335 | 0.4 | 78 | 166 | 380 | 633 | 27
0.07 | 0.23 | 1.86 | 0.013 | 0.005 | 0.019 | 0.028 | 0.002 | 0.0022 | 584 | 1216 | 165 | 1016 | 870 | 3.4 | 1352.9 | 27.19 | 22.685 | 230 | 98 | 3 | 16908 | 0.6 | 84 | 177 | 364 | 624 | 25
0.07 | 0.23 | 1.86 | 0.013 | 0.005 | 0.019 | 0.028 | 0.002 | 0.0022 | 584 | 1216 | 165 | 1016 | 870 | 3.4 | 1352.9 | 27.19 | 22.685 | 230 | 98 | 3 | 16908 | 0.6 | 84 | 177 | 358 | 611 | 27
0.07 | 0.23 | 1.86 | 0.013 | 0.005 | 0.019 | 0.028 | 0.002 | 0.0022 | 584 | 1216 | 165 | 1016 | 870 | 3.4 | 1352.9 | 27.19 | 22.685 | 230 | 98 | 3 | 16908 | 0.6 | 84 | 177 | 358 | 610 | 26
0.023 | 0 | 0.22 | 0.013 | 0.006 | 0 | 0.0017 | 0 | 0.0012 | 713 | 1192 | 161 | 999 | 899 | 4.499 | 1283.1 | 29.01 | 32.281 | 189 | 64 | 3 | 12672 | 1.6 | 83 | 155 | 200 | 314 | 41.5
0.023 | 0 | 0.22 | 0.013 | 0.006 | 0 | 0.0017 | 0 | 0.0012 | 713 | 1192 | 161 | 999 | 899 | 4.499 | 1283.1 | 29.01 | 32.281 | 189 | 64 | 3 | 12672 | 1.6 | 83 | 155 | 200 | 314 | 41.5
0.023 | 0 | 0.22 | 0.013 | 0.006 | 0 | 0.0017 | 0 | 0.0012 | 713 | 1192 | 161 | 999 | 899 | 4.499 | 1283.1 | 29.01 | 32.281 | 189 | 64 | 3 | 12672 | 1.6 | 83 | 155 | 200 | 314 | 41.5
0.0011 | 0.001 | 0.08 | 0.006 | 0.005 | 0.085 | 0.001 | 0.0025 | 0.0015 | 736 | 1224 | 177 | 1055 | 907 | 3.5 | 1584.2 | 29.4 | 39.356 | 211 | 44 | 2.5 | 15343 | 1.8 | 83 | 130 | 133 | 280 | 47
0.0011 | 0.001 | 0.08 | 0.006 | 0.005 | 0.085 | 0.001 | 0.0025 | 0.0015 | 736 | 1224 | 177 | 1055 | 907 | 3.5 | 1584.2 | 29.4 | 39.356 | 211 | 44 | 2.5 | 15343 | 1.8 | 83 | 130 | 133 | 282 | 45.5
0.0011 | 0.001 | 0.08 | 0.006 | 0.005 | 0.085 | 0.001 | 0.0025 | 0.0015 | 736 | 1224 | 177 | 1055 | 907 | 3.5 | 1584.2 | 29.4 | 39.356 | 211 | 44 | 2.5 | 15343 | 1.8 | 83 | 130 | 132 | 279 | 46.5
0.075 | 0.22 | 1.86 | 0.015 | 0.002 | 0.022 | 0.024 | 0.0014 | 0.004 | 530 | 1214 | 169 | 1020 | 857 | 3.401 | 1495.7 | 29.57 | 17.927 | 262 | 100 | 3 | 17336 | 0.6 | 64 | 100 | 374 | 634 | 26
0.075 | 0.22 | 1.86 | 0.015 | 0.002 | 0.022 | 0.024 | 0.0014 | 0.004 | 530 | 1214 | 169 | 1020 | 857 | 3.401 | 1495.7 | 29.57 | 17.927 | 262 | 100 | 3 | 17336 | 0.6 | 64 | 100 | 375 | 634 | 24.5
0.075 | 0.22 | 1.86 | 0.015 | 0.002 | 0.022 | 0.024 | 0.0014 | 0.004 | 530 | 1214 | 169 | 1020 | 857 | 3.401 | 1495.7 | 29.57 | 17.927 | 262 | 100 | 3 | 17336 | 0.6 | 64 | 100 | 367 | 641 | 23.5
0.0017 | 0.001 | 0.19 | 0.005 | 0.004 | 0.074 | 0 | 0.0017 | 0.0016 | 710 | 1211 | 167 | 1040 | 903 | 3.501 | 1525.3 | 26.59 | 40.06 | 206 | 67 | 2.5 | 14797 | 1.8 | 85 | 136 | 149 | 302 | 45
0.0017 | 0.001 | 0.19 | 0.005 | 0.004 | 0.074 | 0 | 0.0017 | 0.0016 | 710 | 1211 | 167 | 1040 | 903 | 3.501 | 1525.3 | 26.59 | 40.06 | 206 | 67 | 2.5 | 14797 | 1.8 | 85 | 136 | 148 | 299 | 49
0.0017 | 0.001 | 0.19 | 0.005 | 0.004 | 0.074 | 0 | 0.0017 | 0.0016 | 710 | 1211 | 167 | 1040 | 903 | 3.501 | 1525.3 | 26.59 | 40.06 | 206 | 67 | 2.5 | 14797 | 1.8 | 85 | 136 | 160 | 305 | 43
0.0019 | 0 | 0.13 | 0.009 | 0.011 | 0.0629 | 0 | 0.002 | 0.0015 | 721 | 1205 | 163 | 1024 | 907 | 4.5 | 1228.6 | 28.62 | 30.354 | 189 | 51 | 3 | 11054 | 1.8 | 83 | 164 | 155 | 292 | 46.5
0.0014 | 0.004 | 0.09 | 0.008 | 0.003 | 0.078 | 0 | 0.0015 | 0.0018 | 739 | 1222 | 165 | 1055 | 928 | 3.501 | 1737 | 28.09 | 35.095 | 229 | 54 | 2.5 | 15812 | 0.8 | 72 | 141 | 142 | 286 | 47.5
0.0014 | 0.004 | 0.09 | 0.008 | 0.003 | 0.078 | 0 | 0.0015 | 0.0018 | 739 | 1222 | 165 | 1055 | 928 | 3.501 | 1737 | 28.09 | 35.095 | 229 | 54 | 2.5 | 15812 | 0.8 | 72 | 141 | 142 | 292 | 47.5
0.0019 | 0 | 0.13 | 0.009 | 0.011 | 0.0629 | 0 | 0.002 | 0.0015 | 721 | 1205 | 163 | 1024 | 907 | 4.5 | 1228.6 | 28.62 | 30.354 | 189 | 51 | 3 | 11054 | 1.8 | 83 | 164 | 155 | 292 | 46.5
0.0019 | 0 | 0.13 | 0.009 | 0.011 | 0.0629 | 0 | 0.002 | 0.0015 | 721 | 1205 | 163 | 1024 | 907 | 4.5 | 1228.6 | 28.62 | 30.354 | 189 | 51 | 3 | 11054 | 1.8 | 83 | 164 | 155 | 292 | 46.5
0.071 | 0.25 | 1.87 | 0.016 | 0.008 | 0.019 | 0.026 | 0.0011 | 0.0039 | 539 | 1206 | 142 | 1029 | 869 | 3.4 | 1324.2 | 28.14 | 18.917 | 227 | 82 | 3 | 17635 | 0.6 | 85 | 174 | 372 | 645 | 27
0.071 | 0.25 | 1.87 | 0.016 | 0.008 | 0.019 | 0.026 | 0.0011 | 0.0039 | 539 | 1206 | 142 | 1029 | 869 | 3.4 | 1324.2 | 28.14 | 18.917 | 227 | 82 | 3 | 17635 | 0.6 | 85 | 174 | 373 | 626 | 28
0.071 | 0.25 | 1.87 | 0.016 | 0.008 | 0.019 | 0.026 | 0.0011 | 0.0039 | 539 | 1206 | 142 | 1029 | 869 | 3.4 | 1324.2 | 28.14 | 18.917 | 227 | 82 | 3 | 17635 | 0.6 | 85 | 174 | 373 | 627 | 27.5
0.0011 | 0.001 | 0.12 | 0.006 | 0.009 | 0.067 | 0 | 0.002 | 0.0015 | 741 | 1215 | 172 | 1059 | 904 | 3.501 | 1618.8 | 29.9 | 37.614 | 208 | 51 | 3 | 15430 | 0.8 | 83 | 161 | 142 | 281 | 46
0.0011 | 0.001 | 0.12 | 0.006 | 0.009 | 0.067 | 0 | 0.002 | 0.0015 | 741 | 1215 | 172 | 1059 | 904 | 3.501 | 1618.8 | 29.9 | 37.614 | 208 | 51 | 3 | 15430 | 0.8 | 83 | 161 | 141 | 282 | 48
0.0011 | 0.001 | 0.12 | 0.006 | 0.009 | 0.067 | 0 | 0.002 | 0.0015 | 741 | 1215 | 172 | 1059 | 904 | 3.501 | 1618.8 | 29.9 | 37.614 | 208 | 51 | 3 | 15430 | 0.8 | 83 | 161 | 141 | 282 | 46
0.0011 | 0.001 | 0.12 | 0.006 | 0.009 | 0.067 | 0 | 0.002 | 0.0015 | 741 | 1215 | 172 | 1059 | 904 | 3.501 | 1618.8 | 29.9 | 37.614 | 208 | 51 | 3 | 15430 | 0.8 | 83 | 161 | 141 | 283 | 46
0.02 | 0 | 0.16 | 0.015 | 0.016 | 0 | 0.001 | 0 | 0.0016 | 712 | 1219 | 178 | 1059 | 899 | 3.497 | 1433.2 | 23.84 | 36.535 | 195 | 52 | 3 | 13373 | 1.6 | 84 | 173 | 191 | 320 | 42
0.0014 | 0.002 | 0.09 | 0.007 | 0.004 | 0.079 | 0 | 0.0021 | 0.0018 | 744 | 1218 | 163 | 1044 | 926 | 5.001 | 1401.5 | 28.66 | 30.184 | 242 | 68 | 3 | 13018 | 1.8 | 83 | 162 | 159 | 280 | 49
0.02 | 0 | 0.16 | 0.015 | 0.016 | 0 | 0.001 | 0 | 0.0016 | 712 | 1219 | 178 | 1059 | 899 | 3.497 | 1433.2 | 23.84 | 36.535 | 195 | 52 | 3 | 13373 | 1.6 | 84 | 173 | 191 | 320 | 42
0.0014 | 0.002 | 0.09 | 0.007 | 0.004 | 0.079 | 0 | 0.0021 | 0.0018 | 744 | 1218 | 163 | 1044 | 926 | 5.001 | 1401.5 | 28.66 | 30.184 | 242 | 68 | 3 | 13018 | 1.8 | 83 | 162 | 159 | 279 | 48
0.071 | 0.25 | 1.88 | 0.013 | 0.006 | 0.02 | 0.024 | 0.0012 | 0.006 | 557 | 1252 | 208 | 1048 | 874 | 3.8 | 1675.7 | 28.5 | 19.237 | 278 | 100 | 3 | 22085 | 0.4 | 84 | 182 | 364 | 611 | 28.5
0.075 | 0.24 | 1.86 | 0.014 | 0.004 | 0.021 | 0.022 | 0.0027 | 0.0022 | 534 | 1208 | 143 | 1006 | 851 | 3.399 | 1257.4 | 20.82 | 17.297 | 215 | 94 | 3 | 14525 | 0.6 | 84 | 157 | 362 | 612 | 27
0.075 | 0.24 | 1.86 | 0.014 | 0.004 | 0.021 | 0.022 | 0.0027 | 0.0022 | 534 | 1208 | 143 | 1006 | 851 | 3.399 | 1257.4 | 20.82 | 17.297 | 215 | 94 | 3 | 14525 | 0.6 | 84 | 157 | 362 | 612 | 26.5
0.071 | 0.25 | 1.88 | 0.013 | 0.006 | 0.02 | 0.024 | 0.0012 | 0.006 | 557 | 1252 | 208 | 1048 | 874 | 3.8 | 1675.7 | 28.5 | 19.237 | 278 | 100 | 3 | 22085 | 0.4 | 84 | 182 | 368 | 623 | 27
0.071 | 0.25 | 1.88 | 0.013 | 0.006 | 0.02 | 0.024 | 0.0012 | 0.006 | 557 | 1252 | 208 | 1048 | 874 | 3.8 | 1675.7 | 28.5 | 19.237 | 278 | 100 | 3 | 22085 | 0.4 | 84 | 182 | 376 | 625 | 26
0.02 | 0 | 0.16 | 0.015 | 0.016 | 0 | 0.001 | 0 | 0.0016 | 713 | 1197 | 184 | 1034 | 899 | 3.5 | 1433.1 | 22.77 | 36.407 | 195 | 52 | 3 | 13063 | 1.6 | 84 | 139 | 212 | 325 | 42
0.02 | 0 | 0.16 | 0.015 | 0.016 | 0 | 0.001 | 0 | 0.0016 | 713 | 1197 | 184 | 1034 | 899 | 3.5 | 1433.1 | 22.77 | 36.407 | 195 | 52 | 3 | 13063 | 1.6 | 84 | 139 | 212 | 325 | 42
0.054 | 0.069 | 1.43 | 0.012 | 0.005 | 0.022 | 0 | 0 | 0.003 | 622 | 1224 | 190 | 1048 | 874 | 3.749 | 1463.2 | 27.73 | 24.421 | 288 | 100 | 3 | 18123 | 0.6 | 85 | 143 | 283 | 501 | 32.5
0.054 | 0.069 | 1.43 | 0.012 | 0.005 | 0.022 | 0 | 0 | 0.003 | 622 | 1224 | 190 | 1048 | 874 | 3.749 | 1463.2 | 27.73 | 24.421 | 288 | 100 | 3 | 18123 | 0.6 | 85 | 143 | 285 | 502 | 31.5
0.0015 | 0 | 0.12 | 0.008 | 0.005 | 0.0649 | 0 | 0.0021 | 0.0022 | 709 | 1222 | 172 | 1046 | 909 | 3.8 | 1254.4 | 28.68 | 27.47 | 150 | 57 | 3 | 9271 | 1.8 | 83 | 197 | 158 | 296 | 51
0.0015 | 0 | 0.12 | 0.008 | 0.005 | 0.0649 | 0 | 0.0021 | 0.0022 | 709 | 1222 | 172 | 1046 | 909 | 3.8 | 1254.4 | 28.68 | 27.47 | 150 | 57 | 3 | 9271 | 1.8 | 83 | 197 | 158 | 296 | 51
0.0015 | 0 | 0.12 | 0.008 | 0.005 | 0.0649 | 0 | 0.0021 | 0.0022 | 709 | 1222 | 172 | 1046 | 909 | 3.8 | 1254.4 | 28.68 | 27.47 | 150 | 57 | 3 | 9271 | 1.8 | 83 | 197 | 158 | 296 | 51
0.018 | 0 | 0.19 | 0.009 | 0.011 | 0 | 0.001 | 0 | 0.0017 | 714 | 1207 | 193 | 1050 | 903 | 4.801 | 1532.7 | 29.51 | 20.425 | 198 | 100 | 3 | 11568 | 1.6 | 86 | 205 | 200 | 305 | 44
0.018 | 0 | 0.19 | 0.009 | 0.011 | 0 | 0.001 | 0 | 0.0017 | 714 | 1207 | 193 | 1050 | 903 | 4.801 | 1532.7 | 29.51 | 20.425 | 198 | 100 | 3 | 11568 | 1.6 | 86 | 205 | 200 | 305 | 44
0.018 | 0 | 0.19 | 0.009 | 0.011 | 0 | 0.001 | 0 | 0.0017 | 714 | 1207 | 193 | 1050 | 903 | 4.801 | 1532.7 | 29.51 | 20.425 | 198 | 100 | 3 | 11568 | 1.6 | 86 | 205 | 200 | 305 | 44
0.018 | 0 | 0.19 | 0.009 | 0.011 | 0 | 0.001 | 0 | 0.0017 | 714 | 1207 | 193 | 1050 | 903 | 4.801 | 1532.7 | 29.51 | 20.425 | 198 | 100 | 3 | 11568 | 1.6 | 86 | 205 | 200 | 305 | 44
0.018 | 0 | 0.19 | 0.009 | 0.011 | 0 | 0.001 | 0 | 0.0017 | 714 | 1207 | 193 | 1050 | 903 | 4.801 | 1532.7 | 29.51 | 20.425 | 198 | 100 | 3 | 11568 | 1.6 | 86 | 205 | 200 | 305 | 44
0.018 | 0 | 0.19 | 0.009 | 0.011 | 0 | 0.001 | 0 | 0.0017 | 714 | 1207 | 193 | 1050 | 903 | 4.801 | 1532.7 | 29.51 | 20.425 | 198 | 100 | 3 | 11568 | 1.6 | 86 | 205 | 200 | 305 | 44
0.0015 | 0.003 | 0.11 | 0.008 | 0.006 | 0.072 | 0.001 | 0.0015 | 0.0013 | 737 | 1213 | 166 | 1038 | 906 | 3.5 | 1674.2 | 28.4 | 38.417 | 278 | 48 | 2.5 | 15583 | 0.8 | 83 | 146 | 133 | 275 | 46.5
0.0015 | 0.003 | 0.11 | 0.008 | 0.006 | 0.072 | 0.001 | 0.0015 | 0.0013 | 737 | 1213 | 166 | 1038 | 906 | 3.5 | 1674.2 | 28.4 | 38.417 | 278 | 48 | 2.5 | 15583 | 0.8 | 83 | 146 | 134 | 276 | 46.5
0.0015 | 0.003 | 0.11 | 0.008 | 0.006 | 0.072 | 0.001 | 0.0015 | 0.0013 | 737 | 1213 | 166 | 1038 | 906 | 3.5 | 1674.2 | 28.4 | 38.417 | 278 | 48 | 2.5 | 15583 | 0.8 | 83 | 146 | 133 | 275 | 45.5
0.067 | 0.21 | 1.08 | 0.015 | 0.003 | 0.032 | 0.043 | 0 | 0.0046 | 602 | 1231 | 173 | 1020 | 876 | 4.5 | 1496.2 | 29.53 | 14.512 | 262 | 100 | 3 | 16669 | 0.3 | 85 | 151 | 439 | 545 | 23
0.067 | 0.21 | 1.08 | 0.015 | 0.003 | 0.032 | 0.043 | 0 | 0.0046 | 602 | 1231 | 173 | 1020 | 876 | 4.5 | 1496.2 | 29.53 | 14.512 | 262 | 100 | 3 | 16669 | 0.3 | 85 | 151 | 440 | 545 | 23
0.067 | 0.21 | 1.08 | 0.015 | 0.003 | 0.032 | 0.043 | 0 | 0.0046 | 602 | 1231 | 173 | 1020 | 876 | 4.5 | 1496.2 | 29.53 | 14.512 | 262 | 100 | 3 | 16669 | 0.3 | 85 | 151 | 439 | 544 | 22
0.0011 | 0.001 | 0.18 | 0.009 | 0.005 | 0.074 | 0 | 0.0016 | 0.0011 | 708 | 1234 | 159 | 1056 | 904 | 3.5 | 1538.1 | 27.47 | 40.27 | 211 | 67 | 2.5 | 15171 | 1.8 | 85 | 136 | 151 | 303 | 45.5
0.0011 | 0.001 | 0.18 | 0.009 | 0.005 | 0.074 | 0 | 0.0016 | 0.0011 | 708 | 1234 | 159 | 1056 | 904 | 3.5 | 1538.1 | 27.47 | 40.27 | 211 | 67 | 2.5 | 15171 | 1.8 | 85 | 136 | 157 | 302 | 45
0.068 | 0.23 | 1.86 | 0.02 | 0.003 | 0.02 | 0.024 | 0.0023 | 0.0045 | 547 | 1236 | 181 | 1035 | 877 | 3.802 | 1535.1 | 29.23 | 0 | 0 | 0 | 3 | 21158 | 0.4 | 0 | 0 | 378 | 624 | 25
0.068 | 0.23 | 1.86 | 0.02 | 0.003 | 0.02 | 0.024 | 0.0023 | 0.0045 | 547 | 1236 | 181 | 1035 | 877 | 3.802 | 1535.1 | 29.23 | 0 | 0 | 0 | 3 | 21158 | 0.4 | 0 | 0 | 379 | 624 | 26
0.068 | 0.2 | 0.98 | 0.01 | 0.004 | 0.031 | 0.038 | 0 | 0.0047 | 595 | 1209 | 202 | 1005 | 885 | 3.8 | 1188.5 | 19.56 | 15.673 | 223 | 100 | 3 | 14495 | 0.6 | 87 | 86 | 428 | 534 | 23
0.068 | 0.2 | 0.98 | 0.01 | 0.004 | 0.031 | 0.038 | 0 | 0.0047 | 595 | 1209 | 202 | 1005 | 885 | 3.8 | 1188.5 | 19.56 | 15.673 | 223 | 100 | 3 | 14495 | 0.6 | 87 | 86 | 474 | 577 | 19.5
0.023 | 0 | 0.21 | 0.017 | 0.011 | 0 | 0.001 | 0 | 0.002 | 713 | 1214 | 160 | 1038 | 899 | 3.5 | 1536.3 | 30.16 | 29.1 | 190 | 61 | 3 | 13091 | 1.6 | 82 | 204 | 207 | 323 | 41.5
0.021 | 0 | 0.2 | 0.012 | 0.012 | 0 | 0.001 | 0 | 0.001 | 716 | 1220 | 167 | 1022 | 901 | 3.8 | 1541 | 28.19 | 30.184 | 195 | 64 | 3 | 13199 | 1.6 | 84 | 157 | 190 | 312 | 41.5
0.061 | 0.15 | 0.72 | 0.009 | 0.004 | 0 | 0.021 | 0 | 0.0031 | 601 | 1228 | 186 | 1053 | 877 | 4.301 | 1647 | 29.42 | 22.646 | 270 | 100 | 3 | 19891 | 0.4 | 94 | 166 | 368 | 461 | 30.5
0.021 | 0 | 0.2 | 0.012 | 0.012 | 0 | 0.001 | 0 | 0.001 | 716 | 1220 | 167 | 1022 | 901 | 3.8 | 1541 | 28.19 | 30.184 | 195 | 64 | 3 | 13199 | 1.6 | 84 | 157 | 190 | 312 | 41.5
0.061 | 0.15 | 0.72 | 0.009 | 0.004 | 0 | 0.021 | 0 | 0.0031 | 601 | 1228 | 186 | 1053 | 877 | 4.301 | 1647 | 29.42 | 22.646 | 270 | 100 | 3 | 19891 | 0.4 | 94 | 166 | 366 | 460 | 30
0.023 | 0 | 0.21 | 0.017 | 0.011 | 0 | 0.001 | 0 | 0.002 | 713 | 1214 | 160 | 1038 | 899 | 3.5 | 1536.3 | 30.16 | 29.1 | 190 | 61 | 3 | 13091 | 1.6 | 82 | 204 | 207 | 323 | 41.5
0.075 | 0.25 | 1.87 | 0.008 | 0.002 | 0.021 | 0.026 | 0.0024 | 0.0043 | 579 | 1204 | 171 | 1034 | 865 | 3.4 | 1532 | 29.2 | 21.544 | 264 | 100 | 3 | 19202 | 0.6 | 85 | 138 | 381 | 628 | 27
0.075 | 0.25 | 1.87 | 0.008 | 0.002 | 0.021 | 0.026 | 0.0024 | 0.0043 | 579 | 1204 | 171 | 1034 | 865 | 3.4 | 1532 | 29.2 | 21.544 | 264 | 100 | 3 | 19202 | 0.6 | 85 | 138 | 385 | 623 | 25.5
0.075 | 0.25 | 1.87 | 0.008 | 0.002 | 0.021 | 0.026 | 0.0024 | 0.0043 | 579 | 1204 | 171 | 1034 | 865 | 3.4 | 1532 | 29.2 | 21.544 | 264 | 100 | 3 | 19202 | 0.6 | 85 | 138 | 382 | 625 | 26
0.079 | 0.24 | 1.88 | 0.014 | 0.006 | 0.021 | 0.024 | 0.001 | 0.0054 | 547 | 1230 | 183 | 1041 | 871 | 3.4 | 1350.5 | 30.59 | 23.474 | 189 | 95 | 3 | 19695 | 0.6 | 83 | 171 | 373 | 632 | 27
0.079 | 0.24 | 1.88 | 0.014 | 0.006 | 0.021 | 0.024 | 0.001 | 0.0054 | 547 | 1230 | 183 | 1041 | 871 | 3.4 | 1350.5 | 30.59 | 23.474 | 189 | 95 | 3 | 19695 | 0.6 | 83 | 171 | 368 | 624 | 31
0.079 | 0.24 | 1.88 | 0.014 | 0.006 | 0.021 | 0.024 | 0.001 | 0.0054 | 547 | 1230 | 183 | 1041 | 871 | 3.4 | 1350.5 | 30.59 | 23.474 | 189 | 95 | 3 | 19695 | 0.6 | 83 | 171 | 377 | 634 | 26.5
0.07 | 0.23 | 1.84 | 0.013 | 0.004 | 0.023 | 0.025 | 0.0019 | 0.0045 | 583 | 1219 | 155 | 1011 | 874 | 3.8 | 1545.7 | 27.96 | 17.008 | 297 | 100 | 3 | 19368 | 0.4 | 85 | 197 | 363 | 623 | 28
0.079 | 0.24 | 1.88 | 0.014 | 0.006 | 0.021 | 0.024 | 0.001 | 0.0054 | 547 | 1230 | 183 | 1041 | 871 | 3.4 | 1350.5 | 30.59 | 23.474 | 189 | 95 | 3 | 19695 | 0.6 | 83 | 171 | 377 | 635 | 27
0.07 | 0.23 | 1.84 | 0.013 | 0.004 | 0.023 | 0.025 | 0.0019 | 0.0045 | 583 | 1219 | 155 | 1011 | 874 | 3.8 | 1545.7 | 27.96 | 17.008 | 297 | 100 | 3 | 19368 | 0.4 | 85 | 197 | 355 | 619 | 27
0.07 | 0.23 | 1.84 | 0.013 | 0.004 | 0.023 | 0.025 | 0.0019 | 0.0045 | 583 | 1219 | 155 | 1011 | 874 | 3.8 | 1545.7 | 27.96 | 17.008 | 297 | 100 | 3 | 19368 | 0.4 | 85 | 197 | 357 | 621 | 27
0.079 | 0.26 | 1.87 | 0.015 | 0.005 | 0.015 | 0.027 | 0.0015 | 0.0041 | 554 | 1207 | 149 | 1021 | 870 | 4.499 | 1145.9 | 20.15 | 12.274 | 257 | 100 | 2.5 | 12942 | 0.3 | 83 | 171 | 386 | 619 | 27
0.076 | 0.23 | 1.86 | 0.011 | 0.003 | 0.015 | 0.025 | 0.0013 | 0.0049 | 582 | 1220 | 163 | 1038 | 866 | 3.4 | 1452.1 | 29.014 | 22.729 | 260 | 100 | 3 | 18352 | 0.6 | 84 | 119 | 369 | 606 | 26
0.079 | 0.26 | 1.87 | 0.015 | 0.005 | 0.015 | 0.027 | 0.0015 | 0.0041 | 554 | 1207 | 149 | 1021 | 870 | 4.499 | 1145.9 | 20.15 | 12.274 | 257 | 100 | 2.5 | 12942 | 0.3 | 83 | 171 | 388 | 618 | 24.5
0.121 | 0.38 | 1.86 | 0.023 | 0.003 | 0.004 | 0.021 | 0.0011 | 0.0026 | 547 | 1207 | 175 | 1046 | 876 | 4.001 | 1273.7 | 20.67 | 15.88 | 249 | 100 | 3 | 16340 | 0.3 | 82 | 139 | 449 | 799 | 22.5
0.076 | 0.23 | 1.86 | 0.011 | 0.003 | 0.015 | 0.025 | 0.0013 | 0.0049 | 582 | 1220 | 163 | 1038 | 866 | 3.4 | 1452.1 | 29.014 | 22.729 | 260 | 100 | 3 | 18352 | 0.6 | 84 | 119 | 375 | 609 | 26
0.076 | 0.23 | 1.86 | 0.011 | 0.003 | 0.015 | 0.025 | 0.0013 | 0.0049 | 582 | 1220 | 163 | 1038 | 866 | 3.4 | 1452.1 | 29.014 | 22.729 | 260 | 100 | 3 | 18352 | 0.6 | 84 | 119 | 377 | 609 | 27
0.121 | 0.38 | 1.86 | 0.023 | 0.003 | 0.004 | 0.021 | 0.0011 | 0.0026 | 547 | 1207 | 175 | 1046 | 876 | 4.001 | 1273.7 | 20.67 | 15.88 | 249 | 100 | 3 | 16340 | 0.3 | 82 | 139 | 463 | 818 | 22.5
0.001 | 0 | 0.15 | 0.01 | 0.013 | 0.0786 | 0 | 0.0019 | 0.0028 | 714 | 1212 | 179 | 1035 | 902 | 3.501 | 1522.1 | 24.87 | 38.654 | 192 | 49 | 3 | 15552 | 1.8 | 82 | 177 | 144 | 299 | 44.5
0.001 | 0 | 0.15 | 0.01 | 0.013 | 0.0786 | 0 | 0.0019 | 0.0028 | 714 | 1212 | 179 | 1035 | 902 | 3.501 | 1522.1 | 24.87 | 38.654 | 192 | 49 | 3 | 15552 | 1.8 | 82 | 177 | 144 | 299 | 44.5
0.0017 | 0.001 | 0.09 | 0.012 | 0.006 | 0.075 | 0 | 0.0019 | 0.0013 | 742 | 1211 | 183 | 1054 | 930 | 3.5 | 1286.4 | 22.29 | 37.36 | 187 | 50 | 3 | 11405 | 1.8 | 83 | 165 | 141 | 294 | 44.5
0.0017 | 0.001 | 0.09 | 0.012 | 0.006 | 0.075 | 0 | 0.0019 | 0.0013 | 742 | 1211 | 183 | 1054 | 930 | 3.5 | 1286.4 | 22.29 | 37.36 | 187 | 50 | 3 | 11405 | 1.8 | 83 | 165 | 142 | 296 | 44.5
0.0014 | 0.001 | 0.09 | 0.007 | 0.005 | 0.075 | 0.002 | 0.0017 | 0.0015 | 742 | 1209 | 161 | 1036 | 906 | 3.499 | 1663.6 | 27.43 | 39.089 | 263 | 47 | 2.5 | 15776 | 0.8 | 84 | 145 | 139 | 281 | 49.5
0.0014 | 0.001 | 0.09 | 0.007 | 0.005 | 0.075 | 0.002 | 0.0017 | 0.0015 | 742 | 1209 | 161 | 1036 | 906 | 3.499 | 1663.6 | 27.43 | 39.089 | 263 | 47 | 2.5 | 15776 | 0.8 | 84 | 145 | 134 | 284 | 48.5
0.075 | 0.25 | 1.87 | 0.011 | 0.002 | 0.013 | 0.025 | 0.0017 | 0.0042 | 540 | 1221 | 161 | 1029 | 869 | 3.399 | 1392 | 28.16 | 20.898 | 196 | 98 | 3 | 18839 | 0.6 | 83 | 176 | 382 | 637 | 26.5
0.075 | 0.25 | 1.87 | 0.011 | 0.002 | 0.013 | 0.025 | 0.0017 | 0.0042 | 540 | 1221 | 161 | 1029 | 869 | 3.399 | 1392 | 28.16 | 20.898 | 196 | 98 | 3 | 18839 | 0.6 | 83 | 176 | 375 | 634 | 26
0.075 | 0.25 | 1.87 | 0.011 | 0.002 | 0.013 | 0.025 | 0.0017 | 0.0042 | 540 | 1221 | 161 | 1029 | 869 | 3.399 | 1392 | 28.16 | 20.898 | 196 | 98 | 3 | 18839 | 0.6 | 83 | 176 | 374 | 636 | 26.5
0.075 | 0.25 | 1.87 | 0.011 | 0.002 | 0.013 | 0.025 | 0.0017 | 0.0042 | 540 | 1221 | 161 | 1029 | 869 | 3.399 | 1392 | 28.16 | 20.898 | 196 | 98 | 3 | 18839 | 0.6 | 83 | 176 | 367 | 629 | 27
0.071 | 0.24 | 1.83 | 0.018 | 0.005 | 0.018 | 0.021 | 0.0036 | 0.0046 | 540 | 1213 | 188 | 1034 | 873 | 4.001 | 1174.6 | 22.86 | 15.654 | 228 | 100 | 3 | 15348 | 0.4 | 83 | 179 | 393 | 648 | 26
0.0012 | 0.001 | 0.07 | 0.008 | 0.01 | 0.075 | 0 | 0.0017 | 0.0013 | 742 | 1228 | 163 | 1042 | 934 | 3.501 | 1273.8 | 27.43 | 36.173 | 196 | 31 | 2.5 | 11956 | 1.8 | 81 | 148 | 140 | 293 | 46
0.0012 | 0.001 | 0.07 | 0.008 | 0.01 | 0.075 | 0 | 0.0017 | 0.0013 | 742 | 1228 | 163 | 1042 | 934 | 3.501 | 1273.8 | 27.43 | 36.173 | 196 | 31 | 2.5 | 11956 | 1.8 | 81 | 148 | 134 | 282 | 44.5
0.071 | 0.24 | 1.83 | 0.018 | 0.005 | 0.018 | 0.021 | 0.0036 | 0.0046 | 540 | 1213 | 188 | 1034 | 873 | 4.001 | 1174.6 | 22.86 | 15.654 | 228 | 100 | 3 | 15348 | 0.4 | 83 | 179 | 388 | 664 | 25
0.001 | 0.001 | 0.08 | 0.008 | 0.003 | 0.075 | 0 | 0.002 | 0.0015 | 741 | 1208 | 158 | 1051 | 935 | 3.498 | 1513.6 | 27.42 | 39.167 | 213 | 42 | 2.5 | 14789 | 1.8 | 86 | 105 | 144 | 292 | 47
0.168 | 0.033 | 0.79 | 0.014 | 0.005 | 0.0015 | 0.001 | 0 | 0 | 643 | 1200 | 215 | 988 | 859 | 5.001 | 1213 | 18.83 | 16.135 | 281 | 100 | 3 | 11136 | 0.8 | 85 | 134 | 304 | 474 | 35
0.168 | 0.033 | 0.79 | 0.014 | 0.005 | 0.0015 | 0.001 | 0 | 0 | 643 | 1200 | 215 | 988 | 859 | 5.001 | 1213 | 18.83 | 16.135 | 281 | 100 | 3 | 11136 | 0.8 | 85 | 134 | 307 | 474 | 34
0.052 | 0.069 | 1.42 | 0.011 | 0.004 | 0.027 | 0 | 0 | 0.0031 | 616 | 1206 | 152 | 1027 | 881 | 4.499 | 1380.9 | 21.25 | 11.932 | 307 | 100 | 3 | 13072 | 0.3 | 84 | 171 | 301 | 485 | 33
0.052 | 0.069 | 1.42 | 0.011 | 0.004 | 0.027 | 0 | 0 | 0.0031 | 616 | 1206 | 152 | 1027 | 881 | 4.499 | 1380.9 | 21.25 | 11.932 | 307 | 100 | 3 | 13072 | 0.3 | 84 | 171 | 300 | 489 | 32
0.052 | 0.069 | 1.42 | 0.011 | 0.004 | 0.027 | 0 | 0 | 0.0031 | 616 | 1206 | 152 | 1027 | 881 | 4.499 | 1380.9 | 21.25 | 11.932 | 307 | 100 | 3 | 13072 | 0.3 | 84 | 171 | 310 | 507 | 31
0.02 | 0 | 0.19 | 0.014 | 0.008 | 0 | 0.001 | 0 | 0.001 | 708 | 1204 | 175 | 1047 | 905 | 4.799 | 1282.6 | 21.21 | 27.348 | 182 | 87 | 3 | 11023 | 1.6 | 82 | 159 | 212 | 315 | 39.5
0.0011 | 0 | 0.11 | 0.013 | 0.007 | 0.0706 | 0 | 0.002 | 0.0017 | 722 | 1224 | 166 | 1057 | 903 | 3.501 | 1541.1 | 29.41 | 39.828 | 202 | 49 | 2.5 | 15269 | 1.8 | 82 | 200 | 149 | 301 | 43
0.0011 | 0 | 0.11 | 0.013 | 0.007 | 0.0706 | 0 | 0.002 | 0.0017 | 722 | 1224 | 166 | 1057 | 903 | 3.501 | 1541.1 | 29.41 | 39.828 | 202 | 49 | 2.5 | 15269 | 1.8 | 82 | 200 | 149 | 301 | 43
0.02 | 0 | 0.19 | 0.014 | 0.008 | 0 | 0.001 | 0 | 0.001 | 708 | 1204 | 175 | 1047 | 905 | 4.799 | 1282.6 | 21.21 | 27.348 | 182 | 87 | 3 | 11023 | 1.6 | 82 | 159 | 212 | 315 | 39.5
0.024 | 0 | 0.18 | 0.011 | 0.006 | 0 | 0.0014 | 0 | 0.0023 | 703 | 1239 | 165 | 1042 | 910 | 4.8 | 1477.8 | 26.86 | 25.678 | 202 | 98 | 3 | 12558 | 1.6 | 84 | 157 | 210 | 309 | 45.5
0.024 | 0 | 0.18 | 0.011 | 0.006 | 0 | 0.0014 | 0 | 0.0023 | 703 | 1239 | 165 | 1042 | 910 | 4.8 | 1477.8 | 26.86 | 25.678 | 202 | 98 | 3 | 12558 | 1.6 | 84 | 157 | 210 | 309 | 45.5
0.024 | 0 | 0.18 | 0.011 | 0.006 | 0 | 0.0014 | 0 | 0.0023 | 703 | 1239 | 165 | 1042 | 910 | 4.8 | 1477.8 | 26.86 | 25.678 | 202 | 98 | 3 | 12558 | 1.6 | 84 | 157 | 210 | 309 | 45.5
0.067 | 0.25 | 1.87 | 0.01 | 0.003 | 0.02 | 0.025 | 0.001 | 0.0036 | 545 | 1220 | 216 | 1039 | 881 | 3.8 | 1433.6 | 28.32 | 19.081 | 261 | 100 | 3 | 19201 | 0.4 | 84 | 209 | 366 | 605 | 26
0.067 | 0.25 | 1.87 | 0.01 | 0.003 | 0.02 | 0.025 | 0.001 | 0.0036 | 545 | 1226 | 221 | 1039 | 881 | 3.8 | 1433.6 | 28.32 | 19.081 | 261 | 100 | 3 | 19201 | 0.4 | 84 | 209 | 366 | 605 | 26
0.067 | 0.25 | 1.87 | 0.01 | 0.003 | 0.02 | 0.025 | 0.001 | 0.0036 | 545 | 1220 | 216 | 1039 | 881 | 3.8 | 1433.6 | 28.32 | 19.081 | 261 | 100 | 3 | 19201 | 0.4 | 84 | 209 | 366 | 605 | 26
0.067 | 0.25 | 1.87 | 0.01 | 0.003 | 0.02 | 0.025 | 0.001 | 0.0036 | 545 | 1226 | 221 | 1039 | 881 | 3.8 | 1433.6 | 28.32 | 19.081 | 261 | 100 | 3 | 19201 | 0.4 | 84 | 209 | 366 | 605 | 26
0.067 | 0.25 | 1.87 | 0.01 | 0.003 | 0.02 | 0.025 | 0.001 | 0.0036 | 545 | 1220 | 216 | 1039 | 881 | 3.8 | 1433.6 | 28.32 | 19.081 | 261 | 100 | 3 | 19201 | 0.4 | 84 | 209 | 371 | 616 | 26
0.067 | 0.25 | 1.87 | 0.01 | 0.003 | 0.02 | 0.025 | 0.001 | 0.0036 | 545 | 1226 | 221 | 1039 | 881 | 3.8 | 1433.6 | 28.32 | 19.081 | 261 | 100 | 3 | 19201 | 0.4 | 84 | 209 | 371 | 616 | 26
0.067 | 0.25 | 1.87 | 0.01 | 0.003 | 0.02 | 0.025 | 0.001 | 0.0036 | 545 | 1220 | 216 | 1039 | 881 | 3.8 | 1433.6 | 28.32 | 19.081 | 261 | 100 | 3 | 19201 | 0.4 | 84 | 209 | 371 | 616 | 26
0.067 | 0.25 | 1.87 | 0.01 | 0.003 | 0.02 | 0.025 | 0.001 | 0.0036 | 545 | 1226 | 221 | 1039 | 881 | 3.8 | 1433.6 | 28.32 | 19.081 | 261 | 100 | 3 | 19201 | 0.4 | 84 | 209 | 371 | 616 | 26
0.083 | 0.25 | 1.83 | 0.012 | 0.006 | 0.022 | 0.024 | 0.0013 | 0.0055 | 552 | 1194 | 181 | 1058 | 876 | 3.401 | 1218.2 | 21.59 | 23.916 | 202 | 88 | 3 | 16911 | 0.6 | 83 | 132 | 381 | 638 | 24.5
0.083 | 0.25 | 1.83 | 0.012 | 0.006 | 0.022 | 0.024 | 0.0013 | 0.0055 | 552 | 1194 | 181 | 1058 | 876 | 3.401 | 1218.2 | 21.59 | 23.916 | 202 | 88 | 3 | 16911 | 0.6 | 83 | 132 | 386 | 636 | 25.5
0.015 | 0 | 0.21 | 0.021 | 0.008 | 0 | 0.0012 | 0 | 0.0012 | 714 | 1210 | 211 | 1031 | 904 | 3.5 | 1479.1 | 31.33 | 30.507 | 206 | 53 | 3 | 10715 | 1.6 | 81 | 195 | 209 | 325 | 41
0.015 | 0 | 0.21 | 0.021 | 0.008 | 0 | 0.0012 | 0 | 0.0012 | 714 | 1210 | 211 | 1031 | 904 | 3.5 | 1479.1 | 31.33 | 30.507 | 206 | 53 | 3 | 10715 | 1.6 | 81 | 195 | 209 | 325 | 41
0.015 | 0 | 0.21 | 0.021 | 0.008 | 0 | 0.0012 | 0 | 0.0012 | 714 | 1210 | 211 | 1031 | 904 | 3.5 | 1479.1 | 31.33 | 30.507 | 206 | 53 | 3 | 10715 | 1.6 | 81 | 195 | 209 | 325 | 41
0.015 | 0 | 0.21 | 0.021 | 0.008 | 0 | 0.0012 | 0 | 0.0012 | 714 | 1210 | 211 | 1031 | 904 | 3.5 | 1479.1 | 31.33 | 30.507 | 206 | 53 | 3 | 10715 | 1.6 | 81 | 195 | 209 | 325 | 41
0.073 | 0.24 | 1.83 | 0.013 | 0.006 | 0.024 | 0.022 | 0.0017 | 0.0044 | 575 | 1212 | 154 | 1053 | 849 | 3.4 | 1262.3 | 20.29 | 22.252 | 179 | 82 | 3 | 15628 | 0.6 | 83 | 174 | 392 | 606 | 25.5
0.073 | 0.24 | 1.83 | 0.013 | 0.006 | 0.024 | 0.022 | 0.0017 | 0.0044 | 575 | 1212 | 154 | 1053 | 849 | 3.4 | 1262.3 | 20.29 | 22.252 | 179 | 82 | 3 | 15628 | 0.6 | 83 | 174 | 391 | 604 | 26.5
0.0011 | 0.001 | 0.08 | 0.005 | 0.007 | 0.072 | 0 | 0.0024 | 0.0021 | 740 | 1239 | 194 | 1070 | 932 | 3.5 | 1740.6 | 28.6 | 36.444 | 216 | 54 | 2.5 | 16279 | 0.8 | 80 | 138 | 132 | 280 | 47.5
0.0011 | 0.001 | 0.08 | 0.005 | 0.007 | 0.072 | 0 | 0.0024 | 0.0021 | 740 | 1239 | 194 | 1070 | 932 | 3.5 | 1740.6 | 28.6 | 36.444 | 216 | 54 | 2.5 | 16279 | 0.8 | 80 | 138 | 132 | 280 | 48.5
0.073 | 0.24 | 1.83 | 0.013 | 0.006 | 0.024 | 0.022 | 0.0017 | 0.0044 | 575 | 1212 | 154 | 1053 | 849 | 3.4 | 1262.3 | 20.29 | 22.252 | 179 | 82 | 3 | 15628 | 0.6 | 83 | 174 | 389 | 605 | 25.5
0.0016 | 0 | 0.12 | 0.006 | 0.011 | 0.0714 | 0 | 0.0024 | 0.0027 | 719 | 1237 | 152 | 1034 | 901 | 3 | 1593.3 | 27.7 | 37.113 | 204 | 66 | 2.5 | 13725 | 1.8 | 77 | 120 | 140 | 294 | 46
0.0016 | 0 | 0.12 | 0.006 | 0.011 | 0.0714 | 0 | 0.0024 | 0.0027 | 719 | 1237 | 152 | 1034 | 901 | 3 | 1593.3 | 27.7 | 37.113 | 204 | 66 | 2.5 | 13725 | 1.8 | 77 | 120 | 140 | 294 | 46
0.0016 | 0 | 0.12 | 0.006 | 0.011 | 0.0714 | 0 | 0.0024 | 0.0027 | 719 | 1237 | 152 | 1034 | 901 | 3 | 1593.3 | 27.7 | 37.113 | 204 | 66 | 2.5 | 13725 | 1.8 | 77 | 120 | 140 | 294 | 46
0.0016 | 0 | 0.12 | 0.006 | 0.011 | 0.0714 | 0 | 0.0024 | 0.0027 | 719 | 1237 | 152 | 1034 | 901 | 3 | 1593.3 | 27.7 | 37.113 | 204 | 66 | 2.5 | 13725 | 1.8 | 77 | 120 | 140 | 294 | 46
0.0019 | 0 | 0.13 | 0.009 | 0.011 | 0.0629 | 0 | 0.002 | 0.0015 | 722 | 1211 | 164 | 1023 | 904 | 5 | 1239.2 | 28.82 | 28.857 | 197 | 61 | 3 | 11306 | 1.8 | 83 | 203 | 167 | 293 | 50
0.0019 | 0 | 0.13 | 0.009 | 0.011 | 0.0629 | 0 | 0.002 | 0.0015 | 722 | 1211 | 164 | 1023 | 904 | 5 | 1239.2 | 28.82 | 28.857 | 197 | 61 | 3 | 11306 | 1.8 | 83 | 203 | 166 | 293 | 47
0.051 | 0.023 | 0.38 | 0.009 | 0.006 | 0 | 0.025 | 0 | 0.0038 | 638 | 1230 | 187 | 1018 | 889 | 3.8 | 1517.7 | 28.96 | 0 | 0 | 0 | 3 | 17512 | 0.6 | 0 | 0 | 347 | 425 | 34
0.051 | 0.023 | 0.38 | 0.009 | 0.006 | 0 | 0.025 | 0 | 0.0038 | 638 | 1230 | 187 | 1018 | 889 | 3.8 | 1517.7 | 28.96 | 0 | 0 | 0 | 3 | 17512 | 0.6 | 0 | 0 | 347 | 425 | 33
0.068 | 0.25 | 1.85 | 0.009 | 0.002 | 0.025 | 0.024 | 0.0014 | 0.004 | 550 | 1199 | 185 | 1040 | 859 | 4.501 | 1247.6 | 20.28 | 13.446 | 269 | 101 | 3 | 14104 | 0.3 | 86 | 178 | 392 | 643 | 25
0.068 | 0.25 | 1.85 | 0.009 | 0.002 | 0.025 | 0.024 | 0.0014 | 0.004 | 550 | 1199 | 185 | 1040 | 859 | 4.501 | 1247.6 | 20.28 | 13.446 | 269 | 101 | 3 | 14104 | 0.3 | 86 | 178 | 388 | 636 | 25
0.065 | 0.16 | 0.72 | 0.01 | 0.004 | 0 | 0.023 | 0 | 0.0047 | 601 | 1226 | 182 | 1025 | 886 | 3.599 | 1661.8 | 29.206 | 25.512 | 289 | 100 | 0.9 | 19744 | 0.6 | 83 | 172 | 381 | 473 | 27
0.058 | 0.17 | 0.72 | 0.013 | 0.006 | 0 | 0.022 | 0 | 0.0043 | 601 | 1209 | 193 | 1039 | 887 | 4.299 | 1304 | 27.76 | 19.717 | 274 | 100 | 3 | 14298 | 0.4 | 85 | 204 | 365 | 460 | 31
0.065 | 0.16 | 0.72 | 0.01 | 0.004 | 0 | 0.023 | 0 | 0.0047 | 601 | 1226 | 182 | 1025 | 886 | 3.599 | 1661.8 | 29.206 | 25.512 | 289 | 100 | 0.9 | 19744 | 0.6 | 83 | 172 | 381 | 471 | 28
0.058 | 0.17 | 0.72 | 0.013 | 0.006 | 0 | 0.022 | 0 | 0.0043 | 601 | 1209 | 193 | 1039 | 887 | 4.299 | 1304 | 27.76 | 19.717 | 274 | 100 | 3 | 14298 | 0.4 | 85 | 204 | 364 | 460 | 30.5
0.065 | 0.16 | 0.72 | 0.01 | 0.004 | 0 | 0.023 | 0 | 0.0047 | 601 | 1226 | 182 | 1025 | 886 | 3.599 | 1661.8 | 29.206 | 25.512 | 289 | 100 | 0.9 | 19744 | 0.6 | 83 | 172 | 386 | 477 | 30
0.058 | 0.17 | 0.72 | 0.013 | 0.006 | 0 | 0.022 | 0 | 0.0043 | 601 | 1209 | 193 | 1039 | 887 | 4.299 | 1304 | 27.76 | 19.717 | 274 | 100 | 3 | 14298 | 0.4 | 85 | 204 | 365 | 459 | 29
0.076 | 0.23 | 1.82 | 0.012 | 0.004 | 0.024 | 0.026 | 0.0014 | 0.0049 | 583 | 1217 | 192 | 1032 | 865 | 3.8 | 1457.7 | 28.13 | 21.505 | 290 | 100 | 3 | 18740 | 0.4 | 84 | 109 | 398 | 627 | 26
0.076 | 0.23 | 1.82 | 0.012 | 0.004 | 0.024 | 0.026 | 0.0014 | 0.0049 | 583 | 1217 | 192 | 1032 | 865 | 3.8 | 1457.7 | 28.13 | 21.505 | 290 | 100 | 3 | 18740 | 0.4 | 84 | 109 | 384 | 613 | 27
0.076 | 0.23 | 1.82 | 0.012 | 0.004 | 0.024 | 0.026 | 0.0014 | 0.0049 | 583 | 1217 | 192 | 1032 | 865 | 3.8 | 1457.7 | 28.13 | 21.505 | 290 | 100 | 3 | 18740 | 0.4 | 84 | 109 | 380 | 599 | 26.5
0.0012 | 0 | 0.12 | 0.011 | 0.007 | 0.069 | 0 | 0.0022 | 0.0022 | 725 | 1172 | 178 | 1031 | 906 | 5.001 | 1292.4 | 29.98 | 27.983 | 206 | 64 | 3 | 11458 | 1.8 | 83 | 167 | 175 | 293 | 47
0.0012 | 0 | 0.12 | 0.011 | 0.007 | 0.069 | 0 | 0.0022 | 0.0022 | 725 | 1172 | 178 | 1031 | 906 | 5.001 | 1292.4 | 29.98 | 27.983 | 206 | 64 | 3 | 11458 | 1.8 | 83 | 167 | 176 | 294 | 47.5
0.0014 | 0 | 0.1 | 0.009 | 0.012 | 0.035 | 0.02 | 0 | 0.0019 | 737 | 1198 | 271 | 1015 | 898 | 3.499 | 1404.9 | 28.06 | 38.192 | 203 | 58 | 3 | 12345 | 1.8 | 84 | 167 | 140 | 295 | 52
0.0014 | 0 | 0.1 | 0.009 | 0.012 | 0.035 | 0.02 | 0 | 0.0019 | 737 | 1198 | 271 | 1015 | 898 | 3.499 | 1404.9 | 28.06 | 38.192 | 203 | 58 | 3 | 12345 | 1.8 | 84 | 167 | 142 | 300 | 53
0.0014 | 0 | 0.1 | 0.009 | 0.012 | 0.035 | 0.02 | 0 | 0.0019 | 737 | 1198 | 271 | 1015 | 898 | 3.499 | 1404.9 | 28.06 | 38.192 | 203 | 58 | 3 | 12345 | 1.8 | 84 | 167 | 147 | 301 | 49.5
0.0014 | 0.001 | 0.1 | 0.009 | 0.004 | 0.072 | 0.002 | 0.0024 | 0.002 | 739 | 1234 | 172 | 1038 | 906 | 3.499 | 1665 | 28.75 | 37.948 | 256 | 47 | 2.5 | 15101 | 0.8 | 85 | 113 | 148 | 287 | 48.5
0.0014 | 0.001 | 0.1 | 0.009 | 0.004 | 0.072 | 0.002 | 0.0024 | 0.002 | 739 | 1234 | 172 | 1038 | 906 | 3.499 | 1665 | 28.75 | 37.948 | 256 | 47 | 2.5 | 15101 | 0.8 | 85 | 113 | 140 | 285 | 48.5
0.0015 | 0.001 | 0.08 | 0.008 | 0.006 | 0.079 | 0 | 0.002 | 0.0015 | 737 | 1246 | 176 | 1049 | 939 | 3.501 | 1700.1 | 28.797 | 35.759 | 249 | 56 | 2.5 | 16789 | 0.8 | 91 | 150 | 149 | 303 | 44
0.0015 | 0.001 | 0.08 | 0.008 | 0.006 | 0.079 | 0 | 0.002 | 0.0015 | 737 | 1246 | 176 | 1049 | 939 | 3.501 | 1700.1 | 28.797 | 35.759 | 249 | 56 | 2.5 | 16789 | 0.8 | 91 | 150 | 148 | 307 | 48
0.0015 | 0.001 | 0.08 | 0.008 | 0.006 | 0.079 | 0 | 0.002 | 0.0015 | 737 | 1246 | 176 | 1049 | 939 | 3.501 | 1700.1 | 28.797 | 35.759 | 249 | 56 | 2.5 | 16789 | 0.8 | 91 | 150 | 151 | 304 | 44.5
0.0014 | 0 | 0.12 | 0.012 | 0.009 | 0.0654 | 0 | 0.0027 | 0.002 | 721 | 1202 | 193 | 1032 | 903 | 4.502 | 1463.5 | 29.91 | 27.248 | 206 | 72 | 3 | 11704 | 1.8 | 85 | 174 | 172 | 292 | 43
0.0014 | 0 | 0.12 | 0.012 | 0.009 | 0.0654 | 0 | 0.0027 | 0.002 | 721 | 1202 | 193 | 1032 | 903 | 4.502 | 1463.5 | 29.91 | 27.248 | 206 | 72 | 3 | 11704 | 1.8 | 85 | 174 | 172 | 292 | 43
0.0012 | 0.001 | 0.07 | 0.007 | 0.003 | 0.073 | 0.001 | 0.0021 | 0.002 | 744 | 1206 | 170 | 1041 | 906 | 3.5 | 1674.9 | 29.02 | 38.725 | 236 | 63 | 2.5 | 16112 | 0.8 | 84 | 149 | 138 | 272 | 46
0.0012 | 0.001 | 0.07 | 0.007 | 0.003 | 0.073 | 0.001 | 0.0021 | 0.002 | 744 | 1206 | 170 | 1041 | 906 | 3.5 | 1674.9 | 29.02 | 38.725 | 236 | 63 | 2.5 | 16112 | 0.8 | 84 | 149 | 134 | 273 | 45.5
0.0012 | 0.001 | 0.07 | 0.007 | 0.003 | 0.073 | 0.001 | 0.0021 | 0.002 | 744 | 1206 | 170 | 1041 | 906 | 3.5 | 1674.9 | 29.02 | 38.725 | 236 | 63 | 2.5 | 16112 | 0.8 | 84 | 149 | 130 | 274 | 46.5
0.0012 | 0.001 | 0.07 | 0.007 | 0.003 | 0.073 | 0.001 | 0.0021 | 0.002 | 744 | 1206 | 170 | 1041 | 906 | 3.5 | 1674.9 | 29.02 | 38.725 | 236 | 63 | 2.5 | 16112 | 0.8 | 84 | 149 | 138 | 276 | 45.5
0.0011 | 0.001 | 0.09 | 0.007 | 0.005 | 0.067 | 0 | 0.0024 | 0.001 | 746 | 1228 | 224 | 1060 | 930 | 3.501 | 1739.4 | 29.26 | 37.096 | 237 | 49 | 2.5 | 16358 | 0.8 | 84 | 124 | 133 | 287 | 45.5
0.0011 | 0.001 | 0.09 | 0.007 | 0.005 | 0.067 | 0 | 0.0024 | 0.001 | 746 | 1228 | 224 | 1060 | 930 | 3.501 | 1739.4 | 29.26 | 37.096 | 237 | 49 | 2.5 | 16358 | 0.8 | 84 | 124 | 133 | 289 | 46
0.072 | 0.27 | 1.84 | 0.012 | 0.002 | 0.017 | 0.023 | 0.0013 | 0.0046 | 565 | 1215 | 149 | 1037 | 876 | 4 | 1185 | 20.25 | 14.326 | 236 | 100 | 2.5 | 14155 | 0.4 | 84 | 202 | 361 | 630 | 27.5
0.072 | 0.27 | 1.84 | 0.012 | 0.002 | 0.017 | 0.023 | 0.0013 | 0.0046 | 565 | 1215 | 149 | 1037 | 876 | 4 | 1185 | 20.25 | 14.326 | 236 | 100 | 2.5 | 14155 | 0.4 | 84 | 202 | 364 | 619 | 27.5
0.073 | 0.23 | 1.81 | 0.013 | 0.005 | 0.022 | 0.024 | 0.0014 | 0.0016 | 546 | 1238 | 208 | 1023 | 887 | 3.4 | 1260.2 | 23.63 | 20.64 | 215 | 94 | 3 | 16746 | 0.6 | 84 | 182 | 375 | 617 | 27
0.073 | 0.23 | 1.81 | 0.013 | 0.005 | 0.022 | 0.024 | 0.0014 | 0.0016 | 546 | 1238 | 208 | 1023 | 887 | 3.4 | 1260.2 | 23.63 | 20.64 | 215 | 94 | 3 | 16746 | 0.6 | 84 | 182 | 374 | 617 | 27
0.073 | 0.23 | 1.81 | 0.013 | 0.005 | 0.022 | 0.024 | 0.0014 | 0.0016 | 546 | 1238 | 208 | 1023 | 887 | 3.4 | 1260.2 | 23.63 | 20.64 | 215 | 94 | 3 | 16746 | 0.6 | 84 | 182 | 373 | 618 | 28
0.0016 | 0.001 | 0.18 | 0.008 | 0.005 | 0.064 | 0 | 0.0027 | 0.0018 | 712 | 1205 | 179 | 1055 | 901 | 3.5 | 1593 | 29.418 | 39.182 | 217 | 43 | 3 | 15060 | 1.8 | 83 | 154 | 156 | 301 | 47
0.0016 | 0.001 | 0.18 | 0.008 | 0.005 | 0.064 | 0 | 0.0027 | 0.0018 | 712 | 1205 | 179 | 1055 | 901 | 3.5 | 1593 | 29.418 | 39.182 | 217 | 43 | 3 | 15060 | 1.8 | 83 | 154 | 157 | 302 | 47.5
0.0016 | 0.001 | 0.18 | 0.008 | 0.005 | 0.064 | 0 | 0.0027 | 0.0018 | 712 | 1205 | 179 | 1055 | 901 | 3.5 | 1593 | 29.418 | 39.182 | 217 | 43 | 3 | 15060 | 1.8 | 83 | 154 | 154 | 299 | 47.5
0.025 | 0 | 0.23 | 0.012 | 0.01 | 0 | 0.001 | 0 | 0.0016 | 711 | 1247 | 198 | 1057 | 899 | 3.5 | 1534.4 | 26.77 | 30.937 | 196 | 56 | 3 | 12705 | 1.6 | 83 | 188 | 211 | 327 | 38
0.025 | 0 | 0.23 | 0.012 | 0.01 | 0 | 0.001 | 0 | 0.0016 | 711 | 1247 | 198 | 1057 | 899 | 3.5 | 1534.4 | 26.77 | 30.937 | 196 | 56 | 3 | 12705 | 1.6 | 83 | 188 | 211 | 327 | 38
0.025 | 0 | 0.23 | 0.012 | 0.01 | 0 | 0.001 | 0 | 0.0016 | 711 | 1247 | 198 | 1057 | 899 | 3.5 | 1534.4 | 26.77 | 30.937 | 196 | 56 | 3 | 12705 | 1.6 | 83 | 188 | 211 | 327 | 38
0.071 | 0.018 | 0.92 | 0.011 | 0.008 | 0 | 0.04 | 0 | 0.0043 | 608 | 1197 | 164 | 1011 | 887 | 4.701 | 1298.8 | 20.58 | 17.089 | 305 | 83 | 3 | 14232 | 0.3 | 86 | 150 | 340 | 470 | 30
0.071 | 0.018 | 0.92 | 0.011 | 0.008 | 0 | 0.04 | 0 | 0.0043 | 608 | 1197 | 164 | 1011 | 887 | 4.701 | 1298.8 | 20.58 | 17.089 | 305 | 83 | 3 | 14232 | 0.3 | 86 | 150 | 349 | 475 | 29.5
0.071 | 0.018 | 0.92 | 0.011 | 0.008 | 0 | 0.04 | 0 | 0.0043 | 608 | 1197 | 164 | 1011 | 887 | 4.701 | 1298.8 | 20.58 | 17.089 | 305 | 83 | 3 | 14232 | 0.3 | 86 | 150 | 342 | 474 | 29.5
0.027 | 0 | 0.18 | 0.007 | 0.007 | 0 | 0.001 | 0 | 0.0015 | 711 | 1217 | 141 | 1029 | 906 | 3.8 | 1434.6 | 25.47 | 27.609 | 187 | 60 | 3 | 11741 | 1.6 | 83 | 193 | 195 | 316 | 42
0.0016 | 0.001 | 0.17 | 0.008 | 0.006 | 0.075 | 0 | 0.0023 | 0.0012 | 706 | 1220 | 235 | 1046 | 899 | 3.5 | 1540.1 | 28.908 | 40.065 | 214 | 67 | 2.5 | 14159 | 1.8 | 84 | 131 | 147 | 295 | 47.5
0.027 | 0 | 0.18 | 0.007 | 0.007 | 0 | 0.001 | 0 | 0.0015 | 711 | 1217 | 141 | 1029 | 906 | 3.8 | 1434.6 | 25.47 | 27.609 | 187 | 60 | 3 | 11741 | 1.6 | 83 | 193 | 195 | 316 | 42
0.027 | 0 | 0.18 | 0.007 | 0.007 | 0 | 0.001 | 0 | 0.0015 | 711 | 1217 | 141 | 1029 | 906 | 3.8 | 1434.6 | 25.47 | 27.609 | 187 | 60 | 3 | 11741 | 1.6 | 83 | 193 | 195 | 316 | 42
0.0016 | 0.001 | 0.17 | 0.008 | 0.006 | 0.075 | 0 | 0.0023 | 0.0012 | 706 | 1220 | 235 | 1046 | 899 | 3.5 | 1540.1 | 28.908 | 40.065 | 214 | 67 | 2.5 | 14159 | 1.8 | 84 | 131 | 152 | 298 | 46
0.066 | 0.19 | 1 | 0.011 | 0.008 | 0.032 | 0.038 | 0 | 0.0046 | 608 | 1199 | 176 | 1033 | 893 | 3.8 | 1356.8 | 28 | 20.59 | 255 | 100 | 3 | 17608 | 0.6 | 85 | 172 | 426 | 534 | 21.5
0.066 | 0.19 | 1 | 0.011 | 0.008 | 0.032 | 0.038 | 0 | 0.0046 | 608 | 1199 | 176 | 1033 | 893 | 3.8 | 1356.8 | 28 | 20.59 | 255 | 100 | 3 | 17608 | 0.6 | 85 | 172 | 427 | 535 | 22.5
0.088 | 0.25 | 1.86 | 0.011 | 0.001 | 0.023 | 0.026 | 0.0021 | 0.0031 | 574 | 1202 | 189 | 1034 | 869 | 3.4 | 1460.6 | 28.37 | 19.368 | 254 | 100 | 3 | 17738 | 0.6 | 82 | 168 | 366 | 633 | 24.5
0.0019 | 0 | 0.13 | 0.009 | 0.011 | 0.0629 | 0 | 0.002 | 0.0015 | 731 | 1205 | 181 | 1041 | 909 | 4.999 | 1242.4 | 27.97 | 0 | 0 | 0 | 3 | 12831 | 1.8 | 0 | 0 | 180 | 299 | 44.5
0.066 | 0.19 | 1 | 0.011 | 0.008 | 0.032 | 0.038 | 0 | 0.0046 | 608 | 1199 | 176 | 1033 | 893 | 3.8 | 1356.8 | 28 | 20.59 | 255 | 100 | 3 | 17608 | 0.6 | 85 | 172 | 427 | 536 | 22
0.088 | 0.25 | 1.86 | 0.011 | 0.001 | 0.023 | 0.026 | 0.0021 | 0.0031 | 574 | 1202 | 189 | 1034 | 869 | 3.4 | 1460.6 | 28.37 | 19.368 | 254 | 100 | 3 | 17738 | 0.6 | 82 | 168 | 365 | 632 | 24
0.0019 | 0 | 0.13 | 0.009 | 0.011 | 0.0629 | 0 | 0.002 | 0.0015 | 731 | 1205 | 181 | 1041 | 909 | 4.999 | 1242.4 | 27.97 | 0 | 0 | 0 | 3 | 12831 | 1.8 | 0 | 0 | 162 | 291 | 48
0.088 | 0.25 | 1.86 | 0.011 | 0.001 | 0.023 | 0.026 | 0.0021 | 0.0031 | 574 | 1202 | 189 | 1034 | 869 | 3.4 | 1460.6 | 28.37 | 19.368 | 254 | 100 | 3 | 17738 | 0.6 | 82 | 168 | 372 | 635 | 24.5
0.07 | 0.17 | 0.74 | 0.011 | 0.005 | 0 | 0.026 | 0 | 0.0031 | 601 | 1236 | 184 | 1053 | 880 | 4.3 | 1651.9 | 29.45 | 21.932 | 271 | 100 | 3 | 18888 | 0.4 | 84 | 136 | 381 | 480 | 30.5
0.07 | 0.17 | 0.74 | 0.011 | 0.005 | 0 | 0.026 | 0 | 0.0031 | 601 | 1236 | 184 | 1053 | 880 | 4.3 | 1651.9 | 29.45 | 21.932 | 271 | 100 | 3 | 18888 | 0.4 | 84 | 136 | 378 | 479 | 29
0.0022 | 0.005 | 0.18 | 0.008 | 0.01 | 0.071 | 0 | 0.001 | 0.0021 | 716 | 1225 | 168 | 1045 | 906 | 3.501 | 1519.6 | 26.32 | 41.136 | 210 | 67 | 2.5 | 14489 | 1.8 | 84 | 70 | 153 | 302 | 45.5
0.0022 | 0.005 | 0.18 | 0.008 | 0.01 | 0.071 | 0 | 0.001 | 0.0021 | 716 | 1225 | 168 | 1045 | 906 | 3.501 | 1519.6 | 26.32 | 41.136 | 210 | 67 | 2.5 | 14489 | 1.8 | 84 | 70 | 159 | 312 | 47.5
0.0011 | 0.001 | 0.17 | 0.01 | 0.008 | 0.068 | 0 | 0.002 | 0.0024 | 722 | 1223 | 173 | 1037 | 903 | 3.5 | 1516.8 | 28.37 | 36.322 | 194 | 48 | 3 | 14474 | 1.8 | 58 | 152 | 146 | 299 | 55
0.072 | 0.27 | 1.84 | 0.012 | 0.002 | 0.017 | 0.023 | 0.0013 | 0.0046 | 540 | 1177 | 138 | 1039 | 876 | 3.8 | 1180.6 | 19.73 | 18.477 | 223 | 97 | 2.5 | 14837 | 0.4 | 83 | 187 | 366 | 627 | 24
0.072 | 0.27 | 1.84 | 0.012 | 0.002 | 0.017 | 0.023 | 0.0013 | 0.0046 | 540 | 1209 | 161 | 1039 | 876 | 3.8 | 1180.6 | 19.73 | 18.477 | 223 | 97 | 2.5 | 14837 | 0.4 | 83 | 187 | 366 | 627 | 24
0.072 | 0.27 | 1.84 | 0.012 | 0.002 | 0.017 | 0.023 | 0.0013 | 0.0046 | 540 | 1177 | 138 | 1039 | 876 | 3.8 | 1180.6 | 19.73 | 18.477 | 223 | 97 | 2.5 | 14837 | 0.4 | 83 | 187 | 370 | 630 | 24
0.072 | 0.27 | 1.84 | 0.012 | 0.002 | 0.017 | 0.023 | 0.0013 | 0.0046 | 540 | 1209 | 161 | 1039 | 876 | 3.8 | 1180.6 | 19.73 | 18.477 | 223 | 97 | 2.5 | 14837 | 0.4 | 83 | 187 | 370 | 630 | 24
0.0011 | 0.001 | 0.17 | 0.01 | 0.008 | 0.068 | 0 | 0.002 | 0.0024 | 722 | 1223 | 173 | 1037 | 903 | 3.5 | 1516.8 | 28.37 | 36.322 | 194 | 48 | 3 | 14474 | 1.8 | 58 | 152 | 146 | 299 | 55
0.0016 | 0 | 0.12 | 0.008 | 0.004 | 0.0705 | 0 | 0.0023 | 0.0024 | 720 | 1222 | 169 | 1061 | 908 | 4.501 | 1286.1 | 20.49 | 31.635 | 215 | 53 | 3 | 11629 | 1.8 | 82 | 170 | 164 | 295 | 45.5
0.0016 | 0 | 0.12 | 0.008 | 0.004 | 0.0705 | 0 | 0.0023 | 0.0024 | 720 | 1222 | 169 | 1061 | 908 | 4.501 | 1286.1 | 20.49 | 31.635 | 215 | 53 | 3 | 11629 | 1.8 | 82 | 170 | 164 | 295 | 45.5
0.078 | 0.25 | 1.86 | 0.016 | 0.004 | 0.021 | 0.025 | 0.0016 | 0.0052 | 546 | 1199 | 178 | 1045 | 872 | 4.499 | 1193.4 | 19.29 | 14.676 | 245 | 100 | 3 | 13637 | 0.3 | 83 | 179 | 390 | 608 | 25
0.078 | 0.25 | 1.86 | 0.016 | 0.004 | 0.021 | 0.025 | 0.0016 | 0.0052 | 546 | 1149 | 252 | 1045 | 872 | 4.499 | 1193.4 | 19.29 | 14.676 | 245 | 100 | 3 | 13637 | 0.3 | 83 | 179 | 390 | 608 | 25
0.078 | 0.25 | 1.86 | 0.016 | 0.004 | 0.021 | 0.025 | 0.0016 | 0.0052 | 546 | 1199 | 178 | 1045 | 872 | 4.499 | 1193.4 | 19.29 | 14.676 | 245 | 100 | 3 | 13637 | 0.3 | 83 | 179 | 391 | 609 | 24
0.078 | 0.25 | 1.86 | 0.016 | 0.004 | 0.021 | 0.025 | 0.0016 | 0.0052 | 546 | 1149 | 252 | 1045 | 872 | 4.499 | 1193.4 | 19.29 | 14.676 | 245 | 100 | 3 | 13637 | 0.3 | 83 | 179 | 391 | 609 | 24
0.0013 | 0.001 | 0.08 | 0.006 | 0.004 | 0.078 | 0.002 | 0.0028 | 0.0021 | 743 | 1211 | 184 | 1047 | 909 | 3.499 | 1600.7 | 29.17 | 38.471 | 220 | 61 | 2.5 | 14852 | 1.8 | 83 | 135 | 138 | 278 | 50
0.0011 | 0.001 | 0.12 | 0.008 | 0.009 | 0.078 | 0 | 0.0017 | 0.0016 | 743 | 1231 | 167 | 1045 | 909 | 3.999 | 1391.8 | 28.33 | 36.664 | 227 | 51 | 2.5 | 13646 | 1.8 | 86 | 84 | 148 | 291 | 47.5
0.0013 | 0.001 | 0.08 | 0.006 | 0.004 | 0.078 | 0.002 | 0.0028 | 0.0021 | 743 | 1211 | 184 | 1047 | 909 | 3.499 | 1600.7 | 29.17 | 38.471 | 220 | 61 | 2.5 | 14852 | 1.8 | 83 | 135 | 134 | 277 | 51
0.0011 | 0.001 | 0.12 | 0.008 | 0.009 | 0.078 | 0 | 0.0017 | 0.0016 | 743 | 1231 | 167 | 1045 | 909 | 3.999 | 1391.8 | 28.33 | 36.664 | 227 | 51 | 2.5 | 13646 | 1.8 | 86 | 84 | 151 | 295 | 47.5
0.0013 | 0.001 | 0.08 | 0.006 | 0.004 | 0.078 | 0.002 | 0.0028 | 0.0021 | 743 | 1211 | 184 | 1047 | 909 | 3.499 | 1600.7 | 29.17 | 38.471 | 220 | 61 | 2.5 | 14852 | 1.8 | 83 | 135 | 143 | 276 | 50
0.16 | 0.042 | 0.8 | 0.015 | 0.002 | 0.0011 | 0.001 | 0 | 0 | 652 | 1205 | 179 | 1031 | 862 | 4.3 | 1301.3 | 21.04 | 17.311 | 275 | 72 | 3 | 11505 | 1 | 85 | 180 | 308 | 489 | 36
0.16 | 0.042 | 0.8 | 0.015 | 0.002 | 0.0011 | 0.001 | 0 | 0 | 652 | 1205 | 179 | 1031 | 862 | 4.3 | 1301.3 | 21.04 | 17.311 | 275 | 72 | 3 | 11505 | 1 | 85 | 180 | 305 | 486 | 38
0.16 | 0.042 | 0.8 | 0.015 | 0.002 | 0.0011 | 0.001 | 0 | 0 | 652 | 1205 | 179 | 1031 | 862 | 4.3 | 1301.3 | 21.04 | 17.311 | 275 | 72 | 3 | 11505 | 1 | 85 | 180 | 316 | 495 | 36
0.114 | 0.23 | 1.49 | 0.013 | 0.006 | 0.024 | 0.046 | 0 | 0.004 | 581 | 1202 | 195 | 1031 | 892 | 3.4 | 1266.4 | 27.29 | 22.638 | 177 | 91 | 3 | 16613 | 0.6 | 88 | 168 | 428 | 591 | 25.5
0.114 | 0.23 | 1.49 | 0.013 | 0.006 | 0.024 | 0.046 | 0 | 0.004 | 581 | 1202 | 195 | 1031 | 892 | 3.4 | 1266.4 | 27.29 | 22.638 | 177 | 91 | 3 | 16613 | 0.6 | 88 | 168 | 429 | 591 | 26
0.001 | 0.001 | 0.08 | 0.005 | 0.005 | 0.067 | 0.001 | 0.0021 | 0.0023 | 743 | 1223 | 181 | 1050 | 905 | 3.497 | 1574.3 | 29.01 | 39.038 | 222 | 44 | 2.5 | 15850 | 1.8 | 84 | 89 | 134 | 283 | 47.5
0.001 | 0.001 | 0.08 | 0.005 | 0.005 | 0.067 | 0.001 | 0.0021 | 0.0023 | 743 | 1223 | 181 | 1050 | 905 | 3.497 | 1574.3 | 29.01 | 39.038 | 222 | 44 | 2.5 | 15850 | 1.8 | 84 | 89 | 134 | 278 | 49.5
0.069 | 0.25 | 1.88 | 0.01 | 0.006 | 0.02 | 0.021 | 0.0014 | 0.0044 | 534 | 1215 | 175 | 1017 | 870 | 3.8 | 1084.5 | 18.54 | 16.948 | 207 | 100 | 3 | 13110 | 0.4 | 83 | 134 | 363 | 651 | 26.5
0.0014 | 0 | 0.12 | 0.013 | 0.006 | 0.0625 | 0 | 0.0047 | 0.0019 | 722 | 1200 | 166 | 1023 | 904 | 3.5 | 1476.5 | 29.7 | 37.275 | 228 | 67 | 3 | 15014 | 1.8 | 84 | 210 | 142 | 304 | 43.5
0.069 | 0.25 | 1.88 | 0.01 | 0.006 | 0.02 | 0.021 | 0.0014 | 0.0044 | 534 | 1215 | 175 | 1017 | 870 | 3.8 | 1084.5 | 18.54 | 16.948 | 207 | 100 | 3 | 13110 | 0.4 | 83 | 134 | 365 | 646 | 26.5
0.069 | 0.25 | 1.88 | 0.01 | 0.006 | 0.02 | 0.021 | 0.0014 | 0.0044 | 534 | 1215 | 175 | 1017 | 870 | 3.8 | 1084.5 | 18.54 | 16.948 | 207 | 100 | 3 | 13110 | 0.4 | 83 | 134 | 367 | 650 | 26
0.0014 | 0 | 0.12 | 0.013 | 0.006 | 0.0625 | 0 | 0.0047 | 0.0019 | 722 | 1200 | 166 | 1023 | 904 | 3.5 | 1476.5 | 29.7 | 37.275 | 228 | 67 | 3 | 15014 | 1.8 | 84 | 210 | 142 | 304 | 43.5
0.0014 | 0 | 0.12 | 0.013 | 0.006 | 0.0625 | 0 | 0.0047 | 0.0019 | 722 | 1200 | 166 | 1023 | 904 | 3.5 | 1476.5 | 29.7 | 37.275 | 228 | 67 | 3 | 15014 | 1.8 | 84 | 210 | 142 | 304 | 43.5
0.025 | 0 | 0.21 | 0.012 | 0.009 | 0 | 0.0011 | 0 | 0.0022 | 714 | 1246 | 185 | 1077 | 903 | 3.5 | 1436.8 | 22.58 | 35.343 | 199 | 52 | 2.5 | 13071 | 1.6 | 84 | 152 | 211 | 333 | 42.5
0.025 | 0 | 0.21 | 0.012 | 0.009 | 0 | 0.0011 | 0 | 0.0022 | 714 | 1246 | 185 | 1077 | 903 | 3.5 | 1436.8 | 22.58 | 35.343 | 199 | 52 | 2.5 | 13071 | 1.6 | 84 | 152 | 211 | 333 | 42.5
0.0011 | 0.001 | 0.09 | 0.005 | 0.002 | 0.077 | 0.002 | 0.0022 | 0.0013 | 742 | 1212 | 207 | 1047 | 907 | 3.501 | 1677.3 | 30.12 | 38.453 | 236 | 64 | 2.5 | 15512 | 0.8 | 81 | 146 | 133 | 270 | 48.5
0.0011 | 0.001 | 0.09 | 0.005 | 0.002 | 0.077 | 0.002 | 0.0022 | 0.0013 | 742 | 1212 | 207 | 1047 | 907 | 3.501 | 1677.3 | 30.12 | 38.453 | 236 | 64 | 2.5 | 15512 | 0.8 | 81 | 146 | 136 | 269 | 48
0.0011 | 0.001 | 0.09 | 0.005 | 0.002 | 0.077 | 0.002 | 0.0022 | 0.0013 | 742 | 1212 | 207 | 1047 | 907 | 3.501 | 1677.3 | 30.12 | 38.453 | 236 | 64 | 2.5 | 15512 | 0.8 | 81 | 146 | 130 | 273 | 49
0.058 | 0.064 | 1.38 | 0.01 | 0.002 | 0.029 | 0 | 0 | 0.0026 | 623 | 1211 | 169 | 1037 | 869 | 4.5 | 1385 | 22.75 | 13.658 | 272 | 91 | 3 | 13672 | 0.3 | 83 | 101 | 316 | 486 | 34
0.058 | 0.064 | 1.38 | 0.01 | 0.002 | 0.029 | 0 | 0 | 0.0026 | 623 | 1211 | 169 | 1037 | 869 | 4.5 | 1385 | 22.75 | 13.658 | 272 | 91 | 3 | 13672 | 0.3 | 83 | 101 | 327 | 502 | 31.5
0.058 | 0.064 | 1.38 | 0.01 | 0.002 | 0.029 | 0 | 0 | 0.0026 | 623 | 1211 | 169 | 1037 | 869 | 4.5 | 1385 | 22.75 | 13.658 | 272 | 91 | 3 | 13672 | 0.3 | 83 | 101 | 327 | 500 | 31.5
0.0011 | 0.001 | 0.09 | 0.005 | 0.002 | 0.077 | 0.002 | 0.0022 | 0.0013 | 742 | 1212 | 207 | 1047 | 907 | 3.501 | 1677.3 | 30.12 | 38.453 | 236 | 64 | 2.5 | 15512 | 0.8 | 81 | 146 | 133 | 268 | 49
0.057 | 0.057 | 1.39 | 0.009 | 0.006 | 0.025 | 0 | 0 | 0.0041 | 621 | 1200 | 167 | 1049 | 873 | 3.75 | 1394.5 | 29.09 | 24.031 | 234 | 98 | 3 | 16684 | 0.6 | 83 | 144 | 295 | 487 | 32
0.057 | 0.057 | 1.39 | 0.009 | 0.006 | 0.025 | 0 | 0 | 0.0041 | 621 | 1200 | 167 | 1049 | 873 | 3.75 | 1394.5 | 29.09 | 24.031 | 234 | 98 | 3 | 16684 | 0.6 | 83 | 144 | 298 | 487 | 33
0.0013 | 0.001 | 0.12 | 0.01 | 0.006 | 0.075 | 0 | 0.0025 | 0.0013 | 741 | 1222 | 172 | 1028 | 906 | 3.5 | 1466.6 | 28.74 | 37.605 | 251 | 55 | 2.5 | 13360 | 1.8 | 83 | 141 | 140 | 289 | 46
0.07 | 0.25 | 1.84 | 0.015 | 0.006 | 0.02 | 0.027 | 0.0015 | 0.006 | 538 | 1210 | 165 | 1020 | 859 | 3.399 | 1435.4 | 20.68 | 19.546 | 260 | 100 | 3 | 18426 | 0.6 | 84 | 139 | 358 | 619 | 26
0.057 | 0.057 | 1.39 | 0.009 | 0.006 | 0.025 | 0 | 0 | 0.0041 | 621 | 1200 | 167 | 1049 | 873 | 3.75 | 1394.5 | 29.09 | 24.031 | 234 | 98 | 3 | 16684 | 0.6 | 83 | 144 | 299 | 487 | 32.5
0.0013 | 0.001 | 0.12 | 0.01 | 0.006 | 0.075 | 0 | 0.0025 | 0.0013 | 741 | 1222 | 172 | 1028 | 906 | 3.5 | 1466.6 | 28.74 | 37.605 | 251 | 55 | 2.5 | 13360 | 1.8 | 83 | 141 | 140 | 290 | 45.5
0.07 | 0.25 | 1.84 | 0.015 | 0.006 | 0.02 | 0.027 | 0.0015 | 0.006 | 538 | 1210 | 165 | 1020 | 859 | 3.399 | 1435.4 | 20.68 | 19.546 | 260 | 100 | 3 | 18426 | 0.6 | 84 | 139 | 357 | 620 | 26.5
0.0011 | 0.001 | 0.08 | 0.004 | 0.005 | 0.076 | 0.001 | 0.0022 | 0.0024 | 744 | 1239 | 168 | 1069 | 918 | 3.501 | 1580 | 26.11 | 40.74 | 220 | 44 | 2.5 | 14814 | 1.8 | 82 | 143 | 135 | 283 | 46.5
0.0011 | 0.001 | 0.08 | 0.004 | 0.005 | 0.076 | 0.001 | 0.0022 | 0.0024 | 744 | 1239 | 168 | 1069 | 918 | 3.501 | 1580 | 26.11 | 40.74 | 220 | 44 | 2.5 | 14814 | 1.8 | 82 | 143 | 134 | 276 | 47.5
0.0011 | 0.001 | 0.08 | 0.004 | 0.005 | 0.076 | 0.001 | 0.0022 | 0.0024 | 744 | 1239 | 168 | 1069 | 918 | 3.501 | 1580 | 26.11 | 40.74 | 220 | 44 | 2.5 | 14814 | 1.8 | 82 | 143 | 135 | 279 | 47
0.0011 | 0.001 | 0.08 | 0.004 | 0.005 | 0.076 | 0.001 | 0.0022 | 0.0024 | 744 | 1239 | 168 | 1069 | 918 | 3.501 | 1580 | 26.11 | 40.74 | 220 | 44 | 2.5 | 14814 | 1.8 | 82 | 143 | 134 | 276 | 47.5
0.075 | 0.27 | 1.87 | 0.011 | 0.006 | 0.019 | 0.026 | 0.0014 | 0.0044 | 543 | 1204 | 201 | 997 | 859 | 3.999 | 1350.1 | 26.02 | 15.35 | 259 | 100 | 3 | 14854 | 0.4 | 83 | 167 | 365 | 620 | 24
0.075 | 0.27 | 1.87 | 0.011 | 0.006 | 0.019 | 0.026 | 0.0014 | 0.0044 | 543 | 1204 | 201 | 997 | 859 | 3.999 | 1350.1 | 26.02 | 15.35 | 259 | 100 | 3 | 14854 | 0.4 | 83 | 167 | 363 | 623 | 24
0.075 | 0.27 | 1.87 | 0.011 | 0.006 | 0.019 | 0.026 | 0.0014 | 0.0044 | 543 | 1204 | 201 | 997 | 859 | 3.999 | 1350.1 | 26.02 | 15.35 | 259 | 100 | 3 | 14854 | 0.4 | 83 | 167 | 365 | 623 | 23.5
0.069 | 0.24 | 1.84 | 0.01 | 0.007 | 0.016 | 0.024 | 0.0016 | 0.0073 | 576 | 1209 | 179 | 1012 | 853 | 4 | 1302.1 | 19.69 | 14.027 | 265 | 100 | 3 | 14020 | 0.4 | 84 | 150 | 361 | 614 | 28
0.069 | 0.24 | 1.84 | 0.01 | 0.007 | 0.016 | 0.024 | 0.0016 | 0.0073 | 576 | 1209 | 179 | 1012 | 853 | 4 | 1302.1 | 19.69 | 14.027 | 265 | 100 | 3 | 14020 | 0.4 | 84 | 150 | 360 | 615 | 27.5
0.0019 | 0 | 0.11 | 0.009 | 0.007 | 0.0684 | 0 | 0.0018 | 0.0015 | 721 | 1199 | 153 | 1036 | 902 | 4.502 | 1288.9 | 20.81 | 31.874 | 216 | 53 | 3 | 11415 | 1.8 | 81 | 181 | 164 | 295 | 47.5
0.0019 | 0 | 0.11 | 0.009 | 0.007 | 0.0684 | 0 | 0.0018 | 0.0015 | 721 | 1199 | 153 | 1036 | 902 | 4.502 | 1288.9 | 20.81 | 31.874 | 216 | 53 | 3 | 11415 | 1.8 | 81 | 181 | 164 | 295 | 47.5
0.0012 | 0.001 | 0.08 | 0.006 | 0.004 | 0.066 | 0.003 | 0.0026 | 0.002 | 744 | 1225 | 180 | 1059 | 908 | 3.5 | 1556.4 | 25.65 | 39.025 | 223 | 60 | 3 | 14813 | 1.8 | 83 | 165 | 132 | 276 | 49.5
0.0012 | 0.001 | 0.08 | 0.006 | 0.004 | 0.066 | 0.003 | 0.0026 | 0.002 | 744 | 1225 | 180 | 1059 | 908 | 3.5 | 1556.4 | 25.65 | 39.025 | 223 | 60 | 3 | 14813 | 1.8 | 83 | 165 | 133 | 276 | 49
0.068 | 0.21 | 1.02 | 0.013 | 0.006 | 0.032 | 0.034 | 0 | 0.0034 | 596 | 1194 | 155 | 1031 | 880 | 3.8 | 1154.3 | 25.37 | 13.669 | 211 | 89 | 3 | 12327 | 0.6 | 83 | 142 | 427 | 535 | 20
0.068 | 0.2 | 1.06 | 0.009 | 0.003 | 0.029 | 0.04 | 0 | 0.0044 | 605 | 1210 | 143 | 1021 | 878 | 3.8 | 1459.2 | 28.66 | 14.473 | 280 | 100 | 3 | 18207 | 0.6 | 86 | 165 | 440 | 530 | 26
0.068 | 0.2 | 1.06 | 0.009 | 0.003 | 0.029 | 0.04 | 0 | 0.0044 | 605 | 1210 | 143 | 1021 | 878 | 3.8 | 1459.2 | 28.66 | 14.473 | 280 | 100 | 3 | 18207 | 0.6 | 86 | 165 | 429 | 538 | 17.5
0.068 | 0.2 | 1.06 | 0.009 | 0.003 | 0.029 | 0.04 | 0 | 0.0044 | 605 | 1210 | 143 | 1021 | 878 | 3.8 | 1459.2 | 28.66 | 14.473 | 280 | 100 | 3 | 18207 | 0.6 | 86 | 165 | 410 | 523 | 22.5
0.068 | 0.21 | 1.02 | 0.013 | 0.006 | 0.032 | 0.034 | 0 | 0.0034 | 596 | 1194 | 155 | 1031 | 880 | 3.8 | 1154.3 | 25.37 | 13.669 | 211 | 89 | 3 | 12327 | 0.6 | 83 | 142 | 433 | 541 | 20
0.068 | 0.21 | 1.02 | 0.013 | 0.006 | 0.032 | 0.034 | 0 | 0.0034 | 596 | 1194 | 155 | 1031 | 880 | 3.8 | 1154.3 | 25.37 | 13.669 | 211 | 89 | 3 | 12327 | 0.6 | 83 | 142 | 434 | 542 | 21
0.0014 | 0.001 | 0.09 | 0.009 | 0.006 | 0.071 | 0 | 0.0017 | 0.0019 | 745 | 1235 | 201 | 1069 | 909 | 3.5 | 1770.1 | 30.219 | 35.677 | 264 | 57 | 3 | 16060 | 0.8 | 83 | 159 | 142 | 292 | 47.5
0.0014 | 0.001 | 0.09 | 0.009 | 0.006 | 0.071 | 0 | 0.0017 | 0.0019 | 745 | 1235 | 201 | 1069 | 909 | 3.5 | 1770.1 | 30.219 | 35.677 | 264 | 57 | 3 | 16060 | 0.8 | 83 | 159 | 140 | 288 | 45.5
0.0014 | 0.001 | 0.09 | 0.009 | 0.006 | 0.071 | 0 | 0.0017 | 0.0019 | 745 | 1235 | 201 | 1069 | 909 | 3.5 | 1770.1 | 30.219 | 35.677 | 264 | 57 | 3 | 16060 | 0.8 | 83 | 159 | 139 | 285 | 47.5
0.0014 | 0.001 | 0.09 | 0.009 | 0.006 | 0.071 | 0 | 0.0017 | 0.0019 | 745 | 1235 | 201 | 1069 | 909 | 3.5 | 1770.1 | 30.219 | 35.677 | 264 | 57 | 3 | 16060 | 0.8 | 83 | 159 | 142 | 292 | 46.5
0.0016 | 0 | 0.1 | 0.011 | 0.014 | 0.0597 | 0 | 0.0021 | 0.001 | 721 | 1199 | 175 | 1033 | 904 | 4.003 | 1288.5 | 29.879 | 38.565 | 198 | 45 | 3 | 13052 | 1.8 | 81 | 197 | 157 | 296 | 43
0.0016 | 0 | 0.1 | 0.011 | 0.014 | 0.0597 | 0 | 0.0021 | 0.001 | 721 | 1199 | 175 | 1033 | 904 | 4.003 | 1288.5 | 29.879 | 38.565 | 198 | 45 | 3 | 13052 | 1.8 | 81 | 197 | 157 | 296 | 43
0.0014 | 0 | 0.16 | 0.01 | 0.007 | 0.0706 | 0 | 0.0019 | 0.0018 | 738 | 1200 | 200 | 1050 | 930 | 3 | 1218.9 | 27.45 | 35.408 | 166 | 39 | 3 | 9458 | 1.8 | 81 | 139 | 133 | 297 | 43.5
0.0016 | 0 | 0.1 | 0.011 | 0.014 | 0.0597 | 0 | 0.0021 | 0.001 | 721 | 1199 | 175 | 1033 | 904 | 4.003 | 1288.5 | 29.879 | 38.565 | 198 | 45 | 3 | 13052 | 1.8 | 81 | 197 | 157 | 296 | 43
0.0014 | 0 | 0.16 | 0.01 | 0.007 | 0.0706 | 0 | 0.0019 | 0.0018 | 738 | 1200 | 200 | 1050 | 930 | 3 | 1218.9 | 27.45 | 35.408 | 166 | 39 | 3 | 9458 | 1.8 | 81 | 139 | 138 | 298 | 45.5
0.0014 | 0 | 0.16 | 0.01 | 0.007 | 0.0706 | 0 | 0.0019 | 0.0018 | 738 | 1200 | 200 | 1050 | 930 | 3 | 1218.9 | 27.45 | 35.408 | 166 | 39 | 3 | 9458 | 1.8 | 81 | 139 | 137 | 301 | 45
0.0014 | 0.004 | 0.17 | 0.01 | 0.005 | 0.073 | 0 | 0.0025 | 0.0021 | 710 | 1232 | 161 | 1039 | 906 | 3.501 | 1544.5 | 28.44 | 38.988 | 248 | 43 | 2.5 | 14779 | 1.8 | 86 | 107 | 159 | 308 | 44
0.0014 | 0.004 | 0.17 | 0.01 | 0.005 | 0.073 | 0 | 0.0025 | 0.0021 | 710 | 1232 | 161 | 1039 | 906 | 3.501 | 1544.5 | 28.44 | 38.988 | 248 | 43 | 2.5 | 14779 | 1.8 | 86 | 107 | 155 | 307 | 45.5
0.04 | 0.001 | 0.27 | 0.013 | 0.009 | 0 | 0.011 | 0 | 0.0014 | 671 | 1200 | 166 | 1041 | 884 | 3.601 | 1365.6 | 29.71 | 28.097 | 170 | 66 | 3 | 10540 | 1.5 | 83 | 173 | 294 | 373 | 35
0.04 | 0.001 | 0.27 | 0.013 | 0.009 | 0 | 0.011 | 0 | 0.0014 | 671 | 1200 | 166 | 1041 | 884 | 3.601 | 1365.6 | 29.71 | 28.097 | 170 | 66 | 3 | 10540 | 1.5 | 83 | 173 | 282 | 370 | 39
0.04 | 0.001 | 0.27 | 0.013 | 0.009 | 0 | 0.011 | 0 | 0.0014 | 671 | 1200 | 166 | 1041 | 884 | 3.601 | 1365.6 | 29.71 | 28.097 | 170 | 66 | 3 | 10540 | 1.5 | 83 | 173 | 282 | 370 | 37.5
0.016 | 0 | 0.21 | 0.012 | 0.007 | 0 | 0.001 | 0 | 0.0015 | 715 | 1197 | 204 | 1011 | 900 | 4.8 | 1542.1 | 29.82 | 0 | 0 | 0 | 3 | 14765 | 1.6 | 0 | 0 | 214 | 318 | 43
0.016 | 0 | 0.21 | 0.012 | 0.007 | 0 | 0.001 | 0 | 0.0015 | 715 | 1197 | 204 | 1011 | 900 | 4.8 | 1542.1 | 29.82 | 0 | 0 | 0 | 3 | 14765 | 1.6 | 0 | 0 | 214 | 318 | 43
0.016 | 0 | 0.21 | 0.012 | 0.007 | 0 | 0.001 | 0 | 0.0015 | 715 | 1197 | 204 | 1011 | 900 | 4.8 | 1542.1 | 29.82 | 0 | 0 | 0 | 3 | 14765 | 1.6 | 0 | 0 | 214 | 318 | 43
0.0019 | 0.003 | 0.18 | 0.011 | 0.006 | 0.069 | 0 | 0.0025 | 0.0018 | 711 | 1211 | 169 | 1045 | 909 | 3.5 | 1529.2 | 28.38 | 40.644 | 209 | 67 | 2.5 | 14114 | 1.8 | 83 | 155 | 162 | 311 | 43.5
0.0019 | 0.003 | 0.18 | 0.011 | 0.006 | 0.069 | 0 | 0.0025 | 0.0018 | 711 | 1211 | 169 | 1045 | 909 | 3.5 | 1529.2 | 28.38 | 40.644 | 209 | 67 | 2.5 | 14114 | 1.8 | 83 | 155 | 157 | 307 | 43
0.06 | 0.072 | 1.41 | 0.014 | 0.004 | 0.025 | 0 | 0 | 0.0042 | 625 | 1217 | 140 | 1034 | 874 | 3.752 | 1296.5 | 21.05 | 25.847 | 244 | 91 | 3 | 16517 | 0.6 | 85 | 124 | 289 | 503 | 30
0.06 | 0.072 | 1.41 | 0.014 | 0.004 | 0.025 | 0 | 0 | 0.0042 | 625 | 1217 | 140 | 1034 | 874 | 3.752 | 1296.5 | 21.05 | 25.847 | 244 | 91 | 3 | 16517 | 0.6 | 85 | 124 | 300 | 519 | 30
0.0011 | 0.003 | 0.18 | 0.009 | 0.005 | 0.073 | 0 | 0.0026 | 0.0016 | 707 | 1205 | 179 | 1034 | 901 | 3.508 | 1394.4 | 27.87 | 38.598 | 198 | 37 | 3 | 12720 | 1.8 | 83 | 148 | 154 | 298 | 45.5
0.0011 | 0.003 | 0.18 | 0.009 | 0.005 | 0.073 | 0 | 0.0026 | 0.0016 | 707 | 1205 | 179 | 1034 | 901 | 3.508 | 1394.4 | 27.87 | 38.598 | 198 | 37 | 3 | 12720 | 1.8 | 83 | 148 | 154 | 298 | 46
0.0011 | 0 | 0.12 | 0.01 | 0.006 | 0.0657 | 0 | 0.0032 | 0.0019 | 726 | 1182 | 183 | 1037 | 905 | 4.002 | 1285.9 | 20.64 | 30.481 | 189 | 54 | 3 | 9689 | 1.8 | 84 | 192 | 159 | 294 | 43.5
0.0011 | 0 | 0.12 | 0.01 | 0.006 | 0.0657 | 0 | 0.0032 | 0.0019 | 726 | 1194 | 216 | 1037 | 905 | 4.002 | 1285.9 | 20.64 | 30.481 | 189 | 54 | 3 | 9689 | 1.8 | 84 | 192 | 159 | 294 | 43.5
0.0011 | 0 | 0.12 | 0.01 | 0.006 | 0.0657 | 0 | 0.0032 | 0.0019 | 726 | 1182 | 183 | 1037 | 905 | 4.002 | 1285.9 | 20.64 | 30.481 | 189 | 54 | 3 | 9689 | 1.8 | 84 | 192 | 159 | 294 | 43.5
0.0011 | 0 | 0.12 | 0.01 | 0.006 | 0.0657 | 0 | 0.0032 | 0.0019 | 726 | 1194 | 216 | 1037 | 905 | 4.002 | 1285.9 | 20.64 | 30.481 | 189 | 54 | 3 | 9689 | 1.8 | 84 | 192 | 159 | 294 | 43.5
0.0015 | 0.003 | 0.11 | 0.008 | 0.006 | 0.072 | 0.001 | 0.0015 | 0.0013 | 740 | 1211 | 167 | 1045 | 907 | 3.5 | 1672.1 | 28.39 | 38.301 | 278 | 48 | 2.5 | 15676 | 0.8 | 83 | 157 | 136 | 279 | 48.5
0.0015 | 0.003 | 0.11 | 0.008 | 0.006 | 0.072 | 0.001 | 0.0015 | 0.0013 | 740 | 1211 | 167 | 1045 | 907 | 3.5 | 1672.1 | 28.39 | 38.301 | 278 | 48 | 2.5 | 15676 | 0.8 | 83 | 157 | 136 | 279 | 48
0.0015 | 0.003 | 0.11 | 0.008 | 0.006 | 0.072 | 0.001 | 0.0015 | 0.0013 | 740 | 1211 | 167 | 1045 | 907 | 3.5 | 1672.1 | 28.39 | 38.301 | 278 | 48 | 2.5 | 15676 | 0.8 | 83 | 157 | 134 | 278 | 47.5
0.0012 | 0.001 | 0.19 | 0.005 | 0.003 | 0.076 | 0 | 0.0016 | 0.002 | 714 | 1211 | 208 | 1056 | 905 | 3.5 | 1553.1 | 29.6 | 38.444 | 196 | 48 | 2.5 | 15038 | 1.8 | 83 | 155 | 155 | 290 | 46
0.0012 | 0.001 | 0.19 | 0.005 | 0.003 | 0.076 | 0 | 0.0016 | 0.002 | 714 | 1211 | 208 | 1056 | 905 | 3.5 | 1553.1 | 29.6 | 38.444 | 196 | 48 | 2.5 | 15038 | 1.8 | 83 | 155 | 155 | 290 | 47
0.0012 | 0.001 | 0.19 | 0.005 | 0.003 | 0.076 | 0 | 0.0016 | 0.002 | 714 | 1211 | 208 | 1056 | 905 | 3.5 | 1553.1 | 29.6 | 38.444 | 196 | 48 | 2.5 | 15038 | 1.8 | 83 | 155 | 156 | 290 | 49
0.0012 | 0.001 | 0.19 | 0.005 | 0.003 | 0.076 | 0 | 0.0016 | 0.002 | 714 | 1211 | 208 | 1056 | 905 | 3.5 | 1553.1 | 29.6 | 38.444 | 196 | 48 | 2.5 | 15038 | 1.8 | 83 | 155 | 156 | 290 | 48.5
0.0012 | 0 | 0.12 | 0.012 | 0.007 | 0.0719 | 0 | 0.002 | 0.0015 | 721 | 1204 | 200 | 1016 | 906 | 3.5 | 1442.9 | 30.26 | 37.463 | 201 | 45 | 3 | 12143 | 1.8 | 83 | 164 | 142 | 285 | 47.5
0.0012 | 0 | 0.12 | 0.012 | 0.007 | 0.0719 | 0 | 0.002 | 0.0015 | 721 | 1204 | 200 | 1016 | 906 | 3.5 | 1442.9 | 30.26 | 37.463 | 201 | 45 | 3 | 12143 | 1.8 | 83 | 164 | 142 | 285 | 47.5
0.0012 | 0 | 0.12 | 0.012 | 0.007 | 0.0719 | 0 | 0.002 | 0.0015 | 721 | 1204 | 200 | 1016 | 906 | 3.5 | 1442.9 | 30.26 | 37.463 | 201 | 45 | 3 | 12143 | 1.8 | 83 | 164 | 142 | 285 | 47.5
0.0012 | 0 | 0.12 | 0.012 | 0.007 | 0.0719 | 0 | 0.002 | 0.0015 | 721 | 1204 | 200 | 1016 | 906 | 3.5 | 1442.9 | 30.26 | 37.463 | 201 | 45 | 3 | 12143 | 1.8 | 83 | 164 | 142 | 285 | 47.5
0.0013 | 0.001 | 0.19 | 0.006 | 0.003 | 0.076 | 0 | 0.002 | 0.0019 | 710 | 1215 | 208 | 1055 | 903 | 3.5 | 1554.5 | 29.556 | 38.266 | 196 | 48 | 2.5 | 14976 | 1.8 | 83 | 151 | 155 | 289 | 45.5
0.0013 | 0.001 | 0.19 | 0.006 | 0.003 | 0.076 | 0 | 0.002 | 0.0019 | 710 | 1215 | 208 | 1055 | 903 | 3.5 | 1554.5 | 29.556 | 38.266 | 196 | 48 | 2.5 | 14976 | 1.8 | 83 | 151 | 156 | 290 | 48
0.0013 | 0.001 | 0.19 | 0.006 | 0.003 | 0.076 | 0 | 0.002 | 0.0019 | 710 | 1215 | 208 | 1055 | 903 | 3.5 | 1554.5 | 29.556 | 38.266 | 196 | 48 | 2.5 | 14976 | 1.8 | 83 | 151 | 151 | 290 | 46.5
0.0013 | 0.001 | 0.19 | 0.006 | 0.003 | 0.076 | 0 | 0.002 | 0.0019 | 710 | 1215 | 208 | 1055 | 903 | 3.5 | 1554.5 | 29.556 | 38.266 | 196 | 48 | 2.5 | 14976 | 1.8 | 83 | 151 | 150 | 290 | 46
0.0013 | 0.001 | 0.08 | 0.006 | 0.005 | 0.079 | 0.001 | 0.0021 | 0.0014 | 728 | 1232 | 184 | 1047 | 918 | 3.5 | 1789.3 | 25.9 | 34.27 | 280 | 58 | 3 | 16076 | 0.8 | 76 | 119 | 137 | 280 | 46
0.001 | 0.001 | 0.11 | 0.006 | 0.005 | 0.067 | 0 | 0.0019 | 0.0017 | 746 | 1230 | 208 | 1060 | 909 | 4.501 | 1676.7 | 30.56 | 31.314 | 251 | 69 | 2.5 | 15390 | 0.6 | 83 | 91 | 156 | 281 | 49
0.0013 | 0.001 | 0.08 | 0.006 | 0.005 | 0.079 | 0.001 | 0.0021 | 0.0014 | 728 | 1232 | 184 | 1047 | 918 | 3.5 | 1789.3 | 25.9 | 34.27 | 280 | 58 | 3 | 16076 | 0.8 | 76 | 119 | 144 | 283 | 45
0.001 | 0.001 | 0.11 | 0.006 | 0.005 | 0.067 | 0 | 0.0019 | 0.0017 | 746 | 1230 | 208 | 1060 | 909 | 4.501 | 1676.7 | 30.56 | 31.314 | 251 | 69 | 2.5 | 15390 | 0.6 | 83 | 91 | 156 | 281 | 49
0.0013 | 0.001 | 0.08 | 0.006 | 0.005 | 0.079 | 0.001 | 0.0021 | 0.0014 | 728 | 1232 | 184 | 1047 | 918 | 3.5 | 1789.3 | 25.9 | 34.27 | 280 | 58 | 3 | 16076 | 0.8 | 76 | 119 | 136 | 279 | 45.5
0.0014 | 0 | 0.11 | 0.005 | 0.004 | 0.0663 | 0 | 0.0017 | 0.0017 | 722 | 1201 | 158 | 1043 | 909 | 5.499 | 1134.3 | 19.373 | 25.225 | 205 | 68 | 3 | 10154 | 1.2 | 82 | 101 | 159 | 278 | 51.5
0.0014 | 0 | 0.11 | 0.005 | 0.004 | 0.0663 | 0 | 0.0017 | 0.0017 | 722 | 1201 | 158 | 1043 | 909 | 5.499 | 1134.3 | 19.373 | 25.225 | 205 | 68 | 3 | 10154 | 1.2 | 82 | 101 | 159 | 278 | 51.5
0.073 | 0.22 | 1.87 | 0.011 | 0.002 | 0.02 | 0.028 | 0.0012 | 0.0033 | 582 | 1205 | 161 | 1016 | 867 | 3.8 | 1477.5 | 28.92 | 19.231 | 264 | 100 | 3 | 17277 | 0.4 | 94 | 161 | 372 | 649 | 24.5
0.073 | 0.22 | 1.87 | 0.011 | 0.002 | 0.02 | 0.028 | 0.0012 | 0.0033 | 582 | 1205 | 161 | 1016 | 867 | 3.8 | 1477.5 | 28.92 | 19.231 | 264 | 100 | 3 | 17277 | 0.4 | 94 | 161 | 372 | 649 | 24.5
0.073 | 0.22 | 1.87 | 0.011 | 0.002 | 0.02 | 0.028 | 0.0012 | 0.0033 | 582 | 1205 | 161 | 1016 | 867 | 3.8 | 1477.5 | 28.92 | 19.231 | 264 | 100 | 3 | 17277 | 0.4 | 94 | 161 | 370 | 649 | 22.5
0.054 | 0.071 | 1.42 | 0.01 | 0.008 | 0.027 | 0 | 0 | 0.0036 | 619 | 1213 | 132 | 1027 | 876 | 3.099 | 1305 | 21.38 | 24.907 | 198 | 84 | 3 | 15411 | 0.8 | 84 | 117 | 299 | 495 | 31
0.054 | 0.071 | 1.42 | 0.01 | 0.008 | 0.027 | 0 | 0 | 0.0036 | 619 | 1213 | 132 | 1027 | 876 | 3.099 | 1305 | 21.38 | 24.907 | 198 | 84 | 3 | 15411 | 0.8 | 84 | 117 | 296 | 491 | 30.5
0.054 | 0.071 | 1.42 | 0.01 | 0.008 | 0.027 | 0 | 0 | 0.0036 | 619 | 1213 | 132 | 1027 | 876 | 3.099 | 1305 | 21.38 | 24.907 | 198 | 84 | 3 | 15411 | 0.8 | 84 | 117 | 290 | 523 | 29
0.069 | 0.25 | 1.86 | 0.013 | 0.003 | 0.023 | 0.024 | 0.0014 | 0.0049 | 538 | 1213 | 152 | 1046 | 875 | 3.8 | 1401.3 | 27.41 | 20.393 | 271 | 100 | 3 | 18913 | 0.4 | 84 | 134 | 366 | 638 | 23
0.069 | 0.25 | 1.86 | 0.013 | 0.003 | 0.023 | 0.024 | 0.0014 | 0.0049 | 538 | 1213 | 152 | 1046 | 875 | 3.8 | 1401.3 | 27.41 | 20.393 | 271 | 100 | 3 | 18913 | 0.4 | 84 | 134 | 373 | 649 | 22
0.069 | 0.25 | 1.86 | 0.013 | 0.003 | 0.023 | 0.024 | 0.0014 | 0.0049 | 538 | 1213 | 152 | 1046 | 875 | 3.8 | 1401.3 | 27.41 | 20.393 | 271 | 100 | 3 | 18913 | 0.4 | 84 | 134 | 369 | 645 | 22
0.114 | 0.23 | 1.49 | 0.013 | 0.006 | 0.024 | 0.046 | 0 | 0.004 | 577 | 1220 | 168 | 1039 | 888 | 3.8 | 1354.5 | 28.49 | 19.097 | 245 | 100 | 3 | 17189 | 0.4 | 83 | 170 | 444 | 600 | 26.5
0.114 | 0.23 | 1.49 | 0.013 | 0.006 | 0.024 | 0.046 | 0 | 0.004 | 577 | 1220 | 168 | 1039 | 888 | 3.8 | 1354.5 | 28.49 | 19.097 | 245 | 100 | 3 | 17189 | 0.4 | 83 | 170 | 441 | 596 | 26.5
0.114 | 0.23 | 1.49 | 0.013 | 0.006 | 0.024 | 0.046 | 0 | 0.004 | 577 | 1220 | 168 | 1039 | 888 | 3.8 | 1354.5 | 28.49 | 19.097 | 245 | 100 | 3 | 17189 | 0.4 | 83 | 170 | 441 | 597 | 26
0.07 | 0.25 | 1.87 | 0.013 | 0.005 | 0.02 | 0.022 | 0.0014 | 0.0047 | 538 | 1211 | 168 | 1054 | 867 | 3.4 | 1194.5 | 19.653 | 18.676 | 200 | 92 | 3 | 12937 | 0.6 | 81 | 159 | 353 | 614 | 24.5
0.07 | 0.25 | 1.87 | 0.013 | 0.005 | 0.02 | 0.022 | 0.0014 | 0.0047 | 538 | 1211 | 168 | 1054 | 867 | 3.4 | 1194.5 | 19.653 | 18.676 | 200 | 92 | 3 | 12937 | 0.6 | 81 | 159 | 378 | 628 | 24.5
0.072 | 0.21 | 1.85 | 0.01 | 0.006 | 0.019 | 0.027 | 0.0012 | 0.0047 | 552 | 1227 | 224 | 1035 | 876 | 3.4 | 1569.3 | 29.49 | 24.207 | 259 | 100 | 3 | 22102 | 0.6 | 84 | 182 | 434 | 646 | 25.5
0.072 | 0.21 | 1.85 | 0.01 | 0.006 | 0.019 | 0.027 | 0.0012 | 0.0047 | 552 | 1227 | 224 | 1035 | 876 | 3.4 | 1569.3 | 29.49 | 24.207 | 259 | 100 | 3 | 22102 | 0.6 | 84 | 182 | 418 | 645 | 25
0.0014 | 0.002 | 0.12 | 0.012 | 0.009 | 0.069 | 0 | 0.0021 | 0.0018 | 735 | 1208 | 152 | 1028 | 904 | 3.5 | 1542.1 | 28.77 | 36.779 | 224 | 48 | 3 | 14061 | 1.8 | 83 | 177 | 148 | 300 | 46.5
0.0014 | 0.002 | 0.12 | 0.012 | 0.009 | 0.069 | 0 | 0.0021 | 0.0018 | 735 | 1208 | 152 | 1028 | 904 | 3.5 | 1542.1 | 28.77 | 36.779 | 224 | 48 | 3 | 14061 | 1.8 | 83 | 177 | 144 | 301 | 44.5
0.0014 | 0.002 | 0.12 | 0.012 | 0.009 | 0.069 | 0 | 0.0021 | 0.0018 | 735 | 1208 | 152 | 1028 | 904 | 3.5 | 1542.1 | 28.77 | 36.779 | 224 | 48 | 3 | 14061 | 1.8 | 83 | 177 | 144 | 301 | 45.5
0.0018 | 0.001 | 0.2 | 0.01 | 0.006 | 0.07 | 0 | 0.002 | 0.0015 | 704 | 1212 | 186 | 1041 | 899 | 3.501 | 1538.4 | 29.25 | 40.393 | 214 | 67 | 2.5 | 14551 | 1.8 | 83 | 149 | 154 | 311 | 45.5
0.001 | 0.001 | 0.18 | 0.007 | 0.004 | 0.075 | 0 | 0.0022 | 0.0015 | 710 | 1204 | 180 | 1036 | 902 | 3.501 | 1386.8 | 27.88 | 38.229 | 195 | 62 | 3 | 12616 | 1.8 | 82 | 168 | 151 | 292 | 45
0.159 | 0.023 | 0.75 | 0.01 | 0.006 | 0.0009 | 0.001 | 0 | 0 | 643 | 1191 | 156 | 1000 | 866 | 5 | 1212.3 | 19.2 | 17.046 | 266 | 100 | 3 | 12249 | 0.8 | 81 | 160 | 290 | 474 | 33.5
0.001 | 0.001 | 0.18 | 0.007 | 0.004 | 0.075 | 0 | 0.0022 | 0.0015 | 710 | 1204 | 180 | 1036 | 902 | 3.501 | 1386.8 | 27.88 | 38.229 | 195 | 62 | 3 | 12616 | 1.8 | 82 | 168 | 153 | 292 | 45.5
0.0018 | 0.001 | 0.2 | 0.01 | 0.006 | 0.07 | 0 | 0.002 | 0.0015 | 704 | 1212 | 186 | 1041 | 899 | 3.501 | 1538.4 | 29.25 | 40.393 | 214 | 67 | 2.5 | 14551 | 1.8 | 83 | 149 | 158 | 312 | 44.5
0.159 | 0.023 | 0.75 | 0.01 | 0.006 | 0.0009 | 0.001 | 0 | 0 | 643 | 1191 | 156 | 1000 | 866 | 5 | 1212.3 | 19.2 | 17.046 | 266 | 100 | 3 | 12249 | 0.8 | 81 | 160 | 291 | 473 | 36.5
0.02 | 0 | 0.21 | 0.01 | 0.008 | 0 | 0.001 | 0 | 0.0011 | 710 | 1206 | 165 | 1048 | 909 | 4.802 | 1433.9 | 23.9 | 23.083 | 198 | 86 | 3 | 11378 | 1.6 | 83 | 160 | 205 | 310 | 44.5
0.02 | 0 | 0.21 | 0.01 | 0.008 | 0 | 0.001 | 0 | 0.0011 | 710 | 1206 | 165 | 1048 | 909 | 4.802 | 1433.9 | 23.9 | 23.083 | 198 | 86 | 3 | 11378 | 1.6 | 83 | 160 | 205 | 310 | 44.5
0.001 | 0.001 | 0.1 | 0.009 | 0.005 | 0.07 | 0 | 0.0021 | 0.0014 | 737 | 1218 | 170 | 1011 | 920 | 3.501 | 1278.2 | 27.5 | 35.817 | 179 | 31 | 2.5 | 12025 | 1.8 | 84 | 134 | 150 | 298 | 48
0.001 | 0.001 | 0.1 | 0.009 | 0.005 | 0.07 | 0 | 0.0021 | 0.0014 | 737 | 1230 | 215 | 1011 | 920 | 3.501 | 1278.2 | 27.5 | 35.817 | 179 | 31 | 2.5 | 12025 | 1.8 | 84 | 134 | 150 | 298 | 48
0.001 | 0.001 | 0.1 | 0.009 | 0.005 | 0.07 | 0 | 0.0021 | 0.0014 | 737 | 1218 | 170 | 1011 | 920 | 3.501 | 1278.2 | 27.5 | 35.817 | 179 | 31 | 2.5 | 12025 | 1.8 | 84 | 134 | 145 | 293 | 47.5
0.001 | 0.001 | 0.1 | 0.009 | 0.005 | 0.07 | 0 | 0.0021 | 0.0014 | 737 | 1230 | 215 | 1011 | 920 | 3.501 | 1278.2 | 27.5 | 35.817 | 179 | 31 | 2.5 | 12025 | 1.8 | 84 | 134 | 145 | 293 | 47.5
0.0012 | 0 | 0.13 | 0.011 | 0.009 | 0.0768 | 0 | 0.0025 | 0.0026 | 719 | 1200 | 138 | 1021 | 909 | 4.497 | 1303.4 | 27.992 | 30.862 | 218 | 54 | 3 | 12018 | 1.8 | 83 | 209 | 166 | 299 | 47.5
0.0012 | 0 | 0.13 | 0.011 | 0.009 | 0.0768 | 0 | 0.0025 | 0.0026 | 719 | 1200 | 138 | 1021 | 909 | 4.497 | 1303.4 | 27.992 | 30.862 | 218 | 54 | 3 | 12018 | 1.8 | 83 | 209 | 166 | 299 | 47.5
0.0012 | 0 | 0.13 | 0.011 | 0.009 | 0.0768 | 0 | 0.0025 | 0.0026 | 719 | 1200 | 138 | 1021 | 909 | 4.497 | 1303.4 | 27.992 | 30.862 | 218 | 54 | 3 | 12018 | 1.8 | 83 | 209 | 166 | 299 | 47.5
0.0012 | 0.002 | 0.11 | 0.012 | 0.012 | 0.065 | 0 | 0.0024 | 0.0027 | 739 | 1212 | 200 | 1052 | 934 | 3.5 | 1562.9 | 29.93 | 38.098 | 225 | 61 | 3 | 14957 | 1.8 | 81 | 163 | 141 | 291 | 46
0.073 | 0.25 | 1.89 | 0.011 | 0.002 | 0.021 | 0.028 | 0.0017 | 0.0037 | 578 | 1216 | 171 | 1036 | 873 | 3.1 | 1296.5 | 27.34 | 23.266 | 201 | 88 | 3 | 16046 | 0.6 | 86 | 154 | 391 | 625 | 26
0.073 | 0.25 | 1.89 | 0.011 | 0.002 | 0.021 | 0.028 | 0.0017 | 0.0037 | 578 | 1216 | 171 | 1036 | 873 | 3.1 | 1296.5 | 27.34 | 23.266 | 201 | 88 | 3 | 16046 | 0.6 | 86 | 154 | 390 | 624 | 26
0.0012 | 0.002 | 0.11 | 0.012 | 0.012 | 0.065 | 0 | 0.0024 | 0.0027 | 739 | 1212 | 200 | 1052 | 934 | 3.5 | 1562.9 | 29.93 | 38.098 | 225 | 61 | 3 | 14957 | 1.8 | 81 | 163 | 141 | 291 | 50
0.0012 | 0.002 | 0.11 | 0.012 | 0.012 | 0.065 | 0 | 0.0024 | 0.0027 | 739 | 1212 | 200 | 1052 | 934 | 3.5 | 1562.9 | 29.93 | 38.098 | 225 | 61 | 3 | 14957 | 1.8 | 81 | 163 | 141 | 291 | 48.5
0.073 | 0.25 | 1.89 | 0.011 | 0.002 | 0.021 | 0.028 | 0.0017 | 0.0037 | 578 | 1216 | 171 | 1036 | 873 | 3.1 | 1296.5 | 27.34 | 23.266 | 201 | 88 | 3 | 16046 | 0.6 | 86 | 154 | 387 | 624 | 25.5
0.015 | 0 | 0.21 | 0.016 | 0.008 | 0 | 0.0016 | 0 | 0.0021 | 717 | 1216 | 162 | 1030 | 911 | 4.5 | 1284.1 | 22.84 | 31.079 | 211 | 64 | 3 | 12141 | 1.6 | 83 | 193 | 247 | 349 | 39.5
0.015 | 0 | 0.21 | 0.016 | 0.008 | 0 | 0.0016 | 0 | 0.0021 | 717 | 1216 | 162 | 1030 | 911 | 4.5 | 1284.1 | 22.84 | 31.079 | 211 | 64 | 3 | 12141 | 1.6 | 83 | 193 | 247 | 349 | 39.5
0.015 | 0 | 0.21 | 0.016 | 0.008 | 0 | 0.0016 | 0 | 0.0021 | 717 | 1216 | 162 | 1030 | 911 | 4.5 | 1284.1 | 22.84 | 31.079 | 211 | 64 | 3 | 12141 | 1.6 | 83 | 193 | 247 | 349 | 39.5
0.067 | 0.17 | 0.7 | 0.008 | 0.008 | 0 | 0.028 | 0 | 0.0041 | 604 | 1226 | 175 | 1019 | 882 | 4.301 | 1545.1 | 27.27 | 17.312 | 299 | 92 | 3 | 15750 | 0.4 | 83 | 145 | 356 | 459 | 31.5
0.067 | 0.17 | 0.7 | 0.008 | 0.008 | 0 | 0.028 | 0 | 0.0041 | 604 | 1226 | 175 | 1019 | 882 | 4.301 | 1545.1 | 27.27 | 17.312 | 299 | 92 | 3 | 15750 | 0.4 | 83 | 145 | 355 | 459 | 31.5
0.081 | 0.23 | 1.85 | 0.014 | 0.008 | 0.02 | 0.023 | 0.0017 | 0.0079 | 546 | 1207 | 172 | 1001 | 871 | 3.801 | 1358.4 | 20.33 | 22.181 | 233 | 100 | 3 | 18717 | 0.4 | 83 | 168 | 384 | 622 | 25
0.081 | 0.23 | 1.85 | 0.014 | 0.008 | 0.02 | 0.023 | 0.0017 | 0.0079 | 546 | 1207 | 172 | 1001 | 871 | 3.801 | 1358.4 | 20.33 | 22.181 | 233 | 100 | 3 | 18717 | 0.4 | 83 | 168 | 383 | 624 | 24.5
0.075 | 0.23 | 1.85 | 0.011 | 0.007 | 0.02 | 0.025 | 0.0014 | 0.006 | 540 | 1202 | 147 | 1004 | 859 | 3.8 | 1126.4 | 20.13 | 19.648 | 214 | 90 | 3 | 14723 | 0.4 | 86 | 177 | 365 | 627 | 23.5
0.075 | 0.23 | 1.85 | 0.011 | 0.007 | 0.02 | 0.025 | 0.0014 | 0.006 | 540 | 1202 | 147 | 1004 | 859 | 3.8 | 1126.4 | 20.13 | 19.648 | 214 | 90 | 3 | 14723 | 0.4 | 86 | 177 | 363 | 623 | 23
0.001 | 0.003 | 0.18 | 0.01 | 0.004 | 0.067 | 0 | 0.0027 | 0.0015 | 709 | 1223 | 186 | 1048 | 911 | 3.5 | 1540.2 | 29.32 | 40.287 | 219 | 68 | 2.5 | 15116 | 1.8 | 83 | 135 | 159 | 306 | 44.5
0.001 | 0.003 | 0.18 | 0.01 | 0.004 | 0.067 | 0 | 0.0027 | 0.0015 | 709 | 1223 | 186 | 1048 | 911 | 3.5 | 1540.2 | 29.32 | 40.287 | 219 | 68 | 2.5 | 15116 | 1.8 | 83 | 135 | 157 | 308 | 45
0.07 | 0.022 | 0.92 | 0.01 | 0.005 | 0.001 | 0.036 | 0 | 0.0052 | 615 | 1204 | 154 | 1021 | 888 | 4.301 | 1168.5 | 20.06 | 17.331 | 241 | 100 | 3 | 12261 | 0.4 | 85 | 151 | 331 | 461 | 32
0.07 | 0.022 | 0.92 | 0.01 | 0.005 | 0.001 | 0.036 | 0 | 0.0052 | 615 | 1204 | 154 | 1021 | 888 | 4.301 | 1168.5 | 20.06 | 17.331 | 241 | 100 | 3 | 12261 | 0.4 | 85 | 151 | 338 | 464 | 31
0.074 | 0.25 | 1.87 | 0.013 | 0.003 | 0.014 | 0.025 | 0.0018 | 0.0045 | 546 | 1203 | 191 | 1034 | 874 | 3.8 | 1200.7 | 19.2 | 21.462 | 206 | 97 | 3 | 17244 | 0.4 | 83 | 185 | 382 | 615 | 27.5
0.074 | 0.25 | 1.87 | 0.013 | 0.003 | 0.014 | 0.025 | 0.0018 | 0.0045 | 546 | 1203 | 191 | 1034 | 874 | 3.8 | 1200.7 | 19.2 | 21.462 | 206 | 97 | 3 | 17244 | 0.4 | 83 | 185 | 380 | 613 | 28
0.074 | 0.25 | 1.87 | 0.013 | 0.003 | 0.014 | 0.025 | 0.0018 | 0.0045 | 546 | 1203 | 191 | 1034 | 874 | 3.8 | 1200.7 | 19.2 | 21.462 | 206 | 97 | 3 | 17244 | 0.4 | 83 | 185 | 372 | 614 | 29
0.073 | 0.26 | 1.83 | 0.011 | 0.003 | 0.015 | 0.022 | 0.0011 | 0.0037 | 565 | 1213 | 160 | 1004 | 861 | 4 | 1358.1 | 27.82 | 12.391 | 270 | 100 | 3 | 15700 | 0.4 | 85 | 165 | 368 | 642 | 24.5
0.073 | 0.26 | 1.83 | 0.011 | 0.003 | 0.015 | 0.022 | 0.0011 | 0.0037 | 565 | 1213 | 160 | 1004 | 861 | 4 | 1358.1 | 27.82 | 12.391 | 270 | 100 | 3 | 15700 | 0.4 | 85 | 165 | 365 | 640 | 23.5
0.056 | 0.064 | 1.48 | 0.01 | 0.004 | 0.026 | 0 | 0 | 0.0037 | 619 | 1190 | 131 | 1035 | 870 | 4.5 | 1224.1 | 19.85 | 13.923 | 282 | 100 | 2.5 | 11936 | 0.3 | 82 | 180 | 297 | 477 | 34
0.056 | 0.064 | 1.48 | 0.01 | 0.004 | 0.026 | 0 | 0 | 0.0037 | 619 | 1190 | 131 | 1035 | 870 | 4.5 | 1224.1 | 19.85 | 13.923 | 282 | 100 | 2.5 | 11936 | 0.3 | 82 | 180 | 303 | 497 | 33.5
0.071 | 0.26 | 1.85 | 0.01 | 0.006 | 0.016 | 0.025 | 0.0018 | 0.0043 | 528 | 1212 | 176 | 1012 | 862 | 3.8 | 1375.5 | 28.25 | 15.107 | 251 | 100 | 3 | 15255 | 0.4 | 83 | 193 | 369 | 602 | 25
0.071 | 0.26 | 1.85 | 0.01 | 0.006 | 0.016 | 0.025 | 0.0018 | 0.0043 | 528 | 1212 | 176 | 1012 | 862 | 3.8 | 1375.5 | 28.25 | 15.107 | 251 | 100 | 3 | 15255 | 0.4 | 83 | 193 | 368 | 601 | 25.5
0.071 | 0.26 | 1.85 | 0.01 | 0.006 | 0.016 | 0.025 | 0.0018 | 0.0043 | 528 | 1212 | 176 | 1012 | 862 | 3.8 | 1375.5 | 28.25 | 15.107 | 251 | 100 | 3 | 15255 | 0.4 | 83 | 193 | 366 | 605 | 27.5
0.046 | 0.001 | 0.22 | 0.021 | 0.005 | 0.0015 | 0.002 | 0 | 0 | 649 | 1191 | 176 | 986 | 883 | 6.003 | 1532.8 | 32.71 | 21.512 | 248 | 101 | 3 | 13808 | 1.2 | 83 | 164 | 261 | 355 | 39.5
0.046 | 0.001 | 0.22 | 0.021 | 0.005 | 0.0015 | 0.002 | 0 | 0 | 649 | 1191 | 176 | 986 | 883 | 6.003 | 1532.8 | 32.71 | 21.512 | 248 | 101 | 3 | 13808 | 1.2 | 83 | 164 | 261 | 355 | 39.5
0.046 | 0.001 | 0.22 | 0.021 | 0.005 | 0.0015 | 0.002 | 0 | 0 | 649 | 1191 | 176 | 986 | 883 | 6.003 | 1532.8 | 32.71 | 21.512 | 248 | 101 | 3 | 13808 | 1.2 | 83 | 164 | 261 | 355 | 39.5
0.046 | 0.001 | 0.22 | 0.021 | 0.005 | 0.0015 | 0.002 | 0 | 0 | 649 | 1191 | 176 | 986 | 883 | 6.003 | 1532.8 | 32.71 | 21.512 | 248 | 101 | 3 | 13808 | 1.2 | 83 | 164 | 261 | 355 | 39.5
0.0014 | 0 | 0.12 | 0.01 | 0.005 | 0.0731 | 0 | 0.0016 | 0.0015 | 717 | 1207 | 153 | 1038 | 905 | 4.001 | 1284.9 | 26.53 | 36.733 | 201 | 45 | 3 | 12242 | 1.8 | 84 | 182 | 155 | 295 | 43.5
0.016 | 0 | 0.21 | 0.012 | 0.007 | 0 | 0.001 | 0 | 0.0015 | 710 | 1228 | 240 | 1035 | 907 | 3.799 | 1440.9 | 29.73 | 28.309 | 189 | 60 | 3 | 13040 | 1.6 | 84 | 163 | 204 | 322 | 40.5
0.016 | 0 | 0.21 | 0.012 | 0.007 | 0 | 0.001 | 0 | 0.0015 | 710 | 1228 | 240 | 1035 | 907 | 3.799 | 1440.9 | 29.73 | 28.309 | 189 | 60 | 3 | 13040 | 1.6 | 84 | 163 | 204 | 322 | 40.5
0.016 | 0 | 0.21 | 0.012 | 0.007 | 0 | 0.001 | 0 | 0.0015 | 710 | 1228 | 240 | 1035 | 907 | 3.799 | 1440.9 | 29.73 | 28.309 | 189 | 60 | 3 | 13040 | 1.6 | 84 | 163 | 204 | 322 | 40.5
0.0014 | 0 | 0.12 | 0.01 | 0.005 | 0.0731 | 0 | 0.0016 | 0.0015 | 717 | 1207 | 153 | 1038 | 905 | 4.001 | 1284.9 | 26.53 | 36.733 | 201 | 45 | 3 | 12242 | 1.8 | 84 | 182 | 155 | 295 | 43.5
0.0014 | 0 | 0.12 | 0.01 | 0.005 | 0.0731 | 0 | 0.0016 | 0.0015 | 717 | 1207 | 153 | 1038 | 905 | 4.001 | 1284.9 | 26.53 | 36.733 | 201 | 45 | 3 | 12242 | 1.8 | 84 | 182 | 155 | 295 | 43.5
0.0012 | 0.002 | 0.18 | 0.006 | 0.007 | 0.072 | 0 | 0.002 | 0.0024 | 710 | 1222 | 179 | 1043 | 903 | 3.501 | 1530 | 28.38 | 37.601 | 234 | 67 | 2.5 | 14272 | 1.8 | 83 | 130 | 153 | 297 | 50.5
0.0012 | 0.002 | 0.18 | 0.006 | 0.007 | 0.072 | 0 | 0.002 | 0.0024 | 710 | 1222 | 179 | 1043 | 903 | 3.501 | 1530 | 28.38 | 37.601 | 234 | 67 | 2.5 | 14272 | 1.8 | 83 | 130 | 155 | 299 | 49.5
0.0012 | 0.002 | 0.18 | 0.006 | 0.007 | 0.072 | 0 | 0.002 | 0.0024 | 710 | 1222 | 179 | 1043 | 903 | 3.501 | 1530 | 28.38 | 37.601 | 234 | 67 | 2.5 | 14272 | 1.8 | 83 | 130 | 158 | 302 | 47.5
0.026 | 0 | 0.2 | 0.016 | 0.008 | 0 | 0.0019 | 0 | 0.0011 | 710 | 1220 | 154 | 1009 | 904 | 3.799 | 1435.1 | 28.6 | 27.668 | 187 | 59 | 3 | 11688 | 1.6 | 83 | 187 | 205 | 321 | 40.5
0.026 | 0 | 0.2 | 0.016 | 0.008 | 0 | 0.0019 | 0 | 0.0011 | 710 | 1220 | 154 | 1009 | 904 | 3.799 | 1435.1 | 28.6 | 27.668 | 187 | 59 | 3 | 11688 | 1.6 | 83 | 187 | 205 | 321 | 40.5
0.026 | 0 | 0.2 | 0.016 | 0.008 | 0 | 0.0019 | 0 | 0.0011 | 710 | 1220 | 154 | 1009 | 904 | 3.799 | 1435.1 | 28.6 | 27.668 | 187 | 59 | 3 | 11688 | 1.6 | 83 | 187 | 205 | 321 | 40.5
0.0011 | 0.003 | 0.09 | 0.009 | 0.006 | 0.073 | 0.001 | 0.003 | 0.0017 | 733 | 1243 | 222 | 1050 | 903 | 3.5 | 1720.5 | 35.65 | 36.923 | 230 | 55 | 2.5 | 15872 | 0.8 | 84 | 128 | 137 | 292 | 47.5
0.068 | 0.21 | 1.02 | 0.013 | 0.006 | 0.032 | 0.034 | 0 | 0.0034 | 597 | 1196 | 156 | 1018 | 883 | 3.8 | 1145.1 | 25.28 | 13.882 | 211 | 88 | 3 | 12129 | 0.6 | 84 | 166 | 406 | 524 | 22.5
0.068 | 0.21 | 1.02 | 0.013 | 0.006 | 0.032 | 0.034 | 0 | 0.0034 | 597 | 1196 | 156 | 1018 | 883 | 3.8 | 1145.1 | 25.28 | 13.882 | 211 | 88 | 3 | 12129 | 0.6 | 84 | 166 | 460 | 563 | 22
0.0014 | 0.005 | 0.43 | 0.025 | 0.007 | 0.025 | 0.02 | 0.0023 | 0.0017 | 728 | 1220 | 177 | 1018 | 900 | 3 | 1517.1 | 29.11 | 32.251 | 236 | 43 | 2.5 | 14753 | 1.5 | 84 | 148 | 198 | 360 | 37
0.0011 | 0.003 | 0.09 | 0.009 | 0.006 | 0.073 | 0.001 | 0.003 | 0.0017 | 733 | 1243 | 222 | 1050 | 903 | 3.5 | 1720.5 | 35.65 | 36.923 | 230 | 55 | 2.5 | 15872 | 0.8 | 84 | 128 | 136 | 277 | 48.5
0.068 | 0.21 | 1.02 | 0.013 | 0.006 | 0.032 | 0.034 | 0 | 0.0034 | 597 | 1196 | 156 | 1018 | 883 | 3.8 | 1145.1 | 25.28 | 13.882 | 211 | 88 | 3 | 12129 | 0.6 | 84 | 166 | 401 | 523 | 25.5
0.0014 | 0.005 | 0.43 | 0.025 | 0.007 | 0.025 | 0.02 | 0.0023 | 0.0017 | 728 | 1220 | 177 | 1018 | 900 | 3 | 1517.1 | 29.11 | 32.251 | 236 | 43 | 2.5 | 14753 | 1.5 | 84 | 148 | 182 | 352 | 38
0.069 | 0.25 | 1.83 | 0.012 | 0.003 | 0.018 | 0.024 | 0.0017 | 0.0038 | 537 | 1219 | 166 | 1014 | 863 | 3.4 | 1391.8 | 29.69 | 21.009 | 197 | 98 | 3 | 17605 | 0.6 | 85 | 187 | 372 | 621 | 27
0.069 | 0.25 | 1.83 | 0.012 | 0.003 | 0.018 | 0.024 | 0.0017 | 0.0038 | 537 | 1219 | 166 | 1014 | 863 | 3.4 | 1391.8 | 29.69 | 21.009 | 197 | 98 | 3 | 17605 | 0.6 | 85 | 187 | 370 | 625 | 27.5
0.069 | 0.25 | 1.83 | 0.012 | 0.003 | 0.018 | 0.024 | 0.0017 | 0.0038 | 537 | 1219 | 166 | 1014 | 863 | 3.4 | 1391.8 | 29.69 | 21.009 | 197 | 98 | 3 | 17605 | 0.6 | 85 | 187 | 371 | 620 | 27
0.106 | 0.26 | 1.53 | 0.013 | 0.002 | 0.022 | 0.049 | 0 | 0.0034 | 576 | 1230 | 165 | 1026 | 876 | 3.404 | 1503.4 | 28.61 | 0 | 0 | 0 | 3 | 18119 | 0.6 | 0 | 0 | 472 | 640 | 22.5
0.106 | 0.26 | 1.53 | 0.013 | 0.002 | 0.022 | 0.049 | 0 | 0.0034 | 576 | 1230 | 165 | 1026 | 876 | 3.404 | 1503.4 | 28.61 | 0 | 0 | 0 | 3 | 18119 | 0.6 | 0 | 0 | 559 | 738 | 21.5
0.0012 | 0.001 | 0.12 | 0.008 | 0.006 | 0.077 | 0 | 0.0022 | 0.0012 | 738 | 1221 | 232 | 1055 | 906 | 3.5 | 1479.9 | 28.78 | 39.242 | 218 | 55 | 2.5 | 14687 | 1.8 | 83 | 154 | 143 | 299 | 45
0.0012 | 0.001 | 0.12 | 0.008 | 0.006 | 0.077 | 0 | 0.0022 | 0.0012 | 738 | 1221 | 232 | 1055 | 906 | 3.5 | 1479.9 | 28.78 | 39.242 | 218 | 55 | 2.5 | 14687 | 1.8 | 83 | 154 | 141 | 292 | 48.5
0.071 | 0.25 | 1.84 | 0.018 | 0.005 | 0.017 | 0.025 | 0.0014 | 0.0039 | 529 | 1216 | 178 | 1015 | 859 | 3.799 | 1576.1 | 22.5 | 17.385 | 279 | 100 | 3 | 20799 | 0.4 | 78 | 126 | 350 | 613 | 27.5
0.071 | 0.25 | 1.84 | 0.018 | 0.005 | 0.017 | 0.025 | 0.0014 | 0.0039 | 529 | 1216 | 178 | 1015 | 859 | 3.799 | 1576.1 | 22.5 | 17.385 | 279 | 100 | 3 | 20799 | 0.4 | 78 | 126 | 350 | 612 | 28
0.071 | 0.25 | 1.84 | 0.018 | 0.005 | 0.017 | 0.025 | 0.0014 | 0.0039 | 529 | 1216 | 178 | 1015 | 859 | 3.799 | 1576.1 | 22.5 | 17.385 | 279 | 100 | 3 | 20799 | 0.4 | 78 | 126 | 352 | 613 | 28
0.0027 | 0.001 | 0.24 | 0.02 | 0.008 | 0.076 | 0.0018 | 0 | 0.002 | 660 | 1239 | 230 | 1049 | 916 | 3.003 | 1744.5 | 29.949 | 32.709 | 189 | 67 | 3 | 16440 | 1 | 83 | 176 | 191 | 337 | 38
0.0027 | 0.001 | 0.24 | 0.02 | 0.008 | 0.076 | 0.0018 | 0 | 0.002 | 660 | 1239 | 230 | 1049 | 916 | 3.003 | 1744.5 | 29.949 | 32.709 | 189 | 67 | 3 | 16440 | 1 | 83 | 176 | 191 | 337 | 38
0.0027 | 0.001 | 0.24 | 0.02 | 0.008 | 0.076 | 0.0018 | 0 | 0.002 | 660 | 1239 | 230 | 1049 | 916 | 3.003 | 1744.5 | 29.949 | 32.709 | 189 | 67 | 3 | 16440 | 1 | 83 | 176 | 191 | 337 | 38
0.0016 | 0.001 | 0.18 | 0.009 | 0.006 | 0.075 | 0 | 0.0019 | 0.0017 | 718 | 1229 | 166 | 1039 | 909 | 3.502 | 1452.8 | 27.42 | 37.421 | 224 | 46 | 3 | 14456 | 1.8 | 82 | 177 | 140 | 285 | 45.5
0.0016 | 0.001 | 0.18 | 0.009 | 0.006 | 0.075 | 0 | 0.0019 | 0.0017 | 718 | 1229 | 166 | 1039 | 909 | 3.502 | 1452.8 | 27.42 | 37.421 | 224 | 46 | 3 | 14456 | 1.8 | 82 | 177 | 140 | 285 | 45.5
0.0013 | 0.001 | 0.08 | 0.006 | 0.005 | 0.079 | 0.001 | 0.0021 | 0.0014 | 742 | 1230 | 186 | 1056 | 923 | 3.5 | 1787.6 | 25.47 | 34.295 | 275 | 58 | 3 | 15983 | 0.8 | 72 | 81 | 143 | 288 | 44.5
0.0013 | 0.001 | 0.08 | 0.006 | 0.005 | 0.079 | 0.001 | 0.0021 | 0.0014 | 742 | 1230 | 186 | 1056 | 923 | 3.5 | 1787.6 | 25.47 | 34.295 | 275 | 58 | 3 | 15983 | 0.8 | 72 | 81 | 138 | 284 | 46.5
0.0016 | 0.001 | 0.18 | 0.009 | 0.006 | 0.075 | 0 | 0.0019 | 0.0017 | 718 | 1229 | 166 | 1039 | 909 | 3.502 | 1452.8 | 27.42 | 37.421 | 224 | 46 | 3 | 14456 | 1.8 | 82 | 177 | 140 | 285 | 45.5
0.0013 | 0.001 | 0.08 | 0.006 | 0.005 | 0.079 | 0.001 | 0.0021 | 0.0014 | 742 | 1230 | 186 | 1056 | 923 | 3.5 | 1787.6 | 25.47 | 34.295 | 275 | 58 | 3 | 15983 | 0.8 | 72 | 81 | 145 | 288 | 44.5
0.028 | 0 | 0.18 | 0.01 | 0.005 | 0 | 0.0015 | 0 | 0.0015 | 712 | 1224 | 156 | 1057 | 909 | 2.999 | 1333.9 | 26.96 | 40.136 | 152 | 41 | 3 | 11299 | 1.6 | 83 | 144 | 216 | 327 | 39
0.028 | 0 | 0.18 | 0.01 | 0.005 | 0 | 0.0015 | 0 | 0.0015 | 712 | 1224 | 156 | 1057 | 909 | 2.999 | 1333.9 | 26.96 | 40.136 | 152 | 41 | 3 | 11299 | 1.6 | 83 | 144 | 216 | 327 | 39
0.028 | 0 | 0.18 | 0.01 | 0.005 | 0 | 0.0015 | 0 | 0.0015 | 712 | 1224 | 156 | 1057 | 909 | 2.999 | 1333.9 | 26.96 | 40.136 | 152 | 41 | 3 | 11299 | 1.6 | 83 | 144 | 216 | 327 | 39
0.062 | 0.17 | 0.71 | 0.01 | 0.004 | 0 | 0.021 | 0 | 0.0045 | 599 | 1206 | 195 | 1030 | 883 | 3.6 | 1315.3 | 27.77 | 26.577 | 240 | 85 | 3 | 15619 | 0.6 | 85 | 222 | 397 | 473 | 29.5
0.062 | 0.17 | 0.71 | 0.01 | 0.004 | 0 | 0.021 | 0 | 0.0045 | 599 | 1206 | 195 | 1030 | 883 | 3.6 | 1315.3 | 27.77 | 26.577 | 240 | 85 | 3 | 15619 | 0.6 | 85 | 222 | 403 | 478 | 30
0.062 | 0.17 | 0.71 | 0.01 | 0.004 | 0 | 0.021 | 0 | 0.0045 | 599 | 1206 | 195 | 1030 | 883 | 3.6 | 1315.3 | 27.77 | 26.577 | 240 | 85 | 3 | 15619 | 0.6 | 85 | 222 | 400 | 477 | 29.5
0.072 | 0.24 | 1.85 | 0.008 | 0.008 | 0.021 | 0.026 | 0.0016 | 0.0067 | 577 | 1207 | 167 | 1008 | 868 | 3.8 | 1285.7 | 26.15 | 20.587 | 232 | 96 | 3 | 15776 | 0.4 | 84 | 173 | 384 | 608 | 26
0.072 | 0.24 | 1.85 | 0.008 | 0.008 | 0.021 | 0.026 | 0.0016 | 0.0067 | 577 | 1207 | 167 | 1008 | 868 | 3.8 | 1285.7 | 26.15 | 20.587 | 232 | 96 | 3 | 15776 | 0.4 | 84 | 173 | 383 | 602 | 26.5
0.072 | 0.24 | 1.85 | 0.008 | 0.008 | 0.021 | 0.026 | 0.0016 | 0.0067 | 577 | 1207 | 167 | 1008 | 868 | 3.8 | 1285.7 | 26.15 | 20.587 | 232 | 96 | 3 | 15776 | 0.4 | 84 | 173 | 383 | 606 | 25.5
0.052 | 0.081 | 1.41 | 0.013 | 0.007 | 0.025 | 0 | 0 | 0.0032 | 617 | 1211 | 161 | 1019 | 868 | 3.999 | 1093.5 | 19.43 | 19.584 | 210 | 94 | 3 | 11570 | 0.4 | 84 | 184 | 283 | 490 | 32
0.052 | 0.081 | 1.41 | 0.013 | 0.007 | 0.025 | 0 | 0 | 0.0032 | 617 | 1211 | 161 | 1019 | 868 | 3.999 | 1093.5 | 19.43 | 19.584 | 210 | 94 | 3 | 11570 | 0.4 | 84 | 184 | 283 | 489 | 31.5
0.028 | 0 | 0.2 | 0.011 | 0.006 | 0 | 0 | 0 | 0.0012 | 704 | 1178 | 163 | 1011 | 898 | 3.8 | 1437.2 | 29.06 | 28.772 | 188 | 59 | 3 | 11763 | 1.6 | 82 | 200 | 191 | 316 | 42.5
0.028 | 0 | 0.2 | 0.011 | 0.006 | 0 | 0 | 0 | 0.0012 | 704 | 1178 | 163 | 1011 | 898 | 3.8 | 1437.2 | 29.06 | 28.772 | 188 | 59 | 3 | 11763 | 1.6 | 82 | 200 | 191 | 316 | 42.5
0.001 | 0.001 | 0.08 | 0.005 | 0.006 | 0.073 | 0.001 | 0.0025 | 0.0013 | 735 | 1225 | 171 | 1049 | 902 | 3.499 | 1561.4 | 28.78 | 38.422 | 213 | 46 | 2.5 | 14651 | 1.8 | 83 | 170 | 139 | 278 | 48.5
0.028 | 0 | 0.2 | 0.011 | 0.006 | 0 | 0 | 0 | 0.0012 | 704 | 1178 | 163 | 1011 | 898 | 3.8 | 1437.2 | 29.06 | 28.772 | 188 | 59 | 3 | 11763 | 1.6 | 82 | 200 | 191 | 316 | 42.5
0.001 | 0.001 | 0.08 | 0.005 | 0.006 | 0.073 | 0.001 | 0.0025 | 0.0013 | 735 | 1225 | 171 | 1049 | 902 | 3.499 | 1561.4 | 28.78 | 38.422 | 213 | 46 | 2.5 | 14651 | 1.8 | 83 | 170 | 138 | 278 | 47
0.07 | 0.24 | 1.88 | 0.017 | 0.007 | 0.024 | 0.026 | 0.0019 | 0.0057 | 538 | 1219 | 160 | 1028 | 868 | 3.399 | 1541 | 28.51 | 19.563 | 275 | 100 | 3 | 20345 | 0.6 | 83 | 137 | 357 | 625 | 28
0.07 | 0.24 | 1.88 | 0.017 | 0.007 | 0.024 | 0.026 | 0.0019 | 0.0057 | 538 | 1219 | 160 | 1028 | 868 | 3.399 | 1541 | 28.51 | 19.563 | 275 | 100 | 3 | 20345 | 0.6 | 83 | 137 | 356 | 620 | 29
0.07 | 0.24 | 1.88 | 0.017 | 0.007 | 0.024 | 0.026 | 0.0019 | 0.0057 | 538 | 1219 | 160 | 1028 | 868 | 3.399 | 1541 | 28.51 | 19.563 | 275 | 100 | 3 | 20345 | 0.6 | 83 | 137 | 358 | 627 | 27
0.07 | 0.24 | 1.88 | 0.017 | 0.007 | 0.024 | 0.026 | 0.0019 | 0.0057 | 538 | 1219 | 160 | 1028 | 868 | 3.399 | 1541 | 28.51 | 19.563 | 275 | 100 | 3 | 20345 | 0.6 | 83 | 137 | 352 | 630 | 28
0.075 | 0.24 | 1.87 | 0.015 | 0.003 | 0.017 | 0.024 | 0.0011 | 0.0054 | 551 | 1242 | 193 | 1061 | 878 | 3.206 | 1577.8 | 28.37 | 15.579 | 235 | 100 | 3 | 19164 | 0.4 | 83 | 143 | 377 | 617 | 25.5
0.0016 | 0.019 | 0.34 | 0.034 | 0.008 | 0.001 | 0.006 | 0.0021 | 0.0027 | 734 | 1202 | 190 | 1046 | 909 | 4.4 | 1358.3 | 30.28 | 25.971 | 289 | 80 | 3 | 11869 | 1.6 | 82 | 199 | 206 | 329 | 40
0.0011 | 0.001 | 0.09 | 0.007 | 0.007 | 0.084 | 0.001 | 0.0025 | 0.0022 | 736 | 1225 | 160 | 1055 | 906 | 3.501 | 1424.9 | 20.55 | 36.676 | 200 | 45 | 3 | 13800 | 1.8 | 85 | 129 | 140 | 286 | 48
0.075 | 0.24 | 1.87 | 0.015 | 0.003 | 0.017 | 0.024 | 0.0011 | 0.0054 | 551 | 1242 | 193 | 1061 | 878 | 3.206 | 1577.8 | 28.37 | 15.579 | 235 | 100 | 3 | 19164 | 0.4 | 83 | 143 | 376 | 623 | 25
0.075 | 0.24 | 1.87 | 0.015 | 0.003 | 0.017 | 0.024 | 0.0011 | 0.0054 | 551 | 1242 | 193 | 1061 | 878 | 3.206 | 1577.8 | 28.37 | 15.579 | 235 | 100 | 3 | 19164 | 0.4 | 83 | 143 | 375 | 619 | 25.5
0.075 | 0.24 | 1.87 | 0.015 | 0.003 | 0.017 | 0.024 | 0.0011 | 0.0054 | 551 | 1242 | 193 | 1061 | 878 | 3.206 | 1577.8 | 28.37 | 15.579 | 235 | 100 | 3 | 19164 | 0.4 | 83 | 143 | 374 | 619 | 25.5
0.0011 | 0.001 | 0.09 | 0.007 | 0.007 | 0.084 | 0.001 | 0.0025 | 0.0022 | 736 | 1225 | 160 | 1055 | 906 | 3.501 | 1424.9 | 20.55 | 36.676 | 200 | 45 | 3 | 13800 | 1.8 | 85 | 129 | 140 | 291 | 47.5
0.0011 | 0.001 | 0.09 | 0.007 | 0.007 | 0.084 | 0.001 | 0.0025 | 0.0022 | 736 | 1225 | 160 | 1055 | 906 | 3.501 | 1424.9 | 20.55 | 36.676 | 200 | 45 | 3 | 13800 | 1.8 | 85 | 129 | 140 | 291 | 47.5
0.0016 | 0.019 | 0.34 | 0.034 | 0.008 | 0.001 | 0.006 | 0.0021 | 0.0027 | 734 | 1202 | 190 | 1046 | 909 | 4.4 | 1358.3 | 30.28 | 25.971 | 289 | 80 | 3 | 11869 | 1.6 | 82 | 199 | 204 | 328 | 39
0.0016 | 0.019 | 0.34 | 0.034 | 0.008 | 0.001 | 0.006 | 0.0021 | 0.0027 | 734 | 1202 | 190 | 1046 | 909 | 4.4 | 1358.3 | 30.28 | 25.971 | 289 | 80 | 3 | 11869 | 1.6 | 82 | 199 | 207 | 330 | 40.5
0.081 | 0.24 | 1.85 | 0.012 | 0.004 | 0.022 | 0.025 | 0.0016 | 0.0046 | 582 | 1223 | 157 | 1035 | 891 | 3.799 | 1465.8 | 29.14 | 0 | 0 | 0 | 3 | 19465 | 0.4 | 0 | 0 | 373 | 654 | 22.5
0.077 | 0.25 | 1.84 | 0.013 | 0.01 | 0.023 | 0.025 | 0.0013 | 0.0058 | 584 | 1216 | 173 | 1036 | 867 | 3.401 | 1406 | 29.17 | 22.496 | 241 | 100 | 3 | 17398 | 0.6 | 84 | 166 | 372 | 609 | 26
0.081 | 0.24 | 1.85 | 0.012 | 0.004 | 0.022 | 0.025 | 0.0016 | 0.0046 | 582 | 1223 | 157 | 1035 | 891 | 3.799 | 1465.8 | 29.14 | 0 | 0 | 0 | 3 | 19465 | 0.4 | 0 | 0 | 373 | 654 | 23.5
0.077 | 0.25 | 1.84 | 0.013 | 0.01 | 0.023 | 0.025 | 0.0013 | 0.0058 | 584 | 1216 | 173 | 1036 | 867 | 3.401 | 1406 | 29.17 | 22.496 | 241 | 100 | 3 | 17398 | 0.6 | 84 | 166 | 373 | 602 | 26.5
0.081 | 0.24 | 1.85 | 0.012 | 0.004 | 0.022 | 0.025 | 0.0016 | 0.0046 | 582 | 1223 | 157 | 1035 | 891 | 3.799 | 1465.8 | 29.14 | 0 | 0 | 0 | 3 | 19465 | 0.4 | 0 | 0 | 373 | 655 | 22.5
0.077 | 0.25 | 1.84 | 0.013 | 0.01 | 0.023 | 0.025 | 0.0013 | 0.0058 | 584 | 1216 | 173 | 1036 | 867 | 3.401 | 1406 | 29.17 | 22.496 | 241 | 100 | 3 | 17398 | 0.6 | 84 | 166 | 373 | 596 | 26.5
0.015 | 0 | 0.18 | 0.011 | 0.007 | 0 | 0.001 | 0 | 0.0013 | 707 | 1223 | 174 | 1047 | 905 | 3.5 | 1429.2 | 28.63 | 0 | 0 | 0 | 3 | 14607 | 1.6 | 0 | 0 | 192 | 320 | 40.5
0.015 | 0 | 0.18 | 0.011 | 0.007 | 0 | 0.001 | 0 | 0.0013 | 707 | 1223 | 174 | 1047 | 905 | 3.5 | 1429.2 | 28.63 | 0 | 0 | 0 | 3 | 14607 | 1.6 | 0 | 0 | 192 | 320 | 40.5
0.015 | 0 | 0.18 | 0.011 | 0.007 | 0 | 0.001 | 0 | 0.0013 | 707 | 1223 | 174 | 1047 | 905 | 3.5 | 1429.2 | 28.63 | 0 | 0 | 0 | 3 | 14607 | 1.6 | 0 | 0 | 192 | 320 | 40.5
0.0013 | 0.001 | 0.12 | 0.01 | 0.006 | 0.075 | 0 | 0.0025 | 0.0013 | 742 | 1227 | 180 | 1047 | 906 | 3.499 | 1465.3 | 28.79 | 37.311 | 208 | 55 | 2.5 | 13278 | 1.8 | 83 | 143 | 156 | 308 | 45
0.0011 | 0.001 | 0.08 | 0.006 | 0.007 | 0.077 | 0 | 0.0023 | 0.0025 | 746 | 1221 | 186 | 1054 | 937 | 3.5 | 1515.3 | 30.18 | 37.171 | 204 | 48 | 3 | 14200 | 1.8 | 83 | 185 | 139 | 288 | 46.5
0.0011 | 0.001 | 0.08 | 0.006 | 0.007 | 0.077 | 0 | 0.0023 | 0.0025 | 746 | 1231 | 164 | 1054 | 937 | 3.5 | 1515.3 | 30.18 | 37.171 | 204 | 48 | 3 | 14200 | 1.8 | 83 | 185 | 139 | 288 | 46.5
0.0011 | 0.001 | 0.08 | 0.006 | 0.007 | 0.077 | 0 | 0.0023 | 0.0025 | 746 | 1221 | 186 | 1054 | 937 | 3.5 | 1515.3 | 30.18 | 37.171 | 204 | 48 | 3 | 14200 | 1.8 | 83 | 185 | 136 | 285 | 48.5
0.0011 | 0.001 | 0.08 | 0.006 | 0.007 | 0.077 | 0 | 0.0023 | 0.0025 | 746 | 1231 | 164 | 1054 | 937 | 3.5 | 1515.3 | 30.18 | 37.171 | 204 | 48 | 3 | 14200 | 1.8 | 83 | 185 | 136 | 285 | 48.5
0.072 | 0.26 | 1.88 | 0.012 | 0.003 | 0.022 | 0.024 | 0.001 | 0.004 | 583 | 1205 | 184 | 1013 | 862 | 3.999 | 1326.7 | 28.66 | 15.713 | 275 | 100 | 3 | 14380 | 0.4 | 84 | 111 | 361 | 622 | 24
0.0013 | 0.001 | 0.12 | 0.01 | 0.006 | 0.075 | 0 | 0.0025 | 0.0013 | 742 | 1227 | 180 | 1047 | 906 | 3.499 | 1465.3 | 28.79 | 37.311 | 208 | 55 | 2.5 | 13278 | 1.8 | 83 | 143 | 155 | 307 | 46
0.0011 | 0.001 | 0.08 | 0.006 | 0.007 | 0.077 | 0 | 0.0023 | 0.0025 | 746 | 1221 | 186 | 1054 | 937 | 3.5 | 1515.3 | 30.18 | 37.171 | 204 | 48 | 3 | 14200 | 1.8 | 83 | 185 | 139 | 287 | 47
0.0011 | 0.001 | 0.08 | 0.006 | 0.007 | 0.077 | 0 | 0.0023 | 0.0025 | 746 | 1231 | 164 | 1054 | 937 | 3.5 | 1515.3 | 30.18 | 37.171 | 204 | 48 | 3 | 14200 | 1.8 | 83 | 185 | 139 | 287 | 47
0.072 | 0.26 | 1.88 | 0.012 | 0.003 | 0.022 | 0.024 | 0.001 | 0.004 | 583 | 1205 | 184 | 1013 | 862 | 3.999 | 1326.7 | 28.66 | 15.713 | 275 | 100 | 3 | 14380 | 0.4 | 84 | 111 | 361 | 626 | 24
0.072 | 0.26 | 1.88 | 0.012 | 0.003 | 0.022 | 0.024 | 0.001 | 0.004 | 583 | 1205 | 184 | 1013 | 862 | 3.999 | 1326.7 | 28.66 | 15.713 | 275 | 100 | 3 | 14380 | 0.4 | 84 | 111 | 363 | 625 | 24
0.075 | 0.22 | 1.86 | 0.015 | 0.002 | 0.022 | 0.024 | 0.0014 | 0.004 | 541 | 1215 | 166 | 1018 | 862 | 3.401 | 1440 | 29.57 | 18.75 | 242 | 100 | 3 | 17506 | 0.6 | 84 | 169 | 368 | 635 | 27.5
0.075 | 0.22 | 1.86 | 0.015 | 0.002 | 0.022 | 0.024 | 0.0014 | 0.004 | 541 | 1215 | 166 | 1018 | 862 | 3.401 | 1440 | 29.57 | 18.75 | 242 | 100 | 3 | 17506 | 0.6 | 84 | 169 | 371 | 635 | 27
0.067 | 0.18 | 0.72 | 0.006 | 0.007 | 0 | 0.025 | 0 | 0.0027 | 599 | 1207 | 196 | 1033 | 881 | 4.3 | 1239.5 | 25.8 | 21.078 | 251 | 100 | 2.5 | 13437 | 0.4 | 83 | 201 | 376 | 464 | 30.5
0.055 | 0.008 | 0.36 | 0.007 | 0.01 | 0 | 0.023 | 0 | 0.0044 | 599 | 1229 | 195 | 1075 | 887 | 4 | 1416.7 | 25.52 | 18.838 | 268 | 100 | 3 | 12419 | 0.6 | 84 | 175 | 313 | 406 | 34
0.075 | 0.22 | 1.86 | 0.015 | 0.002 | 0.022 | 0.024 | 0.0014 | 0.004 | 541 | 1215 | 166 | 1018 | 862 | 3.401 | 1440 | 29.57 | 18.75 | 242 | 100 | 3 | 17506 | 0.6 | 84 | 169 | 368 | 634 | 26
0.055 | 0.008 | 0.36 | 0.007 | 0.01 | 0 | 0.023 | 0 | 0.0044 | 599 | 1229 | 195 | 1075 | 887 | 4 | 1416.7 | 25.52 | 18.838 | 268 | 100 | 3 | 12419 | 0.6 | 84 | 175 | 312 | 405 | 34.5
0.067 | 0.18 | 0.72 | 0.006 | 0.007 | 0 | 0.025 | 0 | 0.0027 | 599 | 1207 | 196 | 1033 | 881 | 4.3 | 1239.5 | 25.8 | 21.078 | 251 | 100 | 2.5 | 13437 | 0.4 | 83 | 201 | 374 | 464 | 31
0.075 | 0.22 | 1.86 | 0.015 | 0.002 | 0.022 | 0.024 | 0.0014 | 0.004 | 541 | 1215 | 166 | 1018 | 862 | 3.401 | 1440 | 29.57 | 18.75 | 242 | 100 | 3 | 17506 | 0.6 | 84 | 169 | 371 | 635 | 27
0.055 | 0.008 | 0.36 | 0.007 | 0.01 | 0 | 0.023 | 0 | 0.0044 | 599 | 1229 | 195 | 1075 | 887 | 4 | 1416.7 | 25.52 | 18.838 | 268 | 100 | 3 | 12419 | 0.6 | 84 | 175 | 310 | 402 | 35
0.024 | 0 | 0.18 | 0.011 | 0.006 | 0 | 0.0014 | 0 | 0.0023 | 709 | 1211 | 156 | 1043 | 900 | 2.999 | 1332.8 | 26.81 | 39.595 | 151 | 41 | 3 | 10920 | 1.6 | 84 | 161 | 190 | 313 | 40.5
0.024 | 0 | 0.18 | 0.011 | 0.006 | 0 | 0.0014 | 0 | 0.0023 | 709 | 1211 | 156 | 1043 | 900 | 2.999 | 1332.8 | 26.81 | 39.595 | 151 | 41 | 3 | 10920 | 1.6 | 84 | 161 | 190 | 313 | 40.5
0.065 | 0.22 | 0.98 | 0.01 | 0.005 | 0.028 | 0.038 | 0 | 0.003 | 601 | 1209 | 161 | 1036 | 885 | 3.4 | 1258.2 | 21.14 | 22.191 | 213 | 90 | 3 | 16050 | 0.6 | 84 | 136 | 459 | 560 | 19
0.065 | 0.22 | 0.98 | 0.01 | 0.005 | 0.028 | 0.038 | 0 | 0.003 | 601 | 1209 | 161 | 1036 | 885 | 3.4 | 1258.2 | 21.14 | 22.191 | 213 | 90 | 3 | 16050 | 0.6 | 84 | 136 | 459 | 560 | 20.5
0.024 | 0 | 0.18 | 0.011 | 0.006 | 0 | 0.0014 | 0 | 0.0023 | 709 | 1211 | 156 | 1043 | 900 | 2.999 | 1332.8 | 26.81 | 39.595 | 151 | 41 | 3 | 10920 | 1.6 | 84 | 161 | 190 | 313 | 40.5
0.076 | 0.25 | 0.98 | 0.019 | 0.004 | 0.033 | 0.044 | 0.0012 | 0.0042 | 597 | 1236 | 155 | 1029 | 879 | 3.4 | 1526.3 | 22.46 | 22.19 | 284 | 100 | 3 | 18664 | 0.6 | 84 | 50 | 472 | 584 | 20
0.076 | 0.25 | 0.98 | 0.019 | 0.004 | 0.033 | 0.044 | 0.0012 | 0.0042 | 597 | 1236 | 155 | 1029 | 879 | 3.4 | 1526.3 | 22.46 | 22.19 | 284 | 100 | 3 | 18664 | 0.6 | 84 | 50 | 472 | 584 | 20.5
0.001 | 0.001 | 0.11 | 0.004 | 0.007 | 0.077 | 0 | 0.0016 | 0.0008 | 739 | 1216 | 189 | 1041 | 904 | 3.5 | 1637.4 | 29.36 | 38.087 | 230 | 49 | 2.5 | 15969 | 0.8 | 83 | 144 | 144 | 294 | 46.5
0.001 | 0.001 | 0.11 | 0.004 | 0.007 | 0.077 | 0 | 0.0016 | 0.0008 | 739 | 1216 | 189 | 1041 | 904 | 3.5 | 1637.4 | 29.36 | 38.087 | 230 | 49 | 2.5 | 15969 | 0.8 | 83 | 144 | 140 | 284 | 48.5
0.0012 | 0.001 | 0.11 | 0.007 | 0.004 | 0.076 | 0 | 0.002 | 0.0012 | 741 | 1228 | 161 | 1038 | 905 | 3.499 | 1462.4 | 28.82 | 37.325 | 208 | 55 | 2.5 | 13537 | 1.8 | 82 | 150 | 148 | 300 | 44.5
0.0012 | 0.001 | 0.11 | 0.007 | 0.004 | 0.076 | 0 | 0.002 | 0.0012 | 741 | 1228 | 161 | 1038 | 905 | 3.499 | 1462.4 | 28.82 | 37.325 | 208 | 55 | 2.5 | 13537 | 1.8 | 82 | 150 | 147 | 297 | 46
0.0014 | 0.002 | 0.1 | 0.006 | 0.006 | 0.079 | 0.003 | 0.0023 | 0.0018 | 743 | 1204 | 162 | 1038 | 906 | 3.5 | 1666.9 | 27.34 | 38.86 | 262 | 47 | 2.5 | 15724 | 0.8 | 83 | 108 | 134 | 282 | 50.5
0.055 | 0.058 | 1.43 | 0.015 | 0.005 | 0.027 | 0 | 0 | 0.0032 | 618 | 1200 | 212 | 1042 | 879 | 3.75 | 1089.5 | 17.28 | 20.102 | 205 | 61 | 3 | 11591 | 0.6 | 85 | 174 | 292 | 505 | 29
0.078 | 0.23 | 1.87 | 0.012 | 0.005 | 0.016 | 0.026 | 0.0021 | 0.0044 | 581 | 1204 | 179 | 1004 | 867 | 3.4 | 1495.4 | 28.95 | 19.737 | 255 | 100 | 3 | 17052 | 0.6 | 84 | 170 | 385 | 609 | 27
0.078 | 0.23 | 1.87 | 0.012 | 0.005 | 0.016 | 0.026 | 0.0021 | 0.0044 | 581 | 1204 | 179 | 1004 | 867 | 3.4 | 1495.4 | 28.95 | 19.737 | 255 | 100 | 3 | 17052 | 0.6 | 84 | 170 | 385 | 604 | 25
0.078 | 0.23 | 1.87 | 0.012 | 0.005 | 0.016 | 0.026 | 0.0021 | 0.0044 | 581 | 1204 | 179 | 1004 | 867 | 3.4 | 1495.4 | 28.95 | 19.737 | 255 | 100 | 3 | 17052 | 0.6 | 84 | 170 | 384 | 604 | 25.5
0.055 | 0.058 | 1.43 | 0.015 | 0.005 | 0.027 | 0 | 0 | 0.0032 | 618 | 1200 | 212 | 1042 | 879 | 3.75 | 1089.5 | 17.28 | 20.102 | 205 | 61 | 3 | 11591 | 0.6 | 85 | 174 | 290 | 505 | 34
0.022 | 0.01 | 0.17 | 0.019 | 0.008 | 0 | 0.001 | 0 | 0.0021 | 707 | 1224 | 190 | 1063 | 911 | 3.802 | 1281.3 | 23.59 | 28.624 | 171 | 53 | 3 | 10761 | 1.6 | 82 | 194 | 218 | 330 | 39.5
0.0012 | 0.001 | 0.09 | 0.006 | 0.004 | 0.069 | 0 | 0.003 | 0.0019 | 742 | 1211 | 188 | 1068 | 941 | 3.5 | 1465.6 | 29.85 | 38.013 | 186 | 46 | 2.5 | 14290 | 1.8 | 83 | 141 | 135 | 279 | 46
0.0012 | 0.001 | 0.09 | 0.006 | 0.004 | 0.069 | 0 | 0.003 | 0.0019 | 742 | 1211 | 188 | 1068 | 941 | 3.5 | 1465.6 | 29.85 | 38.013 | 186 | 46 | 2.5 | 14290 | 1.8 | 83 | 141 | 136 | 280 | 48
0.022 | 0.01 | 0.17 | 0.019 | 0.008 | 0 | 0.001 | 0 | 0.0021 | 707 | 1224 | 190 | 1063 | 911 | 3.802 | 1281.3 | 23.59 | 28.624 | 171 | 53 | 3 | 10761 | 1.6 | 82 | 194 | 218 | 330 | 39.5
0.057 | 0.071 | 1.39 | 0.014 | 0.006 | 0.025 | 0 | 0 | 0.004 | 623 | 1203 | 145 | 1051 | 875 | 4.2 | 1169 | 18.76 | 17.941 | 230 | 100 | 3 | 13499 | 0.4 | 83 | 135 | 288 | 482 | 33
0.057 | 0.071 | 1.39 | 0.014 | 0.006 | 0.025 | 0 | 0 | 0.004 | 623 | 1203 | 145 | 1051 | 875 | 4.2 | 1169 | 18.76 | 17.941 | 230 | 100 | 3 | 13499 | 0.4 | 83 | 135 | 290 | 486 | 32
0.0017 | 0 | 0.11 | 0.013 | 0.011 | 0.0694 | 0 | 0.002 | 0.001 | 718 | 1220 | 150 | 1041 | 906 | 4 | 1285.2 | 28.55 | 29.07 | 189 | 54 | 3 | 10503 | 1.8 | 83 | 136 | 156 | 291 | 42
0.0011 | 0.001 | 0.08 | 0.004 | 0.005 | 0.076 | 0.001 | 0.0022 | 0.0024 | 743 | 1229 | 169 | 1058 | 914 | 3.501 | 1585.8 | 26.08 | 40.766 | 220 | 44 | 2.5 | 14744 | 1.8 | 83 | 128 | 132 | 282 | 49
0.0017 | 0 | 0.11 | 0.013 | 0.011 | 0.0694 | 0 | 0.002 | 0.001 | 718 | 1220 | 150 | 1041 | 906 | 4 | 1285.2 | 28.55 | 29.07 | 189 | 54 | 3 | 10503 | 1.8 | 83 | 136 | 156 | 291 | 42
0.0011 | 0.001 | 0.08 | 0.004 | 0.005 | 0.076 | 0.001 | 0.0022 | 0.0024 | 743 | 1229 | 169 | 1058 | 914 | 3.501 | 1585.8 | 26.08 | 40.766 | 220 | 44 | 2.5 | 14744 | 1.8 | 83 | 128 | 132 | 277 | 51
0.0017 | 0 | 0.11 | 0.013 | 0.011 | 0.0694 | 0 | 0.002 | 0.001 | 718 | 1220 | 150 | 1041 | 906 | 4 | 1285.2 | 28.55 | 29.07 | 189 | 54 | 3 | 10503 | 1.8 | 83 | 136 | 156 | 291 | 42
0.0011 | 0.001 | 0.08 | 0.004 | 0.005 | 0.076 | 0.001 | 0.0022 | 0.0024 | 743 | 1229 | 169 | 1058 | 914 | 3.501 | 1585.8 | 26.08 | 40.766 | 220 | 44 | 2.5 | 14744 | 1.8 | 83 | 128 | 133 | 283 | 45.5
0.0011 | 0.001 | 0.08 | 0.004 | 0.005 | 0.076 | 0.001 | 0.0022 | 0.0024 | 743 | 1229 | 169 | 1058 | 914 | 3.501 | 1585.8 | 26.08 | 40.766 | 220 | 44 | 2.5 | 14744 | 1.8 | 83 | 128 | 132 | 280 | 48.5
0.068 | 0.25 | 1.84 | 0.015 | 0.008 | 0.018 | 0.022 | 0.0019 | 0.0045 | 539 | 1214 | 160 | 1025 | 871 | 3.398 | 1541.3 | 25.329 | 19.737 | 270 | 100 | 3 | 20753 | 0.6 | 85 | 141 | 351 | 609 | 28
0.068 | 0.25 | 1.84 | 0.015 | 0.008 | 0.018 | 0.022 | 0.0019 | 0.0045 | 539 | 1214 | 160 | 1025 | 871 | 3.398 | 1541.3 | 25.329 | 19.737 | 270 | 100 | 3 | 20753 | 0.6 | 85 | 141 | 353 | 608 | 27
0.068 | 0.25 | 1.84 | 0.015 | 0.008 | 0.018 | 0.022 | 0.0019 | 0.0045 | 539 | 1214 | 160 | 1025 | 871 | 3.398 | 1541.3 | 25.329 | 19.737 | 270 | 100 | 3 | 20753 | 0.6 | 85 | 141 | 351 | 613 | 27.5
0.068 | 0.25 | 1.84 | 0.015 | 0.008 | 0.018 | 0.022 | 0.0019 | 0.0045 | 539 | 1214 | 160 | 1025 | 871 | 3.398 | 1541.3 | 25.329 | 19.737 | 270 | 100 | 3 | 20753 | 0.6 | 85 | 141 | 351 | 609 | 28
0.071 | 0.19 | 1 | 0.015 | 0.004 | 0.03 | 0.039 | 0 | 0.005 | 597 | 1220 | 198 | 1027 | 884 | 3.399 | 1399.6 | 27.8 | 23.173 | 198 | 100 | 3 | 19617 | 0.6 | 83 | 176 | 424 | 532 | 25
0.071 | 0.19 | 1 | 0.015 | 0.004 | 0.03 | 0.039 | 0 | 0.005 | 597 | 1220 | 198 | 1027 | 884 | 3.399 | 1399.6 | 27.8 | 23.173 | 198 | 100 | 3 | 19617 | 0.6 | 83 | 176 | 488 | 567 | 20
0.0015 | 0 | 0.12 | 0.01 | 0.014 | 0.0631 | 0 | 0.0023 | 0.0029 | 719 | 1213 | 176 | 1034 | 902 | 3.5 | 1565.8 | 29.467 | 38.546 | 235 | 46 | 3 | 15589 | 1.8 | 83 | 175 | 141 | 292 | 46.5
0.0015 | 0 | 0.12 | 0.01 | 0.014 | 0.0631 | 0 | 0.0023 | 0.0029 | 719 | 1213 | 176 | 1034 | 902 | 3.5 | 1565.8 | 29.467 | 38.546 | 235 | 46 | 3 | 15589 | 1.8 | 83 | 175 | 141 | 292 | 46.5
0.071 | 0.19 | 1 | 0.015 | 0.004 | 0.03 | 0.039 | 0 | 0.005 | 597 | 1220 | 198 | 1027 | 884 | 3.399 | 1399.6 | 27.8 | 23.173 | 198 | 100 | 3 | 19617 | 0.6 | 83 | 176 | 432 | 539 | 24
0.159 | 0.023 | 0.75 | 0.01 | 0.006 | 0.0009 | 0.001 | 0 | 0 | 647 | 1191 | 148 | 1002 | 864 | 5 | 1212.8 | 19.21 | 16.992 | 266 | 100 | 3 | 13339 | 0.8 | 80 | 151 | 300 | 467 | 35.5
0.159 | 0.023 | 0.75 | 0.01 | 0.006 | 0.0009 | 0.001 | 0 | 0 | 647 | 1191 | 148 | 1002 | 864 | 5 | 1212.8 | 19.21 | 16.992 | 266 | 100 | 3 | 13339 | 0.8 | 80 | 151 | 300 | 467 | 35.5
0.085 | 0.27 | 1.85 | 0.02 | 0.002 | 0.021 | 0.023 | 0.0028 | 0.006 | 544 | 1222 | 203 | 1042 | 875 | 3.4 | 1089.7 | 20.85 | 24.046 | 185 | 77 | 3 | 14021 | 0.6 | 83 | 156 | 384 | 662 | 26
0.085 | 0.27 | 1.85 | 0.02 | 0.002 | 0.021 | 0.023 | 0.0028 | 0.006 | 544 | 1222 | 203 | 1042 | 875 | 3.4 | 1089.7 | 20.85 | 24.046 | 185 | 77 | 3 | 14021 | 0.6 | 83 | 156 | 386 | 659 | 26.5
0.085 | 0.27 | 1.85 | 0.02 | 0.002 | 0.021 | 0.023 | 0.0028 | 0.006 | 544 | 1222 | 203 | 1042 | 875 | 3.4 | 1089.7 | 20.85 | 24.046 | 185 | 77 | 3 | 14021 | 0.6 | 83 | 156 | 382 | 662 | 26.5
0.0013 | 0 | 0.12 | 0.008 | 0.004 | 0.0697 | 0 | 0.0017 | 0.0011 | 718 | 1204 | 170 | 1038 | 905 | 4.002 | 1286.9 | 29.93 | 29.686 | 195 | 54 | 3 | 10997 | 1.8 | 82 | 182 | 158 | 292 | 44.5
0.0013 | 0 | 0.12 | 0.008 | 0.004 | 0.0697 | 0 | 0.0017 | 0.0011 | 718 | 1204 | 170 | 1038 | 905 | 4.002 | 1286.9 | 29.93 | 29.686 | 195 | 54 | 3 | 10997 | 1.8 | 82 | 182 | 158 | 292 | 44.5
0.0013 | 0 | 0.12 | 0.008 | 0.004 | 0.0697 | 0 | 0.0017 | 0.0011 | 718 | 1204 | 170 | 1038 | 905 | 4.002 | 1286.9 | 29.93 | 29.686 | 195 | 54 | 3 | 10997 | 1.8 | 82 | 182 | 158 | 292 | 44.5
0.001 | 0.001 | 0.08 | 0.01 | 0.005 | 0.068 | 0 | 0.0027 | 0.0021 | 744 | 1198 | 169 | 1044 | 920 | 3.5 | 1285.8 | 22.28 | 37.596 | 205 | 51 | 3 | 12606 | 1.8 | 83 | 203 | 131 | 279 | 48.5
0.001 | 0.001 | 0.08 | 0.01 | 0.005 | 0.068 | 0 | 0.0027 | 0.0021 | 744 | 1198 | 169 | 1044 | 920 | 3.5 | 1285.8 | 22.28 | 37.596 | 205 | 51 | 3 | 12606 | 1.8 | 83 | 203 | 136 | 282 | 45
0.0014 | 0.003 | 0.09 | 0.008 | 0.004 | 0.076 | 0.001 | 0.0023 | 0.0028 | 746 | 1203 | 204 | 1059 | 918 | 5.801 | 1534.7 | 28.97 | 23.346 | 249 | 91 | 2.5 | 12385 | 1.2 | 83 | 133 | 171 | 284 | 46.5
0.041 | 0.002 | 0.24 | 0.008 | 0.004 | 0.0129 | 0.0018 | 0.0021 | 0.0019 | 655 | 1202 | 189 | 1045 | 893 | 4.8 | 1033.6 | 17.23 | 24.133 | 137 | 98 | 3 | 8209 | 1.6 | 84 | 170 | 277 | 354 | 42
0.041 | 0.002 | 0.24 | 0.008 | 0.004 | 0.0129 | 0.0018 | 0.0021 | 0.0019 | 655 | 1202 | 189 | 1045 | 893 | 4.8 | 1033.6 | 17.23 | 24.133 | 137 | 98 | 3 | 8209 | 1.6 | 84 | 170 | 277 | 354 | 42
0.0014 | 0.003 | 0.09 | 0.008 | 0.004 | 0.076 | 0.001 | 0.0023 | 0.0028 | 746 | 1203 | 204 | 1059 | 918 | 5.801 | 1534.7 | 28.97 | 23.346 | 249 | 91 | 2.5 | 12385 | 1.2 | 83 | 133 | 172 | 283 | 47
0.024 | 0 | 0.18 | 0.013 | 0.012 | 0 | 0.001 | 0 | 0.002 | 715 | 1211 | 150 | 1048 | 909 | 4.801 | 1538.8 | 31.06 | 21.876 | 206 | 92 | 3 | 12948 | 1.6 | 83 | 205 | 212 | 313 | 42.5
0.024 | 0 | 0.18 | 0.013 | 0.012 | 0 | 0.001 | 0 | 0.002 | 715 | 1211 | 150 | 1048 | 909 | 4.801 | 1538.8 | 31.06 | 21.876 | 206 | 92 | 3 | 12948 | 1.6 | 83 | 205 | 212 | 313 | 42.5
0.024 | 0 | 0.18 | 0.013 | 0.012 | 0 | 0.001 | 0 | 0.002 | 715 | 1211 | 150 | 1048 | 909 | 4.801 | 1538.8 | 31.06 | 21.876 | 206 | 92 | 3 | 12948 | 1.6 | 83 | 205 | 212 | 313 | 42.5
0.058 | 0.076 | 1.49 | 0.019 | 0.005 | 0.023 | 0 | 0 | 0.0033 | 617 | 1205 | 167 | 1021 | 875 | 3.751 | 1062.9 | 22.32 | 24.762 | 200 | 50 | 3 | 13581 | 0.6 | 84 | 104 | 284 | 542 | 30
0.058 | 0.076 | 1.49 | 0.019 | 0.005 | 0.023 | 0 | 0 | 0.0033 | 617 | 1205 | 167 | 1021 | 875 | 3.751 | 1062.9 | 22.32 | 24.762 | 200 | 50 | 3 | 13581 | 0.6 | 84 | 104 | 291 | 537 | 31
0.0012 | 0.001 | 0.11 | 0.004 | 0.007 | 0.081 | 0 | 0.0027 | 0.0011 | 741 | 1231 | 177 | 1065 | 909 | 3.5 | 1482.3 | 28.7 | 40.184 | 228 | 55 | 2.5 | 14890 | 1.8 | 84 | 143 | 134 | 287 | 46.5
0.0012 | 0.001 | 0.11 | 0.004 | 0.007 | 0.081 | 0 | 0.0027 | 0.0011 | 741 | 1231 | 177 | 1065 | 909 | 3.5 | 1482.3 | 28.7 | 40.184 | 228 | 55 | 2.5 | 14890 | 1.8 | 84 | 143 | 136 | 281 | 49.5
0.075 | 0.25 | 1.87 | 0.011 | 0.004 | 0.016 | 0.024 | 0.0014 | 0.0038 | 546 | 1202 | 175 | 1039 | 874 | 3.4 | 1234.4 | 22.44 | 23.366 | 205 | 89 | 3 | 16850 | 0.6 | 83 | 193 | 351 | 627 | 25.5
0.075 | 0.25 | 1.87 | 0.011 | 0.004 | 0.016 | 0.024 | 0.0014 | 0.0038 | 546 | 1202 | 175 | 1039 | 874 | 3.4 | 1234.4 | 22.44 | 23.366 | 205 | 89 | 3 | 16850 | 0.6 | 83 | 193 | 381 | 625 | 24
0.0011 | 0.001 | 0.07 | 0.009 | 0.006 | 0.073 | 0.001 | 0.0019 | 0.0015 | 739 | 1232 | 172 | 1043 | 907 | 3.501 | 1596.2 | 29.58 | 39.416 | 247 | 45 | 2.5 | 14944 | 1.8 | 82 | 147 | 140 | 290 | 47.5
0.0011 | 0.001 | 0.07 | 0.009 | 0.006 | 0.073 | 0.001 | 0.0019 | 0.0015 | 739 | 1232 | 172 | 1043 | 907 | 3.501 | 1596.2 | 29.58 | 39.416 | 247 | 45 | 2.5 | 14944 | 1.8 | 82 | 147 | 139 | 286 | 48.5
0.0016 | 0.004 | 0.2 | 0.009 | 0.005 | 0.069 | 0 | 0.0021 | 0.002 | 708 | 1242 | 224 | 1035 | 900 | 3.501 | 1859.7 | 29.24 | 34.862 | 260 | 75 | 2.5 | 16878 | 0.8 | 83 | 124 | 154 | 307 | 44.5
0.0016 | 0.004 | 0.2 | 0.009 | 0.005 | 0.069 | 0 | 0.0021 | 0.002 | 708 | 1242 | 224 | 1035 | 900 | 3.501 | 1859.7 | 29.24 | 34.862 | 260 | 75 | 2.5 | 16878 | 0.8 | 83 | 124 | 158 | 309 | 44
0.0016 | 0.004 | 0.2 | 0.009 | 0.005 | 0.069 | 0 | 0.0021 | 0.002 | 708 | 1242 | 224 | 1035 | 900 | 3.501 | 1859.7 | 29.24 | 34.862 | 260 | 75 | 2.5 | 16878 | 0.8 | 83 | 124 | 149 | 305 | 45
0.022 | 0 | 0.21 | 0.011 | 0.006 | 0 | 0.0013 | 0 | 0.0018 | 725 | 1209 | 223 | 1046 | 911 | 4.5 | 1432.4 | 30.08 | 32.249 | 208 | 71 | 3 | 13265 | 1.6 | 84 | 192 | 198 | 312 | 42.5
0.022 | 0 | 0.21 | 0.011 | 0.006 | 0 | 0.0013 | 0 | 0.0018 | 725 | 1209 | 223 | 1046 | 911 | 4.5 | 1432.4 | 30.08 | 32.249 | 208 | 71 | 3 | 13265 | 1.6 | 84 | 192 | 198 | 312 | 42.5
0.022 | 0 | 0.21 | 0.011 | 0.006 | 0 | 0.0013 | 0 | 0.0018 | 725 | 1209 | 223 | 1046 | 911 | 4.5 | 1432.4 | 30.08 | 32.249 | 208 | 71 | 3 | 13265 | 1.6 | 84 | 192 | 198 | 312 | 42.5
0.041 | 0.002 | 0.24 | 0.008 | 0.004 | 0.0129 | 0.0018 | 0.0021 | 0.0019 | 653 | 1218 | 189 | 1054 | 887 | 4.801 | 1032.7 | 17.79 | 26.771 | 138 | 98 | 3 | 7807 | 1.6 | 82 | 133 | 252 | 336 | 45.5
0.041 | 0.002 | 0.24 | 0.008 | 0.004 | 0.0129 | 0.0018 | 0.0021 | 0.0019 | 653 | 1218 | 189 | 1054 | 887 | 4.801 | 1032.7 | 17.79 | 26.771 | 138 | 98 | 3 | 7807 | 1.6 | 82 | 133 | 252 | 336 | 45.5
0.0013 | 0 | 0.11 | 0.011 | 0.005 | 0.0703 | 0 | 0.0021 | 0.0013 | 720 | 1209 | 174 | 1041 | 902 | 4 | 1282.5 | 27.71 | 0 | 0 | 0 | 3 | 12642 | 1.8 | 0 | 0 | 161 | 298 | 42.5
0.0013 | 0 | 0.11 | 0.011 | 0.005 | 0.0703 | 0 | 0.0021 | 0.0013 | 720 | 1209 | 174 | 1041 | 902 | 4 | 1282.5 | 27.71 | 0 | 0 | 0 | 3 | 12642 | 1.8 | 0 | 0 | 161 | 298 | 42.5
0.0013 | 0 | 0.11 | 0.011 | 0.005 | 0.0703 | 0 | 0.0021 | 0.0013 | 720 | 1209 | 174 | 1041 | 902 | 4 | 1282.5 | 27.71 | 0 | 0 | 0 | 3 | 12642 | 1.8 | 0 | 0 | 161 | 298 | 42.5
0.024 | 0 | 0.18 | 0.011 | 0.007 | 0 | 0.0002 | 0 | 0.0016 | 710 | 1218 | 194 | 1060 | 900 | 3.5 | 1431.6 | 29.4 | 35.316 | 199 | 52 | 3 | 13491 | 1.6 | 84 | 163 | 183 | 315 | 40.5
0.052 | 0.028 | 0.38 | 0.014 | 0.003 | 0 | 0.024 | 0 | 0.0035 | 602 | 1195 | 184 | 1019 | 887 | 4 | 1035.6 | 18.152 | 18.399 | 196 | 96 | 3 | 8873 | 0.6 | 83 | 155 | 335 | 420 | 34.5
0.024 | 0 | 0.18 | 0.011 | 0.007 | 0 | 0.0002 | 0 | 0.0016 | 710 | 1218 | 194 | 1060 | 900 | 3.5 | 1431.6 | 29.4 | 35.316 | 199 | 52 | 3 | 13491 | 1.6 | 84 | 163 | 183 | 315 | 40.5
0.024 | 0 | 0.18 | 0.011 | 0.007 | 0 | 0.0002 | 0 | 0.0016 | 710 | 1218 | 194 | 1060 | 900 | 3.5 | 1431.6 | 29.4 | 35.316 | 199 | 52 | 3 | 13491 | 1.6 | 84 | 163 | 183 | 315 | 40.5
0.052 | 0.028 | 0.38 | 0.014 | 0.003 | 0 | 0.024 | 0 | 0.0035 | 602 | 1195 | 184 | 1019 | 887 | 4 | 1035.6 | 18.152 | 18.399 | 196 | 96 | 3 | 8873 | 0.6 | 83 | 155 | 335 | 420 | 34
0.0013 | 0.001 | 0.18 | 0.008 | 0.004 | 0.067 | 0 | 0.0024 | 0.0016 | 711 | 1215 | 227 | 1022 | 920 | 3 | 1445.9 | 29.55 | 33.333 | 210 | 62 | 3 | 11816 | 1.8 | 85 | 192 | 152 | 303 | 43
0.0013 | 0.001 | 0.18 | 0.008 | 0.004 | 0.067 | 0 | 0.0024 | 0.0016 | 711 | 1215 | 227 | 1022 | 920 | 3 | 1445.9 | 29.55 | 33.333 | 210 | 62 | 3 | 11816 | 1.8 | 85 | 192 | 149 | 303 | 43
0.0013 | 0.001 | 0.18 | 0.008 | 0.004 | 0.067 | 0 | 0.0024 | 0.0016 | 711 | 1215 | 227 | 1022 | 920 | 3 | 1445.9 | 29.55 | 33.333 | 210 | 62 | 3 | 11816 | 1.8 | 85 | 192 | 157 | 303 | 43.5
0.063 | 0.075 | 1.46 | 0.012 | 0.005 | 0.023 | 0 | 0 | 0.0043 | 618 | 1226 | 164 | 1059 | 869 | 4.001 | 1233.5 | 20.73 | 22.168 | 233 | 100 | 3 | 14354 | 0.4 | 85 | 113 | 298 | 502 | 31.5
0.001 | 0.003 | 0.08 | 0.007 | 0.004 | 0.075 | 0 | 0.0029 | 0.002 | 738 | 1209 | 195 | 1032 | 930 | 3.501 | 1706.2 | 35.75 | 36.157 | 235 | 56 | 2.5 | 16148 | 0.8 | 83 | 143 | 138 | 288 | 48
0.063 | 0.075 | 1.46 | 0.012 | 0.005 | 0.023 | 0 | 0 | 0.0043 | 618 | 1226 | 164 | 1059 | 869 | 4.001 | 1233.5 | 20.73 | 22.168 | 233 | 100 | 3 | 14354 | 0.4 | 85 | 113 | 295 | 496 | 32
0.001 | 0.003 | 0.08 | 0.007 | 0.004 | 0.075 | 0 | 0.0029 | 0.002 | 738 | 1209 | 195 | 1032 | 930 | 3.501 | 1706.2 | 35.75 | 36.157 | 235 | 56 | 2.5 | 16148 | 0.8 | 83 | 143 | 137 | 284 | 46
0.06 | 0.19 | 0.72 | 0.014 | 0.004 | 0 | 0.025 | 0 | 0.004 | 611 | 1241 | 153 | 1029 | 876 | 4.301 | 1488.8 | 29.92 | 17.722 | 276 | 100 | 2.5 | 15666 | 0.4 | 82 | 179 | 384 | 470 | 29.5
0.024 | 0 | 0.21 | 0.012 | 0.008 | 0 | 0.0014 | 0 | 0.0011 | 706 | 1195 | 139 | 1014 | 897 | 4.8 | 1433 | 29.68 | 19.89 | 190 | 100 | 3 | 10447 | 1.6 | 79 | 204 | 212 | 316 | 41.5
0.024 | 0 | 0.21 | 0.012 | 0.008 | 0 | 0.0014 | 0 | 0.0011 | 706 | 1195 | 139 | 1014 | 897 | 4.8 | 1433 | 29.68 | 19.89 | 190 | 100 | 3 | 10447 | 1.6 | 79 | 204 | 212 | 316 | 41.5
0.06 | 0.19 | 0.72 | 0.014 | 0.004 | 0 | 0.025 | 0 | 0.004 | 611 | 1241 | 153 | 1029 | 876 | 4.301 | 1488.8 | 29.92 | 17.722 | 276 | 100 | 2.5 | 15666 | 0.4 | 82 | 179 | 374 | 468 | 32.5
0.06 | 0.19 | 0.72 | 0.014 | 0.004 | 0 | 0.025 | 0 | 0.004 | 611 | 1241 | 153 | 1029 | 876 | 4.301 | 1488.8 | 29.92 | 17.722 | 276 | 100 | 2.5 | 15666 | 0.4 | 82 | 179 | 367 | 462 | 33.5
0.024 | 0 | 0.21 | 0.012 | 0.008 | 0 | 0.0014 | 0 | 0.0011 | 706 | 1195 | 139 | 1014 | 897 | 4.8 | 1433 | 29.68 | 19.89 | 190 | 100 | 3 | 10447 | 1.6 | 79 | 204 | 212 | 316 | 41.5
0.072 | 0.26 | 1.88 | 0.012 | 0.003 | 0.022 | 0.024 | 0.001 | 0.004 | 586 | 1209 | 219 | 1022 | 865 | 3.4 | 1450.8 | 28.63 | 21.815 | 220 | 100 | 3 | 18179 | 0.6 | 87 | 140 | 372 | 617 | 27.5
0.072 | 0.26 | 1.88 | 0.012 | 0.003 | 0.022 | 0.024 | 0.001 | 0.004 | 586 | 1209 | 219 | 1022 | 865 | 3.4 | 1450.8 | 28.63 | 21.815 | 220 | 100 | 3 | 18179 | 0.6 | 87 | 140 | 372 | 616 | 28
0.072 | 0.26 | 1.88 | 0.012 | 0.003 | 0.022 | 0.024 | 0.001 | 0.004 | 586 | 1209 | 219 | 1022 | 865 | 3.4 | 1450.8 | 28.63 | 21.815 | 220 | 100 | 3 | 18179 | 0.6 | 87 | 140 | 372 | 617 | 27.5
0.065 | 0.19 | 0.71 | 0.014 | 0.005 | 0 | 0.026 | 0 | 0.0034 | 606 | 1217 | 183 | 1050 | 888 | 4.3 | 1565.7 | 27 | 19.005 | 308 | 100 | 3 | 17318 | 0.4 | 85 | 176 | 373 | 471 | 30.5
0.065 | 0.19 | 0.71 | 0.014 | 0.005 | 0 | 0.026 | 0 | 0.0034 | 606 | 1217 | 183 | 1050 | 888 | 4.3 | 1565.7 | 27 | 19.005 | 308 | 100 | 3 | 17318 | 0.4 | 85 | 176 | 397 | 469 | 30.5
0.065 | 0.19 | 0.71 | 0.014 | 0.005 | 0 | 0.026 | 0 | 0.0034 | 606 | 1217 | 183 | 1050 | 888 | 4.3 | 1565.7 | 27 | 19.005 | 308 | 100 | 3 | 17318 | 0.4 | 85 | 176 | 374 | 472 | 29
0.0012 | 0.001 | 0.13 | 0.014 | 0.007 | 0.074 | 0 | 0.0014 | 0.001 | 740 | 1244 | 169 | 1060 | 904 | 5.001 | 1765.3 | 28.81 | 31.881 | 268 | 85 | 2.5 | 17397 | 0.4 | 82 | 133 | 174 | 301 | 47.5
0.0012 | 0.001 | 0.13 | 0.014 | 0.007 | 0.074 | 0 | 0.0014 | 0.001 | 740 | 1244 | 169 | 1060 | 904 | 5.001 | 1765.3 | 28.81 | 31.881 | 268 | 85 | 2.5 | 17397 | 0.4 | 82 | 133 | 170 | 296 | 47.5
0.0021 | 0.004 | 0.66 | 0.07 | 0.005 | 0 | 0.004 | 0 | 0.0045 | 732 | 1204 | 178 | 1010 | 898 | 5.499 | 1145.3 | 19.67 | 19.166 | 184 | 100 | 3 | 10215 | 1.2 | 85 | 117 | 272 | 376 | 35
0.0021 | 0.004 | 0.66 | 0.07 | 0.005 | 0 | 0.004 | 0 | 0.0045 | 732 | 1204 | 178 | 1010 | 898 | 5.499 | 1145.3 | 19.67 | 19.166 | 184 | 100 | 3 | 10215 | 1.2 | 85 | 117 | 263 | 365 | 37.5
0.023 | 0 | 0.19 | 0.012 | 0.008 | 0 | 0.0027 | 0 | 0.0017 | 711 | 1220 | 176 | 1039 | 902 | 3.799 | 1687.5 | 30.199 | 28.014 | 220 | 69 | 3 | 13563 | 0.8 | 84 | 170 | 204 | 322 | 40
0.023 | 0 | 0.19 | 0.012 | 0.008 | 0 | 0.0027 | 0 | 0.0017 | 711 | 1220 | 176 | 1039 | 902 | 3.799 | 1687.5 | 30.199 | 28.014 | 220 | 69 | 3 | 13563 | 0.8 | 84 | 170 | 204 | 322 | 40
0.023 | 0 | 0.19 | 0.012 | 0.008 | 0 | 0.0027 | 0 | 0.0017 | 711 | 1220 | 176 | 1039 | 902 | 3.799 | 1687.5 | 30.199 | 28.014 | 220 | 69 | 3 | 13563 | 0.8 | 84 | 170 | 204 | 322 | 40
0.068 | 0.26 | 1.85 | 0.012 | 0.005 | 0.02 | 0.026 | 0.0017 | 0.0046 | 552 | 1241 | 153 | 1023 | 872 | 3.4 | 1291.8 | 28.8 | 20.171 | 226 | 99 | 2.5 | 17552 | 0.6 | 83 | 156 | 373 | 609 | 24.5
0.068 | 0.26 | 1.85 | 0.012 | 0.005 | 0.02 | 0.026 | 0.0017 | 0.0046 | 552 | 1241 | 153 | 1023 | 872 | 3.4 | 1291.8 | 28.8 | 20.171 | 226 | 99 | 2.5 | 17552 | 0.6 | 83 | 156 | 369 | 607 | 26.5
0.068 | 0.26 | 1.85 | 0.012 | 0.005 | 0.02 | 0.026 | 0.0017 | 0.0046 | 552 | 1241 | 153 | 1023 | 872 | 3.4 | 1291.8 | 28.8 | 20.171 | 226 | 99 | 2.5 | 17552 | 0.6 | 83 | 156 | 369 | 607 | 28.5
0.0011 | 0.001 | 0.08 | 0.007 | 0.007 | 0.067 | 0.002 | 0.0023 | 0.0016 | 746 | 1228 | 163 | 1062 | 910 | 3.498 | 1516.2 | 26.38 | 37.986 | 235 | 45 | 2.5 | 13829 | 1.8 | 83 | 162 | 128 | 276 | 47.5
0.069 | 0.25 | 1.88 | 0.012 | 0.003 | 0.019 | 0.029 | 0.001 | 0.0038 | 548 | 1196 | 170 | 1041 | 870 | 3.799 | 1036.8 | 17.45 | 18.047 | 185 | 87 | 3 | 13225 | 0.4 | 84 | 157 | 374 | 644 | 23.5
0.0011 | 0.001 | 0.08 | 0.007 | 0.007 | 0.067 | 0.002 | 0.0023 | 0.0016 | 746 | 1228 | 163 | 1062 | 910 | 3.498 | 1516.2 | 26.38 | 37.986 | 235 | 45 | 2.5 | 13829 | 1.8 | 83 | 162 | 129 | 281 | 48.5
0.001 | 0.002 | 0.1 | 0.008 | 0.004 | 0.072 | 0.002 | 0.0029 | 0.0026 | 744 | 1181 | 227 | 1041 | 910 | 3.5 | 1292.8 | 22.81 | 38.593 | 184 | 49 | 2.5 | 12673 | 1.8 | 84 | 80 | 137 | 277 | 48
0.0011 | 0.001 | 0.08 | 0.007 | 0.007 | 0.067 | 0.002 | 0.0023 | 0.0016 | 746 | 1228 | 163 | 1062 | 910 | 3.498 | 1516.2 | 26.38 | 37.986 | 235 | 45 | 2.5 | 13829 | 1.8 | 83 | 162 | 138 | 283 | 46.5
0.069 | 0.25 | 1.88 | 0.012 | 0.003 | 0.019 | 0.029 | 0.001 | 0.0038 | 548 | 1196 | 170 | 1041 | 870 | 3.799 | 1036.8 | 17.45 | 18.047 | 185 | 87 | 3 | 13225 | 0.4 | 84 | 157 | 379 | 650 | 26
0.058 | 0.17 | 0.72 | 0.013 | 0.006 | 0 | 0.022 | 0 | 0.0043 | 600 | 1215 | 194 | 1032 | 888 | 4.3 | 1297.9 | 27.75 | 19.756 | 272 | 100 | 3 | 14486 | 0.4 | 85 | 214 | 368 | 459 | 31
0.075 | 0.24 | 1.86 | 0.011 | 0.002 | 0.017 | 0.023 | 0.0013 | 0.0031 | 582 | 1197 | 176 | 1046 | 864 | 4 | 1104.1 | 19.93 | 15.026 | 205 | 100 | 3 | 11564 | 0.4 | 86 | 124 | 368 | 617 | 28.5
0.058 | 0.17 | 0.72 | 0.013 | 0.006 | 0 | 0.022 | 0 | 0.0043 | 600 | 1215 | 194 | 1032 | 888 | 4.3 | 1297.9 | 27.75 | 19.756 | 272 | 100 | 3 | 14486 | 0.4 | 85 | 214 | 366 | 456 | 31.5
0.058 | 0.17 | 0.72 | 0.013 | 0.006 | 0 | 0.022 | 0 | 0.0043 | 600 | 1215 | 194 | 1032 | 888 | 4.3 | 1297.9 | 27.75 | 19.756 | 272 | 100 | 3 | 14486 | 0.4 | 85 | 214 | 366 | 459 | 31.5
0.073 | 0.24 | 1.87 | 0.012 | 0.003 | 0.024 | 0.027 | 0.0018 | 0.0035 | 538 | 1199 | 211 | 1049 | 868 | 3.4 | 1090.9 | 16.5 | 21.05 | 183 | 83 | 3 | 13553 | 0.6 | 85 | 168 | 376 | 621 | 23.5
0.075 | 0.24 | 1.86 | 0.011 | 0.002 | 0.017 | 0.023 | 0.0013 | 0.0031 | 582 | 1197 | 176 | 1046 | 864 | 4 | 1104.1 | 19.93 | 15.026 | 205 | 100 | 3 | 11564 | 0.4 | 86 | 124 | 367 | 616 | 29
0.0013 | 0.001 | 0.18 | 0.009 | 0.008 | 0.07 | 0 | 0.002 | 0.0021 | 710 | 1243 | 166 | 1038 | 915 | 3.498 | 1860.6 | 28.76 | 34.398 | 291 | 76 | 2.5 | 18045 | 0.8 | 96 | 141 | 158 | 300 | 45
0.0013 | 0.001 | 0.18 | 0.009 | 0.008 | 0.07 | 0 | 0.002 | 0.0021 | 710 | 1243 | 166 | 1038 | 915 | 3.498 | 1860.6 | 28.76 | 34.398 | 291 | 76 | 2.5 | 18045 | 0.8 | 96 | 141 | 153 | 298 | 46.5
0.001 | 0.001 | 0.08 | 0.01 | 0.004 | 0.069 | 0.002 | 0.0039 | 0.0014 | 739 | 1208 | 228 | 1053 | 903 | 3.5 | 1645 | 24.24 | 38.732 | 236 | 65 | 2.5 | 15705 | 0.8 | 81 | 181 | 135 | 274 | 46.5
0.0013 | 0.001 | 0.18 | 0.009 | 0.008 | 0.07 | 0 | 0.002 | 0.0021 | 710 | 1243 | 166 | 1038 | 915 | 3.498 | 1860.6 | 28.76 | 34.398 | 291 | 76 | 2.5 | 18045 | 0.8 | 96 | 141 | 155 | 299 | 47.5
0.0013 | 0.001 | 0.08 | 0.009 | 0.004 | 0.078 | 0 | 0.0036 | 0.0019 | 743 | 1217 | 164 | 1052 | 934 | 3.5 | 1512.3 | 27.7 | 39.047 | 209 | 43 | 2.5 | 14287 | 1.8 | 83 | 126 | 139 | 281 | 45.5
0.0013 | 0.001 | 0.08 | 0.009 | 0.004 | 0.078 | 0 | 0.0036 | 0.0019 | 743 | 1217 | 164 | 1052 | 934 | 3.5 | 1512.3 | 27.7 | 39.047 | 209 | 43 | 2.5 | 14287 | 1.8 | 83 | 126 | 137 | 281 | 45
0.0013 | 0.003 | 0.18 | 0.009 | 0.005 | 0.065 | 0 | 0.0021 | 0.0017 | 709 | 1223 | 196 | 1042 | 901 | 3.488 | 1639.7 | 17.023 | 39.962 | 238 | 73 | 2.5 | 16978 | 0.8 | 86 | 89 | 147 | 296 | 44
0.0013 | 0.003 | 0.18 | 0.009 | 0.005 | 0.065 | 0 | 0.0021 | 0.0017 | 709 | 1223 | 196 | 1042 | 901 | 3.488 | 1639.7 | 17.023 | 39.962 | 238 | 73 | 2.5 | 16978 | 0.8 | 86 | 89 | 149 | 297 | 43.5
0.024 | 0 | 0.19 | 0.011 | 0.009 | 0 | 0.001 | 0 | 0.0027 | 716 | 1215 | 157 | 1042 | 901 | 3.499 | 1534.1 | 30.73 | 32.457 | 209 | 56 | 2.5 | 13739 | 1.6 | 85 | 183 | 187 | 317 | 43
0.024 | 0 | 0.19 | 0.011 | 0.009 | 0 | 0.001 | 0 | 0.0027 | 716 | 1215 | 157 | 1042 | 901 | 3.499 | 1534.1 | 30.73 | 32.457 | 209 | 56 | 2.5 | 13739 | 1.6 | 85 | 183 | 187 | 317 | 43
0.024 | 0 | 0.19 | 0.011 | 0.009 | 0 | 0.001 | 0 | 0.0027 | 716 | 1215 | 157 | 1042 | 901 | 3.499 | 1534.1 | 30.73 | 32.457 | 209 | 56 | 2.5 | 13739 | 1.6 | 85 | 183 | 187 | 317 | 43
0.116 | 0.23 | 1.48 | 0.017 | 0.004 | 0.019 | 0.043 | 0 | 0.0056 | 580 | 1222 | 223 | 1014 | 880 | 3.799 | 1396.7 | 25.9 | 20.36 | 261 | 98 | 3 | 18612 | 0.4 | 83 | 179 | 436 | 598 | 28
0.116 | 0.23 | 1.48 | 0.017 | 0.004 | 0.019 | 0.043 | 0 | 0.0056 | 580 | 1222 | 223 | 1014 | 880 | 3.799 | 1396.7 | 25.9 | 20.36 | 261 | 98 | 3 | 18612 | 0.4 | 83 | 179 | 434 | 599 | 29
0.116 | 0.23 | 1.48 | 0.017 | 0.004 | 0.019 | 0.043 | 0 | 0.0056 | 580 | 1222 | 223 | 1014 | 880 | 3.799 | 1396.7 | 25.9 | 20.36 | 261 | 98 | 3 | 18612 | 0.4 | 83 | 179 | 464 | 638 | 26.5
0.02 | 0 | 0.19 | 0.014 | 0.01 | 0 | 0.001 | 0 | 0.0013 | 702 | 1188 | 196 | 1016 | 877 | 3.8 | 1532.8 | 25.12 | 28.374 | 210 | 64 | 3 | 11710 | 1.6 | 84 | 163 | 214 | 325 | 40.5
0.02 | 0 | 0.19 | 0.014 | 0.01 | 0 | 0.001 | 0 | 0.0013 | 702 | 1188 | 196 | 1016 | 877 | 3.8 | 1532.8 | 25.12 | 28.374 | 210 | 64 | 3 | 11710 | 1.6 | 84 | 163 | 214 | 325 | 40.5
0.02 | 0 | 0.19 | 0.014 | 0.01 | 0 | 0.001 | 0 | 0.0013 | 702 | 1188 | 196 | 1016 | 877 | 3.8 | 1532.8 | 25.12 | 28.374 | 210 | 64 | 3 | 11710 | 1.6 | 84 | 163 | 214 | 325 | 40.5
0.071 | 0.24 | 1.89 | 0.015 | 0.004 | 0.022 | 0.026 | 0.0017 | 0.0036 | 528 | 1197 | 172 | 1009 | 859 | 3.399 | 1341.4 | 29.35 | 23.206 | 193 | 98 | 3 | 18086 | 0.6 | 84 | 153 | 365 | 627 | 25
0.063 | 0.071 | 1.39 | 0.009 | 0.005 | 0.02 | 0 | 0 | 0.0043 | 619 | 1202 | 176 | 1037 | 878 | 3.75 | 1090.5 | 18.3 | 21.808 | 202 | 84 | 3 | 11589 | 0.6 | 85 | 180 | 277 | 473 | 32.5
0.071 | 0.24 | 1.89 | 0.015 | 0.004 | 0.022 | 0.026 | 0.0017 | 0.0036 | 528 | 1197 | 172 | 1009 | 859 | 3.399 | 1341.4 | 29.35 | 23.206 | 193 | 98 | 3 | 18086 | 0.6 | 84 | 153 | 366 | 627 | 24.5
0.063 | 0.071 | 1.39 | 0.009 | 0.005 | 0.02 | 0 | 0 | 0.0043 | 619 | 1202 | 176 | 1037 | 878 | 3.75 | 1090.5 | 18.3 | 21.808 | 202 | 84 | 3 | 11589 | 0.6 | 85 | 180 | 281 | 473 | 30
0.0011 | 0.001 | 0.08 | 0.007 | 0.004 | 0.072 | 0.001 | 0.0016 | 0.0014 | 739 | 1220 | 207 | 1029 | 904 | 3.5 | 1675.2 | 29.92 | 38.501 | 235 | 64 | 2.5 | 15474 | 0.8 | 80 | 148 | 133 | 271 | 48.5
0.021 | 0 | 0.21 | 0.013 | 0.008 | 0 | 0.0016 | 0 | 0.0013 | 712 | 1199 | 184 | 1039 | 904 | 3.499 | 1431.2 | 26.19 | 35.53 | 198 | 52 | 3 | 13330 | 1.6 | 86 | 111 | 183 | 316 | 43.5
0.0011 | 0.001 | 0.08 | 0.007 | 0.004 | 0.072 | 0.001 | 0.0016 | 0.0014 | 739 | 1220 | 207 | 1029 | 904 | 3.5 | 1675.2 | 29.92 | 38.501 | 235 | 64 | 2.5 | 15474 | 0.8 | 80 | 148 | 135 | 272 | 49
0.047 | 0.001 | 0.28 | 0.014 | 0.006 | 0 | 0.012 | 0 | 0.0012 | 638 | 1198 | 179 | 1021 | 882 | 4.3 | 1285.7 | 28.73 | 23.832 | 165 | 92 | 2.5 | 12287 | 1 | 83 | 198 | 301 | 378 | 37
0.0011 | 0.001 | 0.08 | 0.007 | 0.004 | 0.072 | 0.001 | 0.0016 | 0.0014 | 739 | 1220 | 207 | 1029 | 904 | 3.5 | 1675.2 | 29.92 | 38.501 | 235 | 64 | 2.5 | 15474 | 0.8 | 80 | 148 | 136 | 274 | 51
0.047 | 0.001 | 0.28 | 0.014 | 0.006 | 0 | 0.012 | 0 | 0.0012 | 638 | 1198 | 179 | 1021 | 882 | 4.3 | 1285.7 | 28.73 | 23.832 | 165 | 92 | 2.5 | 12287 | 1 | 83 | 198 | 297 | 374 | 37
0.047 | 0.001 | 0.28 | 0.014 | 0.006 | 0 | 0.012 | 0 | 0.0012 | 638 | 1198 | 179 | 1021 | 882 | 4.3 | 1285.7 | 28.73 | 23.832 | 165 | 92 | 2.5 | 12287 | 1 | 83 | 198 | 302 | 378 | 36
0.021 | 0 | 0.21 | 0.013 | 0.008 | 0 | 0.0016 | 0 | 0.0013 | 712 | 1199 | 184 | 1039 | 904 | 3.499 | 1431.2 | 26.19 | 35.53 | 198 | 52 | 3 | 13330 | 1.6 | 86 | 111 | 183 | 316 | 43.5
0.0011 | 0.001 | 0.08 | 0.007 | 0.004 | 0.072 | 0.001 | 0.0016 | 0.0014 | 739 | 1220 | 207 | 1029 | 904 | 3.5 | 1675.2 | 29.92 | 38.501 | 235 | 64 | 2.5 | 15474 | 0.8 | 80 | 148 | 137 | 275 | 49.5
0.0015 | 0.001 | 0.17 | 0.007 | 0.006 | 0.066 | 0 | 0.0029 | 0.0013 | 708 | 1232 | 211 | 1047 | 908 | 3.501 | 1525.6 | 29.32 | 40.087 | 208 | 67 | 2.5 | 14484 | 1.8 | 84 | 127 | 143 | 293 | 47
0.0015 | 0.001 | 0.17 | 0.007 | 0.006 | 0.066 | 0 | 0.0029 | 0.0013 | 708 | 1232 | 211 | 1047 | 908 | 3.501 | 1525.6 | 29.32 | 40.087 | 208 | 67 | 2.5 | 14484 | 1.8 | 84 | 127 | 150 | 298 | 45.5
0.036 | 0.001 | 0.22 | 0.01 | 0.005 | 0 | 0.013 | 0 | 0.0018 | 638 | 1227 | 183 | 1031 | 881 | 5.501 | 1287.5 | 29.08 | 19.06 | 199 | 94 | 3 | 12079 | 0.8 | 86 | 142 | 274 | 361 | 38.5
0.0013 | 0.001 | 0.18 | 0.008 | 0.004 | 0.067 | 0 | 0.0024 | 0.0016 | 709 | 1233 | 170 | 1048 | 926 | 2.997 | 1443.8 | 29.03 | 33.152 | 208 | 62 | 3 | 11517 | 1.8 | 85 | 193 | 159 | 301 | 44.5
0.0013 | 0.001 | 0.18 | 0.008 | 0.004 | 0.067 | 0 | 0.0024 | 0.0016 | 709 | 1245 | 189 | 1048 | 926 | 2.997 | 1443.8 | 29.03 | 33.152 | 208 | 62 | 3 | 11517 | 1.8 | 85 | 193 | 159 | 301 | 44.5
0.036 | 0.001 | 0.22 | 0.01 | 0.005 | 0 | 0.013 | 0 | 0.0018 | 638 | 1227 | 183 | 1031 | 881 | 5.501 | 1287.5 | 29.08 | 19.06 | 199 | 94 | 3 | 12079 | 0.8 | 86 | 142 | 279 | 366 | 34.5
0.0013 | 0.001 | 0.18 | 0.008 | 0.004 | 0.067 | 0 | 0.0024 | 0.0016 | 709 | 1233 | 170 | 1048 | 926 | 2.997 | 1443.8 | 29.03 | 33.152 | 208 | 62 | 3 | 11517 | 1.8 | 85 | 193 | 152 | 295 | 44.5
0.0013 | 0.001 | 0.18 | 0.008 | 0.004 | 0.067 | 0 | 0.0024 | 0.0016 | 709 | 1245 | 189 | 1048 | 926 | 2.997 | 1443.8 | 29.03 | 33.152 | 208 | 62 | 3 | 11517 | 1.8 | 85 | 193 | 152 | 295 | 44.5
0.036 | 0.001 | 0.22 | 0.01 | 0.005 | 0 | 0.013 | 0 | 0.0018 | 638 | 1227 | 183 | 1031 | 881 | 5.501 | 1287.5 | 29.08 | 19.06 | 199 | 94 | 3 | 12079 | 0.8 | 86 | 142 | 276 | 362 | 36
0.0013 | 0.001 | 0.18 | 0.008 | 0.004 | 0.067 | 0 | 0.0024 | 0.0016 | 709 | 1233 | 170 | 1048 | 926 | 2.997 | 1443.8 | 29.03 | 33.152 | 208 | 62 | 3 | 11517 | 1.8 | 85 | 193 | 161 | 304 | 44
0.0013 | 0.001 | 0.18 | 0.008 | 0.004 | 0.067 | 0 | 0.0024 | 0.0016 | 709 | 1245 | 189 | 1048 | 926 | 2.997 | 1443.8 | 29.03 | 33.152 | 208 | 62 | 3 | 11517 | 1.8 | 85 | 193 | 161 | 304 | 44
0.001 | 0.001 | 0.09 | 0.008 | 0.005 | 0.086 | 0.001 | 0.0025 | 0.0012 | 742 | 1216 | 172 | 1056 | 920 | 3.501 | 1581.7 | 29.19 | 40.645 | 211 | 44 | 2.5 | 15227 | 1.8 | 83 | 143 | 138 | 280 | 47
0.001 | 0.001 | 0.09 | 0.008 | 0.005 | 0.086 | 0.001 | 0.0025 | 0.0012 | 742 | 1216 | 172 | 1056 | 920 | 3.501 | 1581.7 | 29.19 | 40.645 | 211 | 44 | 2.5 | 15227 | 1.8 | 83 | 143 | 140 | 280 | 50
0.001 | 0.001 | 0.09 | 0.008 | 0.005 | 0.086 | 0.001 | 0.0025 | 0.0012 | 742 | 1216 | 172 | 1056 | 920 | 3.501 | 1581.7 | 29.19 | 40.645 | 211 | 44 | 2.5 | 15227 | 1.8 | 83 | 143 | 137 | 282 | 47.5
0.001 | 0.001 | 0.09 | 0.008 | 0.005 | 0.086 | 0.001 | 0.0025 | 0.0012 | 742 | 1216 | 172 | 1056 | 920 | 3.501 | 1581.7 | 29.19 | 40.645 | 211 | 44 | 2.5 | 15227 | 1.8 | 83 | 143 | 139 | 283 | 48.5
0.0015 | 0.002 | 0.19 | 0.008 | 0.004 | 0.065 | 0 | 0.0024 | 0.0016 | 711 | 1227 | 186 | 1063 | 905 | 3.501 | 1746.4 | 29.47 | 34.78 | 250 | 71 | 3 | 15411 | 0.8 | 84 | 124 | 146 | 295 | 44
0.076 | 0.23 | 1.87 | 0.013 | 0.003 | 0.02 | 0.027 | 0.0017 | 0.0044 | 595 | 1207 | 259 | 1013 | 859 | 4.001 | 1225.1 | 19.72 | 17.325 | 234 | 100 | 3 | 13051 | 0.4 | 84 | 155 | 363 | 603 | 23.5
0.076 | 0.23 | 1.87 | 0.013 | 0.003 | 0.02 | 0.027 | 0.0017 | 0.0044 | 595 | 1207 | 259 | 1013 | 859 | 4.001 | 1225.1 | 19.72 | 17.325 | 234 | 100 | 3 | 13051 | 0.4 | 84 | 155 | 362 | 609 | 23.5
0.0015 | 0.002 | 0.19 | 0.008 | 0.004 | 0.065 | 0 | 0.0024 | 0.0016 | 711 | 1227 | 186 | 1063 | 905 | 3.501 | 1746.4 | 29.47 | 34.78 | 250 | 71 | 3 | 15411 | 0.8 | 84 | 124 | 149 | 295 | 42.5
0.084 | 0.25 | 1.87 | 0.016 | 0.004 | 0.02 | 0.026 | 0.0015 | 0.0038 | 547 | 1199 | 191 | 1029 | 877 | 3.201 | 1023.8 | 20.79 | 15.448 | 149 | 88 | 3 | 12169 | 0.6 | 83 | 161 | 396 | 635 | 26
0.084 | 0.25 | 1.87 | 0.016 | 0.004 | 0.02 | 0.026 | 0.0015 | 0.0038 | 547 | 1199 | 191 | 1029 | 877 | 3.201 | 1023.8 | 20.79 | 15.448 | 149 | 88 | 3 | 12169 | 0.6 | 83 | 161 | 394 | 636 | 26.5
0.0014 | 0 | 0.11 | 0.009 | 0.006 | 0.0759 | 0 | 0.0018 | 0.0033 | 717 | 1220 | 134 | 1053 | 902 | 3.5 | 1429.6 | 29.8 | 35.516 | 199 | 49 | 3 | 13714 | 1.8 | 77 | 176 | 151 | 301 | 46
0.0014 | 0 | 0.11 | 0.009 | 0.006 | 0.0759 | 0 | 0.0018 | 0.0033 | 717 | 1220 | 134 | 1053 | 902 | 3.5 | 1429.6 | 29.8 | 35.516 | 199 | 49 | 3 | 13714 | 1.8 | 77 | 176 | 151 | 301 | 46
0.084 | 0.25 | 1.87 | 0.016 | 0.004 | 0.02 | 0.026 | 0.0015 | 0.0038 | 547 | 1199 | 191 | 1029 | 877 | 3.201 | 1023.8 | 20.79 | 15.448 | 149 | 88 | 3 | 12169 | 0.6 | 83 | 161 | 384 | 632 | 25.5
0.0014 | 0 | 0.11 | 0.009 | 0.006 | 0.0759 | 0 | 0.0018 | 0.0033 | 717 | 1220 | 134 | 1053 | 902 | 3.5 | 1429.6 | 29.8 | 35.516 | 199 | 49 | 3 | 13714 | 1.8 | 77 | 176 | 151 | 301 | 46
0.0011 | 0.001 | 0.07 | 0.007 | 0.007 | 0.069 | 0 | 0.0026 | 0.0023 | 741 | 1226 | 218 | 1040 | 926 | 3.501 | 1712.2 | 28.48 | 35.96 | 227 | 56 | 2.5 | 17138 | 0.8 | 84 | 127 | 135 | 289 | 46
0.0011 | 0.001 | 0.07 | 0.007 | 0.007 | 0.069 | 0 | 0.0026 | 0.0023 | 741 | 1226 | 218 | 1040 | 926 | 3.501 | 1712.2 | 28.48 | 35.96 | 227 | 56 | 2.5 | 17138 | 0.8 | 84 | 127 | 141 | 289 | 46.5
0.0011 | 0.001 | 0.07 | 0.007 | 0.007 | 0.069 | 0 | 0.0026 | 0.0023 | 741 | 1226 | 218 | 1040 | 926 | 3.501 | 1712.2 | 28.48 | 35.96 | 227 | 56 | 2.5 | 17138 | 0.8 | 84 | 127 | 135 | 283 | 48.5
0.021 | 0 | 0.19 | 0.012 | 0.007 | 0 | 0.001 | 0 | 0.0021 | 712 | 1241 | 162 | 992 | 903 | 3.499 | 1434.2 | 29.83 | 36.075 | 224 | 52 | 3 | 13077 | 1.6 | 82 | 177 | 209 | 327 | 40.5
0.021 | 0 | 0.19 | 0.012 | 0.007 | 0 | 0.001 | 0 | 0.0021 | 712 | 1241 | 162 | 992 | 903 | 3.499 | 1434.2 | 29.83 | 36.075 | 224 | 52 | 3 | 13077 | 1.6 | 82 | 177 | 209 | 327 | 40.5
0.021 | 0 | 0.19 | 0.012 | 0.007 | 0 | 0.001 | 0 | 0.0021 | 712 | 1241 | 162 | 992 | 903 | 3.499 | 1434.2 | 29.83 | 36.075 | 224 | 52 | 3 | 13077 | 1.6 | 82 | 177 | 209 | 327 | 40.5
0.021 | 0 | 0.19 | 0.012 | 0.007 | 0 | 0.001 | 0 | 0.0021 | 712 | 1241 | 162 | 992 | 903 | 3.499 | 1434.2 | 29.83 | 36.075 | 224 | 52 | 3 | 13077 | 1.6 | 82 | 177 | 209 | 327 | 40.5
0.074 | 0.24 | 1.85 | 0.009 | 0.007 | 0.016 | 0.026 | 0.0015 | 0.0043 | 548 | 1197 | 140 | 1031 | 871 | 3.8 | 1364.8 | 28.14 | 17.685 | 251 | 100 | 3 | 17343 | 0.4 | 85 | 182 | 365 | 632 | 27.5
0.074 | 0.24 | 1.85 | 0.009 | 0.007 | 0.016 | 0.026 | 0.0015 | 0.0043 | 548 | 1197 | 140 | 1031 | 871 | 3.8 | 1364.8 | 28.14 | 17.685 | 251 | 100 | 3 | 17343 | 0.4 | 85 | 182 | 365 | 632 | 28
0.074 | 0.24 | 1.85 | 0.009 | 0.007 | 0.016 | 0.026 | 0.0015 | 0.0043 | 548 | 1197 | 140 | 1031 | 871 | 3.8 | 1364.8 | 28.14 | 17.685 | 251 | 100 | 3 | 17343 | 0.4 | 85 | 182 | 363 | 631 | 28.5
0.074 | 0.24 | 1.85 | 0.009 | 0.007 | 0.016 | 0.026 | 0.0015 | 0.0043 | 548 | 1197 | 140 | 1031 | 871 | 3.8 | 1364.8 | 28.14 | 17.685 | 251 | 100 | 3 | 17343 | 0.4 | 85 | 182 | 365 | 631 | 27.5
0.0012 | 0.001 | 0.08 | 0.008 | 0.003 | 0.073 | 0.002 | 0.0026 | 0.002 | 742 | 1210 | 188 | 1035 | 908 | 3.5 | 1669.7 | 29.29 | 38.507 | 236 | 64 | 2.5 | 15589 | 0.8 | 81 | 147 | 135 | 272 | 49
0.0012 | 0.001 | 0.08 | 0.008 | 0.003 | 0.073 | 0.002 | 0.0026 | 0.002 | 742 | 1210 | 188 | 1035 | 908 | 3.5 | 1669.7 | 29.29 | 38.507 | 236 | 64 | 2.5 | 15589 | 0.8 | 81 | 147 | 135 | 277 | 46
0.0012 | 0.001 | 0.08 | 0.008 | 0.003 | 0.073 | 0.002 | 0.0026 | 0.002 | 742 | 1210 | 188 | 1035 | 908 | 3.5 | 1669.7 | 29.29 | 38.507 | 236 | 64 | 2.5 | 15589 | 0.8 | 81 | 147 | 138 | 273 | 51
0.0012 | 0.001 | 0.08 | 0.008 | 0.003 | 0.073 | 0.002 | 0.0026 | 0.002 | 742 | 1210 | 188 | 1035 | 908 | 3.5 | 1669.7 | 29.29 | 38.507 | 236 | 64 | 2.5 | 15589 | 0.8 | 81 | 147 | 136 | 272 | 49
0.069 | 0.28 | 2.01 | 0.015 | 0.008 | 0.018 | 0.026 | 0.0031 | 0.0035 | 540 | 1207 | 164 | 1034 | 870 | 3.8 | 1134.4 | 18.39 | 16.355 | 210 | 100 | 3 | 13815 | 0.4 | 84 | 177 | 380 | 666 | 23.5
0.0011 | 0.001 | 0.09 | 0.004 | 0.006 | 0.069 | 0.001 | 0.0018 | 0.0011 | 740 | 1215 | 166 | 1030 | 911 | 3.5 | 1575.2 | 29.24 | 39.681 | 223 | 44 | 2.5 | 15685 | 1.8 | 83 | 112 | 132 | 291 | 47
0.0011 | 0.001 | 0.09 | 0.004 | 0.006 | 0.069 | 0.001 | 0.0018 | 0.0011 | 740 | 1215 | 166 | 1030 | 911 | 3.5 | 1575.2 | 29.24 | 39.681 | 223 | 44 | 2.5 | 15685 | 1.8 | 83 | 112 | 136 | 283 | 47
0.069 | 0.28 | 2.01 | 0.015 | 0.008 | 0.018 | 0.026 | 0.0031 | 0.0035 | 540 | 1207 | 164 | 1034 | 870 | 3.8 | 1134.4 | 18.39 | 16.355 | 210 | 100 | 3 | 13815 | 0.4 | 84 | 177 | 383 | 654 | 24
0.0011 | 0.001 | 0.09 | 0.004 | 0.006 | 0.069 | 0.001 | 0.0018 | 0.0011 | 740 | 1215 | 166 | 1030 | 911 | 3.5 | 1575.2 | 29.24 | 39.681 | 223 | 44 | 2.5 | 15685 | 1.8 | 83 | 112 | 138 | 287 | 47
0.0011 | 0.001 | 0.09 | 0.004 | 0.006 | 0.069 | 0.001 | 0.0018 | 0.0011 | 740 | 1215 | 166 | 1030 | 911 | 3.5 | 1575.2 | 29.24 | 39.681 | 223 | 44 | 2.5 | 15685 | 1.8 | 83 | 112 | 137 | 281 | 48.5
0.0011 | 0 | 0.12 | 0.011 | 0.009 | 0.0709 | 0 | 0.0018 | 0.0012 | 724 | 1204 | 175 | 1046 | 904 | 4.002 | 1287 | 29.81 | 38.228 | 207 | 45 | 3 | 12643 | 1.8 | 82 | 170 | 157 | 297 | 42
0.0011 | 0 | 0.12 | 0.011 | 0.009 | 0.0709 | 0 | 0.0018 | 0.0012 | 724 | 1204 | 175 | 1046 | 904 | 4.002 | 1287 | 29.81 | 38.228 | 207 | 45 | 3 | 12643 | 1.8 | 82 | 170 | 157 | 297 | 42
0.0011 | 0 | 0.12 | 0.011 | 0.009 | 0.0709 | 0 | 0.0018 | 0.0012 | 724 | 1204 | 175 | 1046 | 904 | 4.002 | 1287 | 29.81 | 38.228 | 207 | 45 | 3 | 12643 | 1.8 | 82 | 170 | 157 | 297 | 42
0.0016 | 0 | 0.12 | 0.009 | 0.006 | 0.0755 | 0 | 0.0019 | 0.0016 | 726 | 1219 | 143 | 1042 | 911 | 4.5 | 1305.8 | 25.46 | 30.227 | 205 | 54 | 3 | 12122 | 1.8 | 80 | 210 | 164 | 303 | 45
0.0016 | 0 | 0.12 | 0.009 | 0.006 | 0.0755 | 0 | 0.0019 | 0.0016 | 726 | 1219 | 143 | 1042 | 911 | 4.5 | 1305.8 | 25.46 | 30.227 | 205 | 54 | 3 | 12122 | 1.8 | 80 | 210 | 164 | 303 | 45
0.0016 | 0 | 0.12 | 0.009 | 0.006 | 0.0755 | 0 | 0.0019 | 0.0016 | 726 | 1219 | 143 | 1042 | 911 | 4.5 | 1305.8 | 25.46 | 30.227 | 205 | 54 | 3 | 12122 | 1.8 | 80 | 210 | 164 | 303 | 45
0.041 | 0.001 | 0.25 | 0.006 | 0.009 | 0 | 0.012 | 0 | 0.0015 | 665 | 1222 | 172 | 1050 | 879 | 3.802 | 1540.4 | 29.12 | 27.731 | 175 | 89 | 3 | 15562 | 1 | 83 | 149 | 284 | 367 | 39
0.041 | 0.001 | 0.25 | 0.006 | 0.009 | 0 | 0.012 | 0 | 0.0015 | 665 | 1222 | 172 | 1050 | 879 | 3.802 | 1540.4 | 29.12 | 27.731 | 175 | 89 | 3 | 15562 | 1 | 83 | 149 | 277 | 363 | 37
0.041 | 0.001 | 0.25 | 0.006 | 0.009 | 0 | 0.012 | 0 | 0.0015 | 665 | 1222 | 172 | 1050 | 879 | 3.802 | 1540.4 | 29.12 | 27.731 | 175 | 89 | 3 | 15562 | 1 | 83 | 149 | 298 | 374 | 37.5
0.071 | 0.24 | 1.85 | 0.009 | 0.005 | 0.019 | 0.023 | 0.0016 | 0.0045 | 550 | 1217 | 154 | 1011 | 870 | 3.399 | 1416.5 | 22.52 | 18.822 | 250 | 100 | 3 | 18999 | 0.6 | 81 | 180 | 357 | 617 | 29.5
0.071 | 0.24 | 1.85 | 0.009 | 0.005 | 0.019 | 0.023 | 0.0016 | 0.0045 | 550 | 1217 | 154 | 1011 | 870 | 3.399 | 1416.5 | 22.52 | 18.822 | 250 | 100 | 3 | 18999 | 0.6 | 81 | 180 | 355 | 622 | 28.5
0.071 | 0.24 | 1.85 | 0.009 | 0.005 | 0.019 | 0.023 | 0.0016 | 0.0045 | 550 | 1217 | 154 | 1011 | 870 | 3.399 | 1416.5 | 22.52 | 18.822 | 250 | 100 | 3 | 18999 | 0.6 | 81 | 180 | 357 | 614 | 29.5
0.12 | 0.38 | 1.85 | 0.024 | 0.006 | 0.004 | 0.021 | 0.0009 | 0.0041 | 548 | 1207 | 154 | 1031 | 871 | 3.501 | 1167.5 | 19.83 | 18.475 | 210 | 100 | 3 | 15679 | 0.4 | 84 | 151 | 474 | 819 | 21
0.12 | 0.38 | 1.85 | 0.024 | 0.006 | 0.004 | 0.021 | 0.0009 | 0.0041 | 548 | 1207 | 154 | 1031 | 871 | 3.501 | 1167.5 | 19.83 | 18.475 | 210 | 100 | 3 | 15679 | 0.4 | 84 | 151 | 473 | 826 | 21
0.0012 | 0.001 | 0.11 | 0.006 | 0.012 | 0.071 | 0 | 0.0028 | 0.0026 | 740 | 1221 | 168 | 1042 | 902 | 3.493 | 1677.9 | 28.06 | 38.833 | 244 | 47 | 2.5 | 15923 | 0.8 | 79 | 135 | 143 | 290 | 46
0.0012 | 0.001 | 0.11 | 0.006 | 0.012 | 0.071 | 0 | 0.0028 | 0.0026 | 740 | 1206 | 176 | 1042 | 902 | 3.493 | 1677.9 | 28.06 | 38.833 | 244 | 47 | 2.5 | 15923 | 0.8 | 79 | 135 | 143 | 290 | 46
0.0012 | 0.001 | 0.11 | 0.006 | 0.012 | 0.071 | 0 | 0.0028 | 0.0026 | 740 | 1221 | 168 | 1042 | 902 | 3.493 | 1677.9 | 28.06 | 38.833 | 244 | 47 | 2.5 | 15923 | 0.8 | 79 | 135 | 135 | 289 | 50
0.0012 | 0.001 | 0.11 | 0.006 | 0.012 | 0.071 | 0 | 0.0028 | 0.0026 | 740 | 1206 | 176 | 1042 | 902 | 3.493 | 1677.9 | 28.06 | 38.833 | 244 | 47 | 2.5 | 15923 | 0.8 | 79 | 135 | 135 | 289 | 50
0.075 | 0.23 | 1.88 | 0.018 | 0.006 | 0.022 | 0.022 | 0.0014 | 0.0032 | 579 | 1210 | 167 | 1045 | 860 | 3.4 | 1232.3 | 20.34 | 19.227 | 207 | 94 | 3 | 14276 | 0.6 | 83 | 169 | 385 | 613 | 25
0.067 | 0.25 | 1.87 | 0.012 | 0.006 | 0.019 | 0.023 | 0.0014 | 0.0056 | 546 | 1212 | 152 | 1010 | 842 | 3.4 | 1543.8 | 21.84 | 17.848 | 268 | 100 | 3 | 17998 | 0.6 | 84 | 129 | 358 | 611 | 28
0.048 | 0.014 | 0.25 | 0.009 | 0.014 | 0.0007 | 0.001 | 0 | 0 | 699 | 1216 | 198 | 1055 | 873 | 3 | 1654.1 | 29.79 | 32.814 | 230 | 51 | 3 | 13679 | 1 | 82 | 135 | 207 | 355 | 35.5
0.067 | 0.25 | 1.87 | 0.012 | 0.006 | 0.019 | 0.023 | 0.0014 | 0.0056 | 546 | 1212 | 152 | 1010 | 842 | 3.4 | 1543.8 | 21.84 | 17.848 | 268 | 100 | 3 | 17998 | 0.6 | 84 | 129 | 359 | 612 | 27
0.067 | 0.25 | 1.87 | 0.012 | 0.006 | 0.019 | 0.023 | 0.0014 | 0.0056 | 546 | 1212 | 152 | 1010 | 842 | 3.4 | 1543.8 | 21.84 | 17.848 | 268 | 100 | 3 | 17998 | 0.6 | 84 | 129 | 359 | 612 | 27.5
0.075 | 0.23 | 1.88 | 0.018 | 0.006 | 0.022 | 0.022 | 0.0014 | 0.0032 | 579 | 1210 | 167 | 1045 | 860 | 3.4 | 1232.3 | 20.34 | 19.227 | 207 | 94 | 3 | 14276 | 0.6 | 83 | 169 | 384 | 611 | 24.5
0.048 | 0.014 | 0.25 | 0.009 | 0.014 | 0.0007 | 0.001 | 0 | 0 | 699 | 1216 | 198 | 1055 | 873 | 3 | 1654.1 | 29.79 | 32.814 | 230 | 51 | 3 | 13679 | 1 | 82 | 135 | 207 | 355 | 35.5
0.048 | 0.014 | 0.25 | 0.009 | 0.014 | 0.0007 | 0.001 | 0 | 0 | 699 | 1216 | 198 | 1055 | 873 | 3 | 1654.1 | 29.79 | 32.814 | 230 | 51 | 3 | 13679 | 1 | 82 | 135 | 207 | 355 | 35.5
0.074 | 0.27 | 1.87 | 0.013 | 0.003 | 0.022 | 0.023 | 0.0012 | 0.0037 | 556 | 1210 | 150 | 1051 | 864 | 4 | 1027.3 | 17.377 | 16.758 | 195 | 100 | 3 | 12924 | 0.4 | 84 | 181 | 367 | 630 | 29
0.074 | 0.27 | 1.87 | 0.013 | 0.003 | 0.022 | 0.023 | 0.0012 | 0.0037 | 556 | 1210 | 150 | 1051 | 864 | 4 | 1027.3 | 17.377 | 16.758 | 195 | 100 | 3 | 12924 | 0.4 | 84 | 181 | 369 | 627 | 27
0.0012 | 0.001 | 0.09 | 0.009 | 0.005 | 0.072 | 0 | 0.0025 | 0.001 | 740 | 1228 | 191 | 1057 | 926 | 3.501 | 1645.5 | 29.33 | 39.261 | 219 | 47 | 2.5 | 15890 | 0.8 | 83 | 154 | 141 | 287 | 44.5
0.0014 | 0 | 0.12 | 0.013 | 0.006 | 0.0647 | 0 | 0.002 | 0.0022 | 726 | 1186 | 179 | 1049 | 910 | 4.501 | 1313.1 | 29 | 34.002 | 190 | 62 | 3 | 12535 | 1.8 | 85 | 186 | 173 | 301 | 46
0.0012 | 0.001 | 0.09 | 0.009 | 0.005 | 0.072 | 0 | 0.0025 | 0.001 | 740 | 1228 | 191 | 1057 | 926 | 3.501 | 1645.5 | 29.33 | 39.261 | 219 | 47 | 2.5 | 15890 | 0.8 | 83 | 154 | 138 | 285 | 46.5
0.0014 | 0 | 0.12 | 0.013 | 0.006 | 0.0647 | 0 | 0.002 | 0.0022 | 726 | 1186 | 179 | 1049 | 910 | 4.501 | 1313.1 | 29 | 34.002 | 190 | 62 | 3 | 12535 | 1.8 | 85 | 186 | 172 | 300 | 44
0.0015 | 0.005 | 0.11 | 0.01 | 0.004 | 0.08 | 0 | 0.0024 | 0.0015 | 738 | 1238 | 215 | 1046 | 907 | 4 | 1725.3 | 29.44 | 33.756 | 251 | 63 | 3 | 16603 | 0.8 | 83 | 70 | 152 | 299 | 44.5
0.0015 | 0.005 | 0.11 | 0.01 | 0.004 | 0.08 | 0 | 0.0024 | 0.0015 | 738 | 1238 | 215 | 1046 | 907 | 4 | 1725.3 | 29.44 | 33.756 | 251 | 63 | 3 | 16603 | 0.8 | 83 | 70 | 157 | 305 | 46.5
0.073 | 0.24 | 1.87 | 0.011 | 0.003 | 0.02 | 0.023 | 0.0016 | 0.0053 | 539 | 1211 | 164 | 1008 | 867 | 3.4 | 1321.4 | 29.52 | 18.842 | 224 | 99 | 3 | 15654 | 0.6 | 84 | 185 | 366 | 622 | 27.5
0.073 | 0.24 | 1.87 | 0.011 | 0.003 | 0.02 | 0.023 | 0.0016 | 0.0053 | 539 | 1211 | 164 | 1008 | 867 | 3.4 | 1321.4 | 29.52 | 18.842 | 224 | 99 | 3 | 15654 | 0.6 | 84 | 185 | 367 | 618 | 27
0.019 | 0 | 0.22 | 0.012 | 0.009 | 0 | 0.001 | 0 | 0.001 | 708 | 1221 | 176 | 1045 | 895 | 3.8 | 1534.9 | 30.48 | 28.399 | 207 | 64 | 3 | 13323 | 1.6 | 83 | 147 | 187 | 315 | 41.5
0.073 | 0.24 | 1.87 | 0.011 | 0.003 | 0.02 | 0.023 | 0.0016 | 0.0053 | 539 | 1211 | 164 | 1008 | 867 | 3.4 | 1321.4 | 29.52 | 18.842 | 224 | 99 | 3 | 15654 | 0.6 | 84 | 185 | 367 | 619 | 27
0.073 | 0.24 | 1.87 | 0.011 | 0.003 | 0.02 | 0.023 | 0.0016 | 0.0053 | 539 | 1211 | 164 | 1008 | 867 | 3.4 | 1321.4 | 29.52 | 18.842 | 224 | 99 | 3 | 15654 | 0.6 | 84 | 185 | 366 | 622 | 27.5
0.019 | 0 | 0.22 | 0.012 | 0.009 | 0 | 0.001 | 0 | 0.001 | 708 | 1221 | 176 | 1045 | 895 | 3.8 | 1534.9 | 30.48 | 28.399 | 207 | 64 | 3 | 13323 | 1.6 | 83 | 147 | 187 | 315 | 41.5
0.019 | 0 | 0.22 | 0.012 | 0.009 | 0 | 0.001 | 0 | 0.001 | 708 | 1221 | 176 | 1045 | 895 | 3.8 | 1534.9 | 30.48 | 28.399 | 207 | 64 | 3 | 13323 | 1.6 | 83 | 147 | 187 | 315 | 41.5
0.054 | 0.08 | 1.43 | 0.018 | 0.004 | 0.026 | 0 | 0 | 0.0035 | 615 | 1206 | 162 | 1017 | 873 | 3.751 | 1392 | 24.74 | 23.684 | 269 | 98 | 2.5 | 17802 | 0.6 | 84 | 92 | 302 | 501 | 30
0.071 | 0.24 | 1.86 | 0.009 | 0.002 | 0.018 | 0.023 | 0.0015 | 0.0038 | 581 | 1188 | 184 | 1032 | 860 | 4.001 | 1123 | 19.9 | 15.4 | 208 | 100 | 3 | 11968 | 0.4 | 86 | 153 | 371 | 626 | 26.5
0.071 | 0.24 | 1.86 | 0.009 | 0.002 | 0.018 | 0.023 | 0.0015 | 0.0038 | 581 | 1188 | 184 | 1032 | 860 | 4.001 | 1123 | 19.9 | 15.4 | 208 | 100 | 3 | 11968 | 0.4 | 86 | 153 | 368 | 625 | 26.5
0.071 | 0.24 | 1.86 | 0.009 | 0.002 | 0.018 | 0.023 | 0.0015 | 0.0038 | 581 | 1188 | 184 | 1032 | 860 | 4.001 | 1123 | 19.9 | 15.4 | 208 | 100 | 3 | 11968 | 0.4 | 86 | 153 | 368 | 625 | 26
0.075 | 0.23 | 1.33 | 0.014 | 0.002 | 0.033 | 0.04 | 0 | 0.0053 | 602 | 1194 | 186 | 1025 | 883 | 3.401 | 1194.3 | 16.88 | 18.767 | 194 | 92 | 3 | 14738 | 0.6 | 84 | 185 | 460 | 601 | 21
0.075 | 0.23 | 1.33 | 0.014 | 0.002 | 0.033 | 0.04 | 0 | 0.0053 | 602 | 1194 | 186 | 1025 | 883 | 3.401 | 1194.3 | 16.88 | 18.767 | 194 | 92 | 3 | 14738 | 0.6 | 84 | 185 | 464 | 604 | 20.5
0.0009 | 0.002 | 0.08 | 0.005 | 0.005 | 0.072 | 0.001 | 0.0021 | 0.0016 | 745 | 1212 | 207 | 1042 | 912 | 3.501 | 1592.7 | 29.183 | 38.394 | 231 | 61 | 2.5 | 15121 | 1.8 | 84 | 124 | 136 | 276 | 48.5
0.0009 | 0.002 | 0.08 | 0.005 | 0.005 | 0.072 | 0.001 | 0.0021 | 0.0016 | 745 | 1212 | 207 | 1042 | 912 | 3.501 | 1592.7 | 29.183 | 38.394 | 231 | 61 | 2.5 | 15121 | 1.8 | 84 | 124 | 135 | 274 | 48.5
0.0009 | 0.002 | 0.08 | 0.005 | 0.005 | 0.072 | 0.001 | 0.0021 | 0.0016 | 745 | 1212 | 207 | 1042 | 912 | 3.501 | 1592.7 | 29.183 | 38.394 | 231 | 61 | 2.5 | 15121 | 1.8 | 84 | 124 | 137 | 275 | 49
0.0025 | 0.004 | 0.65 | 0.069 | 0.009 | 0 | 0.005 | 0 | 0.0022 | 719 | 1192 | 178 | 1043 | 900 | 4.1 | 1037.7 | 20.49 | 30.716 | 163 | 51 | 3 | 10014 | 1.6 | 83 | 157 | 239 | 368 | 35.5
0.0025 | 0.004 | 0.65 | 0.069 | 0.009 | 0 | 0.005 | 0 | 0.0022 | 719 | 1192 | 178 | 1043 | 900 | 4.1 | 1037.7 | 20.49 | 30.716 | 163 | 51 | 3 | 10014 | 1.6 | 83 | 157 | 234 | 361 | 36
0.063 | 0.075 | 1.46 | 0.012 | 0.005 | 0.023 | 0 | 0 | 0.0043 | 552 | 1233 | 165 | 1061 | 885 | 4.201 | 1228.4 | 20.72 | 17.318 | 248 | 96 | 3 | 13093 | 0.4 | 85 | 106 | 302 | 468 | 34
0.063 | 0.075 | 1.46 | 0.012 | 0.005 | 0.023 | 0 | 0 | 0.0043 | 552 | 1233 | 165 | 1061 | 885 | 4.201 | 1228.4 | 20.72 | 17.318 | 248 | 96 | 3 | 13093 | 0.4 | 85 | 106 | 302 | 501 | 32.5
0.063 | 0.075 | 1.46 | 0.012 | 0.005 | 0.023 | 0 | 0 | 0.0043 | 552 | 1233 | 165 | 1061 | 885 | 4.201 | 1228.4 | 20.72 | 17.318 | 248 | 96 | 3 | 13093 | 0.4 | 85 | 106 | 295 | 473 | 33.5
0.063 | 0.075 | 1.46 | 0.012 | 0.005 | 0.023 | 0 | 0 | 0.0043 | 552 | 1233 | 165 | 1061 | 885 | 4.201 | 1228.4 | 20.72 | 17.318 | 248 | 96 | 3 | 13093 | 0.4 | 85 | 106 | 299 | 458 | 35.5
0.074 | 0.26 | 1.88 | 0.012 | 0.005 | 0.022 | 0.027 | 0.0013 | 0.0046 | 583 | 1207 | 214 | 1049 | 866 | 3.4 | 1234 | 19.35 | 18.118 | 185 | 95 | 3 | 13399 | 0.6 | 84 | 190 | 386 | 605 | 27
0.074 | 0.26 | 1.88 | 0.012 | 0.005 | 0.022 | 0.027 | 0.0013 | 0.0046 | 583 | 1209 | 240 | 1049 | 866 | 3.4 | 1234 | 19.35 | 18.118 | 185 | 95 | 3 | 13399 | 0.6 | 84 | 190 | 386 | 605 | 27
0.074 | 0.26 | 1.88 | 0.012 | 0.005 | 0.022 | 0.027 | 0.0013 | 0.0046 | 583 | 1207 | 214 | 1049 | 866 | 3.4 | 1234 | 19.35 | 18.118 | 185 | 95 | 3 | 13399 | 0.6 | 84 | 190 | 388 | 606 | 26.5
0.074 | 0.26 | 1.88 | 0.012 | 0.005 | 0.022 | 0.027 | 0.0013 | 0.0046 | 583 | 1209 | 240 | 1049 | 866 | 3.4 | 1234 | 19.35 | 18.118 | 185 | 95 | 3 | 13399 | 0.6 | 84 | 190 | 388 | 606 | 26.5
0.012 | 0 | 0.22 | 0.016 | 0.021 | 0 | 0.0018 | 0 | 0.0019 | 716 | 1207 | 215 | 1034 | 913 | 4.801 | 1529.5 | 29.66 | 22.577 | 230 | 100 | 3 | 13058 | 1.6 | 36 | 101 | 217 | 322 | 42
0.012 | 0 | 0.22 | 0.016 | 0.021 | 0 | 0.0018 | 0 | 0.0019 | 716 | 1207 | 215 | 1034 | 913 | 4.801 | 1529.5 | 29.66 | 22.577 | 230 | 100 | 3 | 13058 | 1.6 | 36 | 101 | 217 | 322 | 42
0.012 | 0 | 0.22 | 0.016 | 0.021 | 0 | 0.0018 | 0 | 0.0019 | 716 | 1207 | 215 | 1034 | 913 | 4.801 | 1529.5 | 29.66 | 22.577 | 230 | 100 | 3 | 13058 | 1.6 | 36 | 101 | 217 | 322 | 42
0.0018 | 0.001 | 0.2 | 0.01 | 0.006 | 0.07 | 0 | 0.002 | 0.0015 | 705 | 1228 | 185 | 1038 | 898 | 3.501 | 1541.3 | 29.34 | 40.368 | 214 | 67 | 2.5 | 14484 | 1.8 | 83 | 149 | 162 | 317 | 44.5
0.0018 | 0.001 | 0.2 | 0.01 | 0.006 | 0.07 | 0 | 0.002 | 0.0015 | 705 | 1228 | 185 | 1038 | 898 | 3.501 | 1541.3 | 29.34 | 40.368 | 214 | 67 | 2.5 | 14484 | 1.8 | 83 | 149 | 163 | 319 | 47.5
0.067 | 0.25 | 1.84 | 0.012 | 0.006 | 0.017 | 0.023 | 0.001 | 0.0047 | 550 | 1202 | 152 | 1041 | 857 | 3.4 | 1221.9 | 19.86 | 18.261 | 223 | 92 | 2.5 | 15192 | 0.6 | 84 | 176 | 364 | 625 | 27.5
0.067 | 0.25 | 1.84 | 0.012 | 0.006 | 0.017 | 0.023 | 0.001 | 0.0047 | 550 | 1202 | 152 | 1041 | 857 | 3.4 | 1221.9 | 19.86 | 18.261 | 223 | 92 | 2.5 | 15192 | 0.6 | 84 | 176 | 369 | 614 | 28.5
0.066 | 0.2 | 1 | 0.013 | 0.01 | 0.032 | 0.037 | 0 | 0.0036 | 596 | 1241 | 210 | 1040 | 871 | 3.1 | 1302.3 | 28.09 | 19.678 | 172 | 89 | 3 | 15692 | 0.8 | 84 | 150 | 466 | 563 | 20
0.066 | 0.2 | 1 | 0.013 | 0.01 | 0.032 | 0.037 | 0 | 0.0036 | 596 | 1241 | 210 | 1040 | 871 | 3.1 | 1302.3 | 28.09 | 19.678 | 172 | 89 | 3 | 15692 | 0.8 | 84 | 150 | 465 | 563 | 18.5
0.066 | 0.2 | 1 | 0.013 | 0.01 | 0.032 | 0.037 | 0 | 0.0036 | 596 | 1241 | 210 | 1040 | 871 | 3.1 | 1302.3 | 28.09 | 19.678 | 172 | 89 | 3 | 15692 | 0.8 | 84 | 150 | 473 | 570 | 20.5
0.066 | 0.2 | 1 | 0.013 | 0.01 | 0.032 | 0.037 | 0 | 0.0036 | 596 | 1241 | 210 | 1040 | 871 | 3.1 | 1302.3 | 28.09 | 19.678 | 172 | 89 | 3 | 15692 | 0.8 | 84 | 150 | 467 | 564 | 20
0.0013 | 0.001 | 0.09 | 0.007 | 0.005 | 0.077 | 0.001 | 0.0021 | 0.0015 | 744 | 1222 | 161 | 1055 | 908 | 3.5 | 1556 | 27.58 | 38.536 | 211 | 44 | 2.5 | 14760 | 1.8 | 82 | 148 | 141 | 278 | 46
0.072 | 0.23 | 1.85 | 0.016 | 0.003 | 0.019 | 0.024 | 0.0018 | 0.0033 | 576 | 1178 | 203 | 1031 | 863 | 4 | 1126.2 | 19.96 | 15.562 | 208 | 100 | 3 | 12086 | 0.4 | 86 | 163 | 362 | 616 | 27.5
0.072 | 0.23 | 1.85 | 0.016 | 0.003 | 0.019 | 0.024 | 0.0018 | 0.0033 | 576 | 1178 | 203 | 1031 | 863 | 4 | 1126.2 | 19.96 | 15.562 | 208 | 100 | 3 | 12086 | 0.4 | 86 | 163 | 362 | 616 | 28.5
0.0013 | 0.001 | 0.09 | 0.007 | 0.005 | 0.077 | 0.001 | 0.0021 | 0.0015 | 744 | 1222 | 161 | 1055 | 908 | 3.5 | 1556 | 27.58 | 38.536 | 211 | 44 | 2.5 | 14760 | 1.8 | 82 | 148 | 139 | 278 | 45.5
0.0015 | 0.005 | 0.39 | 0.029 | 0.004 | 0.022 | 0.024 | 0.0024 | 0.002 | 731 | 1230 | 166 | 1032 | 903 | 3.399 | 1056.8 | 19.3 | 32.157 | 158 | 30 | 2.5 | 10792 | 1.5 | 85 | 69 | 202 | 362 | 36.5
0.0015 | 0.005 | 0.39 | 0.029 | 0.004 | 0.022 | 0.024 | 0.0024 | 0.002 | 731 | 1230 | 166 | 1032 | 903 | 3.399 | 1056.8 | 19.3 | 32.157 | 158 | 30 | 2.5 | 10792 | 1.5 | 85 | 69 | 189 | 357 | 36
0.05 | 0.013 | 0.24 | 0.011 | 0.009 | 0.0013 | 0.001 | 0 | 0 | 673 | 1239 | 215 | 1044 | 905 | 2.999 | 1438.1 | 29.67 | 39.992 | 181 | 45 | 3 | 13324 | 1.6 | 84 | 138 | 294 | 381 | 36
0.05 | 0.013 | 0.24 | 0.011 | 0.009 | 0.0013 | 0.001 | 0 | 0 | 673 | 1239 | 215 | 1044 | 905 | 2.999 | 1438.1 | 29.67 | 39.992 | 181 | 45 | 3 | 13324 | 1.6 | 84 | 138 | 294 | 381 | 36
0.05 | 0.013 | 0.24 | 0.011 | 0.009 | 0.0013 | 0.001 | 0 | 0 | 673 | 1239 | 215 | 1044 | 905 | 2.999 | 1438.1 | 29.67 | 39.992 | 181 | 45 | 3 | 13324 | 1.6 | 84 | 138 | 294 | 381 | 36
0.066 | 0.19 | 1.04 | 0.016 | 0.006 | 0.03 | 0.039 | 0 | 0.0036 | 596 | 1220 | 216 | 1001 | 883 | 3.1 | 1414.2 | 28.61 | 21.074 | 183 | 97 | 3 | 21016 | 0.8 | 85 | 160 | 423 | 548 | 26.5
0.066 | 0.19 | 1.04 | 0.016 | 0.006 | 0.03 | 0.039 | 0 | 0.0036 | 596 | 1220 | 216 | 1001 | 883 | 3.1 | 1414.2 | 28.61 | 21.074 | 183 | 97 | 3 | 21016 | 0.8 | 85 | 160 | 408 | 539 | 25
0.02 | 0 | 0.24 | 0.013 | 0.014 | 0 | 0.0017 | 0 | 0.0028 | 714 | 1268 | 180 | 1050 | 906 | 4.799 | 1284.3 | 22.77 | 20.578 | 171 | 91 | 3 | 9891 | 1.6 | 82 | 166 | 217 | 333 | 41.5
0.02 | 0 | 0.24 | 0.013 | 0.014 | 0 | 0.0017 | 0 | 0.0028 | 714 | 1268 | 180 | 1050 | 906 | 4.799 | 1284.3 | 22.77 | 20.578 | 171 | 91 | 3 | 9891 | 1.6 | 82 | 166 | 217 | 333 | 41.5
0.056 | 0.06 | 1.39 | 0.008 | 0.0076 | 0.028 | 0 | 0 | 0.0044 | 621 | 1206 | 188 | 1044 | 871 | 3.751 | 1057.6 | 18.44 | 23.567 | 195 | 76 | 3 | 11035 | 0.6 | 83 | 132 | 280 | 479 | 33.5
0.056 | 0.06 | 1.39 | 0.008 | 0.0076 | 0.028 | 0 | 0 | 0.0044 | 621 | 1206 | 188 | 1044 | 871 | 3.751 | 1057.6 | 18.44 | 23.567 | 195 | 76 | 3 | 11035 | 0.6 | 83 | 132 | 280 | 478 | 31.5
0.111 | 0.25 | 1.51 | 0.015 | 0.003 | 0.022 | 0.042 | 0 | 0.0044 | 578 | 1190 | 145 | 987 | 877 | 3.801 | 1219.6 | 19.95 | 17.241 | 250 | 86 | 3 | 14950 | 0.4 | 83 | 153 | 420 | 578 | 30.5
0.111 | 0.25 | 1.51 | 0.015 | 0.003 | 0.022 | 0.042 | 0 | 0.0044 | 578 | 1190 | 145 | 987 | 877 | 3.801 | 1219.6 | 19.95 | 17.241 | 250 | 86 | 3 | 14950 | 0.4 | 83 | 153 | 422 | 579 | 28
0.071 | 0.17 | 1.01 | 0.015 | 0.003 | 0.029 | 0.037 | 0 | 0.0035 | 597 | 1233 | 194 | 1032 | 882 | 3.4 | 1557.7 | 28.64 | 22.982 | 281 | 100 | 3 | 22064 | 0.6 | 85 | 127 | 455 | 566 | 18
0.071 | 0.17 | 1.01 | 0.015 | 0.003 | 0.029 | 0.037 | 0 | 0.0035 | 597 | 1233 | 194 | 1032 | 882 | 3.4 | 1557.7 | 28.64 | 22.982 | 281 | 100 | 3 | 22064 | 0.6 | 85 | 127 | 456 | 568 | 20.5
0.071 | 0.17 | 1.01 | 0.015 | 0.003 | 0.029 | 0.037 | 0 | 0.0035 | 597 | 1233 | 194 | 1032 | 882 | 3.4 | 1557.7 | 28.64 | 22.982 | 281 | 100 | 3 | 22064 | 0.6 | 85 | 127 | 465 | 574 | 19
0.0021 | 0.002 | 0.19 | 0.009 | 0.004 | 0.073 | 0 | 0.002 | 0.0016 | 713 | 1212 | 179 | 1026 | 906 | 3.501 | 1320.6 | 27.51 | 38.014 | 196 | 37 | 2.5 | 12311 | 1.8 | 81 | 163 | 169 | 325 | 43.5
0.0021 | 0.002 | 0.19 | 0.009 | 0.004 | 0.073 | 0 | 0.002 | 0.0016 | 713 | 1212 | 179 | 1026 | 906 | 3.501 | 1320.6 | 27.51 | 38.014 | 196 | 37 | 2.5 | 12311 | 1.8 | 81 | 163 | 158 | 319 | 44
0.0021 | 0.002 | 0.19 | 0.009 | 0.004 | 0.073 | 0 | 0.002 | 0.0016 | 713 | 1212 | 179 | 1026 | 906 | 3.501 | 1320.6 | 27.51 | 38.014 | 196 | 37 | 2.5 | 12311 | 1.8 | 81 | 163 | 159 | 324 | 41.5
0.075 | 0.24 | 1.8 | 0.015 | 0.006 | 0.019 | 0.022 | 0.0013 | 0.0051 | 540 | 1214 | 176 | 1032 | 868 | 3.4 | 1310.7 | 27.94 | 20.629 | 189 | 92 | 3 | 16812 | 0.6 | 83 | 164 | 377 | 611 | 23.5
0.154 | 0.025 | 0.77 | 0.009 | 0.006 | 0.0013 | 0.0009 | 0 | 0 | 642 | 1201 | 157 | 984 | 846 | 4.299 | 1166.6 | 19.42 | 24.422 | 254 | 93 | 3 | 12426 | 1 | 84 | 138 | 296 | 459 | 38
0.154 | 0.025 | 0.77 | 0.009 | 0.006 | 0.0013 | 0.0009 | 0 | 0 | 642 | 1201 | 157 | 984 | 846 | 4.299 | 1166.6 | 19.42 | 24.422 | 254 | 93 | 3 | 12426 | 1 | 84 | 138 | 298 | 463 | 37.5
0.075 | 0.24 | 1.8 | 0.015 | 0.006 | 0.019 | 0.022 | 0.0013 | 0.0051 | 540 | 1214 | 176 | 1032 | 868 | 3.4 | 1310.7 | 27.94 | 20.629 | 189 | 92 | 3 | 16812 | 0.6 | 83 | 164 | 381 | 611 | 23.5
0.001 | 0.001 | 0.13 | 0.011 | 0.006 | 0.078 | 0 | 0.0017 | 0.0016 | 744 | 1218 | 208 | 1039 | 906 | 3.501 | 1471.6 | 29.03 | 40.245 | 212 | 41 | 3 | 13698 | 1.8 | 83 | 132 | 147 | 298 | 46
0.001 | 0.001 | 0.13 | 0.011 | 0.006 | 0.078 | 0 | 0.0017 | 0.0016 | 744 | 1218 | 208 | 1039 | 906 | 3.501 | 1471.6 | 29.03 | 40.245 | 212 | 41 | 3 | 13698 | 1.8 | 83 | 132 | 143 | 290 | 48
0.0011 | 0.001 | 0.09 | 0.009 | 0.007 | 0.077 | 0 | 0.002 | 0.002 | 741 | 1209 | 184 | 1054 | 929 | 3.5 | 1425.4 | 25.61 | 38.05 | 204 | 56 | 3 | 13559 | 1.8 | 84 | 141 | 141 | 282 | 47
0.0011 | 0.001 | 0.09 | 0.009 | 0.007 | 0.077 | 0 | 0.002 | 0.002 | 741 | 1209 | 184 | 1054 | 929 | 3.5 | 1425.4 | 25.61 | 38.05 | 204 | 56 | 3 | 13559 | 1.8 | 84 | 141 | 141 | 282 | 46.5
0.0011 | 0.001 | 0.09 | 0.009 | 0.007 | 0.077 | 0 | 0.002 | 0.002 | 741 | 1209 | 184 | 1054 | 929 | 3.5 | 1425.4 | 25.61 | 38.05 | 204 | 56 | 3 | 13559 | 1.8 | 84 | 141 | 147 | 283 | 45.5
0.0011 | 0.002 | 0.18 | 0.013 | 0.005 | 0.069 | 0 | 0.0018 | 0.0013 | 704 | 1221 | 182 | 1048 | 900 | 3.5 | 1530.4 | 27.55 | 40.501 | 210 | 67 | 2.5 | 14729 | 1.8 | 85 | 135 | 160 | 304 | 47
0.0011 | 0.002 | 0.18 | 0.013 | 0.005 | 0.069 | 0 | 0.0018 | 0.0013 | 704 | 1221 | 182 | 1048 | 900 | 3.5 | 1530.4 | 27.55 | 40.501 | 210 | 67 | 2.5 | 14729 | 1.8 | 85 | 135 | 152 | 307 | 44
0.024 | 0 | 0.22 | 0.01 | 0.008 | 0 | 0.0009 | 0 | 0.0017 | 706 | 1202 | 168 | 1011 | 883 | 2.999 | 1453.3 | 25.78 | 38.363 | 168 | 46 | 2.5 | 12901 | 1.6 | 74 | 93 | 259 | 341 | 38.5
0.024 | 0 | 0.22 | 0.01 | 0.008 | 0 | 0.0009 | 0 | 0.0017 | 706 | 1202 | 168 | 1011 | 883 | 2.999 | 1453.3 | 25.78 | 38.363 | 168 | 46 | 2.5 | 12901 | 1.6 | 74 | 93 | 259 | 341 | 38.5
0.039 | 0.002 | 0.26 | 0.014 | 0.006 | 0 | 0.01 | 0 | 0.0019 | 666 | 1231 | 191 | 1023 | 886 | 3.4 | 1689.6 | 28.51 | 27.377 | 188 | 67 | 3 | 15659 | 1 | 85 | 151 | 284 | 367 | 37
0.039 | 0.002 | 0.26 | 0.014 | 0.006 | 0 | 0.01 | 0 | 0.0019 | 666 | 1231 | 191 | 1023 | 886 | 3.4 | 1689.6 | 28.51 | 27.377 | 188 | 67 | 3 | 15659 | 1 | 85 | 151 | 288 | 373 | 35
0.0014 | 0.001 | 0.2 | 0.012 | 0.006 | 0.064 | 0 | 0.0023 | 0.0014 | 706 | 1237 | 167 | 1067 | 918 | 3.502 | 1848.1 | 28.75 | 34.66 | 289 | 76 | 2.5 | 18087 | 0.8 | 97 | 144 | 158 | 303 | 42
0.0014 | 0.001 | 0.2 | 0.012 | 0.006 | 0.064 | 0 | 0.0023 | 0.0014 | 706 | 1237 | 167 | 1067 | 918 | 3.502 | 1848.1 | 28.75 | 34.66 | 289 | 76 | 2.5 | 18087 | 0.8 | 97 | 144 | 161 | 310 | 47.5
0.0014 | 0.001 | 0.2 | 0.012 | 0.006 | 0.064 | 0 | 0.0023 | 0.0014 | 706 | 1237 | 167 | 1067 | 918 | 3.502 | 1848.1 | 28.75 | 34.66 | 289 | 76 | 2.5 | 18087 | 0.8 | 97 | 144 | 162 | 311 | 41.5
0.0017 | 0.002 | 0.07 | 0.007 | 0.005 | 0.065 | 0 | 0.0027 | 0.0019 | 721 | 1220 | 189 | 1063 | 909 | 3 | 1442.2 | 28.3 | 36.8 | 171 | 58 | 3 | 11917 | 1.8 | 83 | 118 | 149 | 297 | 46
0.047 | 0.01 | 0.23 | 0.006 | 0.012 | 0.0007 | 0.001 | 0 | 0 | 646 | 1198 | 215 | 1019 | 894 | 4.801 | 1281.9 | 28.24 | 27.03 | 200 | 87 | 3 | 12522 | 1.6 | 83 | 206 | 260 | 360 | 41.5
0.047 | 0.01 | 0.23 | 0.006 | 0.012 | 0.0007 | 0.001 | 0 | 0 | 646 | 1198 | 215 | 1019 | 894 | 4.801 | 1281.9 | 28.24 | 27.03 | 200 | 87 | 3 | 12522 | 1.6 | 83 | 206 | 260 | 360 | 41.5
0.047 | 0.01 | 0.23 | 0.006 | 0.012 | 0.0007 | 0.001 | 0 | 0 | 646 | 1198 | 215 | 1019 | 894 | 4.801 | 1281.9 | 28.24 | 27.03 | 200 | 87 | 3 | 12522 | 1.6 | 83 | 206 | 260 | 360 | 41.5
0.0017 | 0.002 | 0.07 | 0.007 | 0.005 | 0.065 | 0 | 0.0027 | 0.0019 | 721 | 1220 | 189 | 1063 | 909 | 3 | 1442.2 | 28.3 | 36.8 | 171 | 58 | 3 | 11917 | 1.8 | 83 | 118 | 149 | 297 | 46
0.067 | 0.25 | 1.88 | 0.014 | 0.005 | 0.016 | 0.025 | 0.0013 | 0.0043 | 564 | 1208 | 152 | 1032 | 869 | 3.399 | 1063.8 | 18.56 | 19.872 | 179 | 75 | 3 | 13256 | 0.6 | 31 | 138 | 365 | 618 | 27
0.072 | 0.24 | 1.86 | 0.017 | 0.003 | 0.02 | 0.021 | 0.0009 | 0.005 | 553 | 1225 | 150 | 1034 | 868 | 3.801 | 1409.8 | 20.71 | 21.852 | 253 | 100 | 3 | 19715 | 0.4 | 84 | 96 | 365 | 602 | 26.5
0.067 | 0.25 | 1.88 | 0.014 | 0.005 | 0.016 | 0.025 | 0.0013 | 0.0043 | 564 | 1208 | 152 | 1032 | 869 | 3.399 | 1063.8 | 18.56 | 19.872 | 179 | 75 | 3 | 13256 | 0.6 | 31 | 138 | 365 | 621 | 26.5
0.072 | 0.24 | 1.86 | 0.017 | 0.003 | 0.02 | 0.021 | 0.0009 | 0.005 | 553 | 1225 | 150 | 1034 | 868 | 3.801 | 1409.8 | 20.71 | 21.852 | 253 | 100 | 3 | 19715 | 0.4 | 84 | 96 | 367 | 600 | 26.5
0.0017 | 0.002 | 0.07 | 0.007 | 0.005 | 0.065 | 0 | 0.0027 | 0.0019 | 721 | 1220 | 189 | 1063 | 909 | 3 | 1442.2 | 28.3 | 36.8 | 171 | 58 | 3 | 11917 | 1.8 | 83 | 118 | 149 | 297 | 46
0.021 | 0 | 0.18 | 0.01 | 0.01 | 0 | 0.001 | 0 | 0.002 | 714 | 1202 | 195 | 1050 | 909 | 4.8 | 1432.1 | 25.28 | 21.561 | 192 | 85 | 3 | 11587 | 1.6 | 82 | 177 | 207 | 317 | 40.5
0.021 | 0 | 0.18 | 0.01 | 0.01 | 0 | 0.001 | 0 | 0.002 | 714 | 1202 | 195 | 1050 | 909 | 4.8 | 1432.1 | 25.28 | 21.561 | 192 | 85 | 3 | 11587 | 1.6 | 82 | 177 | 207 | 317 | 40.5
0.021 | 0 | 0.18 | 0.01 | 0.01 | 0 | 0.001 | 0 | 0.002 | 714 | 1202 | 195 | 1050 | 909 | 4.8 | 1432.1 | 25.28 | 21.561 | 192 | 85 | 3 | 11587 | 1.6 | 82 | 177 | 207 | 317 | 40.5
0.058 | 0.064 | 1.41 | 0.008 | 0.008 | 0.025 | 0 | 0 | 0.0032 | 621 | 1204 | 168 | 1026 | 873 | 3.75 | 1398.8 | 29.1 | 24.008 | 238 | 98 | 3 | 16644 | 0.6 | 84 | 118 | 275 | 477 | 32.5
0.058 | 0.064 | 1.41 | 0.008 | 0.008 | 0.025 | 0 | 0 | 0.0032 | 621 | 1204 | 168 | 1026 | 873 | 3.75 | 1398.8 | 29.1 | 24.008 | 238 | 98 | 3 | 16644 | 0.6 | 84 | 118 | 274 | 477 | 33
0.058 | 0.064 | 1.41 | 0.008 | 0.008 | 0.025 | 0 | 0 | 0.0032 | 621 | 1204 | 168 | 1026 | 873 | 3.75 | 1398.8 | 29.1 | 24.008 | 238 | 98 | 3 | 16644 | 0.6 | 84 | 118 | 276 | 478 | 33
0.059 | 0.08 | 1.44 | 0.012 | 0.003 | 0.026 | 0 | 0 | 0.0029 | 619 | 1221 | 197 | 1050 | 876 | 3.1 | 1247.6 | 21.86 | 24.447 | 192 | 49 | 3 | 15758 | 0.8 | 85 | 143 | 290 | 510 | 31
0.059 | 0.08 | 1.44 | 0.012 | 0.003 | 0.026 | 0 | 0 | 0.0029 | 619 | 1221 | 197 | 1050 | 876 | 3.1 | 1247.6 | 21.86 | 24.447 | 192 | 49 | 3 | 15758 | 0.8 | 85 | 143 | 276 | 509 | 30.5
0.059 | 0.08 | 1.44 | 0.012 | 0.003 | 0.026 | 0 | 0 | 0.0029 | 619 | 1221 | 197 | 1050 | 876 | 3.1 | 1247.6 | 21.86 | 24.447 | 192 | 49 | 3 | 15758 | 0.8 | 85 | 143 | 287 | 509 | 29.5
0.074 | 0.26 | 1.85 | 0.013 | 0.003 | 0.02 | 0.027 | 0.0016 | 0.0042 | 543 | 1196 | 162 | 1033 | 865 | 3.8 | 1200.5 | 25.77 | 20.617 | 213 | 100 | 3 | 15421 | 0.4 | 85 | 183 | 364 | 661 | 25.5
0.074 | 0.26 | 1.85 | 0.013 | 0.003 | 0.02 | 0.027 | 0.0016 | 0.0042 | 543 | 1196 | 162 | 1033 | 865 | 3.8 | 1200.5 | 25.77 | 20.617 | 213 | 100 | 3 | 15421 | 0.4 | 85 | 183 | 366 | 657 | 26.5
0.074 | 0.26 | 1.85 | 0.013 | 0.003 | 0.02 | 0.027 | 0.0016 | 0.0042 | 543 | 1196 | 162 | 1033 | 865 | 3.8 | 1200.5 | 25.77 | 20.617 | 213 | 100 | 3 | 15421 | 0.4 | 85 | 183 | 365 | 653 | 26.5
0.001 | 0.001 | 0.11 | 0.013 | 0.005 | 0.075 | 0.002 | 0.0025 | 0.0018 | 743 | 1215 | 195 | 1032 | 901 | 3.5 | 1327.7 | 27.74 | 37.647 | 203 | 42 | 3 | 12322 | 1.8 | 86 | 139 | 130 | 287 | 45.5
0.001 | 0.001 | 0.11 | 0.013 | 0.005 | 0.075 | 0.002 | 0.0025 | 0.0018 | 743 | 1215 | 195 | 1032 | 901 | 3.5 | 1327.7 | 27.74 | 37.647 | 203 | 42 | 3 | 12322 | 1.8 | 86 | 139 | 132 | 289 | 48
0.001 | 0.001 | 0.11 | 0.013 | 0.005 | 0.075 | 0.002 | 0.0025 | 0.0018 | 743 | 1215 | 195 | 1032 | 901 | 3.5 | 1327.7 | 27.74 | 37.647 | 203 | 42 | 3 | 12322 | 1.8 | 86 | 139 | 131 | 288 | 46.5
0.001 | 0.001 | 0.11 | 0.013 | 0.005 | 0.075 | 0.002 | 0.0025 | 0.0018 | 743 | 1215 | 195 | 1032 | 901 | 3.5 | 1327.7 | 27.74 | 37.647 | 203 | 42 | 3 | 12322 | 1.8 | 86 | 139 | 137 | 286 | 46.5
0.0022 | 0.004 | 0.12 | 0.011 | 0.007 | 0.069 | 0 | 0.0016 | 0.0015 | 745 | 1191 | 152 | 1048 | 907 | 3.499 | 1304.8 | 22.1 | 36.997 | 188 | 51 | 2.5 | 12234 | 1.8 | 81 | 122 | 145 | 300 | 44.5
0.0022 | 0.004 | 0.12 | 0.011 | 0.007 | 0.069 | 0 | 0.0016 | 0.0015 | 745 | 1191 | 152 | 1048 | 907 | 3.499 | 1304.8 | 22.1 | 36.997 | 188 | 51 | 2.5 | 12234 | 1.8 | 81 | 122 | 146 | 301 | 44.5
0.071 | 0.23 | 1.82 | 0.016 | 0.005 | 0.017 | 0.02 | 0.0036 | 0.0044 | 552 | 1192 | 156 | 1012 | 882 | 3.4 | 1081.4 | 24.58 | 23.238 | 181 | 77 | 3 | 14849 | 0.6 | 83 | 193 | 376 | 610 | 27
0.071 | 0.23 | 1.82 | 0.016 | 0.005 | 0.017 | 0.02 | 0.0036 | 0.0044 | 552 | 1192 | 156 | 1012 | 882 | 3.4 | 1081.4 | 24.58 | 23.238 | 181 | 77 | 3 | 14849 | 0.6 | 83 | 193 | 374 | 613 | 27
0.16 | 0.68 | 2.06 | 0.016 | 0.007 | 0.015 | 0.03 | 0.0017 | 0.0027 | 628 | 1198 | 224 | 1028 | 897 | 4.5 | 1075.3 | 19.98 | 13.361 | 233 | 100 | 3 | 12384 | 0.3 | 82 | 65 | 454 | 841 | 22.5
0.16 | 0.68 | 2.06 | 0.016 | 0.007 | 0.015 | 0.03 | 0.0017 | 0.0027 | 628 | 1198 | 224 | 1028 | 897 | 4.5 | 1075.3 | 19.98 | 13.361 | 233 | 100 | 3 | 12384 | 0.3 | 82 | 65 | 454 | 839 | 20.5
0.022 | 0 | 0.21 | 0.011 | 0.008 | 0 | 0.0013 | 0 | 0.0011 | 703 | 1201 | 167 | 1011 | 897 | 4.8 | 1281.4 | 30.03 | 0 | 0 | 0 | 3 | 10940 | 1.6 | 0 | 0 | 198 | 307 | 41.5
0.022 | 0 | 0.21 | 0.011 | 0.008 | 0 | 0.0013 | 0 | 0.0011 | 703 | 1201 | 167 | 1011 | 897 | 4.8 | 1281.4 | 30.03 | 0 | 0 | 0 | 3 | 10940 | 1.6 | 0 | 0 | 198 | 307 | 41.5
0.022 | 0 | 0.21 | 0.011 | 0.008 | 0 | 0.0013 | 0 | 0.0011 | 703 | 1201 | 167 | 1011 | 897 | 4.8 | 1281.4 | 30.03 | 0 | 0 | 0 | 3 | 10940 | 1.6 | 0 | 0 | 198 | 307 | 41.5
0.077 | 0.25 | 1.87 | 0.012 | 0.004 | 0.015 | 0.024 | 0.0014 | 0.0043 | 544 | 1200 | 188 | 1033 | 870 | 4.001 | 1215.2 | 19.21 | 15.729 | 210 | 100 | 3 | 15229 | 0.4 | 83 | 181 | 384 | 627 | 26
0.077 | 0.25 | 1.87 | 0.012 | 0.004 | 0.015 | 0.024 | 0.0014 | 0.0043 | 544 | 1200 | 188 | 1033 | 870 | 4.001 | 1215.2 | 19.21 | 15.729 | 210 | 100 | 3 | 15229 | 0.4 | 83 | 181 | 382 | 620 | 27
0.077 | 0.25 | 1.87 | 0.012 | 0.004 | 0.015 | 0.024 | 0.0014 | 0.0043 | 544 | 1200 | 188 | 1033 | 870 | 4.001 | 1215.2 | 19.21 | 15.729 | 210 | 100 | 3 | 15229 | 0.4 | 83 | 181 | 379 | 623 | 26.5
0.062 | 0.17 | 0.72 | 0.009 | 0.003 | 0 | 0.023 | 0 | 0.0039 | 592 | 1242 | 208 | 1042 | 869 | 4.301 | 1315.2 | 28.34 | 21.618 | 299 | 100 | 3 | 13550 | 0.4 | 83 | 109 | 379 | 461 | 31
0.062 | 0.17 | 0.72 | 0.009 | 0.003 | 0 | 0.023 | 0 | 0.0039 | 592 | 1242 | 208 | 1042 | 869 | 4.301 | 1315.2 | 28.34 | 21.618 | 299 | 100 | 3 | 13550 | 0.4 | 83 | 109 | 378 | 461 | 30.5
0.0028 | 0 | 0.12 | 0.009 | 0.006 | 0.0594 | 0 | 0.0023 | 0.0016 | 724 | 1226 | 171 | 1040 | 906 | 3.5 | 1294.8 | 28.91 | 37.31 | 186 | 35 | 2.5 | 12431 | 1.8 | 83 | 178 | 155 | 304 | 43.5
0.0028 | 0 | 0.12 | 0.009 | 0.006 | 0.0594 | 0 | 0.0023 | 0.0016 | 724 | 1226 | 171 | 1040 | 906 | 3.5 | 1294.8 | 28.91 | 37.31 | 186 | 35 | 2.5 | 12431 | 1.8 | 83 | 178 | 155 | 304 | 43.5
0.0028 | 0 | 0.12 | 0.009 | 0.006 | 0.0594 | 0 | 0.0023 | 0.0016 | 724 | 1226 | 171 | 1040 | 906 | 3.5 | 1294.8 | 28.91 | 37.31 | 186 | 35 | 2.5 | 12431 | 1.8 | 83 | 178 | 155 | 304 | 43.5
0.074 | 0.24 | 1.89 | 0.008 | 0.002 | 0.019 | 0.024 | 0.0024 | 0.0018 | 543 | 1209 | 157 | 1025 | 866 | 3.801 | 1284.5 | 20.5 | 17.243 | 234 | 100 | 3 | 16796 | 0.4 | 83 | 169 | 386 | 618 | 27.5
0.074 | 0.24 | 1.89 | 0.008 | 0.002 | 0.019 | 0.024 | 0.0024 | 0.0018 | 543 | 1224 | 193 | 1025 | 866 | 3.801 | 1284.5 | 20.5 | 17.243 | 234 | 100 | 3 | 16796 | 0.4 | 83 | 169 | 386 | 618 | 27.5
0.074 | 0.24 | 1.89 | 0.008 | 0.002 | 0.019 | 0.024 | 0.0024 | 0.0018 | 543 | 1209 | 157 | 1025 | 866 | 3.801 | 1284.5 | 20.5 | 17.243 | 234 | 100 | 3 | 16796 | 0.4 | 83 | 169 | 389 | 629 | 27.5
0.074 | 0.24 | 1.89 | 0.008 | 0.002 | 0.019 | 0.024 | 0.0024 | 0.0018 | 543 | 1224 | 193 | 1025 | 866 | 3.801 | 1284.5 | 20.5 | 17.243 | 234 | 100 | 3 | 16796 | 0.4 | 83 | 169 | 389 | 629 | 27.5
0.074 | 0.25 | 1.86 | 0.012 | 0.002 | 0.021 | 0.028 | 0.0012 | 0.0048 | 578 | 1195 | 152 | 1030 | 864 | 3.8 | 1298.3 | 27.45 | 18.709 | 230 | 100 | 3 | 15407 | 0.4 | 86 | 170 | 382 | 614 | 26.5
0.074 | 0.25 | 1.86 | 0.012 | 0.002 | 0.021 | 0.028 | 0.0012 | 0.0048 | 578 | 1195 | 152 | 1030 | 864 | 3.8 | 1298.3 | 27.45 | 18.709 | 230 | 100 | 3 | 15407 | 0.4 | 86 | 170 | 382 | 612 | 27
0.074 | 0.25 | 1.86 | 0.012 | 0.002 | 0.021 | 0.028 | 0.0012 | 0.0048 | 578 | 1195 | 152 | 1030 | 864 | 3.8 | 1298.3 | 27.45 | 18.709 | 230 | 100 | 3 | 15407 | 0.4 | 86 | 170 | 381 | 613 | 26.5
0.073 | 0.28 | 1.87 | 0.009 | 0.004 | 0.024 | 0.028 | 0.001 | 0.0041 | 561 | 1198 | 260 | 996 | 862 | 3.999 | 1156.1 | 20.82 | 16.779 | 217 | 100 | 3 | 13229 | 0.4 | 82 | 182 | 355 | 601 | 25
0.0014 | 0 | 0.16 | 0.01 | 0.007 | 0.0706 | 0 | 0.0019 | 0.0018 | 743 | 1212 | 168 | 1026 | 913 | 3 | 1225.4 | 26.78 | 35.481 | 166 | 39 | 3 | 9428 | 1.8 | 82 | 124 | 130 | 293 | 44
0.159 | 0.023 | 0.75 | 0.01 | 0.006 | 0.0009 | 0.001 | 0 | 0 | 681 | 1188 | 153 | 965 | 879 | 3.4 | 1057.8 | 19.3 | 29.057 | 176 | 66 | 3 | 9752 | 1.5 | 84 | 174 | 290 | 468 | 37
0.0014 | 0 | 0.16 | 0.01 | 0.007 | 0.0706 | 0 | 0.0019 | 0.0018 | 743 | 1212 | 168 | 1026 | 913 | 3 | 1225.4 | 26.78 | 35.481 | 166 | 39 | 3 | 9428 | 1.8 | 82 | 124 | 131 | 291 | 47
0.159 | 0.023 | 0.75 | 0.01 | 0.006 | 0.0009 | 0.001 | 0 | 0 | 681 | 1188 | 153 | 965 | 879 | 3.4 | 1057.8 | 19.3 | 29.057 | 176 | 66 | 3 | 9752 | 1.5 | 84 | 174 | 293 | 468 | 38
0.073 | 0.28 | 1.87 | 0.009 | 0.004 | 0.024 | 0.028 | 0.001 | 0.0041 | 561 | 1198 | 260 | 996 | 862 | 3.999 | 1156.1 | 20.82 | 16.779 | 217 | 100 | 3 | 13229 | 0.4 | 82 | 182 | 357 | 604 | 27
0.0014 | 0 | 0.16 | 0.01 | 0.007 | 0.0706 | 0 | 0.0019 | 0.0018 | 743 | 1212 | 168 | 1026 | 913 | 3 | 1225.4 | 26.78 | 35.481 | 166 | 39 | 3 | 9428 | 1.8 | 82 | 124 | 132 | 295 | 44
0.0014 | 0 | 0.16 | 0.01 | 0.007 | 0.0706 | 0 | 0.0019 | 0.0018 | 743 | 1212 | 168 | 1026 | 913 | 3 | 1225.4 | 26.78 | 35.481 | 166 | 39 | 3 | 9428 | 1.8 | 82 | 124 | 137 | 297 | 45.5
0.07 | 0.24 | 1.89 | 0.013 | 0.004 | 0.017 | 0.024 | 0.0015 | 0.0042 | 536 | 1216 | 211 | 1047 | 881 | 3.4 | 1536.2 | 28.53 | 23.724 | 272 | 100 | 3 | 21298 | 0.6 | 81 | 167 | 373 | 631 | 27.5
0.07 | 0.24 | 1.89 | 0.013 | 0.004 | 0.017 | 0.024 | 0.0015 | 0.0042 | 536 | 1216 | 211 | 1047 | 881 | 3.4 | 1536.2 | 28.53 | 23.724 | 272 | 100 | 3 | 21298 | 0.6 | 81 | 167 | 365 | 622 | 27.5
0.07 | 0.24 | 1.89 | 0.013 | 0.004 | 0.017 | 0.024 | 0.0015 | 0.0042 | 536 | 1216 | 211 | 1047 | 881 | 3.4 | 1536.2 | 28.53 | 23.724 | 272 | 100 | 3 | 21298 | 0.6 | 81 | 167 | 365 | 621 | 28.5
0.07 | 0.014 | 0.94 | 0.011 | 0.005 | 0 | 0.037 | 0 | 0.0021 | 633 | 1202 | 276 | 0 | 879 | 4.001 | 1199.1 | 20.57 | 25.643 | 234 | 68 | 3 | 13835 | 0.4 | 84 | 136 | 367 | 474 | 27.5
0.07 | 0.014 | 0.94 | 0.011 | 0.005 | 0 | 0.037 | 0 | 0.0021 | 633 | 1202 | 276 | 0 | 879 | 4.001 | 1199.1 | 20.57 | 25.643 | 234 | 68 | 3 | 13835 | 0.4 | 84 | 136 | 386 | 488 | 27.5
0.07 | 0.014 | 0.94 | 0.011 | 0.005 | 0 | 0.037 | 0 | 0.0021 | 633 | 1202 | 276 | 0 | 879 | 4.001 | 1199.1 | 20.57 | 25.643 | 234 | 68 | 3 | 13835 | 0.4 | 84 | 136 | 383 | 484 | 27
0.0012 | 0.001 | 0.08 | 0.009 | 0.005 | 0.073 | 0.002 | 0.0018 | 0.0014 | 738 | 1223 | 163 | 1045 | 908 | 3.5 | 1555.3 | 27.7 | 38.536 | 211 | 44 | 2.5 | 14911 | 1.8 | 83 | 146 | 140 | 280 | 46.5
0.0012 | 0.001 | 0.08 | 0.009 | 0.005 | 0.073 | 0.002 | 0.0018 | 0.0014 | 738 | 1223 | 163 | 1045 | 908 | 3.5 | 1555.3 | 27.7 | 38.536 | 211 | 44 | 2.5 | 14911 | 1.8 | 83 | 146 | 140 | 281 | 45
0.002 | 0 | 0.13 | 0.008 | 0.006 | 0.0726 | 0 | 0.0017 | 0.0012 | 720 | 1207 | 177 | 1044 | 905 | 4.002 | 1286.2 | 29.89 | 29.631 | 194 | 54 | 3 | 10966 | 1.8 | 82 | 178 | 158 | 291 | 43.5
0.002 | 0 | 0.13 | 0.008 | 0.006 | 0.0726 | 0 | 0.0017 | 0.0012 | 720 | 1207 | 177 | 1044 | 905 | 4.002 | 1286.2 | 29.89 | 29.631 | 194 | 54 | 3 | 10966 | 1.8 | 82 | 178 | 158 | 291 | 43.5
0.002 | 0 | 0.13 | 0.008 | 0.006 | 0.0726 | 0 | 0.0017 | 0.0012 | 720 | 1207 | 177 | 1044 | 905 | 4.002 | 1286.2 | 29.89 | 29.631 | 194 | 54 | 3 | 10966 | 1.8 | 82 | 178 | 158 | 291 | 43.5
0.077 | 0.24 | 1.87 | 0.016 | 0.006 | 0.019 | 0.025 | 0.0012 | 0.0047 | 581 | 1220 | 166 | 1042 | 866 | 3.4 | 1246.5 | 27.19 | 21.004 | 211 | 89 | 3 | 14561 | 0.6 | 83 | 157 | 375 | 591 | 26.5
0.077 | 0.24 | 1.87 | 0.016 | 0.006 | 0.019 | 0.025 | 0.0012 | 0.0047 | 581 | 1220 | 166 | 1042 | 866 | 3.4 | 1246.5 | 27.19 | 21.004 | 211 | 89 | 3 | 14561 | 0.6 | 83 | 157 | 374 | 589 | 27
0.0022 | 0.004 | 0.68 | 0.074 | 0.005 | 0 | 0.007 | 0 | 0.0015 | 735 | 1186 | 181 | 1033 | 895 | 5.501 | 1141.9 | 19.99 | 18.679 | 179 | 90 | 3 | 8922 | 1.2 | 85 | 134 | 262 | 361 | 36.5
0.077 | 0.24 | 1.87 | 0.016 | 0.006 | 0.019 | 0.025 | 0.0012 | 0.0047 | 581 | 1220 | 166 | 1042 | 866 | 3.4 | 1246.5 | 27.19 | 21.004 | 211 | 89 | 3 | 14561 | 0.6 | 83 | 157 | 379 | 595 | 25.5
0.0022 | 0.004 | 0.68 | 0.074 | 0.005 | 0 | 0.007 | 0 | 0.0015 | 735 | 1186 | 181 | 1033 | 895 | 5.501 | 1141.9 | 19.99 | 18.679 | 179 | 90 | 3 | 8922 | 1.2 | 85 | 134 | 263 | 360 | 34
0.0013 | 0.001 | 0.09 | 0.008 | 0.005 | 0.077 | 0.001 | 0.0025 | 0.0013 | 739 | 1247 | 168 | 1066 | 916 | 3.502 | 1722.7 | 25.7 | 36.601 | 215 | 54 | 2.5 | 16428 | 0.8 | 83 | 67 | 145 | 288 | 47
0.0013 | 0.001 | 0.09 | 0.008 | 0.005 | 0.077 | 0.001 | 0.0025 | 0.0013 | 739 | 1247 | 168 | 1066 | 916 | 3.502 | 1722.7 | 25.7 | 36.601 | 215 | 54 | 2.5 | 16428 | 0.8 | 83 | 67 | 139 | 288 | 47
0.0013 | 0.001 | 0.09 | 0.008 | 0.005 | 0.077 | 0.001 | 0.0025 | 0.0013 | 739 | 1247 | 168 | 1066 | 916 | 3.502 | 1722.7 | 25.7 | 36.601 | 215 | 54 | 2.5 | 16428 | 0.8 | 83 | 67 | 141 | 292 | 44.5
0.0013 | 0.001 | 0.09 | 0.008 | 0.005 | 0.077 | 0.001 | 0.0025 | 0.0013 | 739 | 1247 | 168 | 1066 | 916 | 3.502 | 1722.7 | 25.7 | 36.601 | 215 | 54 | 2.5 | 16428 | 0.8 | 83 | 67 | 143 | 294 | 44.5
0.02 | 0 | 0.2 | 0.015 | 0.009 | 0 | 0.0023 | 0 | 0.0015 | 709 | 1227 | 162 | 1001 | 900 | 4.499 | 1529.5 | 29.53 | 26.784 | 221 | 76 | 3 | 12973 | 1.6 | 84 | 195 | 192 | 325 | 41
0.02 | 0 | 0.2 | 0.015 | 0.009 | 0 | 0.0023 | 0 | 0.0015 | 709 | 1227 | 162 | 1001 | 900 | 4.499 | 1529.5 | 29.53 | 26.784 | 221 | 76 | 3 | 12973 | 1.6 | 84 | 195 | 192 | 325 | 41
0.065 | 0.2 | 1 | 0.011 | 0.002 | 0.033 | 0.041 | 0 | 0.0038 | 596 | 1197 | 163 | 1035 | 880 | 4.499 | 1520.7 | 28.59 | 12.392 | 293 | 101 | 3 | 17035 | 0.3 | 83 | 118 | 508 | 602 | 16
0.02 | 0 | 0.2 | 0.015 | 0.009 | 0 | 0.0023 | 0 | 0.0015 | 709 | 1227 | 162 | 1001 | 900 | 4.499 | 1529.5 | 29.53 | 26.784 | 221 | 76 | 3 | 12973 | 1.6 | 84 | 195 | 192 | 325 | 41
0.065 | 0.2 | 1 | 0.011 | 0.002 | 0.033 | 0.041 | 0 | 0.0038 | 596 | 1197 | 163 | 1035 | 880 | 4.499 | 1520.7 | 28.59 | 12.392 | 293 | 101 | 3 | 17035 | 0.3 | 83 | 118 | 484 | 581 | 19.5
0.065 | 0.2 | 1 | 0.011 | 0.002 | 0.033 | 0.041 | 0 | 0.0038 | 596 | 1197 | 163 | 1035 | 880 | 4.499 | 1520.7 | 28.59 | 12.392 | 293 | 101 | 3 | 17035 | 0.3 | 83 | 118 | 484 | 581 | 19
0.062 | 0.19 | 0.73 | 0.012 | 0.003 | 0 | 0.024 | 0 | 0.0025 | 603 | 1211 | 182 | 1033 | 890 | 3.8 | 1348.9 | 29.45 | 24.179 | 248 | 96 | 3 | 16082 | 0.6 | 86 | 206 | 404 | 480 | 31
0.062 | 0.19 | 0.73 | 0.012 | 0.003 | 0 | 0.024 | 0 | 0.0025 | 603 | 1211 | 182 | 1033 | 890 | 3.8 | 1348.9 | 29.45 | 24.179 | 248 | 96 | 3 | 16082 | 0.6 | 86 | 206 | 397 | 479 | 30
0.062 | 0.19 | 0.73 | 0.012 | 0.003 | 0 | 0.024 | 0 | 0.0025 | 603 | 1211 | 182 | 1033 | 890 | 3.8 | 1348.9 | 29.45 | 24.179 | 248 | 96 | 3 | 16082 | 0.6 | 86 | 206 | 392 | 476 | 28
0.07 | 0.24 | 1.8 | 0.015 | 0.003 | 0.021 | 0.025 | 0.0014 | 0.0037 | 562 | 1203 | 168 | 1043 | 873 | 4.5 | 1196.2 | 20.16 | 13.499 | 270 | 76 | 2.5 | 14096 | 0.3 | 84 | 196 | 381 | 651 | 25.5
0.07 | 0.24 | 1.8 | 0.015 | 0.003 | 0.021 | 0.025 | 0.0014 | 0.0037 | 562 | 1203 | 168 | 1043 | 873 | 4.5 | 1196.2 | 20.16 | 13.499 | 270 | 76 | 2.5 | 14096 | 0.3 | 84 | 196 | 390 | 657 | 25
0.0013 | 0.001 | 0.19 | 0.011 | 0.005 | 0.066 | 0 | 0.0016 | 0.0013 | 713 | 1220 | 210 | 1016 | 905 | 3.498 | 1717.4 | 29.33 | 32.492 | 238 | 54 | 3 | 15173 | 0.8 | 84 | 163 | 145 | 297 | 45
0.0013 | 0.001 | 0.19 | 0.011 | 0.005 | 0.066 | 0 | 0.0016 | 0.0013 | 713 | 1220 | 210 | 1016 | 905 | 3.498 | 1717.4 | 29.33 | 32.492 | 238 | 54 | 3 | 15173 | 0.8 | 84 | 163 | 145 | 296 | 48
0.0013 | 0.001 | 0.19 | 0.011 | 0.005 | 0.066 | 0 | 0.0016 | 0.0013 | 713 | 1220 | 210 | 1016 | 905 | 3.498 | 1717.4 | 29.33 | 32.492 | 238 | 54 | 3 | 15173 | 0.8 | 84 | 163 | 146 | 297 | 48.5
0.069 | 0.22 | 1.86 | 0.01 | 0.008 | 0.017 | 0.023 | 0.0021 | 0.006 | 554 | 1207 | 194 | 990 | 865 | 3.4 | 1234.3 | 25.57 | 24.737 | 205 | 87 | 3 | 15764 | 0.6 | 84 | 169 | 364 | 623 | 27
0.069 | 0.22 | 1.86 | 0.01 | 0.008 | 0.017 | 0.023 | 0.0021 | 0.006 | 554 | 1207 | 194 | 990 | 865 | 3.4 | 1234.3 | 25.57 | 24.737 | 205 | 87 | 3 | 15764 | 0.6 | 84 | 169 | 372 | 620 | 27.5
0.069 | 0.22 | 1.86 | 0.01 | 0.008 | 0.017 | 0.023 | 0.0021 | 0.006 | 554 | 1207 | 194 | 990 | 865 | 3.4 | 1234.3 | 25.57 | 24.737 | 205 | 87 | 3 | 15764 | 0.6 | 84 | 169 | 371 | 620 | 27.5
0.0011 | 0 | 0.12 | 0.01 | 0.012 | 0.0649 | 0 | 0.0019 | 0.0023 | 724 | 1208 | 307 | 1047 | 906 | 3.501 | 1462.6 | 22.05 | 37.84 | 200 | 67 | 2.5 | 14442 | 1.8 | 46 | 100 | 144 | 292 | 55
0.0011 | 0 | 0.12 | 0.01 | 0.012 | 0.0649 | 0 | 0.0019 | 0.0023 | 724 | 1208 | 307 | 1047 | 906 | 3.501 | 1462.6 | 22.05 | 37.84 | 200 | 67 | 2.5 | 14442 | 1.8 | 46 | 100 | 144 | 292 | 55
0.073 | 0.24 | 1.85 | 0.01 | 0.008 | 0.019 | 0.024 | 0.001 | 0.0028 | 544 | 1244 | 192 | 1068 | 873 | 3.2 | 1577.7 | 28.23 | 15.328 | 220 | 100 | 3 | 18720 | 0.4 | 83 | 180 | 403 | 637 | 26
0.073 | 0.24 | 1.85 | 0.01 | 0.008 | 0.019 | 0.024 | 0.001 | 0.0028 | 544 | 1244 | 192 | 1068 | 873 | 3.2 | 1577.7 | 28.23 | 15.328 | 220 | 100 | 3 | 18720 | 0.4 | 83 | 180 | 414 | 644 | 25
0.073 | 0.24 | 1.85 | 0.01 | 0.008 | 0.019 | 0.024 | 0.001 | 0.0028 | 544 | 1244 | 192 | 1068 | 873 | 3.2 | 1577.7 | 28.23 | 15.328 | 220 | 100 | 3 | 18720 | 0.4 | 83 | 180 | 414 | 645 | 24
0.073 | 0.24 | 1.85 | 0.01 | 0.008 | 0.019 | 0.024 | 0.001 | 0.0028 | 544 | 1244 | 192 | 1068 | 873 | 3.2 | 1577.7 | 28.23 | 15.328 | 220 | 100 | 3 | 18720 | 0.4 | 83 | 180 | 410 | 635 | 26.5
0.0014 | 0 | 0.13 | 0.011 | 0.007 | 0.0667 | 0 | 0.0026 | 0.0022 | 720 | 1188 | 163 | 1009 | 901 | 3.5 | 1234.1 | 27.01 | 30.712 | 170 | 35 | 3 | 10024 | 1.8 | 83 | 197 | 147 | 301 | 44.5
0.0014 | 0 | 0.13 | 0.011 | 0.007 | 0.0667 | 0 | 0.0026 | 0.0022 | 720 | 1188 | 163 | 1009 | 901 | 3.5 | 1234.1 | 27.01 | 30.712 | 170 | 35 | 3 | 10024 | 1.8 | 83 | 197 | 147 | 301 | 44.5
0.0014 | 0 | 0.13 | 0.011 | 0.007 | 0.0667 | 0 | 0.0026 | 0.0022 | 720 | 1188 | 163 | 1009 | 901 | 3.5 | 1234.1 | 27.01 | 30.712 | 170 | 35 | 3 | 10024 | 1.8 | 83 | 197 | 147 | 301 | 44.5
0.0012 | 0.001 | 0.13 | 0.014 | 0.007 | 0.074 | 0 | 0.0014 | 0.001 | 739 | 1245 | 171 | 1055 | 904 | 5.002 | 1764.1 | 28.76 | 31.748 | 267 | 85 | 2.5 | 17085 | 0.4 | 84 | 131 | 169 | 296 | 50.5
0.0012 | 0.001 | 0.13 | 0.014 | 0.007 | 0.074 | 0 | 0.0014 | 0.001 | 739 | 1245 | 171 | 1055 | 904 | 5.002 | 1764.1 | 28.76 | 31.748 | 267 | 85 | 2.5 | 17085 | 0.4 | 84 | 131 | 178 | 298 | 44.5
0.074 | 0.27 | 1.86 | 0.011 | 0.002 | 0.021 | 0.024 | 0.001 | 0.0038 | 549 | 1233 | 182 | 1045 | 877 | 3.8 | 1399.3 | 27.65 | 19.736 | 262 | 100 | 3 | 19294 | 0.4 | 84 | 186 | 385 | 638 | 27
0.0013 | 0.001 | 0.14 | 0.009 | 0.006 | 0.077 | 0 | 0.0025 | 0.001 | 738 | 1206 | 170 | 1048 | 904 | 3.5 | 1639.9 | 29.01 | 37.978 | 228 | 50 | 3 | 15462 | 0.8 | 70 | 145 | 145 | 289 | 46
0.074 | 0.27 | 1.86 | 0.011 | 0.002 | 0.021 | 0.024 | 0.001 | 0.0038 | 549 | 1233 | 182 | 1045 | 877 | 3.8 | 1399.3 | 27.65 | 19.736 | 262 | 100 | 3 | 19294 | 0.4 | 84 | 186 | 377 | 638 | 29
0.0013 | 0.001 | 0.14 | 0.009 | 0.006 | 0.077 | 0 | 0.0025 | 0.001 | 738 | 1206 | 170 | 1048 | 904 | 3.5 | 1639.9 | 29.01 | 37.978 | 228 | 50 | 3 | 15462 | 0.8 | 70 | 145 | 141 | 293 | 46.5
0.024 | 0 | 0.19 | 0.01 | 0.011 | 0 | 0.001 | 0 | 0.0017 | 716 | 1246 | 187 | 1035 | 904 | 4.8 | 1539.8 | 30.77 | 26.522 | 222 | 100 | 2.5 | 13555 | 1.6 | 84 | 202 | 201 | 311 | 43.5
0.024 | 0 | 0.19 | 0.01 | 0.011 | 0 | 0.001 | 0 | 0.0017 | 716 | 1246 | 187 | 1035 | 904 | 4.8 | 1539.8 | 30.77 | 26.522 | 222 | 100 | 2.5 | 13555 | 1.6 | 84 | 202 | 201 | 311 | 43.5
0.024 | 0 | 0.19 | 0.01 | 0.011 | 0 | 0.001 | 0 | 0.0017 | 716 | 1246 | 187 | 1035 | 904 | 4.8 | 1539.8 | 30.77 | 26.522 | 222 | 100 | 2.5 | 13555 | 1.6 | 84 | 202 | 201 | 311 | 43.5
0.0011 | 0.001 | 0.09 | 0.005 | 0.002 | 0.077 | 0.002 | 0.0022 | 0.0013 | 741 | 1214 | 201 | 1028 | 904 | 3.499 | 1674.1 | 30.08 | 38.563 | 236 | 64 | 2.5 | 15610 | 0.8 | 80 | 143 | 133 | 280 | 49.5
0.0011 | 0.001 | 0.09 | 0.005 | 0.002 | 0.077 | 0.002 | 0.0022 | 0.0013 | 741 | 1214 | 201 | 1028 | 904 | 3.499 | 1674.1 | 30.08 | 38.563 | 236 | 64 | 2.5 | 15610 | 0.8 | 80 | 143 | 133 | 271 | 54
0.0011 | 0.001 | 0.09 | 0.005 | 0.002 | 0.077 | 0.002 | 0.0022 | 0.0013 | 741 | 1214 | 201 | 1028 | 904 | 3.499 | 1674.1 | 30.08 | 38.563 | 236 | 64 | 2.5 | 15610 | 0.8 | 80 | 143 | 134 | 273 | 49.5
0.0011 | 0.001 | 0.09 | 0.005 | 0.002 | 0.077 | 0.002 | 0.0022 | 0.0013 | 741 | 1214 | 201 | 1028 | 904 | 3.499 | 1674.1 | 30.08 | 38.563 | 236 | 64 | 2.5 | 15610 | 0.8 | 80 | 143 | 136 | 279 | 51
0.117 | 0.38 | 1.84 | 0.025 | 0.003 | 0.003 | 0.024 | 0.0016 | 0.0048 | 545 | 1199 | 165 | 1023 | 869 | 3.999 | 1039.5 | 17.67 | 17.969 | 202 | 99 | 3 | 14872 | 0.4 | 85 | 168 | 452 | 788 | 23.5
0.117 | 0.38 | 1.84 | 0.025 | 0.003 | 0.003 | 0.024 | 0.0016 | 0.0048 | 545 | 1199 | 165 | 1023 | 869 | 3.999 | 1039.5 | 17.67 | 17.969 | 202 | 99 | 3 | 14872 | 0.4 | 85 | 168 | 456 | 791 | 23
0.105 | 0.24 | 1.49 | 0.015 | 0.004 | 0.021 | 0.046 | 0 | 0.0047 | 586 | 1207 | 143 | 1014 | 891 | 3.8 | 1321.3 | 27.68 | 15.062 | 240 | 100 | 3 | 15387 | 0.4 | 84 | 170 | 420 | 563 | 26.5
0.105 | 0.24 | 1.49 | 0.015 | 0.004 | 0.021 | 0.046 | 0 | 0.0047 | 586 | 1207 | 143 | 1014 | 891 | 3.8 | 1321.3 | 27.68 | 15.062 | 240 | 100 | 3 | 15387 | 0.4 | 84 | 170 | 421 | 565 | 29.5
0.105 | 0.24 | 1.49 | 0.015 | 0.004 | 0.021 | 0.046 | 0 | 0.0047 | 586 | 1207 | 143 | 1014 | 891 | 3.8 | 1321.3 | 27.68 | 15.062 | 240 | 100 | 3 | 15387 | 0.4 | 84 | 170 | 422 | 565 | 29.5
0.016 | 0 | 0.18 | 0.016 | 0.01 | 0 | 0.001 | 0 | 0.0015 | 710 | 1188 | 157 | 1037 | 902 | 4.799 | 1283.5 | 27.97 | 22.217 | 168 | 92 | 3 | 9565 | 1.6 | 83 | 206 | 220 | 318 | 39.5
0.016 | 0 | 0.18 | 0.016 | 0.01 | 0 | 0.001 | 0 | 0.0015 | 710 | 1188 | 157 | 1037 | 902 | 4.799 | 1283.5 | 27.97 | 22.217 | 168 | 92 | 3 | 9565 | 1.6 | 83 | 206 | 220 | 318 | 39.5
0.016 | 0 | 0.18 | 0.016 | 0.01 | 0 | 0.001 | 0 | 0.0015 | 710 | 1188 | 157 | 1037 | 902 | 4.799 | 1283.5 | 27.97 | 22.217 | 168 | 92 | 3 | 9565 | 1.6 | 83 | 206 | 220 | 318 | 39.5
0.025 | 0 | 0.21 | 0.012 | 0.009 | 0 | 0.0011 | 0 | 0.0022 | 713 | 1237 | 185 | 1077 | 910 | 3.5 | 1436.6 | 22.69 | 35.826 | 197 | 52 | 3 | 11564 | 1.6 | 83 | 185 | 241 | 343 | 38.5
0.076 | 0.25 | 1.83 | 0.02 | 0.002 | 0.019 | 0.023 | 0.0027 | 0.0039 | 550 | 1203 | 199 | 1010 | 877 | 3.8 | 1126.6 | 22.63 | 20.147 | 199 | 97 | 3 | 14726 | 0.4 | 84 | 164 | 367 | 623 | 28
0.025 | 0 | 0.19 | 0.014 | 0.012 | 0 | 0.001 | 0 | 0.0023 | 712 | 1252 | 153 | 1047 | 910 | 6 | 1538.8 | 30.71 | 21.493 | 282 | 100 | 3 | 13863 | 1.2 | 85 | 134 | 209 | 310 | 43
0.025 | 0 | 0.21 | 0.012 | 0.009 | 0 | 0.0011 | 0 | 0.0022 | 713 | 1237 | 185 | 1077 | 910 | 3.5 | 1436.6 | 22.69 | 35.826 | 197 | 52 | 3 | 11564 | 1.6 | 83 | 185 | 241 | 343 | 38.5
0.076 | 0.25 | 1.83 | 0.02 | 0.002 | 0.019 | 0.023 | 0.0027 | 0.0039 | 550 | 1203 | 199 | 1010 | 877 | 3.8 | 1126.6 | 22.63 | 20.147 | 199 | 97 | 3 | 14726 | 0.4 | 84 | 164 | 366 | 620 | 27
0.025 | 0 | 0.19 | 0.014 | 0.012 | 0 | 0.001 | 0 | 0.0023 | 712 | 1252 | 153 | 1047 | 910 | 6 | 1538.8 | 30.71 | 21.493 | 282 | 100 | 3 | 13863 | 1.2 | 85 | 134 | 209 | 310 | 43
0.025 | 0 | 0.19 | 0.014 | 0.012 | 0 | 0.001 | 0 | 0.0023 | 712 | 1252 | 153 | 1047 | 910 | 6 | 1538.8 | 30.71 | 21.493 | 282 | 100 | 3 | 13863 | 1.2 | 85 | 134 | 209 | 310 | 43
0.069 | 0.25 | 1.89 | 0.012 | 0.003 | 0.017 | 0.02 | 0.0011 | 0.0033 | 543 | 1206 | 172 | 1012 | 862 | 3.999 | 1287.5 | 26.94 | 15.312 | 243 | 100 | 3 | 14275 | 0.4 | 82 | 182 | 378 | 650 | 25
0.069 | 0.25 | 1.89 | 0.012 | 0.003 | 0.017 | 0.02 | 0.0011 | 0.0033 | 543 | 1206 | 172 | 1012 | 862 | 3.999 | 1287.5 | 26.94 | 15.312 | 243 | 100 | 3 | 14275 | 0.4 | 82 | 182 | 384 | 669 | 24.5
0.069 | 0.25 | 1.89 | 0.012 | 0.003 | 0.017 | 0.02 | 0.0011 | 0.0033 | 543 | 1206 | 172 | 1012 | 862 | 3.999 | 1287.5 | 26.94 | 15.312 | 243 | 100 | 3 | 14275 | 0.4 | 82 | 182 | 379 | 645 | 24
0.0014 | 0.001 | 0.1 | 0.007 | 0.004 | 0.068 | 0 | 0.0017 | 0.0017 | 742 | 1211 | 169 | 1018 | 917 | 3.5 | 1515.3 | 29.49 | 39.977 | 207 | 42 | 2.5 | 14705 | 1.8 | 84 | 116 | 133 | 277 | 49
0.0014 | 0.001 | 0.1 | 0.007 | 0.004 | 0.068 | 0 | 0.0017 | 0.0017 | 742 | 1211 | 169 | 1018 | 917 | 3.5 | 1515.3 | 29.49 | 39.977 | 207 | 42 | 2.5 | 14705 | 1.8 | 84 | 116 | 150 | 296 | 46
0.073 | 0.28 | 1.87 | 0.009 | 0.004 | 0.024 | 0.028 | 0.001 | 0.0041 | 559 | 1197 | 169 | 1039 | 868 | 4 | 1155 | 20.73 | 17.037 | 217 | 66 | 2.5 | 13281 | 0.4 | 83 | 180 | 359 | 605 | 25
0.073 | 0.28 | 1.87 | 0.009 | 0.004 | 0.024 | 0.028 | 0.001 | 0.0041 | 559 | 1199 | 260 | 1039 | 868 | 4 | 1155 | 20.73 | 17.037 | 217 | 66 | 2.5 | 13281 | 0.4 | 83 | 180 | 359 | 605 | 25
0.073 | 0.28 | 1.87 | 0.009 | 0.004 | 0.024 | 0.028 | 0.001 | 0.0041 | 559 | 1197 | 169 | 1039 | 868 | 4 | 1155 | 20.73 | 17.037 | 217 | 66 | 2.5 | 13281 | 0.4 | 83 | 180 | 359 | 605 | 25
0.073 | 0.28 | 1.87 | 0.009 | 0.004 | 0.024 | 0.028 | 0.001 | 0.0041 | 559 | 1199 | 260 | 1039 | 868 | 4 | 1155 | 20.73 | 17.037 | 217 | 66 | 2.5 | 13281 | 0.4 | 83 | 180 | 359 | 605 | 25
0.073 | 0.28 | 1.87 | 0.009 | 0.004 | 0.024 | 0.028 | 0.001 | 0.0041 | 559 | 1197 | 169 | 1039 | 868 | 4 | 1155 | 20.73 | 17.037 | 217 | 66 | 2.5 | 13281 | 0.4 | 83 | 180 | 359 | 603 | 26
0.073 | 0.28 | 1.87 | 0.009 | 0.004 | 0.024 | 0.028 | 0.001 | 0.0041 | 559 | 1199 | 260 | 1039 | 868 | 4 | 1155 | 20.73 | 17.037 | 217 | 66 | 2.5 | 13281 | 0.4 | 83 | 180 | 359 | 603 | 26
0.073 | 0.28 | 1.87 | 0.009 | 0.004 | 0.024 | 0.028 | 0.001 | 0.0041 | 559 | 1197 | 169 | 1039 | 868 | 4 | 1155 | 20.73 | 17.037 | 217 | 66 | 2.5 | 13281 | 0.4 | 83 | 180 | 359 | 603 | 26
0.073 | 0.28 | 1.87 | 0.009 | 0.004 | 0.024 | 0.028 | 0.001 | 0.0041 | 559 | 1199 | 260 | 1039 | 868 | 4 | 1155 | 20.73 | 17.037 | 217 | 66 | 2.5 | 13281 | 0.4 | 83 | 180 | 359 | 603 | 26
0.069 | 0.23 | 1.9 | 0.015 | 0.004 | 0.02 | 0.025 | 0.0018 | 0.0056 | 554 | 1215 | 158 | 1025 | 877 | 3.1 | 1332.5 | 20.84 | 21.813 | 160 | 92 | 3 | 17366 | 0.6 | 84 | 162 | 398 | 648 | 23.5
0.069 | 0.23 | 1.9 | 0.015 | 0.004 | 0.02 | 0.025 | 0.0018 | 0.0056 | 554 | 1215 | 158 | 1025 | 877 | 3.1 | 1332.5 | 20.84 | 21.813 | 160 | 92 | 3 | 17366 | 0.6 | 84 | 162 | 397 | 638 | 22.5
0.071 | 0.23 | 1.86 | 0.012 | 0.004 | 0.018 | 0.023 | 0.0011 | 0.0046 | 541 | 1206 | 157 | 1012 | 866 | 3.4 | 1151.7 | 18.88 | 21.262 | 206 | 87 | 3 | 15107 | 0.6 | 85 | 172 | 365 | 622 | 26.5
0.071 | 0.23 | 1.86 | 0.012 | 0.004 | 0.018 | 0.023 | 0.0011 | 0.0046 | 541 | 1206 | 157 | 1012 | 866 | 3.4 | 1151.7 | 18.88 | 21.262 | 206 | 87 | 3 | 15107 | 0.6 | 85 | 172 | 367 | 622 | 26
0.071 | 0.23 | 1.86 | 0.012 | 0.004 | 0.018 | 0.023 | 0.0011 | 0.0046 | 541 | 1206 | 157 | 1012 | 866 | 3.4 | 1151.7 | 18.88 | 21.262 | 206 | 87 | 3 | 15107 | 0.6 | 85 | 172 | 365 | 622 | 26.5
0.0013 | 0 | 0.11 | 0.011 | 0.005 | 0.0751 | 0 | 0.0038 | 0.0017 | 724 | 1214 | 147 | 1035 | 909 | 4.5 | 1537.6 | 28.16 | 30.593 | 222 | 64 | 3 | 13611 | 1.8 | 83 | 177 | 172 | 309 | 42
0.0013 | 0 | 0.11 | 0.011 | 0.005 | 0.0751 | 0 | 0.0038 | 0.0017 | 724 | 1214 | 147 | 1035 | 909 | 4.5 | 1537.6 | 28.16 | 30.593 | 222 | 64 | 3 | 13611 | 1.8 | 83 | 177 | 172 | 309 | 42
0.0013 | 0 | 0.11 | 0.011 | 0.005 | 0.0751 | 0 | 0.0038 | 0.0017 | 724 | 1214 | 147 | 1035 | 909 | 4.5 | 1537.6 | 28.16 | 30.593 | 222 | 64 | 3 | 13611 | 1.8 | 83 | 177 | 172 | 309 | 42
0.168 | 0.033 | 0.79 | 0.014 | 0.005 | 0.0015 | 0.001 | 0 | 0 | 639 | 1204 | 215 | 980 | 853 | 5 | 1218.5 | 19.2 | 16.415 | 278 | 101 | 3 | 11353 | 0.8 | 85 | 110 | 305 | 475 | 34
0.069 | 0.17 | 0.72 | 0.011 | 0.008 | 0 | 0.024 | 0 | 0.0023 | 604 | 1206 | 163 | 1024 | 876 | 4.3 | 1535.1 | 21.01 | 22.813 | 302 | 100 | 3 | 18531 | 0.4 | 83 | 142 | 398 | 465 | 30.5
0.168 | 0.033 | 0.79 | 0.014 | 0.005 | 0.0015 | 0.001 | 0 | 0 | 639 | 1204 | 215 | 980 | 853 | 5 | 1218.5 | 19.2 | 16.415 | 278 | 101 | 3 | 11353 | 0.8 | 85 | 110 | 304 | 475 | 34.5
0.0015 | 0 | 0.11 | 0.011 | 0.007 | 0.0696 | 0 | 0.0015 | 0.0022 | 718 | 1212 | 176 | 1041 | 904 | 6.002 | 1532.7 | 30.109 | 24.335 | 260 | 100 | 3 | 13270 | 1.2 | 85 | 81 | 176 | 288 | 48.5
0.065 | 0.2 | 0.98 | 0.012 | 0.007 | 0.033 | 0.039 | 0 | 0.0045 | 602 | 1208 | 185 | 1027 | 889 | 3.8 | 1355.1 | 28.586 | 16.82 | 244 | 100 | 3 | 17151 | 0.6 | 84 | 163 | 429 | 535 | 21.5
0.065 | 0.2 | 0.98 | 0.012 | 0.007 | 0.033 | 0.039 | 0 | 0.0045 | 602 | 1208 | 185 | 1027 | 889 | 3.8 | 1355.1 | 28.586 | 16.82 | 244 | 100 | 3 | 17151 | 0.6 | 84 | 163 | 427 | 535 | 22.5
0.0015 | 0 | 0.11 | 0.011 | 0.007 | 0.0696 | 0 | 0.0015 | 0.0022 | 718 | 1212 | 176 | 1041 | 904 | 6.002 | 1532.7 | 30.109 | 24.335 | 260 | 100 | 3 | 13270 | 1.2 | 85 | 81 | 176 | 288 | 48.5
0.065 | 0.2 | 0.98 | 0.012 | 0.007 | 0.033 | 0.039 | 0 | 0.0045 | 602 | 1208 | 185 | 1027 | 889 | 3.8 | 1355.1 | 28.586 | 16.82 | 244 | 100 | 3 | 17151 | 0.6 | 84 | 163 | 429 | 537 | 21
0.07 | 0.19 | 1 | 0.011 | 0.004 | 0.034 | 0.044 | 0 | 0.004 | 601 | 1213 | 181 | 1013 | 881 | 3.4 | 1036.6 | 21.93 | 23.814 | 191 | 75 | 3 | 13365 | 0.6 | 83 | 179 | 488 | 576 | 21
0.07 | 0.19 | 1 | 0.011 | 0.004 | 0.034 | 0.044 | 0 | 0.004 | 601 | 1213 | 181 | 1013 | 881 | 3.4 | 1036.6 | 21.93 | 23.814 | 191 | 75 | 3 | 13365 | 0.6 | 83 | 179 | 456 | 556 | 20
0.0011 | 0.001 | 0.1 | 0.01 | 0.004 | 0.081 | 0.001 | 0.0019 | 0.0015 | 737 | 1210 | 176 | 1029 | 910 | 3.501 | 1596.7 | 29.57 | 39.389 | 247 | 45 | 2.5 | 15169 | 1.8 | 83 | 155 | 132 | 277 | 48
0.158 | 0.029 | 0.75 | 0.013 | 0.009 | 0.0012 | 0.0012 | 0 | 0 | 643 | 1200 | 189 | 989 | 847 | 3.999 | 1171.2 | 17.248 | 22.195 | 236 | 66 | 3 | 11389 | 1 | 71 | 157 | 308 | 478 | 40.5
0.158 | 0.029 | 0.75 | 0.013 | 0.009 | 0.0012 | 0.0012 | 0 | 0 | 643 | 1200 | 189 | 989 | 847 | 3.999 | 1171.2 | 17.248 | 22.195 | 236 | 66 | 3 | 11389 | 1 | 71 | 157 | 310 | 477 | 36
0.073 | 0.25 | 1.88 | 0.016 | 0.004 | 0.018 | 0.025 | 0.0012 | 0.0036 | 564 | 1209 | 167 | 1029 | 859 | 4 | 1351.9 | 27.85 | 13.556 | 260 | 100 | 3 | 16082 | 0.4 | 84 | 170 | 375 | 643 | 22
0.0011 | 0.001 | 0.1 | 0.01 | 0.004 | 0.081 | 0.001 | 0.0019 | 0.0015 | 737 | 1210 | 176 | 1029 | 910 | 3.501 | 1596.7 | 29.57 | 39.389 | 247 | 45 | 2.5 | 15169 | 1.8 | 83 | 155 | 136 | 281 | 47
0.073 | 0.25 | 1.88 | 0.016 | 0.004 | 0.018 | 0.025 | 0.0012 | 0.0036 | 564 | 1209 | 167 | 1029 | 859 | 4 | 1351.9 | 27.85 | 13.556 | 260 | 100 | 3 | 16082 | 0.4 | 84 | 170 | 377 | 655 | 21.5
0.097 | 0.004 | 1.32 | 0.012 | 0.008 | 0.001 | 0.003 | 0 | 0.0022 | 681 | 1203 | 188 | 1028 | 866 | 3.999 | 1102.5 | 18.379 | 23.791 | 222 | 62 | 3 | 11834 | 1 | 86 | 116 | 317 | 474 | 33
0.097 | 0.004 | 1.32 | 0.012 | 0.008 | 0.001 | 0.003 | 0 | 0.0022 | 681 | 1203 | 188 | 1028 | 866 | 3.999 | 1102.5 | 18.379 | 23.791 | 222 | 62 | 3 | 11834 | 1 | 86 | 116 | 312 | 470 | 35.5
0.022 | 0.01 | 0.17 | 0.019 | 0.008 | 0 | 0.001 | 0 | 0.0021 | 712 | 1226 | 168 | 1040 | 901 | 3.8 | 1284.4 | 23.54 | 28.819 | 169 | 53 | 3 | 10770 | 1.6 | 82 | 171 | 222 | 329 | 40
0.022 | 0.01 | 0.17 | 0.019 | 0.008 | 0 | 0.001 | 0 | 0.0021 | 712 | 1226 | 168 | 1040 | 901 | 3.8 | 1284.4 | 23.54 | 28.819 | 169 | 53 | 3 | 10770 | 1.6 | 82 | 171 | 222 | 329 | 40
0.0012 | 0.005 | 0.42 | 0.024 | 0.006 | 0.025 | 0.019 | 0.0018 | 0.0022 | 729 | 1214 | 178 | 1031 | 903 | 2.75 | 1395.9 | 29.1 | 31.596 | 181 | 50 | 2.5 | 13214 | 1.5 | 84 | 133 | 185 | 355 | 39
0.0012 | 0.005 | 0.42 | 0.024 | 0.006 | 0.025 | 0.019 | 0.0018 | 0.0022 | 729 | 1214 | 178 | 1031 | 903 | 2.75 | 1395.9 | 29.1 | 31.596 | 181 | 50 | 2.5 | 13214 | 1.5 | 84 | 133 | 183 | 353 | 41
0.0012 | 0.005 | 0.42 | 0.024 | 0.006 | 0.025 | 0.019 | 0.0018 | 0.0022 | 729 | 1214 | 178 | 1031 | 903 | 2.75 | 1395.9 | 29.1 | 31.596 | 181 | 50 | 2.5 | 13214 | 1.5 | 84 | 133 | 200 | 365 | 39.5
0.0012 | 0.005 | 0.42 | 0.024 | 0.006 | 0.025 | 0.019 | 0.0018 | 0.0022 | 729 | 1214 | 178 | 1031 | 903 | 2.75 | 1395.9 | 29.1 | 31.596 | 181 | 50 | 2.5 | 13214 | 1.5 | 84 | 133 | 187 | 358 | 39.5
0.0012 | 0 | 0.13 | 0.017 | 0.007 | 0.0746 | 0 | 0.0018 | 0.0016 | 714 | 1222 | 187 | 1039 | 908 | 4.502 | 1284.4 | 21.47 | 29.888 | 200 | 53 | 3 | 11303 | 1.8 | 84 | 139 | 176 | 313 | 42.5
0.0012 | 0 | 0.13 | 0.017 | 0.007 | 0.0746 | 0 | 0.0018 | 0.0016 | 714 | 1222 | 187 | 1039 | 908 | 4.502 | 1284.4 | 21.47 | 29.888 | 200 | 53 | 3 | 11303 | 1.8 | 84 | 139 | 176 | 313 | 42.5
0.0011 | 0.001 | 0.09 | 0.007 | 0.003 | 0.07 | 0 | 0.0021 | 0.0015 | 744 | 1225 | 184 | 1031 | 926 | 3.5 | 1515.3 | 28.99 | 39.642 | 215 | 42 | 2.5 | 14669 | 1.8 | 90 | 104 | 137 | 284 | 47.5
0.074 | 0.24 | 1.86 | 0.01 | 0.006 | 0.02 | 0.026 | 0.0016 | 0.0046 | 582 | 1203 | 181 | 1011 | 864 | 3.8 | 1384.9 | 28.96 | 20.129 | 263 | 100 | 3 | 17366 | 0.4 | 86 | 162 | 394 | 615 | 23.5
0.0011 | 0.001 | 0.09 | 0.007 | 0.003 | 0.07 | 0 | 0.0021 | 0.0015 | 744 | 1225 | 184 | 1031 | 926 | 3.5 | 1515.3 | 28.99 | 39.642 | 215 | 42 | 2.5 | 14669 | 1.8 | 90 | 104 | 134 | 280 | 48.5
0.074 | 0.24 | 1.86 | 0.01 | 0.006 | 0.02 | 0.026 | 0.0016 | 0.0046 | 582 | 1203 | 181 | 1011 | 864 | 3.8 | 1384.9 | 28.96 | 20.129 | 263 | 100 | 3 | 17366 | 0.4 | 86 | 162 | 396 | 623 | 24.5
0.013 | 0 | 0.19 | 0.011 | 0.01 | 0 | 0.0016 | 0 | 0.0022 | 718 | 1208 | 162 | 1019 | 904 | 4.8 | 1284.2 | 22.91 | 20.425 | 190 | 77 | 3 | 9584 | 1.6 | 79 | 211 | 231 | 338 | 41
0.013 | 0 | 0.19 | 0.011 | 0.01 | 0 | 0.0016 | 0 | 0.0022 | 718 | 1208 | 162 | 1019 | 904 | 4.8 | 1284.2 | 22.91 | 20.425 | 190 | 77 | 3 | 9584 | 1.6 | 79 | 211 | 231 | 338 | 41
0.121 | 0.36 | 1.91 | 0.026 | 0.003 | 0.004 | 0.022 | 0.0014 | 0.0043 | 553 | 1202 | 156 | 995 | 870 | 4.5 | 1233.9 | 19.006 | 11.33 | 296 | 101 | 3 | 14803 | 0.3 | 83 | 112 | 477 | 814 | 20.5
0.121 | 0.36 | 1.91 | 0.026 | 0.003 | 0.004 | 0.022 | 0.0014 | 0.0043 | 553 | 1202 | 156 | 995 | 870 | 4.5 | 1233.9 | 19.006 | 11.33 | 296 | 101 | 3 | 14803 | 0.3 | 83 | 112 | 492 | 825 | 21
0.073 | 0.24 | 1.83 | 0.013 | 0.006 | 0.024 | 0.022 | 0.0017 | 0.0044 | 583 | 1209 | 152 | 1057 | 875 | 3.4 | 1262.3 | 20.33 | 22.148 | 178 | 91 | 3 | 15098 | 0.6 | 83 | 160 | 383 | 605 | 29.5
0.073 | 0.24 | 1.83 | 0.013 | 0.006 | 0.024 | 0.022 | 0.0017 | 0.0044 | 583 | 1209 | 152 | 1057 | 875 | 3.4 | 1262.3 | 20.33 | 22.148 | 178 | 91 | 3 | 15098 | 0.6 | 83 | 160 | 380 | 605 | 28.5
0.073 | 0.24 | 1.83 | 0.013 | 0.006 | 0.024 | 0.022 | 0.0017 | 0.0044 | 583 | 1209 | 152 | 1057 | 875 | 3.4 | 1262.3 | 20.33 | 22.148 | 178 | 91 | 3 | 15098 | 0.6 | 83 | 160 | 376 | 603 | 29.5
0.026 | 0 | 0.23 | 0.013 | 0.008 | 0 | 0.0025 | 0 | 0.0018 | 714 | 1221 | 171 | 1049 | 919 | 4.801 | 1529.5 | 25.26 | 22.477 | 211 | 99 | 3 | 13046 | 1.6 | 83 | 159 | 211 | 315 | 42.5
0.026 | 0 | 0.23 | 0.013 | 0.008 | 0 | 0.0025 | 0 | 0.0018 | 714 | 1221 | 171 | 1049 | 919 | 4.801 | 1529.5 | 25.26 | 22.477 | 211 | 99 | 3 | 13046 | 1.6 | 83 | 159 | 211 | 315 | 42.5
0.026 | 0 | 0.23 | 0.013 | 0.008 | 0 | 0.0025 | 0 | 0.0018 | 714 | 1221 | 171 | 1049 | 919 | 4.801 | 1529.5 | 25.26 | 22.477 | 211 | 99 | 3 | 13046 | 1.6 | 83 | 159 | 211 | 315 | 42.5
0.001 | 0 | 0.12 | 0.016 | 0.014 | 0.068 | 0.0026 | 0 | 0.0019 | 701 | 1196 | 184 | 1030 | 907 | 3.499 | 1285.8 | 28.66 | 26.359 | 154 | 50 | 3 | 8946 | 1.8 | 82 | 218 | 162 | 299 | 42.5
0.001 | 0 | 0.12 | 0.016 | 0.014 | 0.068 | 0.0026 | 0 | 0.0019 | 701 | 1196 | 184 | 1030 | 907 | 3.499 | 1285.8 | 28.66 | 26.359 | 154 | 50 | 3 | 8946 | 1.8 | 82 | 218 | 162 | 299 | 42.5
0.001 | 0 | 0.12 | 0.016 | 0.014 | 0.068 | 0.0026 | 0 | 0.0019 | 701 | 1196 | 184 | 1030 | 907 | 3.499 | 1285.8 | 28.66 | 26.359 | 154 | 50 | 3 | 8946 | 1.8 | 82 | 218 | 162 | 299 | 42.5
0.072 | 0.25 | 1.86 | 0.013 | 0.003 | 0.015 | 0.024 | 0.0013 | 0.0036 | 549 | 1217 | 167 | 1040 | 869 | 3.8 | 1352 | 27.7 | 17.156 | 243 | 100 | 3 | 17072 | 0.4 | 86 | 167 | 364 | 636 | 24
0.072 | 0.25 | 1.86 | 0.013 | 0.003 | 0.015 | 0.024 | 0.0013 | 0.0036 | 549 | 1217 | 167 | 1040 | 869 | 3.8 | 1352 | 27.7 | 17.156 | 243 | 100 | 3 | 17072 | 0.4 | 86 | 167 | 362 | 636 | 24.5
0.0014 | 0.001 | 0.19 | 0.011 | 0.004 | 0.074 | 0 | 0.0012 | 0.0021 | 701 | 1209 | 169 | 1036 | 911 | 4.5 | 1266.3 | 26.56 | 27.749 | 180 | 62 | 3 | 10849 | 1.8 | 84 | 191 | 178 | 302 | 42.5
0.072 | 0.25 | 1.86 | 0.013 | 0.003 | 0.015 | 0.024 | 0.0013 | 0.0036 | 549 | 1217 | 167 | 1040 | 869 | 3.8 | 1352 | 27.7 | 17.156 | 243 | 100 | 3 | 17072 | 0.4 | 86 | 167 | 362 | 637 | 25
0.0014 | 0.001 | 0.19 | 0.011 | 0.004 | 0.074 | 0 | 0.0012 | 0.0021 | 701 | 1209 | 169 | 1036 | 911 | 4.5 | 1266.3 | 26.56 | 27.749 | 180 | 62 | 3 | 10849 | 1.8 | 84 | 191 | 177 | 301 | 42.5
0.0011 | 0.001 | 0.1 | 0.007 | 0.004 | 0.076 | 0.001 | 0.002 | 0.0016 | 741 | 1208 | 196 | 1067 | 921 | 4.5 | 1728.9 | 28.36 | 31.952 | 275 | 71 | 3 | 16447 | 0.6 | 81 | 126 | 152 | 289 | 47
0.0011 | 0.001 | 0.1 | 0.007 | 0.004 | 0.076 | 0.001 | 0.002 | 0.0016 | 741 | 1208 | 196 | 1067 | 921 | 4.5 | 1728.9 | 28.36 | 31.952 | 275 | 71 | 3 | 16447 | 0.6 | 81 | 126 | 151 | 286 | 43.5
0.0011 | 0.001 | 0.1 | 0.007 | 0.004 | 0.076 | 0.001 | 0.002 | 0.0016 | 741 | 1208 | 196 | 1067 | 921 | 4.5 | 1728.9 | 28.36 | 31.952 | 275 | 71 | 3 | 16447 | 0.6 | 81 | 126 | 162 | 295 | 42
0.0013 | 0 | 0.11 | 0.011 | 0.005 | 0.0751 | 0 | 0.0038 | 0.0017 | 726 | 1202 | 148 | 1028 | 908 | 5.8 | 1534.3 | 28.13 | 26.075 | 247 | 100 | 3 | 14181 | 1.2 | 81 | 149 | 168 | 287 | 46
0.0013 | 0 | 0.11 | 0.011 | 0.005 | 0.0751 | 0 | 0.0038 | 0.0017 | 726 | 1202 | 148 | 1028 | 908 | 5.8 | 1534.3 | 28.13 | 26.075 | 247 | 100 | 3 | 14181 | 1.2 | 81 | 149 | 168 | 287 | 46
0.046 | 0.001 | 0.28 | 0.013 | 0.006 | 0 | 0.013 | 0 | 0.0012 | 641 | 1201 | 174 | 1028 | 875 | 4.699 | 1285 | 30.34 | 18.99 | 165 | 100 | 2.5 | 11191 | 1 | 83 | 195 | 255 | 347 | 40.5
0.046 | 0.001 | 0.28 | 0.013 | 0.006 | 0 | 0.013 | 0 | 0.0012 | 641 | 1201 | 174 | 1028 | 875 | 4.699 | 1285 | 30.34 | 18.99 | 165 | 100 | 2.5 | 11191 | 1 | 83 | 195 | 273 | 360 | 39.5
0.046 | 0.001 | 0.28 | 0.013 | 0.006 | 0 | 0.013 | 0 | 0.0012 | 641 | 1201 | 174 | 1028 | 875 | 4.699 | 1285 | 30.34 | 18.99 | 165 | 100 | 2.5 | 11191 | 1 | 83 | 195 | 257 | 348 | 40.5
0.0014 | 0.001 | 0.09 | 0.009 | 0.005 | 0.073 | 0.001 | 0.0029 | 0.0021 | 743 | 1215 | 212 | 1066 | 910 | 3.5 | 1597.8 | 28.67 | 38.593 | 219 | 61 | 2.5 | 14734 | 1.8 | 83 | 148 | 137 | 277 | 48.5
0.0014 | 0.001 | 0.09 | 0.009 | 0.005 | 0.073 | 0.001 | 0.0029 | 0.0021 | 743 | 1215 | 212 | 1066 | 910 | 3.5 | 1597.8 | 28.67 | 38.593 | 219 | 61 | 2.5 | 14734 | 1.8 | 83 | 148 | 139 | 281 | 46.5
0.074 | 0.23 | 1.86 | 0.009 | 0.002 | 0.018 | 0.024 | 0.0014 | 0.0044 | 582 | 1198 | 184 | 1039 | 867 | 3.8 | 1194.3 | 19.94 | 19.074 | 212 | 100 | 3 | 14681 | 0.4 | 86 | 172 | 358 | 615 | 28.5
0.019 | 0 | 0.18 | 0.01 | 0.009 | 0 | 0.001 | 0 | 0.0013 | 715 | 1182 | 158 | 1009 | 906 | 4.802 | 1281.9 | 28.68 | 22.375 | 172 | 78 | 3 | 10248 | 1.6 | 83 | 147 | 206 | 311 | 42.5
0.019 | 0 | 0.18 | 0.01 | 0.009 | 0 | 0.001 | 0 | 0.0013 | 715 | 1213 | 123 | 1009 | 906 | 4.802 | 1281.9 | 28.68 | 22.375 | 172 | 78 | 3 | 10248 | 1.6 | 83 | 147 | 206 | 311 | 42.5
0.074 | 0.23 | 1.86 | 0.009 | 0.002 | 0.018 | 0.024 | 0.0014 | 0.0044 | 582 | 1198 | 184 | 1039 | 867 | 3.8 | 1194.3 | 19.94 | 19.074 | 212 | 100 | 3 | 14681 | 0.4 | 86 | 172 | 357 | 615 | 27.5
0.019 | 0 | 0.18 | 0.01 | 0.009 | 0 | 0.001 | 0 | 0.0013 | 715 | 1182 | 158 | 1009 | 906 | 4.802 | 1281.9 | 28.68 | 22.375 | 172 | 78 | 3 | 10248 | 1.6 | 83 | 147 | 206 | 311 | 42.5
0.019 | 0 | 0.18 | 0.01 | 0.009 | 0 | 0.001 | 0 | 0.0013 | 715 | 1213 | 123 | 1009 | 906 | 4.802 | 1281.9 | 28.68 | 22.375 | 172 | 78 | 3 | 10248 | 1.6 | 83 | 147 | 206 | 311 | 42.5
0.019 | 0 | 0.18 | 0.01 | 0.009 | 0 | 0.001 | 0 | 0.0013 | 715 | 1182 | 158 | 1009 | 906 | 4.802 | 1281.9 | 28.68 | 22.375 | 172 | 78 | 3 | 10248 | 1.6 | 83 | 147 | 206 | 311 | 42.5
0.019 | 0 | 0.18 | 0.01 | 0.009 | 0 | 0.001 | 0 | 0.0013 | 715 | 1213 | 123 | 1009 | 906 | 4.802 | 1281.9 | 28.68 | 22.375 | 172 | 78 | 3 | 10248 | 1.6 | 83 | 147 | 206 | 311 | 42.5
0.074 | 0.23 | 1.86 | 0.009 | 0.002 | 0.018 | 0.024 | 0.0014 | 0.0044 | 582 | 1198 | 184 | 1039 | 867 | 3.8 | 1194.3 | 19.94 | 19.074 | 212 | 100 | 3 | 14681 | 0.4 | 86 | 172 | 359 | 615 | 28
0.0013 | 0.001 | 0.19 | 0.01 | 0.006 | 0.063 | 0 | 0.0018 | 0.0017 | 706 | 1222 | 190 | 1029 | 898 | 3.499 | 1521.6 | 28.8 | 39.967 | 207 | 67 | 2.5 | 14447 | 1.8 | 84 | 114 | 152 | 299 | 42.5
0.0013 | 0.001 | 0.19 | 0.01 | 0.006 | 0.063 | 0 | 0.0018 | 0.0017 | 706 | 1222 | 190 | 1029 | 898 | 3.499 | 1521.6 | 28.8 | 39.967 | 207 | 67 | 2.5 | 14447 | 1.8 | 84 | 114 | 148 | 299 | 44
0.0013 | 0.001 | 0.19 | 0.01 | 0.006 | 0.063 | 0 | 0.0018 | 0.0017 | 706 | 1222 | 190 | 1029 | 898 | 3.499 | 1521.6 | 28.8 | 39.967 | 207 | 67 | 2.5 | 14447 | 1.8 | 84 | 114 | 152 | 303 | 44.5
0.018 | 0 | 0.21 | 0.012 | 0.004 | 0 | 0.001 | 0 | 0.001 | 712 | 1194 | 143 | 1039 | 907 | 3.8 | 1641.4 | 27.623 | 27.866 | 250 | 68 | 3 | 13184 | 0.8 | 81 | 165 | 194 | 315 | 40.5
0.018 | 0 | 0.21 | 0.012 | 0.004 | 0 | 0.001 | 0 | 0.001 | 712 | 1194 | 143 | 1039 | 907 | 3.8 | 1641.4 | 27.623 | 27.866 | 250 | 68 | 3 | 13184 | 0.8 | 81 | 165 | 194 | 315 | 40.5
0.018 | 0 | 0.21 | 0.012 | 0.004 | 0 | 0.001 | 0 | 0.001 | 712 | 1194 | 143 | 1039 | 907 | 3.8 | 1641.4 | 27.623 | 27.866 | 250 | 68 | 3 | 13184 | 0.8 | 81 | 165 | 194 | 315 | 40.5
0.066 | 0.19 | 1.04 | 0.016 | 0.006 | 0.03 | 0.039 | 0 | 0.0036 | 599 | 1224 | 194 | 1037 | 886 | 4.5 | 1525.8 | 28.63 | 13.494 | 306 | 102 | 3 | 19545 | 0.3 | 85 | 162 | 579 | 664 | 12.5
0.066 | 0.19 | 1.04 | 0.016 | 0.006 | 0.03 | 0.039 | 0 | 0.0036 | 599 | 1224 | 194 | 1037 | 886 | 4.5 | 1525.8 | 28.63 | 13.494 | 306 | 102 | 3 | 19545 | 0.3 | 85 | 162 | 565 | 652 | 13
0.0012 | 0 | 0.12 | 0.009 | 0.012 | 0.0738 | 0 | 0.0015 | 0.0017 | 721 | 1217 | 169 | 1027 | 902 | 3.499 | 1623.2 | 32.45 | 37.225 | 239 | 74 | 3 | 16447 | 0.8 | 66 | 96 | 147 | 300 | 45
0.0012 | 0 | 0.12 | 0.009 | 0.012 | 0.0738 | 0 | 0.0015 | 0.0017 | 721 | 1217 | 169 | 1027 | 902 | 3.499 | 1623.2 | 32.45 | 37.225 | 239 | 74 | 3 | 16447 | 0.8 | 66 | 96 | 147 | 300 | 45
0.0012 | 0 | 0.12 | 0.009 | 0.012 | 0.0738 | 0 | 0.0015 | 0.0017 | 721 | 1217 | 169 | 1027 | 902 | 3.499 | 1623.2 | 32.45 | 37.225 | 239 | 74 | 3 | 16447 | 0.8 | 66 | 96 | 147 | 300 | 45
0.066 | 0.19 | 1.04 | 0.016 | 0.006 | 0.03 | 0.039 | 0 | 0.0036 | 599 | 1224 | 194 | 1037 | 886 | 4.5 | 1525.8 | 28.63 | 13.494 | 306 | 102 | 3 | 19545 | 0.3 | 85 | 162 | 626 | 702 | 10.5
0.049 | 0.014 | 0.39 | 0.013 | 0.006 | 0 | 0.021 | 0 | 0.004 | 642 | 1202 | 177 | 947 | 880 | 3.401 | 1077.5 | 18.49 | 25.885 | 188 | 70 | 3 | 10916 | 0.8 | 85 | 174 | 354 | 428 | 31
0.062 | 0.2 | 1 | 0.013 | 0.005 | 0.035 | 0.04 | 0 | 0.0039 | 607 | 1200 | 178 | 1032 | 883 | 4.5 | 1164.5 | 19.19 | 13.326 | 248 | 101 | 3 | 12546 | 0.3 | 85 | 155 | 481 | 579 | 18
0.062 | 0.2 | 1 | 0.013 | 0.005 | 0.035 | 0.04 | 0 | 0.0039 | 607 | 1200 | 178 | 1032 | 883 | 4.5 | 1164.5 | 19.19 | 13.326 | 248 | 101 | 3 | 12546 | 0.3 | 85 | 155 | 481 | 579 | 20
0.068 | 0.25 | 1.86 | 0.015 | 0.003 | 0.024 | 0.024 | 0.0014 | 0.0041 | 551 | 1240 | 180 | 1032 | 880 | 3.4 | 1623.3 | 28.82 | 22.668 | 278 | 100 | 3 | 22763 | 0.6 | 83 | 171 | 389 | 637 | 24.5
0.068 | 0.25 | 1.86 | 0.015 | 0.003 | 0.024 | 0.024 | 0.0014 | 0.0041 | 551 | 1240 | 180 | 1032 | 880 | 3.4 | 1623.3 | 28.82 | 22.668 | 278 | 100 | 3 | 22763 | 0.6 | 83 | 171 | 393 | 630 | 26
0.068 | 0.25 | 1.86 | 0.015 | 0.003 | 0.024 | 0.024 | 0.0014 | 0.0041 | 551 | 1240 | 180 | 1032 | 880 | 3.4 | 1623.3 | 28.82 | 22.668 | 278 | 100 | 3 | 22763 | 0.6 | 83 | 171 | 388 | 650 | 25
0.065 | 0.22 | 0.98 | 0.01 | 0.005 | 0.028 | 0.038 | 0 | 0.003 | 601 | 1213 | 161 | 1047 | 888 | 3.399 | 1289.9 | 21.12 | 20.4 | 183 | 93 | 3 | 16470 | 0.6 | 77 | 167 | 454 | 557 | 21
0.065 | 0.22 | 0.98 | 0.01 | 0.005 | 0.028 | 0.038 | 0 | 0.003 | 601 | 1213 | 161 | 1047 | 888 | 3.399 | 1289.9 | 21.12 | 20.4 | 183 | 93 | 3 | 16470 | 0.6 | 77 | 167 | 454 | 556 | 20
0.065 | 0.22 | 0.98 | 0.01 | 0.005 | 0.028 | 0.038 | 0 | 0.003 | 601 | 1213 | 161 | 1047 | 888 | 3.399 | 1289.9 | 21.12 | 20.4 | 183 | 93 | 3 | 16470 | 0.6 | 77 | 167 | 453 | 555 | 22
0.025 | 0 | 0.19 | 0.011 | 0.005 | 0 | 0.0017 | 0 | 0.0013 | 714 | 1188 | 184 | 1045 | 918 | 4.5 | 1530.5 | 30.21 | 28.516 | 236 | 76 | 3 | 13947 | 1.6 | 86 | 180 | 219 | 322 | 41.5
0.067 | 0.18 | 1 | 0.009 | 0.006 | 0.034 | 0.038 | 0 | 0.005 | 604 | 1213 | 163 | 1024 | 888 | 3.8 | 1352.2 | 28.37 | 18.969 | 242 | 100 | 3 | 17800 | 0.6 | 85 | 180 | 445 | 545 | 21
0.025 | 0 | 0.19 | 0.011 | 0.005 | 0 | 0.0017 | 0 | 0.0013 | 714 | 1188 | 184 | 1045 | 918 | 4.5 | 1530.5 | 30.21 | 28.516 | 236 | 76 | 3 | 13947 | 1.6 | 86 | 180 | 219 | 322 | 41.5
0.025 | 0 | 0.19 | 0.011 | 0.005 | 0 | 0.0017 | 0 | 0.0013 | 714 | 1188 | 184 | 1045 | 918 | 4.5 | 1530.5 | 30.21 | 28.516 | 236 | 76 | 3 | 13947 | 1.6 | 86 | 180 | 219 | 322 | 41.5
0.067 | 0.18 | 1 | 0.009 | 0.006 | 0.034 | 0.038 | 0 | 0.005 | 604 | 1213 | 163 | 1024 | 888 | 3.8 | 1352.2 | 28.37 | 18.969 | 242 | 100 | 3 | 17800 | 0.6 | 85 | 180 | 450 | 550 | 19.5
0.067 | 0.18 | 1 | 0.009 | 0.006 | 0.034 | 0.038 | 0 | 0.005 | 604 | 1213 | 163 | 1024 | 888 | 3.8 | 1352.2 | 28.37 | 18.969 | 242 | 100 | 3 | 17800 | 0.6 | 85 | 180 | 443 | 543 | 21.5
0.065 | 0.17 | 0.7 | 0.01 | 0.004 | 0 | 0.026 | 0 | 0.0054 | 597 | 1197 | 150 | 1035 | 874 | 5.5 | 1059.9 | 16.51 | 17.476 | 279 | 79 | 3 | 11757 | 0.3 | 85 | 128 | 359 | 447 | 30.5
0.002 | 0.002 | 0.65 | 0.07 | 0.01 | 0 | 0.005 | 0 | 0.0029 | 720 | 1204 | 169 | 1013 | 908 | 4.1 | 1121.4 | 23.72 | 26.851 | 169 | 55 | 3 | 10080 | 1.6 | 82 | 159 | 233 | 359 | 38.5
0.001 | 0.001 | 0.08 | 0.008 | 0.008 | 0.074 | 0.001 | 0.0024 | 0.001 | 735 | 1203 | 180 | 1044 | 911 | 3.5 | 1652.8 | 28.83 | 40.616 | 222 | 47 | 2.5 | 16542 | 0.8 | 84 | 122 | 134 | 280 | 47.5
0.002 | 0.002 | 0.65 | 0.07 | 0.01 | 0 | 0.005 | 0 | 0.0029 | 720 | 1204 | 169 | 1013 | 908 | 4.1 | 1121.4 | 23.72 | 26.851 | 169 | 55 | 3 | 10080 | 1.6 | 82 | 159 | 235 | 360 | 40
0.065 | 0.17 | 0.7 | 0.01 | 0.004 | 0 | 0.026 | 0 | 0.0054 | 597 | 1197 | 150 | 1035 | 874 | 5.5 | 1059.9 | 16.51 | 17.476 | 279 | 79 | 3 | 11757 | 0.3 | 85 | 128 | 359 | 448 | 30.5
0.001 | 0.001 | 0.08 | 0.008 | 0.008 | 0.074 | 0.001 | 0.0024 | 0.001 | 735 | 1203 | 180 | 1044 | 911 | 3.5 | 1652.8 | 28.83 | 40.616 | 222 | 47 | 2.5 | 16542 | 0.8 | 84 | 122 | 136 | 276 | 47.5
0.0014 | 0.001 | 0.1 | 0.007 | 0.006 | 0.083 | 0.001 | 0.0021 | 0.001 | 743 | 1218 | 173 | 1048 | 919 | 3.501 | 1578.4 | 28.88 | 40.843 | 220 | 44 | 2.5 | 15137 | 1.8 | 82 | 136 | 139 | 290 | 46
0.0014 | 0.001 | 0.1 | 0.007 | 0.006 | 0.083 | 0.001 | 0.0021 | 0.001 | 743 | 1218 | 173 | 1048 | 919 | 3.501 | 1578.4 | 28.88 | 40.843 | 220 | 44 | 2.5 | 15137 | 1.8 | 82 | 136 | 140 | 280 | 47
0.0014 | 0.001 | 0.1 | 0.007 | 0.006 | 0.083 | 0.001 | 0.0021 | 0.001 | 743 | 1218 | 173 | 1048 | 919 | 3.501 | 1578.4 | 28.88 | 40.843 | 220 | 44 | 2.5 | 15137 | 1.8 | 82 | 136 | 140 | 280 | 49
0.0014 | 0.001 | 0.1 | 0.007 | 0.006 | 0.083 | 0.001 | 0.0021 | 0.001 | 743 | 1218 | 173 | 1048 | 919 | 3.501 | 1578.4 | 28.88 | 40.843 | 220 | 44 | 2.5 | 15137 | 1.8 | 82 | 136 | 136 | 290 | 48
0.069 | 0.17 | 0.86 | 0.009 | 0.008 | 0.013 | 0.038 | 0 | 0.004 | 612 | 1234 | 174 | 1038 | 877 | 4.3 | 1605.8 | 28.13 | 16.892 | 295 | 96 | 3 | 17162 | 0.4 | 85 | 177 | 389 | 490 | 27
0.069 | 0.17 | 0.86 | 0.009 | 0.008 | 0.013 | 0.038 | 0 | 0.004 | 612 | 1234 | 174 | 1038 | 877 | 4.3 | 1605.8 | 28.13 | 16.892 | 295 | 96 | 3 | 17162 | 0.4 | 85 | 177 | 388 | 489 | 28.5
0.069 | 0.17 | 0.86 | 0.009 | 0.008 | 0.013 | 0.038 | 0 | 0.004 | 612 | 1234 | 174 | 1038 | 877 | 4.3 | 1605.8 | 28.13 | 16.892 | 295 | 96 | 3 | 17162 | 0.4 | 85 | 177 | 385 | 486 | 28
0.069 | 0.24 | 1.85 | 0.012 | 0.005 | 0.016 | 0.023 | 0.002 | 0.0025 | 534 | 1201 | 172 | 1019 | 862 | 3.8 | 1027.7 | 17.3 | 18.364 | 189 | 99 | 3 | 12476 | 0.4 | 84 | 135 | 355 | 637 | 26
0.02 | 0 | 0.22 | 0.011 | 0.01 | 0 | 0.0013 | 0 | 0.0021 | 710 | 1211 | 187 | 1027 | 897 | 4.8 | 1433 | 23.245 | 22.287 | 214 | 100 | 3 | 11296 | 1.6 | 84 | 137 | 213 | 318 | 46.5
0.02 | 0 | 0.22 | 0.011 | 0.01 | 0 | 0.0013 | 0 | 0.0021 | 710 | 1211 | 187 | 1027 | 897 | 4.8 | 1433 | 23.245 | 22.287 | 214 | 100 | 3 | 11296 | 1.6 | 84 | 137 | 213 | 318 | 46.5
0.069 | 0.24 | 1.85 | 0.012 | 0.005 | 0.016 | 0.023 | 0.002 | 0.0025 | 534 | 1201 | 172 | 1019 | 862 | 3.8 | 1027.7 | 17.3 | 18.364 | 189 | 99 | 3 | 12476 | 0.4 | 84 | 135 | 357 | 638 | 26.5
0.067 | 0.24 | 1.86 | 0.009 | 0.006 | 0.019 | 0.022 | 0.002 | 0.0064 | 548 | 1205 | 165 | 1000 | 855 | 3.799 | 1239.4 | 20.22 | 15.386 | 221 | 100 | 3 | 14832 | 0.4 | 84 | 180 | 354 | 618 | 23.5
0.018 | 0 | 0.18 | 0.012 | 0.01 | 0 | 0.0025 | 0 | 0.0014 | 712 | 1201 | 211 | 1055 | 906 | 3.8 | 1436.3 | 28.7 | 30.731 | 186 | 59 | 3 | 12109 | 1.6 | 82 | 150 | 213 | 322 | 41.5
0.018 | 0 | 0.18 | 0.012 | 0.01 | 0 | 0.0025 | 0 | 0.0014 | 712 | 1201 | 211 | 1055 | 906 | 3.8 | 1436.3 | 28.7 | 30.731 | 186 | 59 | 3 | 12109 | 1.6 | 82 | 150 | 213 | 322 | 41.5
0.018 | 0 | 0.18 | 0.012 | 0.01 | 0 | 0.0025 | 0 | 0.0014 | 712 | 1201 | 211 | 1055 | 906 | 3.8 | 1436.3 | 28.7 | 30.731 | 186 | 59 | 3 | 12109 | 1.6 | 82 | 150 | 213 | 322 | 41.5
0.043 | 0.003 | 0.26 | 0.012 | 0.01 | 0 | 0.009 | 0 | 0.0019 | 669 | 1236 | 160 | 1022 | 883 | 3.601 | 1613.9 | 23.5 | 26 | 172 | 87 | 3 | 15381 | 1.5 | 83 | 117 | 282 | 370 | 37.5
0.043 | 0.003 | 0.26 | 0.012 | 0.01 | 0 | 0.009 | 0 | 0.0019 | 669 | 1236 | 160 | 1022 | 883 | 3.601 | 1613.9 | 23.5 | 26 | 172 | 87 | 3 | 15381 | 1.5 | 83 | 117 | 282 | 371 | 40
0.043 | 0.003 | 0.26 | 0.012 | 0.01 | 0 | 0.009 | 0 | 0.0019 | 669 | 1236 | 160 | 1022 | 883 | 3.601 | 1613.9 | 23.5 | 26 | 172 | 87 | 3 | 15381 | 1.5 | 83 | 117 | 293 | 373 | 37
0.067 | 0.03 | 0.92 | 0.009 | 0.004 | 0.001 | 0.038 | 0 | 0.0043 | 611 | 1199 | 153 | 1022 | 883 | 4.3 | 1091 | 20.09 | 17.337 | 229 | 100 | 3 | 11662 | 0.4 | 86 | 123 | 343 | 467 | 31.5
0.067 | 0.03 | 0.92 | 0.009 | 0.004 | 0.001 | 0.038 | 0 | 0.0043 | 611 | 1199 | 153 | 1022 | 883 | 4.3 | 1091 | 20.09 | 17.337 | 229 | 100 | 3 | 11662 | 0.4 | 86 | 123 | 341 | 464 | 31.5
0.074 | 0.26 | 1.88 | 0.012 | 0.005 | 0.022 | 0.027 | 0.0013 | 0.0046 | 582 | 1203 | 212 | 1044 | 864 | 3.1 | 1177.2 | 19.57 | 22.208 | 180 | 77 | 2.5 | 13772 | 0.6 | 83 | 175 | 376 | 617 | 26
0.074 | 0.26 | 1.88 | 0.012 | 0.005 | 0.022 | 0.027 | 0.0013 | 0.0046 | 582 | 1203 | 212 | 1044 | 864 | 3.1 | 1177.2 | 19.57 | 22.208 | 180 | 77 | 2.5 | 13772 | 0.6 | 83 | 175 | 376 | 617 | 25.5
0.0015 | 0 | 0.13 | 0.011 | 0.009 | 0.074 | 0 | 0.0021 | 0.0015 | 718 | 1223 | 241 | 1045 | 901 | 3.5 | 1469.5 | 26.74 | 38.666 | 222 | 68 | 2.5 | 13515 | 1.8 | 86 | 174 | 148 | 295 | 45.5
0.0015 | 0 | 0.13 | 0.011 | 0.009 | 0.074 | 0 | 0.0021 | 0.0015 | 718 | 1223 | 241 | 1045 | 901 | 3.5 | 1469.5 | 26.74 | 38.666 | 222 | 68 | 2.5 | 13515 | 1.8 | 86 | 174 | 148 | 295 | 45.5
0.081 | 0.7 | 1.73 | 0.014 | 0.002 | 0.01 | 0.007 | 0.001 | 0.0028 | 552 | 1203 | 162 | 1017 | 871 | 3.401 | 1327.9 | 22.5 | 19.303 | 224 | 100 | 3 | 15547 | 0.6 | 83 | 179 | 371 | 621 | 27.5
0.081 | 0.7 | 1.73 | 0.014 | 0.002 | 0.01 | 0.007 | 0.001 | 0.0028 | 552 | 1203 | 162 | 1017 | 871 | 3.401 | 1327.9 | 22.5 | 19.303 | 224 | 100 | 3 | 15547 | 0.6 | 83 | 179 | 380 | 634 | 26.5
0.081 | 0.7 | 1.73 | 0.014 | 0.002 | 0.01 | 0.007 | 0.001 | 0.0028 | 552 | 1203 | 162 | 1017 | 871 | 3.401 | 1327.9 | 22.5 | 19.303 | 224 | 100 | 3 | 15547 | 0.6 | 83 | 179 | 377 | 627 | 28.5
0.001 | 0.001 | 0.19 | 0.01 | 0.006 | 0.083 | 0 | 0.0022 | 0.0017 | 703 | 1222 | 237 | 1049 | 899 | 3.5 | 1539.2 | 28.98 | 40.108 | 214 | 67 | 2.5 | 14174 | 1.8 | 85 | 148 | 150 | 305 | 44
0.001 | 0.001 | 0.19 | 0.01 | 0.006 | 0.083 | 0 | 0.0022 | 0.0017 | 703 | 1222 | 237 | 1049 | 899 | 3.5 | 1539.2 | 28.98 | 40.108 | 214 | 67 | 2.5 | 14174 | 1.8 | 85 | 148 | 151 | 306 | 45.5
0.0019 | 0 | 0.1 | 0.01 | 0.006 | 0.0713 | 0 | 0.0023 | 0.0009 | 715 | 1213 | 174 | 1032 | 903 | 4.499 | 1280.6 | 28.97 | 31.291 | 192 | 53 | 3 | 12032 | 1.8 | 83 | 112 | 164 | 295 | 44
0.0019 | 0 | 0.1 | 0.01 | 0.006 | 0.0713 | 0 | 0.0023 | 0.0009 | 715 | 1213 | 174 | 1032 | 903 | 4.499 | 1280.6 | 28.97 | 31.291 | 192 | 53 | 3 | 12032 | 1.8 | 83 | 112 | 164 | 295 | 44
0.0019 | 0 | 0.1 | 0.01 | 0.006 | 0.0713 | 0 | 0.0023 | 0.0009 | 715 | 1213 | 174 | 1032 | 903 | 4.499 | 1280.6 | 28.97 | 31.291 | 192 | 53 | 3 | 12032 | 1.8 | 83 | 112 | 164 | 295 | 44
0.017 | 0 | 0.25 | 0.015 | 0.013 | 0 | 0.001 | 0 | 0.0017 | 706 | 1214 | 173 | 1012 | 894 | 5.999 | 1429.2 | 30.48 | 22.896 | 284 | 100 | 3 | 12886 | 1.2 | 85 | 121 | 221 | 318 | 42.5
0.017 | 0 | 0.25 | 0.015 | 0.013 | 0 | 0.001 | 0 | 0.0017 | 706 | 1214 | 173 | 1012 | 894 | 5.999 | 1429.2 | 30.48 | 22.896 | 284 | 100 | 3 | 12886 | 1.2 | 85 | 121 | 221 | 318 | 42.5
0.017 | 0 | 0.25 | 0.015 | 0.013 | 0 | 0.001 | 0 | 0.0017 | 706 | 1214 | 173 | 1012 | 894 | 5.999 | 1429.2 | 30.48 | 22.896 | 284 | 100 | 3 | 12886 | 1.2 | 85 | 121 | 221 | 318 | 42.5
0.0014 | 0.002 | 0.08 | 0.005 | 0.008 | 0.077 | 0.001 | 0.0021 | 0.0024 | 740 | 1213 | 176 | 1036 | 905 | 3.5 | 1598.5 | 27.95 | 37.784 | 245 | 45 | 2.5 | 14846 | 1.8 | 82 | 144 | 137 | 285 | 45
0.0014 | 0.002 | 0.08 | 0.005 | 0.008 | 0.077 | 0.001 | 0.0021 | 0.0024 | 740 | 1213 | 176 | 1036 | 905 | 3.5 | 1598.5 | 27.95 | 37.784 | 245 | 45 | 2.5 | 14846 | 1.8 | 82 | 144 | 137 | 281 | 48
0.151 | 0.026 | 0.76 | 0.01 | 0.006 | 0.0011 | 0.0012 | 0 | 0 | 637 | 1199 | 176 | 983 | 863 | 3.801 | 1093.1 | 19.19 | 26.453 | 204 | 78 | 3 | 10765 | 1 | 85 | 168 | 324 | 470 | 36.5
0.151 | 0.026 | 0.76 | 0.01 | 0.006 | 0.0011 | 0.0012 | 0 | 0 | 637 | 1199 | 176 | 983 | 863 | 3.801 | 1093.1 | 19.19 | 26.453 | 204 | 78 | 3 | 10765 | 1 | 85 | 168 | 323 | 471 | 37
0.07 | 0.26 | 1.9 | 0.01 | 0.003 | 0.021 | 0.029 | 0.0021 | 0.0049 | 579 | 1198 | 201 | 1036 | 868 | 3.4 | 1093 | 18.29 | 19.556 | 182 | 85 | 3 | 12614 | 0.6 | 84 | 168 | 368 | 628 | 22.5
0.07 | 0.26 | 1.9 | 0.01 | 0.003 | 0.021 | 0.029 | 0.0021 | 0.0049 | 579 | 1198 | 201 | 1036 | 868 | 3.4 | 1093 | 18.29 | 19.556 | 182 | 85 | 3 | 12614 | 0.6 | 84 | 168 | 369 | 630 | 23
0.0021 | 0.004 | 0.64 | 0.058 | 0.014 | 0.027 | 0.028 | 0 | 0.0027 | 732 | 1203 | 171 | 1029 | 910 | 5.499 | 1247.4 | 18.26 | 17.432 | 193 | 100 | 3 | 11024 | 0.8 | 82 | 144 | 266 | 391 | 38
0.077 | 0.24 | 1.84 | 0.008 | 0.004 | 0.014 | 0.024 | 0.0012 | 0.0048 | 551 | 1250 | 167 | 1065 | 869 | 3.4 | 1394.8 | 28.88 | 23.415 | 214 | 98 | 3 | 19539 | 0.6 | 75 | 35 | 378 | 611 | 27
0.077 | 0.24 | 1.84 | 0.008 | 0.004 | 0.014 | 0.024 | 0.0012 | 0.0048 | 551 | 1250 | 167 | 1065 | 869 | 3.4 | 1394.8 | 28.88 | 23.415 | 214 | 98 | 3 | 19539 | 0.6 | 75 | 35 | 379 | 610 | 27
0.077 | 0.24 | 1.84 | 0.008 | 0.004 | 0.014 | 0.024 | 0.0012 | 0.0048 | 551 | 1250 | 167 | 1065 | 869 | 3.4 | 1394.8 | 28.88 | 23.415 | 214 | 98 | 3 | 19539 | 0.6 | 75 | 35 | 377 | 609 | 27
0.16 | 0.027 | 0.78 | 0.01 | 0.007 | 0.0014 | 0.001 | 0 | 0 | 640 | 1211 | 192 | 991 | 862 | 4 | 1377.7 | 28.11 | 21.798 | 290 | 100 | 3 | 13304 | 1 | 81 | 154 | 312 | 480 | 36
0.16 | 0.027 | 0.78 | 0.01 | 0.007 | 0.0014 | 0.001 | 0 | 0 | 640 | 1211 | 192 | 991 | 862 | 4 | 1377.7 | 28.11 | 21.798 | 290 | 100 | 3 | 13304 | 1 | 81 | 154 | 306 | 476 | 37.5
0.16 | 0.027 | 0.78 | 0.01 | 0.007 | 0.0014 | 0.001 | 0 | 0 | 640 | 1211 | 192 | 991 | 862 | 4 | 1377.7 | 28.11 | 21.798 | 290 | 100 | 3 | 13304 | 1 | 81 | 154 | 312 | 480 | 36
0.073 | 0.25 | 1.86 | 0.012 | 0.004 | 0.016 | 0.026 | 0.0011 | 0.0034 | 552 | 1207 | 168 | 1041 | 865 | 3.4 | 1045.4 | 17.55 | 20.43 | 194 | 80 | 3 | 13516 | 0.6 | 84 | 183 | 372 | 613 | 26.5
0.0011 | 0.001 | 0.08 | 0.008 | 0.006 | 0.074 | 0.002 | 0.002 | 0.0024 | 742 | 1217 | 166 | 1027 | 908 | 3.498 | 1662.8 | 28.32 | 37.738 | 234 | 47 | 2.5 | 15958 | 0.8 | 82 | 113 | 142 | 289 | 47
0.0017 | 0.001 | 0.08 | 0.008 | 0.007 | 0.077 | 0.001 | 0.0023 | 0.0019 | 744 | 1209 | 155 | 1042 | 908 | 3.5 | 1327.4 | 19.96 | 38.526 | 190 | 50 | 2.5 | 13072 | 1.8 | 84 | 142 | 145 | 286 | 45
0.0017 | 0.001 | 0.08 | 0.008 | 0.007 | 0.077 | 0.001 | 0.0023 | 0.0019 | 744 | 1209 | 155 | 1042 | 908 | 3.5 | 1327.4 | 19.96 | 38.526 | 190 | 50 | 2.5 | 13072 | 1.8 | 84 | 142 | 148 | 295 | 43
0.0011 | 0.001 | 0.08 | 0.008 | 0.006 | 0.074 | 0.002 | 0.002 | 0.0024 | 742 | 1217 | 166 | 1027 | 908 | 3.498 | 1662.8 | 28.32 | 37.738 | 234 | 47 | 2.5 | 15958 | 0.8 | 82 | 113 | 149 | 289 | 46.5
0.073 | 0.25 | 1.86 | 0.012 | 0.004 | 0.016 | 0.026 | 0.0011 | 0.0034 | 552 | 1207 | 168 | 1041 | 865 | 3.4 | 1045.4 | 17.55 | 20.43 | 194 | 80 | 3 | 13516 | 0.6 | 84 | 183 | 370 | 615 | 26
0.0016 | 0.003 | 0.18 | 0.005 | 0.005 | 0.076 | 0 | 0.0025 | 0.0016 | 707 | 1216 | 190 | 1042 | 905 | 3.499 | 1074.7 | 16.76 | 34.46 | 150 | 27 | 2.5 | 9136 | 1.8 | 87 | 120 | 163 | 308 | 42
0.0016 | 0.003 | 0.18 | 0.005 | 0.005 | 0.076 | 0 | 0.0025 | 0.0016 | 707 | 1216 | 190 | 1042 | 905 | 3.499 | 1074.7 | 16.76 | 34.46 | 150 | 27 | 2.5 | 9136 | 1.8 | 87 | 120 | 153 | 303 | 45
0.064 | 0.2 | 1.02 | 0.015 | 0.004 | 0.031 | 0.041 | 0 | 0.0045 | 603 | 1219 | 193 | 1056 | 886 | 3.4 | 1155 | 18.7 | 21.279 | 197 | 82 | 3 | 12979 | 0.6 | 84 | 157 | 468 | 570 | 19
0.064 | 0.2 | 1.02 | 0.015 | 0.004 | 0.031 | 0.041 | 0 | 0.0045 | 603 | 1219 | 193 | 1056 | 886 | 3.4 | 1155 | 18.7 | 21.279 | 197 | 82 | 3 | 12979 | 0.6 | 84 | 157 | 471 | 572 | 18
0.024 | 0 | 0.19 | 0.01 | 0.011 | 0 | 0.001 | 0 | 0.0017 | 711 | 1232 | 188 | 1031 | 901 | 4.801 | 1642.6 | 30.83 | 21.273 | 277 | 100 | 3 | 13154 | 0.6 | 71 | 107 | 206 | 315 | 45
0.024 | 0 | 0.19 | 0.01 | 0.011 | 0 | 0.001 | 0 | 0.0017 | 711 | 1232 | 188 | 1031 | 901 | 4.801 | 1642.6 | 30.83 | 21.273 | 277 | 100 | 3 | 13154 | 0.6 | 71 | 107 | 206 | 315 | 45
0.024 | 0 | 0.19 | 0.01 | 0.011 | 0 | 0.001 | 0 | 0.0017 | 711 | 1232 | 188 | 1031 | 901 | 4.801 | 1642.6 | 30.83 | 21.273 | 277 | 100 | 3 | 13154 | 0.6 | 71 | 107 | 206 | 315 | 45
0.118 | 0.39 | 1.87 | 0.023 | 0.003 | 0.004 | 0.021 | 0.0015 | 0.0041 | 547 | 1222 | 206 | 1059 | 876 | 3.502 | 1249.9 | 19.989 | 17.796 | 208 | 99 | 3 | 17257 | 0.3 | 83 | 132 | 444 | 806 | 19.5
0.076 | 0.24 | 1.83 | 0.014 | 0.003 | 0.022 | 0.024 | 0.0017 | 0.004 | 546 | 1194 | 162 | 1039 | 869 | 3.4 | 1245.7 | 20.73 | 24.843 | 208 | 88 | 3 | 15341 | 0.6 | 83 | 125 | 364 | 656 | 26.5
0.076 | 0.24 | 1.83 | 0.014 | 0.003 | 0.022 | 0.024 | 0.0017 | 0.004 | 546 | 1194 | 162 | 1039 | 869 | 3.4 | 1245.7 | 20.73 | 24.843 | 208 | 88 | 3 | 15341 | 0.6 | 83 | 125 | 369 | 650 | 26.5
0.022 | 0 | 0.19 | 0.014 | 0.009 | 0 | 0.0009 | 0 | 0.0019 | 713 | 1215 | 167 | 1049 | 909 | 3.8 | 1436.8 | 29.51 | 30.08 | 187 | 59 | 3 | 12344 | 1.6 | 84 | 168 | 187 | 313 | 45
0.022 | 0 | 0.19 | 0.014 | 0.009 | 0 | 0.0009 | 0 | 0.0019 | 713 | 1215 | 167 | 1049 | 909 | 3.8 | 1436.8 | 29.51 | 30.08 | 187 | 59 | 3 | 12344 | 1.6 | 84 | 168 | 187 | 313 | 45
0.022 | 0 | 0.19 | 0.014 | 0.009 | 0 | 0.0009 | 0 | 0.0019 | 713 | 1215 | 167 | 1049 | 909 | 3.8 | 1436.8 | 29.51 | 30.08 | 187 | 59 | 3 | 12344 | 1.6 | 84 | 168 | 187 | 313 | 45
0.001 | 0 | 0.13 | 0.014 | 0.008 | 0.0597 | 0 | 0.0023 | 0.0022 | 720 | 1217 | 169 | 1039 | 901 | 3.5 | 1513.6 | 24.03 | 37.208 | 203 | 48 | 2.5 | 14384 | 1.8 | 49 | 100 | 144 | 290 | 53.5
0.071 | 0.17 | 0.76 | 0.012 | 0.004 | 0 | 0.027 | 0 | 0.0031 | 601 | 1231 | 218 | 1053 | 876 | 4.301 | 1512.1 | 29.67 | 18.608 | 281 | 90 | 3 | 16619 | 0.4 | 83 | 135 | 366 | 463 | 32.5
0.071 | 0.17 | 0.76 | 0.012 | 0.004 | 0 | 0.027 | 0 | 0.0031 | 601 | 1231 | 218 | 1053 | 876 | 4.301 | 1512.1 | 29.67 | 18.608 | 281 | 90 | 3 | 16619 | 0.4 | 83 | 135 | 370 | 469 | 31.5
0.071 | 0.17 | 0.76 | 0.012 | 0.004 | 0 | 0.027 | 0 | 0.0031 | 601 | 1231 | 218 | 1053 | 876 | 4.301 | 1512.1 | 29.67 | 18.608 | 281 | 90 | 3 | 16619 | 0.4 | 83 | 135 | 366 | 465 | 31
0.001 | 0 | 0.13 | 0.014 | 0.008 | 0.0597 | 0 | 0.0023 | 0.0022 | 720 | 1217 | 169 | 1039 | 901 | 3.5 | 1513.6 | 24.03 | 37.208 | 203 | 48 | 2.5 | 14384 | 1.8 | 49 | 100 | 144 | 290 | 53.5
0.068 | 0.19 | 0.98 | 0.007 | 0.008 | 0.031 | 0.038 | 0 | 0.0057 | 604 | 1198 | 189 | 1036 | 887 | 3.799 | 1348.1 | 28.54 | 16.551 | 232 | 100 | 3 | 14217 | 0.6 | 80 | 176 | 401 | 505 | 27
0.068 | 0.19 | 0.98 | 0.007 | 0.008 | 0.031 | 0.038 | 0 | 0.0057 | 604 | 1198 | 189 | 1036 | 887 | 3.799 | 1348.1 | 28.54 | 16.551 | 232 | 100 | 3 | 14217 | 0.6 | 80 | 176 | 402 | 506 | 25
0.068 | 0.19 | 0.98 | 0.007 | 0.008 | 0.031 | 0.038 | 0 | 0.0057 | 604 | 1198 | 189 | 1036 | 887 | 3.799 | 1348.1 | 28.54 | 16.551 | 232 | 100 | 3 | 14217 | 0.6 | 80 | 176 | 402 | 506 | 27
0.062 | 0.075 | 1.42 | 0.013 | 0.008 | 0.025 | 0 | 0 | 0.0032 | 616 | 1207 | 198 | 1037 | 877 | 3.1 | 1237.5 | 27.24 | 23.741 | 191 | 80 | 3 | 13881 | 0.8 | 85 | 159 | 287 | 506 | 29.5
0.062 | 0.075 | 1.42 | 0.013 | 0.008 | 0.025 | 0 | 0 | 0.0032 | 616 | 1207 | 198 | 1037 | 877 | 3.1 | 1237.5 | 27.24 | 23.741 | 191 | 80 | 3 | 13881 | 0.8 | 85 | 159 | 288 | 506 | 30
0.068 | 0.22 | 1.86 | 0.011 | 0.007 | 0.018 | 0.026 | 0.0016 | 0.0051 | 530 | 1217 | 166 | 1033 | 871 | 3.799 | 1513.1 | 29.46 | 0 | 0 | 0 | 3 | 22710 | 0.4 | 0 | 0 | 352 | 647 | 24
0.068 | 0.22 | 1.86 | 0.011 | 0.007 | 0.018 | 0.026 | 0.0016 | 0.0051 | 530 | 1217 | 166 | 1033 | 871 | 3.799 | 1513.1 | 29.46 | 0 | 0 | 0 | 3 | 22710 | 0.4 | 0 | 0 | 370 | 624 | 25
0.062 | 0.075 | 1.42 | 0.013 | 0.008 | 0.025 | 0 | 0 | 0.0032 | 616 | 1207 | 198 | 1037 | 877 | 3.1 | 1237.5 | 27.24 | 23.741 | 191 | 80 | 3 | 13881 | 0.8 | 85 | 159 | 288 | 506 | 29
0.068 | 0.19 | 0.97 | 0.013 | 0.006 | 0.035 | 0.037 | 0 | 0.0043 | 601 | 1203 | 194 | 1029 | 886 | 3.8 | 1381 | 26.88 | 0 | 0 | 0 | 3 | 18073 | 0.6 | 0 | 0 | 484 | 589 | 18
0.068 | 0.19 | 0.97 | 0.013 | 0.006 | 0.035 | 0.037 | 0 | 0.0043 | 601 | 1203 | 194 | 1029 | 886 | 3.8 | 1381 | 26.88 | 0 | 0 | 0 | 3 | 18073 | 0.6 | 0 | 0 | 485 | 590 | 20.5
0.078 | 0.28 | 1.31 | 0.012 | 0.004 | 0.026 | 0.04 | 0 | 0.0049 | 595 | 1200 | 207 | 1047 | 895 | 3.801 | 1039.7 | 23.72 | 16.236 | 183 | 100 | 3 | 11503 | 0.6 | 85 | 166 | 442 | 572 | 20
0.078 | 0.28 | 1.31 | 0.012 | 0.004 | 0.026 | 0.04 | 0 | 0.0049 | 595 | 1200 | 207 | 1047 | 895 | 3.801 | 1039.7 | 23.72 | 16.236 | 183 | 100 | 3 | 11503 | 0.6 | 85 | 166 | 452 | 580 | 21.5
0.078 | 0.28 | 1.31 | 0.012 | 0.004 | 0.026 | 0.04 | 0 | 0.0049 | 595 | 1200 | 207 | 1047 | 895 | 3.801 | 1039.7 | 23.72 | 16.236 | 183 | 100 | 3 | 11503 | 0.6 | 85 | 166 | 440 | 571 | 21.5
0.057 | 0.056 | 1.41 | 0.014 | 0.004 | 0.025 | 0 | 0 | 0.0037 | 615 | 1213 | 184 | 1031 | 882 | 3.75 | 1086.2 | 19.49 | 19.839 | 204 | 61 | 3 | 12324 | 0.6 | 85 | 158 | 284 | 493 | 29.5
0.057 | 0.056 | 1.41 | 0.014 | 0.004 | 0.025 | 0 | 0 | 0.0037 | 615 | 1213 | 184 | 1031 | 882 | 3.75 | 1086.2 | 19.49 | 19.839 | 204 | 61 | 3 | 12324 | 0.6 | 85 | 158 | 285 | 504 | 31
0.07 | 0.23 | 1.86 | 0.009 | 0.002 | 0.024 | 0.025 | 0.0015 | 0.0047 | 550 | 1242 | 170 | 1036 | 870 | 3.1 | 1478.3 | 27.95 | 20.652 | 229 | 97 | 3 | 18649 | 0.6 | 84 | 179 | 379 | 626 | 24.5
0.07 | 0.23 | 1.86 | 0.009 | 0.002 | 0.024 | 0.025 | 0.0015 | 0.0047 | 550 | 1242 | 170 | 1036 | 870 | 3.1 | 1478.3 | 27.95 | 20.652 | 229 | 97 | 3 | 18649 | 0.6 | 84 | 179 | 378 | 630 | 23.5
0.0018 | 0.001 | 0.17 | 0.008 | 0.004 | 0.072 | 0 | 0.0023 | 0.0018 | 704 | 1226 | 241 | 1055 | 899 | 3.5 | 1642.4 | 28.84 | 40.662 | 236 | 71 | 2.5 | 15801 | 0.8 | 83 | 129 | 157 | 311 | 46.5
0.0013 | 0.001 | 0.1 | 0.007 | 0.005 | 0.067 | 0 | 0.0025 | 0.0015 | 698 | 1225 | 177 | 1057 | 911 | 3.501 | 1607.1 | 31.32 | 35.237 | 226 | 57 | 3 | 14585 | 1.8 | 84 | 170 | 142 | 281 | 45.5
0.0018 | 0.001 | 0.17 | 0.008 | 0.004 | 0.072 | 0 | 0.0023 | 0.0018 | 704 | 1226 | 241 | 1055 | 899 | 3.5 | 1642.4 | 28.84 | 40.662 | 236 | 71 | 2.5 | 15801 | 0.8 | 83 | 129 | 159 | 312 | 44.5
0.0013 | 0.001 | 0.1 | 0.007 | 0.005 | 0.067 | 0 | 0.0025 | 0.0015 | 698 | 1225 | 177 | 1057 | 911 | 3.501 | 1607.1 | 31.32 | 35.237 | 226 | 57 | 3 | 14585 | 1.8 | 84 | 170 | 142 | 281 | 45.5
0.0013 | 0.001 | 0.1 | 0.007 | 0.005 | 0.067 | 0 | 0.0025 | 0.0015 | 698 | 1225 | 177 | 1057 | 911 | 3.501 | 1607.1 | 31.32 | 35.237 | 226 | 57 | 3 | 14585 | 1.8 | 84 | 170 | 142 | 281 | 45.5
0.0013 | 0.001 | 0.1 | 0.007 | 0.005 | 0.067 | 0 | 0.0025 | 0.0015 | 698 | 1225 | 177 | 1057 | 911 | 3.501 | 1607.1 | 31.32 | 35.237 | 226 | 57 | 3 | 14585 | 1.8 | 84 | 170 | 142 | 281 | 45.5
0.07 | 0.25 | 1.86 | 0.009 | 0.005 | 0.013 | 0.023 | 0.0014 | 0.0034 | 530 | 1229 | 163 | 1012 | 868 | 3.798 | 1392.6 | 29.41 | 14.865 | 268 | 100 | 3 | 16723 | 0.4 | 82 | 171 | 373 | 615 | 24.5
0.07 | 0.25 | 1.86 | 0.009 | 0.005 | 0.013 | 0.023 | 0.0014 | 0.0034 | 530 | 1229 | 163 | 1012 | 868 | 3.798 | 1392.6 | 29.41 | 14.865 | 268 | 100 | 3 | 16723 | 0.4 | 82 | 171 | 368 | 616 | 25
0.07 | 0.25 | 1.86 | 0.009 | 0.005 | 0.013 | 0.023 | 0.0014 | 0.0034 | 530 | 1229 | 163 | 1012 | 868 | 3.798 | 1392.6 | 29.41 | 14.865 | 268 | 100 | 3 | 16723 | 0.4 | 82 | 171 | 369 | 613 | 24.5
0.023 | 0 | 0.2 | 0.012 | 0.007 | 0 | 0.0012 | 0 | 0.0028 | 716 | 1191 | 160 | 1015 | 908 | 4.799 | 1280.4 | 29.72 | 20.285 | 184 | 85 | 3 | 9908 | 1.6 | 81 | 192 | 209 | 317 | 44.5
0.023 | 0 | 0.2 | 0.012 | 0.007 | 0 | 0.0012 | 0 | 0.0028 | 716 | 1191 | 160 | 1015 | 908 | 4.799 | 1280.4 | 29.72 | 20.285 | 184 | 85 | 3 | 9908 | 1.6 | 81 | 192 | 209 | 317 | 44.5
0.023 | 0 | 0.2 | 0.012 | 0.007 | 0 | 0.0012 | 0 | 0.0028 | 716 | 1191 | 160 | 1015 | 908 | 4.799 | 1280.4 | 29.72 | 20.285 | 184 | 85 | 3 | 9908 | 1.6 | 81 | 192 | 209 | 317 | 44.5
0.0011 | 0.001 | 0.08 | 0.006 | 0.006 | 0.072 | 0 | 0.0021 | 0.0017 | 742 | 1250 | 182 | 1067 | 934 | 3.5 | 1740 | 29.35 | 36.127 | 239 | 49 | 2.5 | 16024 | 0.8 | 83 | 117 | 135 | 285 | 46.5
0.0011 | 0.001 | 0.08 | 0.006 | 0.006 | 0.072 | 0 | 0.0021 | 0.0017 | 742 | 1250 | 182 | 1067 | 934 | 3.5 | 1740 | 29.35 | 36.127 | 239 | 49 | 2.5 | 16024 | 0.8 | 83 | 117 | 139 | 282 | 46.5
0.076 | 0.28 | 1.91 | 0.023 | 0.004 | 0.019 | 0.025 | 0.003 | 0.0051 | 555 | 1206 | 192 | 1014 | 878 | 3.4 | 1166.4 | 21.78 | 23.264 | 193 | 83 | 3 | 17254 | 0.6 | 84 | 183 | 391 | 627 | 21.5
0.076 | 0.28 | 1.91 | 0.023 | 0.004 | 0.019 | 0.025 | 0.003 | 0.0051 | 555 | 1206 | 192 | 1014 | 878 | 3.4 | 1166.4 | 21.78 | 23.264 | 193 | 83 | 3 | 17254 | 0.6 | 84 | 183 | 385 | 643 | 23.5
0.076 | 0.28 | 1.91 | 0.023 | 0.004 | 0.019 | 0.025 | 0.003 | 0.0051 | 555 | 1206 | 192 | 1014 | 878 | 3.4 | 1166.4 | 21.78 | 23.264 | 193 | 83 | 3 | 17254 | 0.6 | 84 | 183 | 384 | 626 | 23
0.076 | 0.26 | 1.91 | 0.012 | 0.004 | 0.016 | 0.024 | 0.0011 | 0.0045 | 537 | 1212 | 212 | 1043 | 873 | 3.8 | 1458.8 | 28.47 | 20.592 | 267 | 100 | 3 | 19844 | 0.4 | 85 | 172 | 382 | 661 | 26.5
0.076 | 0.26 | 1.91 | 0.012 | 0.004 | 0.016 | 0.024 | 0.0011 | 0.0045 | 537 | 1212 | 212 | 1043 | 873 | 3.8 | 1458.8 | 28.47 | 20.592 | 267 | 100 | 3 | 19844 | 0.4 | 85 | 172 | 384 | 660 | 26.5
0.076 | 0.26 | 1.91 | 0.012 | 0.004 | 0.016 | 0.024 | 0.0011 | 0.0045 | 537 | 1212 | 212 | 1043 | 873 | 3.8 | 1458.8 | 28.47 | 20.592 | 267 | 100 | 3 | 19844 | 0.4 | 85 | 172 | 379 | 660 | 26.5
0.076 | 0.26 | 1.91 | 0.012 | 0.004 | 0.016 | 0.024 | 0.0011 | 0.0045 | 537 | 1212 | 212 | 1043 | 873 | 3.8 | 1458.8 | 28.47 | 20.592 | 267 | 100 | 3 | 19844 | 0.4 | 85 | 172 | 376 | 664 | 26.5
0.0017 | 0.002 | 0.19 | 0.007 | 0.01 | 0.074 | 0 | 0.0023 | 0.0018 | 707 | 1219 | 155 | 1042 | 905 | 3.502 | 1534.5 | 28.75 | 40.005 | 222 | 68 | 2.5 | 14711 | 1.8 | 80 | 123 | 155 | 305 | 44
0.07 | 0.26 | 1.85 | 0.011 | 0.003 | 0.017 | 0.022 | 0.0014 | 0.0039 | 532 | 1212 | 160 | 1031 | 869 | 3.399 | 1372.8 | 28.17 | 21.186 | 192 | 96 | 3 | 18690 | 0.6 | 82 | 174 | 373 | 628 | 26
0.07 | 0.26 | 1.85 | 0.011 | 0.003 | 0.017 | 0.022 | 0.0014 | 0.0039 | 532 | 1212 | 160 | 1031 | 869 | 3.399 | 1372.8 | 28.17 | 21.186 | 192 | 96 | 3 | 18690 | 0.6 | 82 | 174 | 369 | 627 | 27.5
0.07 | 0.26 | 1.85 | 0.011 | 0.003 | 0.017 | 0.022 | 0.0014 | 0.0039 | 532 | 1212 | 160 | 1031 | 869 | 3.399 | 1372.8 | 28.17 | 21.186 | 192 | 96 | 3 | 18690 | 0.6 | 82 | 174 | 371 | 626 | 27
0.07 | 0.26 | 1.85 | 0.011 | 0.003 | 0.017 | 0.022 | 0.0014 | 0.0039 | 532 | 1212 | 160 | 1031 | 869 | 3.399 | 1372.8 | 28.17 | 21.186 | 192 | 96 | 3 | 18690 | 0.6 | 82 | 174 | 367 | 628 | 27
0.0014 | 0.001 | 0.09 | 0.006 | 0.006 | 0.079 | 0 | 0.0023 | 0.0018 | 736 | 1213 | 160 | 1049 | 926 | 3.499 | 1697.9 | 27.581 | 34.316 | 226 | 56 | 2.5 | 15393 | 0.8 | 80 | 142 | 143 | 288 | 44.5
0.0014 | 0.001 | 0.09 | 0.006 | 0.006 | 0.079 | 0 | 0.0023 | 0.0018 | 736 | 1213 | 160 | 1049 | 926 | 3.499 | 1697.9 | 27.581 | 34.316 | 226 | 56 | 2.5 | 15393 | 0.8 | 80 | 142 | 141 | 294 | 44.5
0.012 | 0 | 0.22 | 0.016 | 0.021 | 0 | 0.0018 | 0 | 0.0019 | 714 | 1214 | 214 | 1030 | 910 | 4.8 | 1530.8 | 29.61 | 21.797 | 218 | 100 | 3 | 13355 | 1.6 | 83 | 158 | 231 | 329 | 40
0.012 | 0 | 0.22 | 0.016 | 0.021 | 0 | 0.0018 | 0 | 0.0019 | 714 | 1214 | 214 | 1030 | 910 | 4.8 | 1530.8 | 29.61 | 21.797 | 218 | 100 | 3 | 13355 | 1.6 | 83 | 158 | 231 | 329 | 40
0.012 | 0 | 0.22 | 0.016 | 0.021 | 0 | 0.0018 | 0 | 0.0019 | 714 | 1214 | 214 | 1030 | 910 | 4.8 | 1530.8 | 29.61 | 21.797 | 218 | 100 | 3 | 13355 | 1.6 | 83 | 158 | 231 | 329 | 40
0.001 | 0.001 | 0.09 | 0.01 | 0.009 | 0.071 | 0 | 0.0024 | 0.0013 | 736 | 1190 | 144 | 1021 | 899 | 5.998 | 1227 | 20.86 | 22.393 | 229 | 97 | 3 | 10674 | 1.2 | 85 | 123 | 169 | 280 | 48.5
0.0015 | 0 | 0.12 | 0.014 | 0.008 | 0.0655 | 0 | 0.002 | 0.0013 | 724 | 1213 | 165 | 1052 | 908 | 4.001 | 1345.4 | 30.12 | 37.195 | 211 | 49 | 3 | 12979 | 1.8 | 80 | 163 | 158 | 301 | 44
0.0015 | 0 | 0.12 | 0.014 | 0.008 | 0.0655 | 0 | 0.002 | 0.0013 | 724 | 1213 | 165 | 1052 | 908 | 4.001 | 1345.4 | 30.12 | 37.195 | 211 | 49 | 3 | 12979 | 1.8 | 80 | 163 | 158 | 301 | 44
0.0015 | 0 | 0.12 | 0.014 | 0.008 | 0.0655 | 0 | 0.002 | 0.0013 | 724 | 1213 | 165 | 1052 | 908 | 4.001 | 1345.4 | 30.12 | 37.195 | 211 | 49 | 3 | 12979 | 1.8 | 80 | 163 | 158 | 301 | 44
0.057 | 0.062 | 1.43 | 0.009 | 0.005 | 0.023 | 0 | 0 | 0.0053 | 616 | 1198 | 175 | 1025 | 870 | 4.201 | 1070.5 | 19.84 | 16.628 | 219 | 100 | 3 | 9616 | 0.4 | 85 | 185 | 280 | 468 | 33
0.057 | 0.062 | 1.43 | 0.009 | 0.005 | 0.023 | 0 | 0 | 0.0053 | 616 | 1198 | 175 | 1025 | 870 | 4.201 | 1070.5 | 19.84 | 16.628 | 219 | 100 | 3 | 9616 | 0.4 | 85 | 185 | 279 | 468 | 34.5
0.0012 | 0.001 | 0.08 | 0.009 | 0.005 | 0.079 | 0.001 | 0.0017 | 0.0016 | 744 | 1224 | 187 | 1042 | 908 | 3.499 | 1595.9 | 28.16 | 37.596 | 262 | 45 | 2.5 | 14762 | 1.8 | 81 | 140 | 141 | 287 | 47.5
0.0012 | 0.001 | 0.08 | 0.009 | 0.005 | 0.079 | 0.001 | 0.0017 | 0.0016 | 744 | 1224 | 187 | 1042 | 908 | 3.499 | 1595.9 | 28.16 | 37.596 | 262 | 45 | 2.5 | 14762 | 1.8 | 81 | 140 | 141 | 282 | 47.5
0.018 | 0 | 0.22 | 0.011 | 0.008 | 0 | 0.0017 | 0 | 0.0018 | 709 | 1209 | 176 | 1051 | 901 | 3.799 | 1059 | 19.43 | 25.856 | 127 | 48 | 3 | 8775 | 1.6 | 86 | 162 | 232 | 332 | 42.5
0.018 | 0 | 0.22 | 0.011 | 0.008 | 0 | 0.0017 | 0 | 0.0018 | 709 | 1209 | 176 | 1051 | 901 | 3.799 | 1059 | 19.43 | 25.856 | 127 | 48 | 3 | 8775 | 1.6 | 86 | 162 | 232 | 332 | 42.5
0.018 | 0 | 0.22 | 0.011 | 0.008 | 0 | 0.0017 | 0 | 0.0018 | 709 | 1209 | 176 | 1051 | 901 | 3.799 | 1059 | 19.43 | 25.856 | 127 | 48 | 3 | 8775 | 1.6 | 86 | 162 | 232 | 332 | 42.5
0.0012 | 0 | 0.11 | 0.01 | 0.011 | 0.061 | 0.0022 | 0 | 0.002 | 700 | 1203 | 189 | 1028 | 901 | 3.8 | 1286.3 | 28.73 | 27.299 | 167 | 53 | 3 | 8997 | 1.8 | 82 | 214 | 160 | 293 | 45
0.0012 | 0 | 0.11 | 0.01 | 0.011 | 0.061 | 0.0022 | 0 | 0.002 | 700 | 1203 | 189 | 1028 | 901 | 3.8 | 1286.3 | 28.73 | 27.299 | 167 | 53 | 3 | 8997 | 1.8 | 82 | 214 | 160 | 293 | 45
0.0012 | 0 | 0.11 | 0.01 | 0.011 | 0.061 | 0.0022 | 0 | 0.002 | 700 | 1203 | 189 | 1028 | 901 | 3.8 | 1286.3 | 28.73 | 27.299 | 167 | 53 | 3 | 8997 | 1.8 | 82 | 214 | 160 | 293 | 45
0.074 | 0.24 | 1.84 | 0.012 | 0.003 | 0.018 | 0.023 | 0.0015 | 0.0045 | 546 | 1219 | 172 | 1045 | 870 | 4.199 | 1250.3 | 20.54 | 17.217 | 227 | 100 | 3 | 16494 | 0.4 | 83 | 177 | 383 | 616 | 27.5
0.074 | 0.24 | 1.84 | 0.012 | 0.003 | 0.018 | 0.023 | 0.0015 | 0.0045 | 546 | 1219 | 172 | 1045 | 870 | 4.199 | 1250.3 | 20.54 | 17.217 | 227 | 100 | 3 | 16494 | 0.4 | 83 | 177 | 386 | 628 | 26.5
0.0018 | 0.002 | 0.09 | 0.009 | 0.005 | 0.071 | 0 | 0.0019 | 0.0017 | 737 | 1227 | 188 | 1050 | 924 | 3.5 | 1739.6 | 28.11 | 35.164 | 227 | 54 | 2.5 | 15892 | 0.8 | 81 | 135 | 141 | 298 | 47.5
0.001 | 0.001 | 0.17 | 0.006 | 0.007 | 0.075 | 0 | 0.0023 | 0.0021 | 711 | 1216 | 193 | 1005 | 898 | 3.499 | 1632.2 | 28.52 | 38.492 | 253 | 71 | 2.5 | 15101 | 0.8 | 85 | 115 | 141 | 291 | 45.5
0.001 | 0.001 | 0.17 | 0.006 | 0.007 | 0.075 | 0 | 0.0023 | 0.0021 | 711 | 1216 | 193 | 1005 | 898 | 3.499 | 1632.2 | 28.52 | 38.492 | 253 | 71 | 2.5 | 15101 | 0.8 | 85 | 115 | 140 | 291 | 46
0.0007 | 0.001 | 0.08 | 0.007 | 0.005 | 0.075 | 0.002 | 0.0024 | 0.0019 | 743 | 1213 | 187 | 1048 | 909 | 3.5 | 1598.5 | 29.3 | 38.591 | 220 | 61 | 2.5 | 14736 | 1.8 | 83 | 139 | 134 | 274 | 48
0.0007 | 0.001 | 0.08 | 0.007 | 0.005 | 0.075 | 0.002 | 0.0024 | 0.0019 | 743 | 1213 | 187 | 1048 | 909 | 3.5 | 1598.5 | 29.3 | 38.591 | 220 | 61 | 2.5 | 14736 | 1.8 | 83 | 139 | 140 | 276 | 48
0.0007 | 0.001 | 0.08 | 0.007 | 0.005 | 0.075 | 0.002 | 0.0024 | 0.0019 | 743 | 1213 | 187 | 1048 | 909 | 3.5 | 1598.5 | 29.3 | 38.591 | 220 | 61 | 2.5 | 14736 | 1.8 | 83 | 139 | 135 | 273 | 50
0.0007 | 0.001 | 0.08 | 0.007 | 0.005 | 0.075 | 0.002 | 0.0024 | 0.0019 | 743 | 1213 | 187 | 1048 | 909 | 3.5 | 1598.5 | 29.3 | 38.591 | 220 | 61 | 2.5 | 14736 | 1.8 | 83 | 139 | 134 | 278 | 48
0.07 | 0.24 | 1.8 | 0.015 | 0.003 | 0.021 | 0.025 | 0.0014 | 0.0037 | 560 | 1200 | 164 | 1039 | 871 | 4.5 | 1175.2 | 20.16 | 11.791 | 251 | 100 | 2.5 | 13715 | 0.3 | 84 | 179 | 400 | 665 | 24.5
0.07 | 0.24 | 1.8 | 0.015 | 0.003 | 0.021 | 0.025 | 0.0014 | 0.0037 | 560 | 1200 | 164 | 1039 | 871 | 4.5 | 1175.2 | 20.16 | 11.791 | 251 | 100 | 2.5 | 13715 | 0.3 | 84 | 179 | 403 | 674 | 23
0.0013 | 0.001 | 0.08 | 0.007 | 0.006 | 0.068 | 0 | 0.0015 | 0.0017 | 740 | 1212 | 198 | 1035 | 927 | 3.496 | 1572.2 | 30.31 | 39.181 | 253 | 46 | 3 | 15630 | 1.8 | 85 | 165 | 135 | 286 | 46.5
0.0013 | 0.001 | 0.08 | 0.007 | 0.006 | 0.068 | 0 | 0.0015 | 0.0017 | 740 | 1212 | 198 | 1035 | 927 | 3.496 | 1572.2 | 30.31 | 39.181 | 253 | 46 | 3 | 15630 | 1.8 | 85 | 165 | 134 | 283 | 47.5
0.0013 | 0.001 | 0.08 | 0.007 | 0.006 | 0.068 | 0 | 0.0015 | 0.0017 | 740 | 1212 | 198 | 1035 | 927 | 3.496 | 1572.2 | 30.31 | 39.181 | 253 | 46 | 3 | 15630 | 1.8 | 85 | 165 | 143 | 291 | 48
0.015 | 0 | 0.19 | 0.013 | 0.007 | 0 | 0.001 | 0 | 0.0015 | 706 | 1179 | 144 | 1024 | 897 | 3.799 | 1283.5 | 27.87 | 29.446 | 168 | 53 | 3 | 10205 | 1.6 | 84 | 197 | 224 | 328 | 38.5
0.015 | 0 | 0.19 | 0.013 | 0.007 | 0 | 0.001 | 0 | 0.0015 | 706 | 1179 | 144 | 1024 | 897 | 3.799 | 1283.5 | 27.87 | 29.446 | 168 | 53 | 3 | 10205 | 1.6 | 84 | 197 | 224 | 328 | 38.5
0.026 | 0 | 0.19 | 0.016 | 0.006 | 0 | 0.001 | 0 | 0.0026 | 711 | 1224 | 153 | 1015 | 896 | 3.801 | 1535.8 | 30.7 | 29.6 | 209 | 35 | 2.5 | 13981 | 1.6 | 84 | 194 | 213 | 330 | 42.5
0.026 | 0 | 0.19 | 0.016 | 0.006 | 0 | 0.001 | 0 | 0.0026 | 711 | 1224 | 153 | 1015 | 896 | 3.801 | 1535.8 | 30.7 | 29.6 | 209 | 35 | 2.5 | 13981 | 1.6 | 84 | 194 | 213 | 330 | 42.5
0.015 | 0 | 0.19 | 0.013 | 0.007 | 0 | 0.001 | 0 | 0.0015 | 706 | 1179 | 144 | 1024 | 897 | 3.799 | 1283.5 | 27.87 | 29.446 | 168 | 53 | 3 | 10205 | 1.6 | 84 | 197 | 224 | 328 | 38.5
0.026 | 0 | 0.19 | 0.016 | 0.006 | 0 | 0.001 | 0 | 0.0026 | 711 | 1224 | 153 | 1015 | 896 | 3.801 | 1535.8 | 30.7 | 29.6 | 209 | 35 | 2.5 | 13981 | 1.6 | 84 | 194 | 213 | 330 | 42.5
0.077 | 0.26 | 1.87 | 0.012 | 0.006 | 0.021 | 0.025 | 0.0012 | 0.0047 | 550 | 1206 | 172 | 1036 | 871 | 3.801 | 1357.1 | 29.41 | 22.75 | 238 | 87 | 3 | 19912 | 0.4 | 80 | 160 | 388 | 622 | 23.5
0.077 | 0.26 | 1.87 | 0.012 | 0.006 | 0.021 | 0.025 | 0.0012 | 0.0047 | 550 | 1206 | 172 | 1036 | 871 | 3.801 | 1357.1 | 29.41 | 22.75 | 238 | 87 | 3 | 19912 | 0.4 | 80 | 160 | 384 | 621 | 24
0.077 | 0.26 | 1.87 | 0.012 | 0.006 | 0.021 | 0.025 | 0.0012 | 0.0047 | 550 | 1206 | 172 | 1036 | 871 | 3.801 | 1357.1 | 29.41 | 22.75 | 238 | 87 | 3 | 19912 | 0.4 | 80 | 160 | 380 | 621 | 23.5
0.016 | 0 | 0.18 | 0.013 | 0.009 | 0 | 0.0013 | 0 | 0.002 | 700 | 1219 | 221 | 1034 | 897 | 4.8 | 1432.8 | 22.48 | 21.648 | 197 | 85 | 3 | 11285 | 1.6 | 81 | 196 | 228 | 326 | 40
0.107 | 0.22 | 1.49 | 0.018 | 0.007 | 0.023 | 0.044 | 0 | 0.0053 | 582 | 1208 | 192 | 1015 | 887 | 3.4 | 1500 | 26.11 | 19.187 | 259 | 100 | 3 | 17243 | 0.6 | 85 | 107 | 438 | 598 | 26.5
0.107 | 0.22 | 1.49 | 0.018 | 0.007 | 0.023 | 0.044 | 0 | 0.0053 | 582 | 1208 | 192 | 1015 | 887 | 3.4 | 1500 | 26.11 | 19.187 | 259 | 100 | 3 | 17243 | 0.6 | 85 | 107 | 437 | 602 | 26
0.016 | 0 | 0.18 | 0.013 | 0.009 | 0 | 0.0013 | 0 | 0.002 | 700 | 1219 | 221 | 1034 | 897 | 4.8 | 1432.8 | 22.48 | 21.648 | 197 | 85 | 3 | 11285 | 1.6 | 81 | 196 | 228 | 326 | 40
0.0017 | 0.001 | 0.09 | 0.012 | 0.009 | 0.067 | 0 | 0.0024 | 0.0018 | 737 | 1246 | 143 | 1065 | 941 | 3.5 | 1717.1 | 30.67 | 35.134 | 255 | 56 | 3 | 16736 | 0.8 | 82 | 124 | 137 | 288 | 45.5
0.0017 | 0.001 | 0.09 | 0.012 | 0.009 | 0.067 | 0 | 0.0024 | 0.0018 | 737 | 1246 | 143 | 1065 | 941 | 3.5 | 1717.1 | 30.67 | 35.134 | 255 | 56 | 3 | 16736 | 0.8 | 82 | 124 | 143 | 286 | 44.5
0.0042 | 0.18 | 1.2 | 0.088 | 0.009 | 0.054 | 0.024 | 0 | 0.0022 | 711 | 1205 | 214 | 1055 | 914 | 4.301 | 1315.8 | 18.83 | 17.981 | 166 | 76 | 3 | 12262 | 1 | 84 | 105 | 309 | 440 | 40.5
0.0042 | 0.18 | 1.2 | 0.088 | 0.009 | 0.054 | 0.024 | 0 | 0.0022 | 711 | 1205 | 214 | 1055 | 914 | 4.301 | 1315.8 | 18.83 | 17.981 | 166 | 76 | 3 | 12262 | 1 | 84 | 105 | 316 | 440 | 40.5
0.0017 | 0.001 | 0.09 | 0.012 | 0.009 | 0.067 | 0 | 0.0024 | 0.0018 | 737 | 1246 | 143 | 1065 | 941 | 3.5 | 1717.1 | 30.67 | 35.134 | 255 | 56 | 3 | 16736 | 0.8 | 82 | 124 | 140 | 289 | 46
0.0015 | 0.001 | 0.08 | 0.008 | 0.012 | 0.073 | 0 | 0.0021 | 0.0028 | 743 | 1225 | 201 | 1045 | 932 | 3.5 | 1819.7 | 30.43 | 35.399 | 243 | 59 | 3 | 17904 | 0.8 | 82 | 138 | 137 | 280 | 47
0.066 | 0.19 | 1.04 | 0.016 | 0.006 | 0.03 | 0.039 | 0 | 0.0036 | 596 | 1223 | 196 | 1041 | 883 | 3.8 | 1467.3 | 28.65 | 18.109 | 267 | 100 | 3 | 18597 | 0.6 | 85 | 166 | 477 | 588 | 17
0.0015 | 0.001 | 0.08 | 0.008 | 0.012 | 0.073 | 0 | 0.0021 | 0.0028 | 743 | 1225 | 201 | 1045 | 932 | 3.5 | 1819.7 | 30.43 | 35.399 | 243 | 59 | 3 | 17904 | 0.8 | 82 | 138 | 137 | 280 | 48
0.066 | 0.19 | 1.04 | 0.016 | 0.006 | 0.03 | 0.039 | 0 | 0.0036 | 596 | 1223 | 196 | 1041 | 883 | 3.8 | 1467.3 | 28.65 | 18.109 | 267 | 100 | 3 | 18597 | 0.6 | 85 | 166 | 450 | 560 | 21.5
0.0013 | 0.002 | 0.17 | 0.012 | 0.007 | 0.062 | 0 | 0.0021 | 0.0015 | 710 | 1211 | 276 | 1048 | 922 | 3.501 | 1366.9 | 29.36 | 38 | 203 | 42 | 3 | 12858 | 1.8 | 84 | 184 | 166 | 299 | 42.5
0.066 | 0.19 | 1.04 | 0.016 | 0.006 | 0.03 | 0.039 | 0 | 0.0036 | 596 | 1223 | 196 | 1041 | 883 | 3.8 | 1467.3 | 28.65 | 18.109 | 267 | 100 | 3 | 18597 | 0.6 | 85 | 166 | 537 | 631 | 15.5
0.0015 | 0.001 | 0.08 | 0.008 | 0.012 | 0.073 | 0 | 0.0021 | 0.0028 | 743 | 1225 | 201 | 1045 | 932 | 3.5 | 1819.7 | 30.43 | 35.399 | 243 | 59 | 3 | 17904 | 0.8 | 82 | 138 | 143 | 289 | 46
0.0013 | 0.002 | 0.17 | 0.012 | 0.007 | 0.062 | 0 | 0.0021 | 0.0015 | 710 | 1211 | 276 | 1048 | 922 | 3.501 | 1366.9 | 29.36 | 38 | 203 | 42 | 3 | 12858 | 1.8 | 84 | 184 | 164 | 301 | 46
0.0013 | 0.002 | 0.17 | 0.012 | 0.007 | 0.062 | 0 | 0.0021 | 0.0015 | 710 | 1211 | 276 | 1048 | 922 | 3.501 | 1366.9 | 29.36 | 38 | 203 | 42 | 3 | 12858 | 1.8 | 84 | 184 | 164 | 299 | 43
0.0011 | 0.001 | 0.08 | 0.011 | 0.005 | 0.076 | 0.001 | 0.0023 | 0.0021 | 738 | 1212 | 177 | 1042 | 913 | 3.501 | 1577.1 | 28.98 | 40.645 | 220 | 44 | 2.5 | 15098 | 1.8 | 84 | 147 | 143 | 285 | 48
0.0011 | 0.001 | 0.08 | 0.011 | 0.005 | 0.076 | 0.001 | 0.0023 | 0.0021 | 738 | 1212 | 177 | 1042 | 913 | 3.501 | 1577.1 | 28.98 | 40.645 | 220 | 44 | 2.5 | 15098 | 1.8 | 84 | 147 | 137 | 279 | 44.5
0.0011 | 0.001 | 0.08 | 0.011 | 0.005 | 0.076 | 0.001 | 0.0023 | 0.0021 | 738 | 1212 | 177 | 1042 | 913 | 3.501 | 1577.1 | 28.98 | 40.645 | 220 | 44 | 2.5 | 15098 | 1.8 | 84 | 147 | 125 | 286 | 45.5
0.0011 | 0.001 | 0.08 | 0.011 | 0.005 | 0.076 | 0.001 | 0.0023 | 0.0021 | 738 | 1212 | 177 | 1042 | 913 | 3.501 | 1577.1 | 28.98 | 40.645 | 220 | 44 | 2.5 | 15098 | 1.8 | 84 | 147 | 137 | 280 | 46
0.0015 | 0.001 | 0.11 | 0.008 | 0.007 | 0.076 | 0 | 0.0019 | 0.0015 | 742 | 1220 | 191 | 1060 | 920 | 3.5 | 1505.8 | 26.22 | 38.183 | 206 | 46 | 2.5 | 13971 | 1.8 | 83 | 156 | 146 | 294 | 43.5
0.0015 | 0.001 | 0.11 | 0.008 | 0.007 | 0.076 | 0 | 0.0019 | 0.0015 | 742 | 1220 | 191 | 1060 | 920 | 3.5 | 1505.8 | 26.22 | 38.183 | 206 | 46 | 2.5 | 13971 | 1.8 | 83 | 156 | 151 | 300 | 44.5
0.0012 | 0.001 | 0.08 | 0.008 | 0.005 | 0.084 | 0.002 | 0.0015 | 0.0015 | 744 | 1208 | 160 | 1052 | 910 | 3.5 | 1555.9 | 27.42 | 36.745 | 198 | 49 | 3 | 14027 | 1.8 | 83 | 137 | 144 | 292 | 49.5
0.0012 | 0.001 | 0.08 | 0.008 | 0.005 | 0.084 | 0.002 | 0.0015 | 0.0015 | 744 | 1208 | 160 | 1052 | 910 | 3.5 | 1555.9 | 27.42 | 36.745 | 198 | 49 | 3 | 14027 | 1.8 | 83 | 137 | 146 | 295 | 46
0.0012 | 0.001 | 0.08 | 0.008 | 0.005 | 0.084 | 0.002 | 0.0015 | 0.0015 | 744 | 1208 | 160 | 1052 | 910 | 3.5 | 1555.9 | 27.42 | 36.745 | 198 | 49 | 3 | 14027 | 1.8 | 83 | 137 | 144 | 291 | 53
0.152 | 0.009 | 0.78 | 0.012 | 0.008 | 0.0006 | 0.0011 | 0 | 0 | 639 | 1244 | 166 | 1013 | 862 | 5 | 1368.7 | 28.97 | 18.342 | 288 | 100 | 3 | 13945 | 0.8 | 84 | 109 | 319 | 489 | 30.5
0.152 | 0.009 | 0.78 | 0.012 | 0.008 | 0.0006 | 0.0011 | 0 | 0 | 639 | 1244 | 166 | 1013 | 862 | 5 | 1368.7 | 28.97 | 18.342 | 288 | 100 | 3 | 13945 | 0.8 | 84 | 109 | 321 | 488 | 30.5
0.152 | 0.009 | 0.78 | 0.012 | 0.008 | 0.0006 | 0.0011 | 0 | 0 | 639 | 1244 | 166 | 1013 | 862 | 5 | 1368.7 | 28.97 | 18.342 | 288 | 100 | 3 | 13945 | 0.8 | 84 | 109 | 326 | 488 | 31
0.066 | 0.24 | 1.85 | 0.01 | 0.006 | 0.019 | 0.022 | 0.0014 | 0.0032 | 566 | 1247 | 199 | 1037 | 876 | 3.401 | 1586.1 | 29.16 | 22.556 | 264 | 100 | 2.5 | 20986 | 0.6 | 84 | 172 | 401 | 626 | 26.5
0.066 | 0.24 | 1.85 | 0.01 | 0.006 | 0.019 | 0.022 | 0.0014 | 0.0032 | 566 | 1247 | 199 | 1037 | 876 | 3.401 | 1586.1 | 29.16 | 22.556 | 264 | 100 | 2.5 | 20986 | 0.6 | 84 | 172 | 415 | 628 | 25.5
0.066 | 0.24 | 1.85 | 0.01 | 0.006 | 0.019 | 0.022 | 0.0014 | 0.0032 | 566 | 1247 | 199 | 1037 | 876 | 3.401 | 1586.1 | 29.16 | 22.556 | 264 | 100 | 2.5 | 20986 | 0.6 | 84 | 172 | 420 | 626 | 27
0.066 | 0.24 | 1.85 | 0.01 | 0.006 | 0.019 | 0.022 | 0.0014 | 0.0032 | 566 | 1247 | 199 | 1037 | 876 | 3.401 | 1586.1 | 29.16 | 22.556 | 264 | 100 | 2.5 | 20986 | 0.6 | 84 | 172 | 401 | 629 | 25.5
0.0014 | 0 | 0.12 | 0.013 | 0.009 | 0.067 | 0 | 0.0021 | 0.0008 | 719 | 1200 | 191 | 1040 | 905 | 4.001 | 1286.2 | 29.91 | 29.625 | 195 | 54 | 3 | 11029 | 1.8 | 82 | 185 | 164 | 298 | 50.5
0.0014 | 0 | 0.12 | 0.013 | 0.009 | 0.067 | 0 | 0.0021 | 0.0008 | 719 | 1200 | 191 | 1040 | 905 | 4.001 | 1286.2 | 29.91 | 29.625 | 195 | 54 | 3 | 11029 | 1.8 | 82 | 185 | 164 | 298 | 50.5
0.0014 | 0 | 0.12 | 0.013 | 0.009 | 0.067 | 0 | 0.0021 | 0.0008 | 719 | 1200 | 191 | 1040 | 905 | 4.001 | 1286.2 | 29.91 | 29.625 | 195 | 54 | 3 | 11029 | 1.8 | 82 | 185 | 164 | 298 | 50.5
0.019 | 0 | 0.19 | 0.008 | 0.01 | 0 | 0.001 | 0 | 0.0014 | 702 | 1217 | 179 | 1028 | 898 | 4.5 | 1533.8 | 25.12 | 27.075 | 217 | 76 | 3 | 13826 | 1.6 | 84 | 159 | 282 | 339 | 39.5
0.071 | 0.26 | 1.85 | 0.01 | 0.006 | 0.016 | 0.025 | 0.0018 | 0.0043 | 555 | 1211 | 164 | 1011 | 871 | 3.799 | 1388.6 | 26.66 | 18.875 | 270 | 93 | 3 | 17361 | 0.4 | 84 | 141 | 351 | 627 | 25.5
0.019 | 0 | 0.19 | 0.008 | 0.01 | 0 | 0.001 | 0 | 0.0014 | 702 | 1217 | 179 | 1028 | 898 | 4.5 | 1533.8 | 25.12 | 27.075 | 217 | 76 | 3 | 13826 | 1.6 | 84 | 159 | 282 | 339 | 39.5
0.071 | 0.26 | 1.85 | 0.01 | 0.006 | 0.016 | 0.025 | 0.0018 | 0.0043 | 555 | 1211 | 164 | 1011 | 871 | 3.799 | 1388.6 | 26.66 | 18.875 | 270 | 93 | 3 | 17361 | 0.4 | 84 | 141 | 361 | 618 | 24.5
0.052 | 0.068 | 1.43 | 0.015 | 0.007 | 0.022 | 0 | 0 | 0.0031 | 620 | 1207 | 191 | 1037 | 873 | 4 | 1038 | 18.35 | 20.006 | 198 | 91 | 3 | 9557 | 0.4 | 83 | 170 | 280 | 475 | 32.5
0.052 | 0.068 | 1.43 | 0.015 | 0.007 | 0.022 | 0 | 0 | 0.0031 | 620 | 1207 | 191 | 1037 | 873 | 4 | 1038 | 18.35 | 20.006 | 198 | 91 | 3 | 9557 | 0.4 | 83 | 170 | 284 | 482 | 31
0.0015 | 0.001 | 0.1 | 0.01 | 0.009 | 0.073 | 0 | 0.0031 | 0.0025 | 736 | 1209 | 170 | 1039 | 921 | 3.5 | 1374 | 28.05 | 36.016 | 199 | 43 | 2.5 | 12648 | 1.8 | 76 | 143 | 139 | 283 | 48.5
0.0015 | 0.001 | 0.1 | 0.01 | 0.009 | 0.073 | 0 | 0.0031 | 0.0025 | 736 | 1209 | 170 | 1039 | 921 | 3.5 | 1374 | 28.05 | 36.016 | 199 | 43 | 2.5 | 12648 | 1.8 | 76 | 143 | 139 | 284 | 46
0.0015 | 0.001 | 0.1 | 0.01 | 0.009 | 0.073 | 0 | 0.0031 | 0.0025 | 736 | 1209 | 170 | 1039 | 921 | 3.5 | 1374 | 28.05 | 36.016 | 199 | 43 | 2.5 | 12648 | 1.8 | 76 | 143 | 139 | 283 | 47.5
0.001 | 0 | 0.13 | 0.014 | 0.008 | 0.0597 | 0 | 0.0023 | 0.0022 | 720 | 1220 | 170 | 1040 | 903 | 3.5 | 1514.6 | 24.09 | 37.4 | 202 | 48 | 2.5 | 14621 | 1.8 | 50 | 100 | 140 | 286 | 55.5
0.001 | 0 | 0.13 | 0.014 | 0.008 | 0.0597 | 0 | 0.0023 | 0.0022 | 720 | 1220 | 170 | 1040 | 903 | 3.5 | 1514.6 | 24.09 | 37.4 | 202 | 48 | 2.5 | 14621 | 1.8 | 50 | 100 | 140 | 286 | 55.5
0.015 | 0 | 0.21 | 0.016 | 0.008 | 0 | 0.0016 | 0 | 0.0021 | 717 | 1216 | 162 | 1023 | 907 | 4.5 | 1285.2 | 22.85 | 30.955 | 185 | 64 | 3 | 13104 | 1.6 | 83 | 188 | 224 | 336 | 40.5
0.015 | 0 | 0.21 | 0.016 | 0.008 | 0 | 0.0016 | 0 | 0.0021 | 717 | 1216 | 162 | 1023 | 907 | 4.5 | 1285.2 | 22.85 | 30.955 | 185 | 64 | 3 | 13104 | 1.6 | 83 | 188 | 224 | 336 | 40.5
0.07 | 0.24 | 1.88 | 0.009 | 0.005 | 0.015 | 0.024 | 0.0015 | 0.0052 | 549 | 1217 | 175 | 1061 | 875 | 3.399 | 1232.5 | 19.22 | 19.927 | 209 | 93 | 3 | 16064 | 0.6 | 83 | 155 | 387 | 614 | 25.5
0.07 | 0.24 | 1.88 | 0.009 | 0.005 | 0.015 | 0.024 | 0.0015 | 0.0052 | 549 | 1217 | 175 | 1061 | 875 | 3.399 | 1232.5 | 19.22 | 19.927 | 209 | 93 | 3 | 16064 | 0.6 | 83 | 155 | 383 | 611 | 26
0.07 | 0.24 | 1.88 | 0.009 | 0.005 | 0.015 | 0.024 | 0.0015 | 0.0052 | 549 | 1217 | 175 | 1061 | 875 | 3.399 | 1232.5 | 19.22 | 19.927 | 209 | 93 | 3 | 16064 | 0.6 | 83 | 155 | 383 | 614 | 27
0.0022 | 0 | 0.13 | 0.013 | 0.005 | 0.0691 | 0 | 0.0036 | 0.0025 | 723 | 1217 | 169 | 1073 | 909 | 4.002 | 1285.4 | 19.761 | 30.079 | 204 | 55 | 2.5 | 10771 | 1.8 | 65 | 137 | 164 | 302 | 42
0.0022 | 0 | 0.13 | 0.013 | 0.005 | 0.0691 | 0 | 0.0036 | 0.0025 | 723 | 1217 | 169 | 1073 | 909 | 4.002 | 1285.4 | 19.761 | 30.079 | 204 | 55 | 2.5 | 10771 | 1.8 | 65 | 137 | 164 | 302 | 42
0.07 | 0.24 | 1.86 | 0.014 | 0.002 | 0.018 | 0.02 | 0.003 | 0.0047 | 546 | 1218 | 200 | 1034 | 876 | 3.8 | 1247.8 | 24.45 | 19.691 | 234 | 100 | 3 | 16854 | 0.4 | 84 | 174 | 377 | 622 | 27.5
0.07 | 0.24 | 1.86 | 0.014 | 0.002 | 0.018 | 0.02 | 0.003 | 0.0047 | 546 | 1218 | 200 | 1034 | 876 | 3.8 | 1247.8 | 24.45 | 19.691 | 234 | 100 | 3 | 16854 | 0.4 | 84 | 174 | 374 | 614 | 28.5
0.121 | 0.37 | 1.93 | 0.025 | 0.004 | 0.005 | 0.021 | 0.0013 | 0.0025 | 552 | 1206 | 149 | 1019 | 872 | 3.499 | 1389.2 | 19.03 | 16.005 | 235 | 100 | 3 | 18531 | 0.4 | 83 | 125 | 477 | 858 | 21
0.121 | 0.37 | 1.93 | 0.025 | 0.004 | 0.005 | 0.021 | 0.0013 | 0.0025 | 552 | 1206 | 149 | 1019 | 872 | 3.499 | 1389.2 | 19.03 | 16.005 | 235 | 100 | 3 | 18531 | 0.4 | 83 | 125 | 485 | 831 | 23
0.0011 | 0.003 | 0.08 | 0.006 | 0.004 | 0.068 | 0.002 | 0.0019 | 0.0017 | 739 | 1204 | 175 | 1021 | 922 | 3.5 | 1277.4 | 27.52 | 36.036 | 179 | 31 | 2.5 | 12042 | 1.8 | 84 | 132 | 131 | 278 | 46.5
0.0011 | 0.003 | 0.08 | 0.006 | 0.004 | 0.068 | 0.002 | 0.0019 | 0.0017 | 739 | 1204 | 175 | 1021 | 922 | 3.5 | 1277.4 | 27.52 | 36.036 | 179 | 31 | 2.5 | 12042 | 1.8 | 84 | 132 | 139 | 283 | 46
0.025 | 0 | 0.21 | 0.012 | 0.009 | 0 | 0.0011 | 0 | 0.0022 | 713 | 1238 | 194 | 1066 | 910 | 3.499 | 1435 | 22.62 | 35.191 | 187 | 52 | 3 | 12537 | 1.6 | 83 | 169 | 212 | 323 | 43
0.067 | 0.2 | 0.7 | 0.008 | 0.003 | 0 | 0.027 | 0 | 0.0034 | 596 | 1202 | 180 | 1031 | 884 | 5.501 | 1183.2 | 19.41 | 17.582 | 308 | 100 | 3 | 14035 | 0.3 | 86 | 146 | 370 | 468 | 31
0.067 | 0.2 | 0.7 | 0.008 | 0.003 | 0 | 0.027 | 0 | 0.0034 | 596 | 1202 | 180 | 1031 | 884 | 5.501 | 1183.2 | 19.41 | 17.582 | 308 | 100 | 3 | 14035 | 0.3 | 86 | 146 | 370 | 468 | 30
0.025 | 0 | 0.21 | 0.012 | 0.009 | 0 | 0.0011 | 0 | 0.0022 | 713 | 1238 | 194 | 1066 | 910 | 3.499 | 1435 | 22.62 | 35.191 | 187 | 52 | 3 | 12537 | 1.6 | 83 | 169 | 212 | 323 | 43
0.0014 | 0 | 0.11 | 0.015 | 0.011 | 0.069 | 0 | 0.0017 | 0.0016 | 721 | 1222 | 162 | 1051 | 906 | 3.499 | 1532.1 | 30.289 | 36.794 | 216 | 70 | 3 | 14459 | 1.8 | 66 | 175 | 140 | 303 | 47
0.116 | 0.36 | 1.82 | 0.024 | 0.006 | 0.004 | 0.019 | 0.0009 | 0.0037 | 547 | 1206 | 181 | 1032 | 874 | 4.001 | 1429.2 | 28.86 | 15.042 | 288 | 100 | 3 | 17693 | 0.4 | 85 | 151 | 463 | 800 | 24
0.0014 | 0 | 0.11 | 0.015 | 0.011 | 0.069 | 0 | 0.0017 | 0.0016 | 721 | 1222 | 162 | 1051 | 906 | 3.499 | 1532.1 | 30.289 | 36.794 | 216 | 70 | 3 | 14459 | 1.8 | 66 | 175 | 140 | 303 | 47
0.0014 | 0 | 0.11 | 0.015 | 0.011 | 0.069 | 0 | 0.0017 | 0.0016 | 721 | 1222 | 162 | 1051 | 906 | 3.499 | 1532.1 | 30.289 | 36.794 | 216 | 70 | 3 | 14459 | 1.8 | 66 | 175 | 140 | 303 | 47
0.0014 | 0 | 0.11 | 0.015 | 0.011 | 0.069 | 0 | 0.0017 | 0.0016 | 721 | 1222 | 162 | 1051 | 906 | 3.499 | 1532.1 | 30.289 | 36.794 | 216 | 70 | 3 | 14459 | 1.8 | 66 | 175 | 140 | 303 | 47
0.116 | 0.36 | 1.82 | 0.024 | 0.006 | 0.004 | 0.019 | 0.0009 | 0.0037 | 547 | 1206 | 181 | 1032 | 874 | 4.001 | 1429.2 | 28.86 | 15.042 | 288 | 100 | 3 | 17693 | 0.4 | 85 | 151 | 467 | 805 | 23.5
0.116 | 0.36 | 1.82 | 0.024 | 0.006 | 0.004 | 0.019 | 0.0009 | 0.0037 | 547 | 1206 | 181 | 1032 | 874 | 4.001 | 1429.2 | 28.86 | 15.042 | 288 | 100 | 3 | 17693 | 0.4 | 85 | 151 | 464 | 801 | 23
0.053 | 0.074 | 1.46 | 0.019 | 0.008 | 0.027 | 0 | 0 | 0.0033 | 621 | 1203 | 174 | 1033 | 874 | 3.101 | 1384.1 | 29.5 | 25.246 | 188 | 88 | 3 | 16532 | 0.8 | 82 | 135 | 299 | 514 | 30
0.053 | 0.074 | 1.46 | 0.019 | 0.008 | 0.027 | 0 | 0 | 0.0033 | 621 | 1203 | 174 | 1033 | 874 | 3.101 | 1384.1 | 29.5 | 25.246 | 188 | 88 | 3 | 16532 | 0.8 | 82 | 135 | 295 | 505 | 30.5
0.073 | 0.23 | 1.84 | 0.017 | 0.004 | 0.02 | 0.024 | 0.0019 | 0.0044 | 539 | 1223 | 189 | 1020 | 865 | 3.4 | 1547 | 27.61 | 19.741 | 269 | 100 | 3 | 20908 | 0.6 | 82 | 172 | 369 | 630 | 28
0.053 | 0.074 | 1.46 | 0.019 | 0.008 | 0.027 | 0 | 0 | 0.0033 | 621 | 1203 | 174 | 1033 | 874 | 3.101 | 1384.1 | 29.5 | 25.246 | 188 | 88 | 3 | 16532 | 0.8 | 82 | 135 | 300 | 510 | 30.5
0.073 | 0.23 | 1.84 | 0.017 | 0.004 | 0.02 | 0.024 | 0.0019 | 0.0044 | 539 | 1223 | 189 | 1020 | 865 | 3.4 | 1547 | 27.61 | 19.741 | 269 | 100 | 3 | 20908 | 0.6 | 82 | 172 | 358 | 633 | 27
0.073 | 0.23 | 1.84 | 0.017 | 0.004 | 0.02 | 0.024 | 0.0019 | 0.0044 | 539 | 1223 | 189 | 1020 | 865 | 3.4 | 1547 | 27.61 | 19.741 | 269 | 100 | 3 | 20908 | 0.6 | 82 | 172 | 367 | 637 | 28
0.053 | 0.074 | 1.46 | 0.019 | 0.008 | 0.027 | 0 | 0 | 0.0033 | 621 | 1203 | 174 | 1033 | 874 | 3.101 | 1384.1 | 29.5 | 25.246 | 188 | 88 | 3 | 16532 | 0.8 | 82 | 135 | 299 | 509 | 30
0.073 | 0.23 | 1.84 | 0.017 | 0.004 | 0.02 | 0.024 | 0.0019 | 0.0044 | 539 | 1223 | 189 | 1020 | 865 | 3.4 | 1547 | 27.61 | 19.741 | 269 | 100 | 3 | 20908 | 0.6 | 82 | 172 | 366 | 633 | 28
0.066 | 0.19 | 0.8 | 0.014 | 0.006 | 0 | 0.024 | 0 | 0.0046 | 606 | 1221 | 174 | 1027 | 884 | 3.6 | 1662.8 | 28.14 | 26.03 | 280 | 100 | 3 | 19865 | 0.6 | 85 | 116 | 398 | 489 | 25.5
0.066 | 0.19 | 0.8 | 0.014 | 0.006 | 0 | 0.024 | 0 | 0.0046 | 606 | 1221 | 174 | 1027 | 884 | 3.6 | 1662.8 | 28.14 | 26.03 | 280 | 100 | 3 | 19865 | 0.6 | 85 | 116 | 412 | 484 | 27.5
0.066 | 0.19 | 0.8 | 0.014 | 0.006 | 0 | 0.024 | 0 | 0.0046 | 606 | 1221 | 174 | 1027 | 884 | 3.6 | 1662.8 | 28.14 | 26.03 | 280 | 100 | 3 | 19865 | 0.6 | 85 | 116 | 393 | 479 | 28.5
0.0016 | 0 | 0.1 | 0.011 | 0.014 | 0.0597 | 0 | 0.0021 | 0.001 | 720 | 1200 | 175 | 1037 | 903 | 4.002 | 1287.5 | 29.85 | 29.745 | 205 | 54 | 2.5 | 11046 | 1.8 | 65 | 147 | 160 | 295 | 44
0.075 | 0.23 | 1.86 | 0.011 | 0.002 | 0.022 | 0.024 | 0.0012 | 0.0054 | 535 | 1208 | 164 | 1003 | 855 | 3.399 | 1413.8 | 28.926 | 20.864 | 245 | 100 | 3 | 18107 | 0.6 | 80 | 178 | 385 | 633 | 24
0.075 | 0.23 | 1.86 | 0.011 | 0.002 | 0.022 | 0.024 | 0.0012 | 0.0054 | 535 | 1208 | 164 | 1003 | 855 | 3.399 | 1413.8 | 28.926 | 20.864 | 245 | 100 | 3 | 18107 | 0.6 | 80 | 178 | 378 | 640 | 23.5
0.0016 | 0 | 0.1 | 0.011 | 0.014 | 0.0597 | 0 | 0.0021 | 0.001 | 720 | 1200 | 175 | 1037 | 903 | 4.002 | 1287.5 | 29.85 | 29.745 | 205 | 54 | 2.5 | 11046 | 1.8 | 65 | 147 | 160 | 295 | 44
0.0016 | 0 | 0.1 | 0.011 | 0.014 | 0.0597 | 0 | 0.0021 | 0.001 | 720 | 1200 | 175 | 1037 | 903 | 4.002 | 1287.5 | 29.85 | 29.745 | 205 | 54 | 2.5 | 11046 | 1.8 | 65 | 147 | 160 | 295 | 44
0.0011 | 0.001 | 0.2 | 0.006 | 0.005 | 0.078 | 0 | 0.0024 | 0.0011 | 707 | 1224 | 176 | 1048 | 905 | 3.501 | 1541.8 | 29.28 | 38.787 | 204 | 44 | 2.5 | 14618 | 1.8 | 83 | 92 | 154 | 302 | 48
0.0011 | 0.001 | 0.2 | 0.006 | 0.005 | 0.078 | 0 | 0.0024 | 0.0011 | 707 | 1224 | 176 | 1048 | 905 | 3.501 | 1541.8 | 29.28 | 38.787 | 204 | 44 | 2.5 | 14618 | 1.8 | 83 | 92 | 151 | 300 | 45
0.02 | 0 | 0.19 | 0.01 | 0.013 | 0 | 0.001 | 0 | 0.0014 | 702 | 1214 | 185 | 1030 | 897 | 4.801 | 1434.7 | 23.45 | 21.538 | 196 | 100 | 3 | 11976 | 1.6 | 77 | 116 | 205 | 311 | 42.5
0.02 | 0 | 0.19 | 0.01 | 0.013 | 0 | 0.001 | 0 | 0.0014 | 702 | 1214 | 185 | 1030 | 897 | 4.801 | 1434.7 | 23.45 | 21.538 | 196 | 100 | 3 | 11976 | 1.6 | 77 | 116 | 205 | 311 | 42.5
0.0011 | 0.004 | 0.1 | 0.011 | 0.008 | 0.064 | 0 | 0.0029 | 0.0016 | 733 | 1231 | 190 | 1051 | 924 | 3.5 | 1814.2 | 34.342 | 35.178 | 291 | 57 | 2.5 | 16480 | 0.8 | 84 | 103 | 144 | 291 | 46
0.0011 | 0.004 | 0.1 | 0.011 | 0.008 | 0.064 | 0 | 0.0029 | 0.0016 | 733 | 1231 | 190 | 1051 | 924 | 3.5 | 1814.2 | 34.342 | 35.178 | 291 | 57 | 2.5 | 16480 | 0.8 | 84 | 103 | 143 | 289 | 48
0.0011 | 0.004 | 0.1 | 0.011 | 0.008 | 0.064 | 0 | 0.0029 | 0.0016 | 733 | 1231 | 190 | 1051 | 924 | 3.5 | 1814.2 | 34.342 | 35.178 | 291 | 57 | 2.5 | 16480 | 0.8 | 84 | 103 | 151 | 292 | 47
0.0013 | 0.001 | 0.18 | 0.01 | 0.006 | 0.068 | 0 | 0.0021 | 0.0015 | 715 | 1215 | 160 | 1047 | 909 | 3.501 | 1571.2 | 28.94 | 38.859 | 221 | 48 | 2.5 | 14705 | 1.8 | 83 | 153 | 158 | 302 | 43
0.0013 | 0.001 | 0.18 | 0.01 | 0.006 | 0.068 | 0 | 0.0021 | 0.0015 | 715 | 1215 | 160 | 1047 | 909 | 3.501 | 1571.2 | 28.94 | 38.859 | 221 | 48 | 2.5 | 14705 | 1.8 | 83 | 153 | 156 | 302 | 40
0.0013 | 0.001 | 0.18 | 0.01 | 0.006 | 0.068 | 0 | 0.0021 | 0.0015 | 715 | 1215 | 160 | 1047 | 909 | 3.501 | 1571.2 | 28.94 | 38.859 | 221 | 48 | 2.5 | 14705 | 1.8 | 83 | 153 | 154 | 300 | 42
0.0013 | 0.001 | 0.18 | 0.01 | 0.006 | 0.068 | 0 | 0.0021 | 0.0015 | 715 | 1215 | 160 | 1047 | 909 | 3.501 | 1571.2 | 28.94 | 38.859 | 221 | 48 | 2.5 | 14705 | 1.8 | 83 | 153 | 152 | 297 | 45.5
0.119 | 0.38 | 1.83 | 0.023 | 0.003 | 0.008 | 0.022 | 0.0013 | 0.0041 | 547 | 1205 | 157 | 1035 | 871 | 4 | 1177.3 | 20.96 | 15.686 | 222 | 100 | 3 | 15395 | 0.4 | 83 | 146 | 448 | 795 | 21
0.119 | 0.38 | 1.83 | 0.023 | 0.003 | 0.008 | 0.022 | 0.0013 | 0.0041 | 547 | 1205 | 157 | 1035 | 871 | 4 | 1177.3 | 20.96 | 15.686 | 222 | 100 | 3 | 15395 | 0.4 | 83 | 146 | 444 | 795 | 21
0.119 | 0.38 | 1.83 | 0.023 | 0.003 | 0.008 | 0.022 | 0.0013 | 0.0041 | 547 | 1205 | 157 | 1035 | 871 | 4 | 1177.3 | 20.96 | 15.686 | 222 | 100 | 3 | 15395 | 0.4 | 83 | 146 | 455 | 810 | 21
0.0011 | 0.001 | 0.12 | 0.008 | 0.004 | 0.079 | 0 | 0.0018 | 0.0018 | 745 | 1217 | 210 | 1044 | 909 | 3.5 | 1277 | 21.73 | 36.621 | 180 | 32 | 3 | 11202 | 1.8 | 86 | 115 | 143 | 288 | 46.5
0.0011 | 0.001 | 0.12 | 0.008 | 0.004 | 0.079 | 0 | 0.0018 | 0.0018 | 745 | 1217 | 210 | 1044 | 909 | 3.5 | 1277 | 21.73 | 36.621 | 180 | 32 | 3 | 11202 | 1.8 | 86 | 115 | 142 | 296 | 47
0.057 | 0.056 | 1.41 | 0.014 | 0.004 | 0.025 | 0 | 0 | 0.0037 | 623 | 1214 | 228 | 1035 | 886 | 4.001 | 1197.6 | 16.941 | 20.474 | 231 | 76 | 3 | 12084 | 0.4 | 86 | 143 | 286 | 492 | 32.5
0.057 | 0.056 | 1.41 | 0.014 | 0.004 | 0.025 | 0 | 0 | 0.0037 | 623 | 1214 | 228 | 1035 | 886 | 4.001 | 1197.6 | 16.941 | 20.474 | 231 | 76 | 3 | 12084 | 0.4 | 86 | 143 | 288 | 495 | 33
0.0019 | 0 | 0.1 | 0.01 | 0.006 | 0.0713 | 0 | 0.0023 | 0.0009 | 719 | 1184 | 173 | 1028 | 905 | 4.002 | 1289.6 | 28.91 | 38.231 | 210 | 45 | 3 | 12943 | 1.8 | 83 | 166 | 159 | 300 | 41.5
0.0019 | 0 | 0.1 | 0.01 | 0.006 | 0.0713 | 0 | 0.0023 | 0.0009 | 719 | 1184 | 173 | 1028 | 905 | 4.002 | 1289.6 | 28.91 | 38.231 | 210 | 45 | 3 | 12943 | 1.8 | 83 | 166 | 159 | 300 | 41.5
0.0019 | 0 | 0.1 | 0.01 | 0.006 | 0.0713 | 0 | 0.0023 | 0.0009 | 719 | 1184 | 173 | 1028 | 905 | 4.002 | 1289.6 | 28.91 | 38.231 | 210 | 45 | 3 | 12943 | 1.8 | 83 | 166 | 159 | 300 | 41.5
0.073 | 0.24 | 1.86 | 0.016 | 0.005 | 0.017 | 0.022 | 0.0018 | 0.0053 | 548 | 1213 | 202 | 1026 | 878 | 3.8 | 1082.3 | 20.83 | 20.818 | 192 | 93 | 3 | 14039 | 0.4 | 84 | 175 | 375 | 619 | 28
0.073 | 0.24 | 1.86 | 0.016 | 0.005 | 0.017 | 0.022 | 0.0018 | 0.0053 | 548 | 1213 | 202 | 1026 | 878 | 3.8 | 1082.3 | 20.83 | 20.818 | 192 | 93 | 3 | 14039 | 0.4 | 84 | 175 | 375 | 619 | 28
0.0015 | 0.001 | 0.11 | 0.01 | 0.005 | 0.067 | 0 | 0.0017 | 0.0019 | 743 | 1230 | 197 | 1048 | 923 | 3 | 1349.5 | 27.83 | 36.72 | 160 | 54 | 2.5 | 12029 | 1.8 | 86 | 153 | 142 | 299 | 45
0.0015 | 0.001 | 0.11 | 0.01 | 0.005 | 0.067 | 0 | 0.0017 | 0.0019 | 743 | 1230 | 197 | 1048 | 923 | 3 | 1349.5 | 27.83 | 36.72 | 160 | 54 | 2.5 | 12029 | 1.8 | 86 | 153 | 132 | 281 | 44
0.0015 | 0.001 | 0.11 | 0.01 | 0.005 | 0.067 | 0 | 0.0017 | 0.0019 | 743 | 1230 | 197 | 1048 | 923 | 3 | 1349.5 | 27.83 | 36.72 | 160 | 54 | 2.5 | 12029 | 1.8 | 86 | 153 | 132 | 282 | 43.5
0.0018 | 0.002 | 0.09 | 0.011 | 0.004 | 0.075 | 0.001 | 0.0025 | 0.0022 | 740 | 1209 | 191 | 1031 | 908 | 5.5 | 1728.6 | 26.18 | 28.018 | 271 | 100 | 3 | 15851 | 0.4 | 83 | 122 | 175 | 295 | 46.5
0.035 | 0.005 | 0.26 | 0.013 | 0.012 | 0.01 | 0.01 | 0 | 0.0025 | 641 | 1200 | 171 | 1041 | 883 | 4.301 | 1133.3 | 18.65 | 19.618 | 136 | 95 | 3 | 10536 | 1 | 83 | 121 | 276 | 364 | 37.5
0.035 | 0.005 | 0.26 | 0.013 | 0.012 | 0.01 | 0.01 | 0 | 0.0025 | 641 | 1200 | 171 | 1041 | 883 | 4.301 | 1133.3 | 18.65 | 19.618 | 136 | 95 | 3 | 10536 | 1 | 83 | 121 | 277 | 364 | 38.5
0.0018 | 0.002 | 0.09 | 0.011 | 0.004 | 0.075 | 0.001 | 0.0025 | 0.0022 | 740 | 1209 | 191 | 1031 | 908 | 5.5 | 1728.6 | 26.18 | 28.018 | 271 | 100 | 3 | 15851 | 0.4 | 83 | 122 | 175 | 294 | 46.5
0.0013 | 0.001 | 0.14 | 0.009 | 0.006 | 0.077 | 0 | 0.0025 | 0.001 | 738 | 1215 | 174 | 1044 | 905 | 5.001 | 1762.4 | 29.39 | 31.589 | 243 | 85 | 3 | 16920 | 0.4 | 77 | 147 | 171 | 290 | 46.5
0.0013 | 0.001 | 0.14 | 0.009 | 0.006 | 0.077 | 0 | 0.0025 | 0.001 | 738 | 1215 | 174 | 1044 | 905 | 5.001 | 1762.4 | 29.39 | 31.589 | 243 | 85 | 3 | 16920 | 0.4 | 77 | 147 | 175 | 298 | 43.5
0.071 | 0.26 | 1.86 | 0.016 | 0.007 | 0.022 | 0.023 | 0.0016 | 0.0059 | 540 | 1202 | 161 | 1008 | 857 | 3.4 | 1633.4 | 23.02 | 21.368 | 267 | 100 | 3 | 22138 | 0.6 | 74 | 135 | 360 | 624 | 26.5
0.0016 | 0.002 | 0.09 | 0.005 | 0.005 | 0.08 | 0 | 0.0022 | 0.002 | 741 | 1221 | 150 | 1051 | 931 | 3.5 | 1508 | 28.16 | 39.141 | 206 | 43 | 2.5 | 14183 | 1.8 | 84 | 150 | 131 | 277 | 48.5
0.0016 | 0.002 | 0.09 | 0.005 | 0.005 | 0.08 | 0 | 0.0022 | 0.002 | 741 | 1221 | 150 | 1051 | 931 | 3.5 | 1508 | 28.16 | 39.141 | 206 | 43 | 2.5 | 14183 | 1.8 | 84 | 150 | 132 | 283 | 45
0.071 | 0.26 | 1.86 | 0.016 | 0.007 | 0.022 | 0.023 | 0.0016 | 0.0059 | 540 | 1202 | 161 | 1008 | 857 | 3.4 | 1633.4 | 23.02 | 21.368 | 267 | 100 | 3 | 22138 | 0.6 | 74 | 135 | 360 | 625 | 26.5
0.0016 | 0.002 | 0.09 | 0.005 | 0.005 | 0.08 | 0 | 0.0022 | 0.002 | 741 | 1221 | 150 | 1051 | 931 | 3.5 | 1508 | 28.16 | 39.141 | 206 | 43 | 2.5 | 14183 | 1.8 | 84 | 150 | 132 | 281 | 47.5
0.0016 | 0.002 | 0.09 | 0.005 | 0.005 | 0.08 | 0 | 0.0022 | 0.002 | 741 | 1221 | 150 | 1051 | 931 | 3.5 | 1508 | 28.16 | 39.141 | 206 | 43 | 2.5 | 14183 | 1.8 | 84 | 150 | 129 | 276 | 47.5
0.001 | 0.001 | 0.08 | 0.009 | 0.005 | 0.064 | 0 | 0.002 | 0.0021 | 743 | 1216 | 208 | 1058 | 933 | 3.5 | 1338 | 28.62 | 36.113 | 179 | 41 | 2.5 | 12044 | 1.8 | 84 | 156 | 146 | 290 | 43
0.001 | 0.001 | 0.08 | 0.009 | 0.005 | 0.064 | 0 | 0.002 | 0.0021 | 743 | 1216 | 208 | 1058 | 933 | 3.5 | 1338 | 28.62 | 36.113 | 179 | 41 | 2.5 | 12044 | 1.8 | 84 | 156 | 135 | 284 | 47.5
0.001 | 0.001 | 0.08 | 0.009 | 0.005 | 0.064 | 0 | 0.002 | 0.0021 | 743 | 1216 | 208 | 1058 | 933 | 3.5 | 1338 | 28.62 | 36.113 | 179 | 41 | 2.5 | 12044 | 1.8 | 84 | 156 | 135 | 281 | 46.5
0.001 | 0.001 | 0.08 | 0.009 | 0.005 | 0.064 | 0 | 0.002 | 0.0021 | 743 | 1216 | 208 | 1058 | 933 | 3.5 | 1338 | 28.62 | 36.113 | 179 | 41 | 2.5 | 12044 | 1.8 | 84 | 156 | 134 | 277 | 49.5
0.025 | 0 | 0.21 | 0.01 | 0.008 | 0 | 0.0042 | 0 | 0.0017 | 704 | 1228 | 155 | 1028 | 887 | 4.501 | 1433.1 | 26 | 32.49 | 228 | 61 | 3 | 13366 | 1.6 | 84 | 179 | 190 | 309 | 45.5
0.025 | 0 | 0.21 | 0.01 | 0.008 | 0 | 0.0042 | 0 | 0.0017 | 704 | 1228 | 155 | 1028 | 887 | 4.501 | 1433.1 | 26 | 32.49 | 228 | 61 | 3 | 13366 | 1.6 | 84 | 179 | 190 | 309 | 45.5
0.025 | 0 | 0.21 | 0.01 | 0.008 | 0 | 0.0042 | 0 | 0.0017 | 704 | 1228 | 155 | 1028 | 887 | 4.501 | 1433.1 | 26 | 32.49 | 228 | 61 | 3 | 13366 | 1.6 | 84 | 179 | 190 | 309 | 45.5
0.069 | 0.24 | 1.84 | 0.013 | 0.004 | 0.019 | 0.026 | 0.0015 | 0.0044 | 550 | 1244 | 209 | 1046 | 881 | 3.4 | 1675.5 | 29.48 | 19.974 | 237 | 100 | 3 | 23421 | 0.6 | 83 | 150 | 386 | 635 | 26.5
0.069 | 0.24 | 1.84 | 0.013 | 0.004 | 0.019 | 0.026 | 0.0015 | 0.0044 | 550 | 1244 | 209 | 1046 | 881 | 3.4 | 1675.5 | 29.48 | 19.974 | 237 | 100 | 3 | 23421 | 0.6 | 83 | 150 | 389 | 634 | 27
0.069 | 0.24 | 1.84 | 0.013 | 0.004 | 0.019 | 0.026 | 0.0015 | 0.0044 | 550 | 1244 | 209 | 1046 | 881 | 3.4 | 1675.5 | 29.48 | 19.974 | 237 | 100 | 3 | 23421 | 0.6 | 83 | 150 | 389 | 636 | 26.5
0.069 | 0.24 | 1.84 | 0.013 | 0.004 | 0.019 | 0.026 | 0.0015 | 0.0044 | 550 | 1244 | 209 | 1046 | 881 | 3.4 | 1675.5 | 29.48 | 19.974 | 237 | 100 | 3 | 23421 | 0.6 | 83 | 150 | 385 | 632 | 26.5
0.074 | 0.24 | 1.89 | 0.008 | 0.002 | 0.019 | 0.024 | 0.0024 | 0.0018 | 550 | 1227 | 194 | 1057 | 888 | 3.801 | 1284.2 | 20.61 | 17.949 | 226 | 100 | 3 | 16458 | 0.4 | 83 | 170 | 391 | 628 | 29
0.074 | 0.24 | 1.89 | 0.008 | 0.002 | 0.019 | 0.024 | 0.0024 | 0.0018 | 550 | 1227 | 194 | 1057 | 888 | 3.801 | 1284.2 | 20.61 | 17.949 | 226 | 100 | 3 | 16458 | 0.4 | 83 | 170 | 390 | 627 | 28.5
0.0012 | 0.001 | 0.11 | 0.006 | 0.012 | 0.071 | 0 | 0.0028 | 0.0026 | 743 | 1240 | 167 | 1066 | 909 | 3.499 | 1667 | 28.32 | 39.306 | 231 | 47 | 2.5 | 16214 | 0.8 | 75 | 141 | 145 | 296 | 47
0.0012 | 0.001 | 0.11 | 0.006 | 0.012 | 0.071 | 0 | 0.0028 | 0.0026 | 743 | 1240 | 167 | 1066 | 909 | 3.499 | 1667 | 28.32 | 39.306 | 231 | 47 | 2.5 | 16214 | 0.8 | 75 | 141 | 135 | 288 | 50.5
0.068 | 0.2 | 1 | 0.011 | 0.007 | 0.032 | 0.042 | 0 | 0.005 | 601 | 1225 | 171 | 1054 | 888 | 3.4 | 1430.2 | 29.12 | 20.429 | 248 | 100 | 3 | 15904 | 0.6 | 83 | 141 | 434 | 537 | 22
0.068 | 0.2 | 1 | 0.011 | 0.007 | 0.032 | 0.042 | 0 | 0.005 | 601 | 1225 | 171 | 1054 | 888 | 3.4 | 1430.2 | 29.12 | 20.429 | 248 | 100 | 3 | 15904 | 0.6 | 83 | 141 | 436 | 538 | 21
0.068 | 0.2 | 1 | 0.011 | 0.007 | 0.032 | 0.042 | 0 | 0.005 | 601 | 1225 | 171 | 1054 | 888 | 3.4 | 1430.2 | 29.12 | 20.429 | 248 | 100 | 3 | 15904 | 0.6 | 83 | 141 | 436 | 539 | 23.5
0.071 | 0.25 | 1.87 | 0.016 | 0.008 | 0.019 | 0.026 | 0.0011 | 0.0039 | 538 | 1207 | 141 | 1032 | 870 | 3.4 | 1321.8 | 28.1 | 18.809 | 227 | 82 | 3 | 17285 | 0.6 | 85 | 183 | 372 | 644 | 26
0.071 | 0.25 | 1.87 | 0.016 | 0.008 | 0.019 | 0.026 | 0.0011 | 0.0039 | 538 | 1207 | 141 | 1032 | 870 | 3.4 | 1321.8 | 28.1 | 18.809 | 227 | 82 | 3 | 17285 | 0.6 | 85 | 183 | 359 | 645 | 26
0.071 | 0.25 | 1.87 | 0.016 | 0.008 | 0.019 | 0.026 | 0.0011 | 0.0039 | 538 | 1207 | 141 | 1032 | 870 | 3.4 | 1321.8 | 28.1 | 18.809 | 227 | 82 | 3 | 17285 | 0.6 | 85 | 183 | 371 | 629 | 26.5
0.025 | 0 | 0.2 | 0.01 | 0.007 | 0 | 0.0013 | 0 | 0.0012 | 705 | 1179 | 140 | 1006 | 896 | 3.499 | 1436 | 25.62 | 34.054 | 221 | 52 | 3 | 12875 | 1.6 | 81 | 180 | 202 | 321 | 42.5
0.025 | 0 | 0.2 | 0.01 | 0.007 | 0 | 0.0013 | 0 | 0.0012 | 705 | 1179 | 140 | 1006 | 896 | 3.499 | 1436 | 25.62 | 34.054 | 221 | 52 | 3 | 12875 | 1.6 | 81 | 180 | 202 | 321 | 42.5
0.025 | 0 | 0.2 | 0.01 | 0.007 | 0 | 0.0013 | 0 | 0.0012 | 705 | 1179 | 140 | 1006 | 896 | 3.499 | 1436 | 25.62 | 34.054 | 221 | 52 | 3 | 12875 | 1.6 | 81 | 180 | 202 | 321 | 42.5
0.096 | 0.01 | 1.24 | 0.014 | 0.007 | 0.001 | 0.004 | 0 | 0.0035 | 683 | 1215 | 157 | 1005 | 861 | 4 | 1172.4 | 17.22 | 22.148 | 245 | 90 | 2.5 | 11276 | 1 | 83 | 166 | 305 | 436 | 40
0.096 | 0.01 | 1.24 | 0.014 | 0.007 | 0.001 | 0.004 | 0 | 0.0035 | 683 | 1215 | 157 | 1005 | 861 | 4 | 1172.4 | 17.22 | 22.148 | 245 | 90 | 2.5 | 11276 | 1 | 83 | 166 | 305 | 437 | 39
0.071 | 0.24 | 1.86 | 0.011 | 0.003 | 0.02 | 0.023 | 0.0015 | 0.0049 | 550 | 1206 | 166 | 1045 | 873 | 4.5 | 1176.3 | 20.07 | 11.824 | 263 | 100 | 3 | 13300 | 0.3 | 82 | 165 | 371 | 643 | 24
0.071 | 0.24 | 1.86 | 0.011 | 0.003 | 0.02 | 0.023 | 0.0015 | 0.0049 | 550 | 1206 | 166 | 1045 | 873 | 4.5 | 1176.3 | 20.07 | 11.824 | 263 | 100 | 3 | 13300 | 0.3 | 82 | 165 | 372 | 653 | 24.5
0.001 | 0.002 | 0.09 | 0.007 | 0.005 | 0.075 | 0 | 0.0021 | 0.0024 | 740 | 1183 | 172 | 1021 | 932 | 5 | 1404.5 | 28.43 | 0 | 0 | 0 | 3 | 14548 | 1.8 | 0 | 0 | 150 | 274 | 49
0.055 | 0.014 | 0.38 | 0.009 | 0.008 | 0 | 0.023 | 0 | 0.0042 | 596 | 1204 | 173 | 1008 | 886 | 4 | 1297.6 | 28.99 | 13.679 | 255 | 86 | 3 | 10563 | 0.6 | 83 | 177 | 309 | 408 | 32.5
0.055 | 0.014 | 0.38 | 0.009 | 0.008 | 0 | 0.023 | 0 | 0.0042 | 596 | 1204 | 173 | 1008 | 886 | 4 | 1297.6 | 28.99 | 13.679 | 255 | 86 | 3 | 10563 | 0.6 | 83 | 177 | 314 | 414 | 33.5
0.055 | 0.014 | 0.38 | 0.009 | 0.008 | 0 | 0.023 | 0 | 0.0042 | 596 | 1204 | 173 | 1008 | 886 | 4 | 1297.6 | 28.99 | 13.679 | 255 | 86 | 3 | 10563 | 0.6 | 83 | 177 | 319 | 418 | 33.5
0.001 | 0.002 | 0.09 | 0.007 | 0.005 | 0.075 | 0 | 0.0021 | 0.0024 | 740 | 1183 | 172 | 1021 | 932 | 5 | 1404.5 | 28.43 | 0 | 0 | 0 | 3 | 14548 | 1.8 | 0 | 0 | 150 | 274 | 48.5
0.067 | 0.25 | 1.86 | 0.014 | 0.007 | 0.019 | 0.025 | 0.0019 | 0.0032 | 562 | 1202 | 147 | 1038 | 859 | 3.4 | 1247.3 | 18.62 | 16.726 | 225 | 88 | 3 | 14030 | 0.6 | 85 | 197 | 366 | 620 | 28
0.067 | 0.25 | 1.86 | 0.014 | 0.007 | 0.019 | 0.025 | 0.0019 | 0.0032 | 562 | 1202 | 147 | 1038 | 859 | 3.4 | 1247.3 | 18.62 | 16.726 | 225 | 88 | 3 | 14030 | 0.6 | 85 | 197 | 366 | 620 | 27
0.069 | 0.23 | 1.93 | 0.016 | 0.008 | 0.021 | 0.028 | 0.0016 | 0.0029 | 547 | 1213 | 205 | 1044 | 871 | 3.801 | 1265.7 | 22.27 | 21.347 | 246 | 100 | 3 | 18390 | 0.4 | 83 | 141 | 406 | 649 | 25.5
0.069 | 0.23 | 1.93 | 0.016 | 0.008 | 0.021 | 0.028 | 0.0016 | 0.0029 | 547 | 1213 | 205 | 1044 | 871 | 3.801 | 1265.7 | 22.27 | 21.347 | 246 | 100 | 3 | 18390 | 0.4 | 83 | 141 | 415 | 656 | 25
0.0012 | 0 | 0.11 | 0.01 | 0.011 | 0.061 | 0.0022 | 0 | 0.002 | 701 | 1196 | 190 | 1037 | 901 | 3.8 | 1286.6 | 28.62 | 27.093 | 167 | 53 | 3 | 8981 | 1.8 | 82 | 214 | 160 | 297 | 44
0.0012 | 0 | 0.11 | 0.01 | 0.011 | 0.061 | 0.0022 | 0 | 0.002 | 701 | 1196 | 190 | 1037 | 901 | 3.8 | 1286.6 | 28.62 | 27.093 | 167 | 53 | 3 | 8981 | 1.8 | 82 | 214 | 160 | 297 | 44
0.0012 | 0 | 0.11 | 0.01 | 0.011 | 0.061 | 0.0022 | 0 | 0.002 | 701 | 1196 | 190 | 1037 | 901 | 3.8 | 1286.6 | 28.62 | 27.093 | 167 | 53 | 3 | 8981 | 1.8 | 82 | 214 | 160 | 297 | 44
0.096 | 0.01 | 1.24 | 0.014 | 0.007 | 0.001 | 0.004 | 0 | 0.0035 | 682 | 1202 | 168 | 1014 | 872 | 3.999 | 1171.1 | 19.93 | 22.104 | 239 | 90 | 2.5 | 10782 | 1 | 83 | 152 | 302 | 435 | 40.5
0.096 | 0.01 | 1.24 | 0.014 | 0.007 | 0.001 | 0.004 | 0 | 0.0035 | 682 | 1202 | 168 | 1014 | 872 | 3.999 | 1171.1 | 19.93 | 22.104 | 239 | 90 | 2.5 | 10782 | 1 | 83 | 152 | 302 | 435 | 33
0.075 | 0.24 | 1.85 | 0.011 | 0.007 | 0.019 | 0.022 | 0.0035 | 0.0038 | 584 | 1214 | 145 | 1041 | 861 | 3.8 | 1257.9 | 20.3 | 18.932 | 225 | 99 | 3 | 15103 | 0.4 | 84 | 170 | 383 | 591 | 22.5
0.075 | 0.24 | 1.85 | 0.011 | 0.007 | 0.019 | 0.022 | 0.0035 | 0.0038 | 584 | 1214 | 145 | 1041 | 861 | 3.8 | 1257.9 | 20.3 | 18.932 | 225 | 99 | 3 | 15103 | 0.4 | 84 | 170 | 383 | 591 | 22.5
0.154 | 0.022 | 0.75 | 0.008 | 0.009 | 0.0009 | 0.001 | 0 | 0 | 642 | 1192 | 149 | 1008 | 864 | 5 | 1216.9 | 19.16 | 17.008 | 283 | 100 | 3 | 11837 | 0.8 | 82 | 154 | 299 | 464 | 34.5
0.154 | 0.022 | 0.75 | 0.008 | 0.009 | 0.0009 | 0.001 | 0 | 0 | 642 | 1192 | 149 | 1008 | 864 | 5 | 1216.9 | 19.16 | 17.008 | 283 | 100 | 3 | 11837 | 0.8 | 82 | 154 | 297 | 463 | 39
0.0012 | 0.001 | 0.07 | 0.008 | 0.004 | 0.079 | 0 | 0.0016 | 0.0017 | 717 | 1211 | 179 | 1032 | 905 | 3.5 | 1474.6 | 29.06 | 38.419 | 226 | 67 | 3 | 14225 | 1.8 | 83 | 177 | 143 | 294 | 55
0.0012 | 0.001 | 0.07 | 0.008 | 0.004 | 0.079 | 0 | 0.0016 | 0.0017 | 717 | 1211 | 179 | 1032 | 905 | 3.5 | 1474.6 | 29.06 | 38.419 | 226 | 67 | 3 | 14225 | 1.8 | 83 | 177 | 143 | 294 | 55
0.0014 | 0.001 | 0.18 | 0.014 | 0.007 | 0.058 | 0 | 0.002 | 0.0015 | 712 | 1222 | 188 | 1032 | 906 | 3.5 | 1637.7 | 27.52 | 39.225 | 233 | 71 | 2.5 | 16638 | 0.8 | 86 | 139 | 171 | 313 | 44
0.0014 | 0.001 | 0.18 | 0.014 | 0.007 | 0.058 | 0 | 0.002 | 0.0015 | 712 | 1222 | 188 | 1032 | 906 | 3.5 | 1637.7 | 27.52 | 39.225 | 233 | 71 | 2.5 | 16638 | 0.8 | 86 | 139 | 163 | 319 | 42.5
0.118 | 0.23 | 1.49 | 0.007 | 0.004 | 0.02 | 0.044 | 0 | 0.0065 | 580 | 1222 | 183 | 1017 | 889 | 3.4 | 1497.4 | 29.48 | 19.317 | 256 | 100 | 3 | 17549 | 0.6 | 83 | 163 | 434 | 598 | 26.5
0.118 | 0.23 | 1.49 | 0.007 | 0.004 | 0.02 | 0.044 | 0 | 0.0065 | 580 | 1222 | 183 | 1017 | 889 | 3.4 | 1497.4 | 29.48 | 19.317 | 256 | 100 | 3 | 17549 | 0.6 | 83 | 163 | 442 | 603 | 25
0.0016 | 0 | 0.14 | 0.015 | 0.008 | 0.0688 | 0 | 0.003 | 0.0016 | 719 | 1207 | 153 | 1023 | 909 | 3.499 | 1449.5 | 29.27 | 37.656 | 217 | 46 | 2.5 | 13557 | 1.8 | 84 | 176 | 152 | 306 | 44
0.0016 | 0 | 0.14 | 0.015 | 0.008 | 0.0688 | 0 | 0.003 | 0.0016 | 719 | 1207 | 153 | 1023 | 909 | 3.499 | 1449.5 | 29.27 | 37.656 | 217 | 46 | 2.5 | 13557 | 1.8 | 84 | 176 | 152 | 306 | 44
0.075 | 0.23 | 1.9 | 0.016 | 0.006 | 0.021 | 0.022 | 0.0013 | 0.0037 | 546 | 1253 | 177 | 1038 | 861 | 3.399 | 1613.8 | 23.57 | 19.586 | 283 | 100 | 3 | 20494 | 0.6 | 81 | 97 | 370 | 645 | 24.5
0.0016 | 0 | 0.14 | 0.015 | 0.008 | 0.0688 | 0 | 0.003 | 0.0016 | 719 | 1207 | 153 | 1023 | 909 | 3.499 | 1449.5 | 29.27 | 37.656 | 217 | 46 | 2.5 | 13557 | 1.8 | 84 | 176 | 152 | 306 | 44
0.075 | 0.23 | 1.9 | 0.016 | 0.006 | 0.021 | 0.022 | 0.0013 | 0.0037 | 546 | 1253 | 177 | 1038 | 861 | 3.399 | 1613.8 | 23.57 | 19.586 | 283 | 100 | 3 | 20494 | 0.6 | 81 | 97 | 367 | 649 | 25
0.018 | 0 | 0.18 | 0.012 | 0.01 | 0 | 0.0025 | 0 | 0.0014 | 710 | 1189 | 212 | 1036 | 900 | 3.801 | 1433.8 | 28.62 | 28.826 | 197 | 59 | 0.7 | 11907 | 1.6 | 82 | 190 | 207 | 316 | 43.5
0.018 | 0 | 0.18 | 0.012 | 0.01 | 0 | 0.0025 | 0 | 0.0014 | 710 | 1189 | 212 | 1036 | 900 | 3.801 | 1433.8 | 28.62 | 28.826 | 197 | 59 | 0.7 | 11907 | 1.6 | 82 | 190 | 207 | 316 | 43.5
0.018 | 0 | 0.18 | 0.012 | 0.01 | 0 | 0.0025 | 0 | 0.0014 | 710 | 1189 | 212 | 1036 | 900 | 3.801 | 1433.8 | 28.62 | 28.826 | 197 | 59 | 0.7 | 11907 | 1.6 | 82 | 190 | 207 | 316 | 43.5
0.07 | 0.25 | 1.86 | 0.015 | 0.003 | 0.018 | 0.023 | 0.0017 | 0.0028 | 556 | 1186 | 183 | 1039 | 871 | 4.201 | 1178.7 | 21.64 | 12.483 | 241 | 100 | 3 | 12438 | 0.3 | 85 | 120 | 414 | 680 | 21
0.07 | 0.25 | 1.86 | 0.015 | 0.003 | 0.018 | 0.023 | 0.0017 | 0.0028 | 556 | 1186 | 183 | 1039 | 871 | 4.201 | 1178.7 | 21.64 | 12.483 | 241 | 100 | 3 | 12438 | 0.3 | 85 | 120 | 403 | 663 | 22
0.0014 | 0.001 | 0.07 | 0.009 | 0.006 | 0.071 | 0 | 0.0025 | 0.0011 | 737 | 1235 | 177 | 1063 | 928 | 3.501 | 1823.7 | 28.89 | 37.332 | 247 | 51 | 2.5 | 16340 | 0.8 | 83 | 128 | 136 | 288 | 49
0.0014 | 0.001 | 0.07 | 0.009 | 0.006 | 0.071 | 0 | 0.0025 | 0.0011 | 737 | 1235 | 177 | 1063 | 928 | 3.501 | 1823.7 | 28.89 | 37.332 | 247 | 51 | 2.5 | 16340 | 0.8 | 83 | 128 | 138 | 284 | 47
0.001 | 0.001 | 0.08 | 0.01 | 0.004 | 0.069 | 0.002 | 0.0039 | 0.0014 | 744 | 1216 | 209 | 1069 | 909 | 3.5 | 1559.4 | 24.456 | 37.825 | 230 | 61 | 3 | 13756 | 1.8 | 81 | 195 | 137 | 290 | 45.5
0.02 | 0 | 0.22 | 0.012 | 0.006 | 0 | 0.001 | 0 | 0.0011 | 706 | 1191 | 156 | 1045 | 898 | 3.802 | 1538.5 | 22.23 | 28.801 | 204 | 65 | 3 | 13692 | 1.6 | 82 | 65 | 227 | 334 | 40.5
0.001 | 0.001 | 0.08 | 0.01 | 0.004 | 0.069 | 0.002 | 0.0039 | 0.0014 | 744 | 1216 | 209 | 1069 | 909 | 3.5 | 1559.4 | 24.456 | 37.825 | 230 | 61 | 3 | 13756 | 1.8 | 81 | 195 | 109 | 256 | 45.5
0.155 | 0.037 | 0.77 | 0.016 | 0.008 | 0.0017 | 0.0014 | 0 | 0 | 640 | 1204 | 502 | 962 | 853 | 5.001 | 1216.1 | 18 | 17.732 | 301 | 100 | 3 | 11916 | 0.8 | 71 | 154 | 314 | 475 | 33.5
0.001 | 0.001 | 0.08 | 0.01 | 0.004 | 0.069 | 0.002 | 0.0039 | 0.0014 | 744 | 1216 | 209 | 1069 | 909 | 3.5 | 1559.4 | 24.456 | 37.825 | 230 | 61 | 3 | 13756 | 1.8 | 81 | 195 | 142 | 297 | 46
0.155 | 0.037 | 0.77 | 0.016 | 0.008 | 0.0017 | 0.0014 | 0 | 0 | 640 | 1204 | 502 | 962 | 853 | 5.001 | 1216.1 | 18 | 17.732 | 301 | 100 | 3 | 11916 | 0.8 | 71 | 154 | 312 | 469 | 37
0.001 | 0.001 | 0.08 | 0.01 | 0.004 | 0.069 | 0.002 | 0.0039 | 0.0014 | 744 | 1216 | 209 | 1069 | 909 | 3.5 | 1559.4 | 24.456 | 37.825 | 230 | 61 | 3 | 13756 | 1.8 | 81 | 195 | 142 | 286 | 49
0.02 | 0 | 0.22 | 0.012 | 0.006 | 0 | 0.001 | 0 | 0.0011 | 706 | 1191 | 156 | 1045 | 898 | 3.802 | 1538.5 | 22.23 | 28.801 | 204 | 65 | 3 | 13692 | 1.6 | 82 | 65 | 227 | 334 | 40.5
0.058 | 0.065 | 1.4 | 0.013 | 0.005 | 0.025 | 0 | 0 | 0.0035 | 620 | 1211 | 158 | 1037 | 874 | 3.75 | 1396.7 | 29.26 | 24.571 | 264 | 98 | 3 | 17642 | 0.6 | 83 | 140 | 287 | 503 | 32
0.0011 | 0.001 | 0.09 | 0.007 | 0.007 | 0.069 | 0 | 0.0023 | 0.0013 | 742 | 1239 | 190 | 1049 | 929 | 3.5 | 1280.2 | 27.62 | 36.566 | 185 | 31 | 2.5 | 11712 | 1.8 | 82 | 140 | 142 | 289 | 46
0.0011 | 0.001 | 0.09 | 0.007 | 0.007 | 0.069 | 0 | 0.0023 | 0.0013 | 742 | 1239 | 190 | 1049 | 929 | 3.5 | 1280.2 | 27.62 | 36.566 | 185 | 31 | 2.5 | 11712 | 1.8 | 82 | 140 | 148 | 300 | 45
0.0016 | 0.001 | 0.08 | 0.01 | 0.005 | 0.07 | 0.001 | 0.0018 | 0.0012 | 738 | 1229 | 182 | 1068 | 910 | 3.501 | 1577.4 | 29.25 | 40.087 | 210 | 44 | 2.5 | 15449 | 1.8 | 83 | 139 | 134 | 277 | 45
0.058 | 0.065 | 1.4 | 0.013 | 0.005 | 0.025 | 0 | 0 | 0.0035 | 620 | 1211 | 158 | 1037 | 874 | 3.75 | 1396.7 | 29.26 | 24.571 | 264 | 98 | 3 | 17642 | 0.6 | 83 | 140 | 290 | 505 | 31.5
0.0016 | 0.001 | 0.08 | 0.01 | 0.005 | 0.07 | 0.001 | 0.0018 | 0.0012 | 738 | 1229 | 182 | 1068 | 910 | 3.501 | 1577.4 | 29.25 | 40.087 | 210 | 44 | 2.5 | 15449 | 1.8 | 83 | 139 | 134 | 277 | 45
0.0016 | 0.001 | 0.08 | 0.01 | 0.005 | 0.07 | 0.001 | 0.0018 | 0.0012 | 738 | 1229 | 182 | 1068 | 910 | 3.501 | 1577.4 | 29.25 | 40.087 | 210 | 44 | 2.5 | 15449 | 1.8 | 83 | 139 | 133 | 277 | 44.5
0.058 | 0.065 | 1.4 | 0.013 | 0.005 | 0.025 | 0 | 0 | 0.0035 | 620 | 1211 | 158 | 1037 | 874 | 3.75 | 1396.7 | 29.26 | 24.571 | 264 | 98 | 3 | 17642 | 0.6 | 83 | 140 | 292 | 507 | 31.5
0.0016 | 0.001 | 0.08 | 0.01 | 0.005 | 0.07 | 0.001 | 0.0018 | 0.0012 | 738 | 1229 | 182 | 1068 | 910 | 3.501 | 1577.4 | 29.25 | 40.087 | 210 | 44 | 2.5 | 15449 | 1.8 | 83 | 139 | 134 | 276 | 44.5
0.0016 | 0.001 | 0.08 | 0.009 | 0.005 | 0.082 | 0.001 | 0.0023 | 0.002 | 743 | 1210 | 182 | 1056 | 911 | 3.502 | 1553.1 | 27.79 | 39.802 | 212 | 59 | 2.5 | 14921 | 1.8 | 84 | 133 | 140 | 280 | 48
0.0016 | 0.001 | 0.08 | 0.009 | 0.005 | 0.082 | 0.001 | 0.0023 | 0.002 | 743 | 1210 | 182 | 1056 | 911 | 3.502 | 1553.1 | 27.79 | 39.802 | 212 | 59 | 2.5 | 14921 | 1.8 | 84 | 133 | 140 | 281 | 47.5
0.072 | 0.21 | 1.85 | 0.01 | 0.006 | 0.019 | 0.027 | 0.0012 | 0.0047 | 548 | 1222 | 225 | 1033 | 876 | 3.4 | 1572.3 | 29.38 | 23.938 | 260 | 100 | 3 | 22359 | 0.6 | 84 | 182 | 383 | 611 | 27.5
0.066 | 0.21 | 1.04 | 0.012 | 0.004 | 0.03 | 0.044 | 0 | 0.0034 | 597 | 1216 | 182 | 1033 | 882 | 3.4 | 1056.7 | 21.9 | 23.521 | 177 | 76 | 3 | 14188 | 0.6 | 84 | 180 | 488 | 590 | 21
0.066 | 0.21 | 1.04 | 0.012 | 0.004 | 0.03 | 0.044 | 0 | 0.0034 | 597 | 1216 | 182 | 1033 | 882 | 3.4 | 1056.7 | 21.9 | 23.521 | 177 | 76 | 3 | 14188 | 0.6 | 84 | 180 | 494 | 594 | 19.5
0.072 | 0.21 | 1.85 | 0.01 | 0.006 | 0.019 | 0.027 | 0.0012 | 0.0047 | 548 | 1222 | 225 | 1033 | 876 | 3.4 | 1572.3 | 29.38 | 23.938 | 260 | 100 | 3 | 22359 | 0.6 | 84 | 182 | 399 | 623 | 28
0.066 | 0.21 | 1.04 | 0.012 | 0.004 | 0.03 | 0.044 | 0 | 0.0034 | 597 | 1216 | 182 | 1033 | 882 | 3.4 | 1056.7 | 21.9 | 23.521 | 177 | 76 | 3 | 14188 | 0.6 | 84 | 180 | 476 | 582 | 19
0.072 | 0.21 | 1.85 | 0.01 | 0.006 | 0.019 | 0.027 | 0.0012 | 0.0047 | 548 | 1222 | 225 | 1033 | 876 | 3.4 | 1572.3 | 29.38 | 23.938 | 260 | 100 | 3 | 22359 | 0.6 | 84 | 182 | 406 | 629 | 27
0.05 | 0.01 | 0.25 | 0.009 | 0.013 | 0.001 | 0.001 | 0 | 0 | 648 | 1203 | 197 | 1031 | 883 | 4.801 | 1382.3 | 25.26 | 0 | 0 | 0 | 3 | 13622 | 1.6 | 0 | 0 | 286 | 372 | 40
0.111 | 0.25 | 1.51 | 0.015 | 0.003 | 0.022 | 0.042 | 0 | 0.0044 | 575 | 1198 | 139 | 992 | 873 | 3.8 | 1220 | 19.92 | 17.185 | 247 | 86 | 3 | 15563 | 0.4 | 84 | 130 | 452 | 649 | 27.5
0.111 | 0.25 | 1.51 | 0.015 | 0.003 | 0.022 | 0.042 | 0 | 0.0044 | 575 | 1198 | 139 | 992 | 873 | 3.8 | 1220 | 19.92 | 17.185 | 247 | 86 | 3 | 15563 | 0.4 | 84 | 130 | 426 | 584 | 26.5
0.05 | 0.01 | 0.25 | 0.009 | 0.013 | 0.001 | 0.001 | 0 | 0 | 648 | 1203 | 197 | 1031 | 883 | 4.801 | 1382.3 | 25.26 | 0 | 0 | 0 | 3 | 13622 | 1.6 | 0 | 0 | 286 | 372 | 40
0.064 | 0.2 | 0.99 | 0.022 | 0.004 | 0.03 | 0.038 | 0 | 0.004 | 604 | 1228 | 199 | 1038 | 884 | 3.4 | 1193.5 | 19.95 | 21.983 | 202 | 86 | 3 | 15530 | 0.6 | 84 | 161 | 435 | 529 | 24
0.064 | 0.2 | 0.99 | 0.022 | 0.004 | 0.03 | 0.038 | 0 | 0.004 | 604 | 1228 | 199 | 1038 | 884 | 3.4 | 1193.5 | 19.95 | 21.983 | 202 | 86 | 3 | 15530 | 0.6 | 84 | 161 | 457 | 540 | 22
0.07 | 0.27 | 1.86 | 0.012 | 0.003 | 0.023 | 0.025 | 0.001 | 0.0038 | 547 | 1210 | 207 | 996 | 871 | 3.8 | 1375.6 | 27.69 | 17.181 | 248 | 100 | 2.5 | 17305 | 0.4 | 83 | 184 | 387 | 619 | 24
0.07 | 0.27 | 1.86 | 0.012 | 0.003 | 0.023 | 0.025 | 0.001 | 0.0038 | 547 | 1210 | 207 | 996 | 871 | 3.8 | 1375.6 | 27.69 | 17.181 | 248 | 100 | 2.5 | 17305 | 0.4 | 83 | 184 | 384 | 621 | 26
0.0013 | 0.004 | 0.2 | 0.01 | 0.008 | 0.072 | 0 | 0.0026 | 0.0022 | 712 | 1222 | 173 | 1039 | 909 | 3.501 | 1699 | 29.13 | 34.492 | 257 | 48 | 2.5 | 14929 | 0.8 | 88 | 147 | 161 | 307 | 41.5
0.024 | 0 | 0.24 | 0.01 | 0.01 | 0 | 0.001 | 0 | 0.0025 | 713 | 1224 | 179 | 1011 | 903 | 3.5 | 1533.8 | 30.76 | 31.914 | 206 | 56 | 3 | 13898 | 1.6 | 83 | 187 | 184 | 319 | 43.5
0.0013 | 0.004 | 0.2 | 0.01 | 0.008 | 0.072 | 0 | 0.0026 | 0.0022 | 712 | 1222 | 173 | 1039 | 909 | 3.501 | 1699 | 29.13 | 34.492 | 257 | 48 | 2.5 | 14929 | 0.8 | 88 | 147 | 161 | 309 | 45
0.062 | 0.19 | 0.73 | 0.012 | 0.003 | 0 | 0.024 | 0 | 0.0025 | 599 | 1221 | 184 | 1054 | 889 | 3.599 | 1358.2 | 29.73 | 27.311 | 247 | 88 | 3 | 16045 | 0.6 | 86 | 178 | 401 | 476 | 28.5
0.0013 | 0.004 | 0.2 | 0.01 | 0.008 | 0.072 | 0 | 0.0026 | 0.0022 | 712 | 1222 | 173 | 1039 | 909 | 3.501 | 1699 | 29.13 | 34.492 | 257 | 48 | 2.5 | 14929 | 0.8 | 88 | 147 | 153 | 303 | 46.5
0.062 | 0.19 | 0.73 | 0.012 | 0.003 | 0 | 0.024 | 0 | 0.0025 | 599 | 1221 | 184 | 1054 | 889 | 3.599 | 1358.2 | 29.73 | 27.311 | 247 | 88 | 3 | 16045 | 0.6 | 86 | 178 | 399 | 474 | 28.5
0.0013 | 0.004 | 0.2 | 0.01 | 0.008 | 0.072 | 0 | 0.0026 | 0.0022 | 712 | 1222 | 173 | 1039 | 909 | 3.501 | 1699 | 29.13 | 34.492 | 257 | 48 | 2.5 | 14929 | 0.8 | 88 | 147 | 155 | 307 | 47
0.062 | 0.19 | 0.73 | 0.012 | 0.003 | 0 | 0.024 | 0 | 0.0025 | 599 | 1221 | 184 | 1054 | 889 | 3.599 | 1358.2 | 29.73 | 27.311 | 247 | 88 | 3 | 16045 | 0.6 | 86 | 178 | 401 | 477 | 28
0.024 | 0 | 0.24 | 0.01 | 0.01 | 0 | 0.001 | 0 | 0.0025 | 713 | 1224 | 179 | 1011 | 903 | 3.5 | 1533.8 | 30.76 | 31.914 | 206 | 56 | 3 | 13898 | 1.6 | 83 | 187 | 184 | 319 | 43.5
0.073 | 0.24 | 1.87 | 0.012 | 0.003 | 0.024 | 0.027 | 0.0018 | 0.0035 | 536 | 1207 | 212 | 1066 | 866 | 3.401 | 1091.7 | 16.87 | 20.697 | 186 | 83 | 3 | 13973 | 0.6 | 84 | 170 | 377 | 621 | 24
0.0013 | 0.001 | 0.1 | 0.008 | 0.006 | 0.07 | 0 | 0.0045 | 0.0024 | 746 | 1245 | 203 | 1055 | 923 | 2.997 | 1272.6 | 19.38 | 32.724 | 166 | 29 | 3 | 10833 | 1.8 | 85 | 112 | 141 | 291 | 44.5
0.0013 | 0.001 | 0.1 | 0.008 | 0.006 | 0.07 | 0 | 0.0045 | 0.0024 | 746 | 1245 | 203 | 1055 | 923 | 2.997 | 1272.6 | 19.38 | 32.724 | 166 | 29 | 3 | 10833 | 1.8 | 85 | 112 | 129 | 281 | 48
0.0014 | 0.001 | 0.1 | 0.007 | 0.004 | 0.068 | 0 | 0.0017 | 0.0017 | 744 | 1224 | 169 | 1039 | 923 | 3.5 | 1513.2 | 29.47 | 38.662 | 217 | 42 | 2.5 | 14069 | 1.8 | 84 | 95 | 130 | 276 | 49.5
0.0014 | 0.001 | 0.1 | 0.007 | 0.004 | 0.068 | 0 | 0.0017 | 0.0017 | 744 | 1224 | 169 | 1039 | 923 | 3.5 | 1513.2 | 29.47 | 38.662 | 217 | 42 | 2.5 | 14069 | 1.8 | 84 | 95 | 138 | 284 | 45.5
0.07 | 0.22 | 1.81 | 0.013 | 0.006 | 0.017 | 0.025 | 0.0014 | 0.0047 | 581 | 1216 | 171 | 1044 | 861 | 3.801 | 1372 | 27.11 | 20.696 | 248 | 100 | 3 | 17095 | 0.4 | 86 | 175 | 370 | 570 | 27
0.07 | 0.22 | 1.81 | 0.013 | 0.006 | 0.017 | 0.025 | 0.0014 | 0.0047 | 581 | 1216 | 171 | 1044 | 861 | 3.801 | 1372 | 27.11 | 20.696 | 248 | 100 | 3 | 17095 | 0.4 | 86 | 175 | 373 | 572 | 28.5
0.07 | 0.22 | 1.81 | 0.013 | 0.006 | 0.017 | 0.025 | 0.0014 | 0.0047 | 581 | 1216 | 171 | 1044 | 861 | 3.801 | 1372 | 27.11 | 20.696 | 248 | 100 | 3 | 17095 | 0.4 | 86 | 175 | 372 | 576 | 28
0.001 | 0.001 | 0.2 | 0.011 | 0.005 | 0.077 | 0 | 0.0027 | 0.002 | 710 | 1226 | 211 | 1058 | 907 | 3.5 | 1516.9 | 28.73 | 38.403 | 226 | 67 | 2.5 | 14169 | 1.8 | 85 | 119 | 157 | 307 | 45
0.001 | 0.001 | 0.2 | 0.011 | 0.005 | 0.077 | 0 | 0.0027 | 0.002 | 710 | 1226 | 211 | 1058 | 907 | 3.5 | 1516.9 | 28.73 | 38.403 | 226 | 67 | 2.5 | 14169 | 1.8 | 85 | 119 | 158 | 309 | 45
0.058 | 0.073 | 1.43 | 0.011 | 0.004 | 0.023 | 0 | 0 | 0.0037 | 622 | 1212 | 157 | 1039 | 877 | 3.102 | 1213.3 | 21 | 24.876 | 184 | 48 | 3 | 13443 | 0.8 | 85 | 132 | 294 | 497 | 30.5
0.0011 | 0.001 | 0.08 | 0.007 | 0.009 | 0.076 | 0 | 0.003 | 0.0016 | 737 | 1236 | 190 | 1039 | 930 | 3.5 | 1515.9 | 28.9 | 38.224 | 214 | 46 | 2.5 | 14476 | 1.8 | 84 | 151 | 136 | 277 | 46.5
0.001 | 0.001 | 0.2 | 0.011 | 0.005 | 0.077 | 0 | 0.0027 | 0.002 | 710 | 1226 | 211 | 1058 | 907 | 3.5 | 1516.9 | 28.73 | 38.403 | 226 | 67 | 2.5 | 14169 | 1.8 | 85 | 119 | 157 | 306 | 46.5
0.058 | 0.073 | 1.43 | 0.011 | 0.004 | 0.023 | 0 | 0 | 0.0037 | 622 | 1212 | 157 | 1039 | 877 | 3.102 | 1213.3 | 21 | 24.876 | 184 | 48 | 3 | 13443 | 0.8 | 85 | 132 | 286 | 492 | 30.5
0.058 | 0.073 | 1.43 | 0.011 | 0.004 | 0.023 | 0 | 0 | 0.0037 | 622 | 1212 | 157 | 1039 | 877 | 3.102 | 1213.3 | 21 | 24.876 | 184 | 48 | 3 | 13443 | 0.8 | 85 | 132 | 291 | 497 | 30.5
0.0011 | 0.001 | 0.08 | 0.007 | 0.009 | 0.076 | 0 | 0.003 | 0.0016 | 737 | 1236 | 190 | 1039 | 930 | 3.5 | 1515.9 | 28.9 | 38.224 | 214 | 46 | 2.5 | 14476 | 1.8 | 84 | 151 | 135 | 276 | 48
0.001 | 0.001 | 0.2 | 0.011 | 0.005 | 0.077 | 0 | 0.0027 | 0.002 | 710 | 1226 | 211 | 1058 | 907 | 3.5 | 1516.9 | 28.73 | 38.403 | 226 | 67 | 2.5 | 14169 | 1.8 | 85 | 119 | 173 | 307 | 42
0.0012 | 0.001 | 0.12 | 0.015 | 0.01 | 0.069 | 0 | 0.0026 | 0.0019 | 723 | 1188 | 163 | 1037 | 907 | 4 | 1283.3 | 29.62 | 37.173 | 207 | 46 | 3 | 11892 | 1.8 | 83 | 175 | 158 | 306 | 43.5
0.0012 | 0.001 | 0.12 | 0.015 | 0.01 | 0.069 | 0 | 0.0026 | 0.0019 | 723 | 1188 | 163 | 1037 | 907 | 4 | 1283.3 | 29.62 | 37.173 | 207 | 46 | 3 | 11892 | 1.8 | 83 | 175 | 158 | 306 | 43.5
0.0012 | 0.001 | 0.12 | 0.015 | 0.01 | 0.069 | 0 | 0.0026 | 0.0019 | 723 | 1188 | 163 | 1037 | 907 | 4 | 1283.3 | 29.62 | 37.173 | 207 | 46 | 3 | 11892 | 1.8 | 83 | 175 | 158 | 306 | 43.5
0.065 | 0.15 | 0.75 | 0.01 | 0.006 | 0 | 0.024 | 0 | 0.0036 | 602 | 1253 | 205 | 1050 | 885 | 3.8 | 1613 | 26.81 | 22.585 | 309 | 100 | 3 | 17813 | 0.6 | 82 | 130 | 372 | 461 | 28.5
0.065 | 0.15 | 0.75 | 0.01 | 0.006 | 0 | 0.024 | 0 | 0.0036 | 602 | 1253 | 205 | 1050 | 885 | 3.8 | 1613 | 26.81 | 22.585 | 309 | 100 | 3 | 17813 | 0.6 | 82 | 130 | 370 | 459 | 29.5
0.164 | 0.024 | 0.77 | 0.01 | 0.007 | 0.0011 | 0.0018 | 0 | 0 | 640 | 1194 | 193 | 997 | 863 | 4 | 1033.5 | 16.51 | 23.075 | 202 | 59 | 3 | 11666 | 1 | 83 | 161 | 314 | 489 | 37
0.065 | 0.15 | 0.75 | 0.01 | 0.006 | 0 | 0.024 | 0 | 0.0036 | 602 | 1253 | 205 | 1050 | 885 | 3.8 | 1613 | 26.81 | 22.585 | 309 | 100 | 3 | 17813 | 0.6 | 82 | 130 | 371 | 461 | 29
0.164 | 0.024 | 0.77 | 0.01 | 0.007 | 0.0011 | 0.0018 | 0 | 0 | 640 | 1194 | 193 | 997 | 863 | 4 | 1033.5 | 16.51 | 23.075 | 202 | 59 | 3 | 11666 | 1 | 83 | 161 | 321 | 493 | 37.5
0.024 | 0 | 0.21 | 0.01 | 0.01 | 0 | 0.0013 | 0 | 0.0017 | 715 | 1253 | 169 | 1029 | 914 | 4.8 | 1282.8 | 29.84 | 24.986 | 204 | 87 | 3 | 10593 | 1.6 | 76 | 188 | 206 | 322 | 43
0.024 | 0 | 0.21 | 0.01 | 0.01 | 0 | 0.0013 | 0 | 0.0017 | 715 | 1253 | 169 | 1029 | 914 | 4.8 | 1282.8 | 29.84 | 24.986 | 204 | 87 | 3 | 10593 | 1.6 | 76 | 188 | 206 | 322 | 43
0.024 | 0 | 0.21 | 0.01 | 0.01 | 0 | 0.0013 | 0 | 0.0017 | 715 | 1253 | 169 | 1029 | 914 | 4.8 | 1282.8 | 29.84 | 24.986 | 204 | 87 | 3 | 10593 | 1.6 | 76 | 188 | 206 | 322 | 43
0.061 | 0.082 | 1.45 | 0.012 | 0.004 | 0.029 | 0 | 0 | 0.0032 | 618 | 1206 | 135 | 1028 | 873 | 3.752 | 1224.5 | 19.83 | 21.52 | 231 | 68 | 2.5 | 15367 | 0.6 | 82 | 168 | 295 | 516 | 29.5
0.061 | 0.082 | 1.45 | 0.012 | 0.004 | 0.029 | 0 | 0 | 0.0032 | 618 | 1206 | 135 | 1028 | 873 | 3.752 | 1224.5 | 19.83 | 21.52 | 231 | 68 | 2.5 | 15367 | 0.6 | 82 | 168 | 297 | 507 | 30.5
0.0014 | 0 | 0.11 | 0.01 | 0.007 | 0.0733 | 0 | 0.0019 | 0.0031 | 720 | 1232 | 192 | 1054 | 908 | 3.001 | 1215.6 | 20.97 | 32.473 | 145 | 42 | 2.5 | 9664 | 1.8 | 81 | 183 | 142 | 288 | 43.5
0.0014 | 0 | 0.11 | 0.01 | 0.007 | 0.0733 | 0 | 0.0019 | 0.0031 | 720 | 1232 | 192 | 1054 | 908 | 3.001 | 1215.6 | 20.97 | 32.473 | 145 | 42 | 2.5 | 9664 | 1.8 | 81 | 183 | 142 | 288 | 43.5
0.0014 | 0 | 0.11 | 0.01 | 0.007 | 0.0733 | 0 | 0.0019 | 0.0031 | 720 | 1232 | 192 | 1054 | 908 | 3.001 | 1215.6 | 20.97 | 32.473 | 145 | 42 | 2.5 | 9664 | 1.8 | 81 | 183 | 142 | 288 | 43.5
0.001 | 0.001 | 0.09 | 0.008 | 0.004 | 0.064 | 0 | 0.002 | 0.0014 | 744 | 1215 | 199 | 1046 | 927 | 3.502 | 1275.4 | 19.68 | 36.573 | 178 | 32 | 2.5 | 12002 | 1.8 | 84 | 122 | 137 | 286 | 47
0.001 | 0.001 | 0.09 | 0.008 | 0.004 | 0.064 | 0 | 0.002 | 0.0014 | 744 | 1215 | 199 | 1046 | 927 | 3.502 | 1275.4 | 19.68 | 36.573 | 178 | 32 | 2.5 | 12002 | 1.8 | 84 | 122 | 144 | 292 | 47
0.0013 | 0.001 | 0.13 | 0.007 | 0.004 | 0.075 | 0 | 0.0022 | 0.001 | 736 | 1215 | 187 | 1049 | 904 | 3.5 | 1483.3 | 27.37 | 40.504 | 228 | 55 | 2.5 | 14552 | 1.8 | 83 | 159 | 139 | 299 | 47
0.0013 | 0.001 | 0.13 | 0.007 | 0.004 | 0.075 | 0 | 0.0022 | 0.001 | 736 | 1215 | 187 | 1049 | 904 | 3.5 | 1483.3 | 27.37 | 40.504 | 228 | 55 | 2.5 | 14552 | 1.8 | 83 | 159 | 137 | 295 | 48.5
0.0013 | 0.001 | 0.08 | 0.004 | 0.011 | 0.075 | 0 | 0.0016 | 0.0015 | 739 | 1225 | 188 | 1058 | 935 | 3.5 | 1644.3 | 29.11 | 39.113 | 221 | 47 | 2.5 | 16280 | 0.8 | 80 | 95 | 132 | 290 | 46.5
0.0013 | 0.001 | 0.08 | 0.004 | 0.011 | 0.075 | 0 | 0.0016 | 0.0015 | 739 | 1225 | 188 | 1058 | 935 | 3.5 | 1644.3 | 29.11 | 39.113 | 221 | 47 | 2.5 | 16280 | 0.8 | 80 | 95 | 136 | 291 | 46.5
0.014 | 0 | 0.18 | 0.011 | 0.006 | 0 | 0.0012 | 0 | 0.0024 | 715 | 1199 | 158 | 1027 | 907 | 4.799 | 1430.9 | 29.79 | 20.13 | 188 | 100 | 3 | 10654 | 1.6 | 81 | 189 | 212 | 318 | 44
0.014 | 0 | 0.18 | 0.011 | 0.006 | 0 | 0.0012 | 0 | 0.0024 | 715 | 1199 | 158 | 1027 | 907 | 4.799 | 1430.9 | 29.79 | 20.13 | 188 | 100 | 3 | 10654 | 1.6 | 81 | 189 | 212 | 318 | 44
0.014 | 0 | 0.18 | 0.011 | 0.006 | 0 | 0.0012 | 0 | 0.0024 | 715 | 1199 | 158 | 1027 | 907 | 4.799 | 1430.9 | 29.79 | 20.13 | 188 | 100 | 3 | 10654 | 1.6 | 81 | 189 | 212 | 318 | 44
0.069 | 0.2 | 1.84 | 0.013 | 0.005 | 0.024 | 0.023 | 0.0012 | 0.0037 | 552 | 1209 | 139 | 1035 | 869 | 3.4 | 1350.7 | 29.46 | 22.544 | 228 | 97 | 3 | 16447 | 0.6 | 83 | 185 | 380 | 627 | 25
0.081 | 0.25 | 1.25 | 0.009 | 0.002 | 0.025 | 0.036 | 0 | 0.0047 | 601 | 1203 | 179 | 1016 | 879 | 3.8 | 1286.5 | 20.08 | 22.397 | 268 | 100 | 3 | 17988 | 0.6 | 83 | 138 | 416 | 536 | 24.5
0.069 | 0.2 | 1.84 | 0.013 | 0.005 | 0.024 | 0.023 | 0.0012 | 0.0037 | 552 | 1209 | 139 | 1035 | 869 | 3.4 | 1350.7 | 29.46 | 22.544 | 228 | 97 | 3 | 16447 | 0.6 | 83 | 185 | 376 | 626 | 25
0.069 | 0.2 | 1.84 | 0.013 | 0.005 | 0.024 | 0.023 | 0.0012 | 0.0037 | 552 | 1209 | 139 | 1035 | 869 | 3.4 | 1350.7 | 29.46 | 22.544 | 228 | 97 | 3 | 16447 | 0.6 | 83 | 185 | 367 | 603 | 24
0.081 | 0.25 | 1.25 | 0.009 | 0.002 | 0.025 | 0.036 | 0 | 0.0047 | 601 | 1203 | 179 | 1016 | 879 | 3.8 | 1286.5 | 20.08 | 22.397 | 268 | 100 | 3 | 17988 | 0.6 | 83 | 138 | 419 | 537 | 25
0.021 | 0 | 0.18 | 0.01 | 0.007 | 0 | 0.001 | 0 | 0.0025 | 703 | 1195 | 185 | 1000 | 878 | 3.5 | 1288.6 | 22.67 | 28.453 | 154 | 51 | 3 | 10325 | 1.6 | 77 | 207 | 210 | 320 | 41.5
0.021 | 0 | 0.18 | 0.01 | 0.007 | 0 | 0.001 | 0 | 0.0025 | 703 | 1195 | 185 | 1000 | 878 | 3.5 | 1288.6 | 22.67 | 28.453 | 154 | 51 | 3 | 10325 | 1.6 | 77 | 207 | 210 | 320 | 41.5
0.021 | 0 | 0.18 | 0.01 | 0.007 | 0 | 0.001 | 0 | 0.0025 | 703 | 1195 | 185 | 1000 | 878 | 3.5 | 1288.6 | 22.67 | 28.453 | 154 | 51 | 3 | 10325 | 1.6 | 77 | 207 | 210 | 320 | 41.5
0.0028 | 0.003 | 0.23 | 0.019 | 0.009 | 0.069 | 0.003 | 0 | 0.003 | 653 | 1234 | 192 | 1052 | 902 | 3.801 | 1289.5 | 21.98 | 25.489 | 159 | 61 | 3 | 9510 | 1.6 | 83 | 175 | 158 | 288 | 47
0.0028 | 0.003 | 0.23 | 0.019 | 0.009 | 0.069 | 0.003 | 0 | 0.003 | 653 | 1234 | 192 | 1052 | 902 | 3.801 | 1289.5 | 21.98 | 25.489 | 159 | 61 | 3 | 9510 | 1.6 | 83 | 175 | 158 | 288 | 47
0.0028 | 0.003 | 0.23 | 0.019 | 0.009 | 0.069 | 0.003 | 0 | 0.003 | 653 | 1234 | 192 | 1052 | 902 | 3.801 | 1289.5 | 21.98 | 25.489 | 159 | 61 | 3 | 9510 | 1.6 | 83 | 175 | 158 | 288 | 47
0.071 | 0.25 | 1.86 | 0.012 | 0.004 | 0.018 | 0.023 | 0.0014 | 0.0059 | 550 | 1208 | 168 | 1018 | 857 | 3.399 | 1359.5 | 20.23 | 20.499 | 234 | 100 | 2.5 | 17323 | 0.6 | 84 | 183 | 365 | 622 | 27
0.071 | 0.25 | 1.86 | 0.012 | 0.004 | 0.018 | 0.023 | 0.0014 | 0.0059 | 550 | 1208 | 168 | 1018 | 857 | 3.399 | 1359.5 | 20.23 | 20.499 | 234 | 100 | 2.5 | 17323 | 0.6 | 84 | 183 | 365 | 622 | 27
0.071 | 0.25 | 1.86 | 0.012 | 0.004 | 0.018 | 0.023 | 0.0014 | 0.0059 | 550 | 1208 | 168 | 1018 | 857 | 3.399 | 1359.5 | 20.23 | 20.499 | 234 | 100 | 2.5 | 17323 | 0.6 | 84 | 183 | 363 | 622 | 27.5
0.0015 | 0.001 | 0.07 | 0.006 | 0.004 | 0.074 | 0.001 | 0.0011 | 0.0021 | 743 | 1210 | 163 | 1032 | 909 | 3.5 | 1294.8 | 26.7 | 38.255 | 202 | 48 | 2.5 | 11898 | 1.8 | 83 | 146 | 132 | 276 | 48
0.0015 | 0.001 | 0.07 | 0.006 | 0.004 | 0.074 | 0.001 | 0.0011 | 0.0021 | 743 | 1210 | 163 | 1032 | 909 | 3.5 | 1294.8 | 26.7 | 38.255 | 202 | 48 | 2.5 | 11898 | 1.8 | 83 | 146 | 135 | 285 | 46
0.002 | 0.004 | 0.62 | 0.069 | 0.006 | 0 | 0.005 | 0 | 0.0016 | 721 | 1238 | 193 | 1061 | 903 | 4.4 | 1678.5 | 26.23 | 23.413 | 220 | 100 | 3 | 14391 | 0.6 | 83 | 165 | 250 | 357 | 36
0.002 | 0.004 | 0.62 | 0.069 | 0.006 | 0 | 0.005 | 0 | 0.0016 | 721 | 1238 | 193 | 1061 | 903 | 4.4 | 1678.5 | 26.23 | 23.413 | 220 | 100 | 3 | 14391 | 0.6 | 83 | 165 | 249 | 359 | 38
0.002 | 0.004 | 0.62 | 0.069 | 0.006 | 0 | 0.005 | 0 | 0.0016 | 721 | 1238 | 193 | 1061 | 903 | 4.4 | 1678.5 | 26.23 | 23.413 | 220 | 100 | 3 | 14391 | 0.6 | 83 | 165 | 250 | 359 | 37.5
0.116 | 0.39 | 1.84 | 0.028 | 0.003 | 0.004 | 0.02 | 0.0019 | 0.0049 | 547 | 1215 | 162 | 1004 | 876 | 3.5 | 1223 | 24.458 | 18.028 | 199 | 100 | 3 | 16336 | 0.3 | 86 | 191 | 463 | 812 | 21.5
0.116 | 0.39 | 1.84 | 0.028 | 0.003 | 0.004 | 0.02 | 0.0019 | 0.0049 | 547 | 1215 | 162 | 1004 | 876 | 3.5 | 1223 | 24.458 | 18.028 | 199 | 100 | 3 | 16336 | 0.3 | 86 | 191 | 457 | 805 | 21.5
0.116 | 0.39 | 1.84 | 0.028 | 0.003 | 0.004 | 0.02 | 0.0019 | 0.0049 | 547 | 1215 | 162 | 1004 | 876 | 3.5 | 1223 | 24.458 | 18.028 | 199 | 100 | 3 | 16336 | 0.3 | 86 | 191 | 462 | 817 | 21
0.053 | 0.079 | 1.4 | 0.014 | 0.005 | 0.025 | 0 | 0 | 0.0033 | 617 | 1206 | 147 | 1053 | 874 | 4.2 | 1095.6 | 17.72 | 17.74 | 217 | 100 | 3 | 12044 | 0.4 | 83 | 141 | 292 | 494 | 33
0.053 | 0.079 | 1.4 | 0.014 | 0.005 | 0.025 | 0 | 0 | 0.0033 | 617 | 1206 | 147 | 1053 | 874 | 4.2 | 1095.6 | 17.72 | 17.74 | 217 | 100 | 3 | 12044 | 0.4 | 83 | 141 | 291 | 494 | 32.5
0.053 | 0.079 | 1.4 | 0.014 | 0.005 | 0.025 | 0 | 0 | 0.0033 | 617 | 1206 | 147 | 1053 | 874 | 4.2 | 1095.6 | 17.72 | 17.74 | 217 | 100 | 3 | 12044 | 0.4 | 83 | 141 | 291 | 494 | 34.5
0.0018 | 0.001 | 0.17 | 0.008 | 0.004 | 0.072 | 0 | 0.0023 | 0.0018 | 701 | 1233 | 239 | 1051 | 899 | 3.5 | 1638.9 | 28.94 | 40.443 | 236 | 71 | 2.5 | 15194 | 0.8 | 84 | 137 | 157 | 309 | 43
0.0018 | 0.001 | 0.17 | 0.008 | 0.004 | 0.072 | 0 | 0.0023 | 0.0018 | 701 | 1233 | 239 | 1051 | 899 | 3.5 | 1638.9 | 28.94 | 40.443 | 236 | 71 | 2.5 | 15194 | 0.8 | 84 | 137 | 155 | 309 | 43
0.07 | 0.25 | 1.92 | 0.012 | 0.003 | 0.021 | 0.025 | 0.0012 | 0.0034 | 534 | 1203 | 149 | 1015 | 866 | 3.4 | 1115.2 | 19.85 | 18.236 | 194 | 84 | 2.5 | 13848 | 0.6 | 85 | 176 | 379 | 629 | 26
0.07 | 0.25 | 1.92 | 0.012 | 0.003 | 0.021 | 0.025 | 0.0012 | 0.0034 | 534 | 1203 | 149 | 1015 | 866 | 3.4 | 1115.2 | 19.85 | 18.236 | 194 | 84 | 2.5 | 13848 | 0.6 | 85 | 176 | 374 | 626 | 26.5
0.07 | 0.25 | 1.92 | 0.012 | 0.003 | 0.021 | 0.025 | 0.0012 | 0.0034 | 534 | 1203 | 149 | 1015 | 866 | 3.4 | 1115.2 | 19.85 | 18.236 | 194 | 84 | 2.5 | 13848 | 0.6 | 85 | 176 | 377 | 627 | 25.5
0.027 | 0 | 0.21 | 0.016 | 0.013 | 0 | 0 | 0 | 0.0018 | 708 | 1237 | 211 | 1049 | 901 | 4.501 | 1532.3 | 29.45 | 28.737 | 203 | 77 | 3 | 13835 | 1.6 | 82 | 173 | 218 | 328 | 41.5
0.0012 | 0.001 | 0.12 | 0.01 | 0.015 | 0.076 | 0 | 0.0012 | 0.002 | 736 | 1250 | 184 | 1051 | 903 | 3.499 | 1292 | 27.86 | 37.199 | 185 | 50 | 2.5 | 12130 | 1.8 | 80 | 159 | 138 | 290 | 46
0.027 | 0 | 0.21 | 0.016 | 0.013 | 0 | 0 | 0 | 0.0018 | 708 | 1237 | 211 | 1049 | 901 | 4.501 | 1532.3 | 29.45 | 28.737 | 203 | 77 | 3 | 13835 | 1.6 | 82 | 173 | 218 | 328 | 41.5
0.027 | 0 | 0.21 | 0.016 | 0.013 | 0 | 0 | 0 | 0.0018 | 708 | 1237 | 211 | 1049 | 901 | 4.501 | 1532.3 | 29.45 | 28.737 | 203 | 77 | 3 | 13835 | 1.6 | 82 | 173 | 218 | 328 | 41.5
0.0012 | 0.001 | 0.12 | 0.01 | 0.015 | 0.076 | 0 | 0.0012 | 0.002 | 736 | 1250 | 184 | 1051 | 903 | 3.499 | 1292 | 27.86 | 37.199 | 185 | 50 | 2.5 | 12130 | 1.8 | 80 | 159 | 138 | 291 | 46
0.0012 | 0.001 | 0.12 | 0.01 | 0.015 | 0.076 | 0 | 0.0012 | 0.002 | 736 | 1250 | 184 | 1051 | 903 | 3.499 | 1292 | 27.86 | 37.199 | 185 | 50 | 2.5 | 12130 | 1.8 | 80 | 159 | 138 | 290 | 46.5
0.0014 | 0.002 | 0.18 | 0.01 | 0.008 | 0.071 | 0 | 0.0023 | 0.0019 | 713 | 1214 | 169 | 1038 | 904 | 3.499 | 1519 | 27.524 | 37.25 | 232 | 67 | 2.5 | 14350 | 1.8 | 75 | 95 | 148 | 300 | 45
0.0014 | 0.002 | 0.18 | 0.01 | 0.008 | 0.071 | 0 | 0.0023 | 0.0019 | 713 | 1214 | 169 | 1038 | 904 | 3.499 | 1519 | 27.524 | 37.25 | 232 | 67 | 2.5 | 14350 | 1.8 | 75 | 95 | 148 | 300 | 45.5
0.073 | 0.23 | 1.84 | 0.014 | 0.005 | 0.019 | 0.024 | 0.0045 | 0.0047 | 562 | 1229 | 208 | 1041 | 871 | 4.5 | 1194.3 | 24.12 | 0 | 0 | 0 | 3 | 17892 | 0.3 | 0 | 0 | 381 | 630 | 24
0.073 | 0.23 | 1.84 | 0.014 | 0.005 | 0.019 | 0.024 | 0.0045 | 0.0047 | 562 | 1229 | 208 | 1041 | 871 | 4.5 | 1194.3 | 24.12 | 0 | 0 | 0 | 3 | 17892 | 0.3 | 0 | 0 | 379 | 633 | 25.5
0.067 | 0.2 | 0.7 | 0.008 | 0.003 | 0 | 0.027 | 0 | 0.0034 | 602 | 1209 | 181 | 1042 | 883 | 5.501 | 1182 | 19.27 | 17.499 | 308 | 100 | 3 | 14022 | 0.3 | 86 | 138 | 372 | 470 | 28.5
0.067 | 0.2 | 0.7 | 0.008 | 0.003 | 0 | 0.027 | 0 | 0.0034 | 602 | 1209 | 181 | 1042 | 883 | 5.501 | 1182 | 19.27 | 17.499 | 308 | 100 | 3 | 14022 | 0.3 | 86 | 138 | 361 | 462 | 32
0.0011 | 0 | 0.12 | 0.01 | 0.006 | 0.0657 | 0 | 0.0032 | 0.0019 | 724 | 1190 | 180 | 1031 | 903 | 4.001 | 1286.4 | 20.8 | 30.425 | 188 | 54 | 3 | 9762 | 1.8 | 84 | 182 | 161 | 294 | 44.5
0.0011 | 0 | 0.12 | 0.01 | 0.006 | 0.0657 | 0 | 0.0032 | 0.0019 | 724 | 1212 | 219 | 1031 | 903 | 4.001 | 1286.4 | 20.8 | 30.425 | 188 | 54 | 3 | 9762 | 1.8 | 84 | 182 | 161 | 294 | 44.5
0.0011 | 0 | 0.12 | 0.01 | 0.006 | 0.0657 | 0 | 0.0032 | 0.0019 | 724 | 1190 | 180 | 1031 | 903 | 4.001 | 1286.4 | 20.8 | 30.425 | 188 | 54 | 3 | 9762 | 1.8 | 84 | 182 | 161 | 294 | 44.5
0.0011 | 0 | 0.12 | 0.01 | 0.006 | 0.0657 | 0 | 0.0032 | 0.0019 | 724 | 1212 | 219 | 1031 | 903 | 4.001 | 1286.4 | 20.8 | 30.425 | 188 | 54 | 3 | 9762 | 1.8 | 84 | 182 | 161 | 294 | 44.5
0.02 | 0 | 0.2 | 0.01 | 0.01 | 0 | 0.001 | 0 | 0.0018 | 711 | 1246 | 184 | 1045 | 911 | 4.799 | 1436.6 | 28.68 | 21.466 | 201 | 95 | 3 | 12057 | 1.6 | 82 | 203 | 213 | 315 | 42.5
0.02 | 0 | 0.2 | 0.01 | 0.01 | 0 | 0.001 | 0 | 0.0018 | 711 | 1246 | 184 | 1045 | 911 | 4.799 | 1436.6 | 28.68 | 21.466 | 201 | 95 | 3 | 12057 | 1.6 | 82 | 203 | 213 | 315 | 42.5
0.0011 | 0 | 0.12 | 0.01 | 0.006 | 0.0657 | 0 | 0.0032 | 0.0019 | 724 | 1190 | 180 | 1031 | 903 | 4.001 | 1286.4 | 20.8 | 30.425 | 188 | 54 | 3 | 9762 | 1.8 | 84 | 182 | 161 | 294 | 44.5
0.0011 | 0 | 0.12 | 0.01 | 0.006 | 0.0657 | 0 | 0.0032 | 0.0019 | 724 | 1212 | 219 | 1031 | 903 | 4.001 | 1286.4 | 20.8 | 30.425 | 188 | 54 | 3 | 9762 | 1.8 | 84 | 182 | 161 | 294 | 44.5
0.0011 | 0.001 | 0.08 | 0.007 | 0.005 | 0.068 | 0.001 | 0.0023 | 0.0021 | 742 | 1218 | 171 | 1045 | 905 | 3.5 | 1598.2 | 25.47 | 37.898 | 244 | 45 | 2.5 | 14804 | 1.8 | 81 | 109 | 137 | 279 | 46
0.0011 | 0 | 0.12 | 0.01 | 0.006 | 0.0657 | 0 | 0.0032 | 0.0019 | 724 | 1190 | 180 | 1031 | 903 | 4.001 | 1286.4 | 20.8 | 30.425 | 188 | 54 | 3 | 9762 | 1.8 | 84 | 182 | 161 | 294 | 44.5
0.0011 | 0 | 0.12 | 0.01 | 0.006 | 0.0657 | 0 | 0.0032 | 0.0019 | 724 | 1212 | 219 | 1031 | 903 | 4.001 | 1286.4 | 20.8 | 30.425 | 188 | 54 | 3 | 9762 | 1.8 | 84 | 182 | 161 | 294 | 44.5
0.0011 | 0.001 | 0.08 | 0.007 | 0.005 | 0.068 | 0.001 | 0.0023 | 0.0021 | 742 | 1218 | 171 | 1045 | 905 | 3.5 | 1598.2 | 25.47 | 37.898 | 244 | 45 | 2.5 | 14804 | 1.8 | 81 | 109 | 140 | 283 | 46.5
0.0011 | 0 | 0.12 | 0.01 | 0.006 | 0.0657 | 0 | 0.0032 | 0.0019 | 724 | 1190 | 180 | 1031 | 903 | 4.001 | 1286.4 | 20.8 | 30.425 | 188 | 54 | 3 | 9762 | 1.8 | 84 | 182 | 161 | 294 | 44.5
0.0011 | 0 | 0.12 | 0.01 | 0.006 | 0.0657 | 0 | 0.0032 | 0.0019 | 724 | 1212 | 219 | 1031 | 903 | 4.001 | 1286.4 | 20.8 | 30.425 | 188 | 54 | 3 | 9762 | 1.8 | 84 | 182 | 161 | 294 | 44.5
0.071 | 0.23 | 1.87 | 0.013 | 0.005 | 0.021 | 0.026 | 0.0015 | 0.0039 | 542 | 1257 | 207 | 1037 | 875 | 3.801 | 1438.8 | 27.55 | 20.295 | 241 | 100 | 3 | 20695 | 0.4 | 84 | 143 | 385 | 606 | 25.5
0.071 | 0.23 | 1.87 | 0.013 | 0.005 | 0.021 | 0.026 | 0.0015 | 0.0039 | 542 | 1257 | 207 | 1037 | 875 | 3.801 | 1438.8 | 27.55 | 20.295 | 241 | 100 | 3 | 20695 | 0.4 | 84 | 143 | 403 | 623 | 26.5
0.071 | 0.23 | 1.87 | 0.013 | 0.005 | 0.021 | 0.026 | 0.0015 | 0.0039 | 542 | 1257 | 207 | 1037 | 875 | 3.801 | 1438.8 | 27.55 | 20.295 | 241 | 100 | 3 | 20695 | 0.4 | 84 | 143 | 410 | 630 | 24.5
0.118 | 0.4 | 1.8 | 0.022 | 0.006 | 0.003 | 0.018 | 0.0012 | 0.0028 | 547 | 1195 | 178 | 996 | 874 | 3.5 | 1250.8 | 19.73 | 17.333 | 206 | 100 | 3 | 15898 | 0.6 | 86 | 153 | 462 | 804 | 22
0.118 | 0.4 | 1.8 | 0.022 | 0.006 | 0.003 | 0.018 | 0.0012 | 0.0028 | 547 | 1195 | 178 | 996 | 874 | 3.5 | 1250.8 | 19.73 | 17.333 | 206 | 100 | 3 | 15898 | 0.6 | 86 | 153 | 470 | 811 | 22
0.115 | 0.38 | 1.86 | 0.03 | 0.006 | 0.005 | 0.02 | 0.001 | 0.0036 | 547 | 1216 | 197 | 1025 | 880 | 3.501 | 1245 | 21.07 | 17.163 | 212 | 88 | 3 | 16918 | 0.4 | 84 | 171 | 436 | 787 | 20.5
0.115 | 0.38 | 1.86 | 0.03 | 0.006 | 0.005 | 0.02 | 0.001 | 0.0036 | 547 | 1216 | 197 | 1025 | 880 | 3.501 | 1245 | 21.07 | 17.163 | 212 | 88 | 3 | 16918 | 0.4 | 84 | 171 | 448 | 807 | 19.5
0.115 | 0.38 | 1.86 | 0.03 | 0.006 | 0.005 | 0.02 | 0.001 | 0.0036 | 547 | 1216 | 197 | 1025 | 880 | 3.501 | 1245 | 21.07 | 17.163 | 212 | 88 | 3 | 16918 | 0.4 | 84 | 171 | 429 | 777 | 21
0.119 | 0.36 | 1.93 | 0.023 | 0.004 | 0.004 | 0.021 | 0.0023 | 0.0041 | 550 | 1227 | 171 | 1013 | 880 | 3.2 | 1427.5 | 26.8 | 17.798 | 239 | 100 | 3 | 17388 | 0.8 | 85 | 139 | 490 | 840 | 20
0.001 | 0.001 | 0.08 | 0.011 | 0.007 | 0.07 | 0 | 0.0026 | 0.0016 | 739 | 1170 | 171 | 1000 | 902 | 5 | 1297.4 | 28.97 | 30.3 | 231 | 65 | 3 | 12075 | 1.8 | 86 | 156 | 168 | 287 | 47
0.119 | 0.36 | 1.93 | 0.023 | 0.004 | 0.004 | 0.021 | 0.0023 | 0.0041 | 550 | 1227 | 171 | 1013 | 880 | 3.2 | 1427.5 | 26.8 | 17.798 | 239 | 100 | 3 | 17388 | 0.8 | 85 | 139 | 497 | 857 | 19.5
0.119 | 0.36 | 1.93 | 0.023 | 0.004 | 0.004 | 0.021 | 0.0023 | 0.0041 | 550 | 1227 | 171 | 1013 | 880 | 3.2 | 1427.5 | 26.8 | 17.798 | 239 | 100 | 3 | 17388 | 0.8 | 85 | 139 | 487 | 843 | 20
0.001 | 0.001 | 0.08 | 0.011 | 0.007 | 0.07 | 0 | 0.0026 | 0.0016 | 739 | 1170 | 171 | 1000 | 902 | 5 | 1297.4 | 28.97 | 30.3 | 231 | 65 | 3 | 12075 | 1.8 | 86 | 156 | 176 | 299 | 48
0.001 | 0.001 | 0.08 | 0.011 | 0.007 | 0.07 | 0 | 0.0026 | 0.0016 | 739 | 1170 | 171 | 1000 | 902 | 5 | 1297.4 | 28.97 | 30.3 | 231 | 65 | 3 | 12075 | 1.8 | 86 | 156 | 166 | 287 | 48.5
0.069 | 0.072 | 1.42 | 0.011 | 0.005 | 0.026 | 0 | 0 | 0.0057 | 623 | 1191 | 160 | 1006 | 887 | 4.499 | 1166.8 | 19.96 | 12.608 | 255 | 100 | 3 | 11053 | 0.3 | 86 | 131 | 301 | 493 | 29.5
0.068 | 0.24 | 1.82 | 0.014 | 0.002 | 0.017 | 0.02 | 0.0025 | 0.0036 | 545 | 1202 | 171 | 1008 | 870 | 4 | 1134 | 21.67 | 10.857 | 242 | 85 | 2.5 | 12676 | 0.4 | 84 | 152 | 388 | 630 | 23.5
0.068 | 0.24 | 1.82 | 0.014 | 0.002 | 0.017 | 0.02 | 0.0025 | 0.0036 | 545 | 1202 | 171 | 1008 | 870 | 4 | 1134 | 21.67 | 10.857 | 242 | 85 | 2.5 | 12676 | 0.4 | 84 | 152 | 381 | 619 | 25
0.073 | 0.22 | 1.86 | 0.012 | 0.006 | 0.013 | 0.024 | 0.0036 | 0.0018 | 555 | 1212 | 165 | 1012 | 865 | 3.4 | 1323.9 | 21.52 | 22.433 | 186 | 93 | 3 | 17829 | 0.6 | 83 | 158 | 369 | 624 | 28
0.073 | 0.22 | 1.86 | 0.012 | 0.006 | 0.013 | 0.024 | 0.0036 | 0.0018 | 555 | 1212 | 165 | 1012 | 865 | 3.4 | 1323.9 | 21.52 | 22.433 | 186 | 93 | 3 | 17829 | 0.6 | 83 | 158 | 374 | 622 | 26
0.053 | 0.074 | 1.46 | 0.019 | 0.008 | 0.027 | 0 | 0 | 0.0033 | 618 | 1201 | 171 | 1026 | 872 | 3.101 | 1384.6 | 29.54 | 25.045 | 192 | 88 | 3 | 16569 | 0.8 | 83 | 108 | 299 | 518 | 29.5
0.053 | 0.074 | 1.46 | 0.019 | 0.008 | 0.027 | 0 | 0 | 0.0033 | 618 | 1201 | 171 | 1026 | 872 | 3.101 | 1384.6 | 29.54 | 25.045 | 192 | 88 | 3 | 16569 | 0.8 | 83 | 108 | 303 | 512 | 30
0.053 | 0.074 | 1.46 | 0.019 | 0.008 | 0.027 | 0 | 0 | 0.0033 | 618 | 1201 | 171 | 1026 | 872 | 3.101 | 1384.6 | 29.54 | 25.045 | 192 | 88 | 3 | 16569 | 0.8 | 83 | 108 | 303 | 511 | 30
0.053 | 0.074 | 1.46 | 0.019 | 0.008 | 0.027 | 0 | 0 | 0.0033 | 618 | 1201 | 171 | 1026 | 872 | 3.101 | 1384.6 | 29.54 | 25.045 | 192 | 88 | 3 | 16569 | 0.8 | 83 | 108 | 296 | 509 | 30.5
0.074 | 0.26 | 1.9 | 0.019 | 0.001 | 0.016 | 0.025 | 0.0017 | 0.0048 | 537 | 1208 | 147 | 1022 | 865 | 3.4 | 1113.4 | 19.64 | 17.886 | 187 | 86 | 3 | 13901 | 0.6 | 83 | 183 | 373 | 635 | 24
0.074 | 0.26 | 1.9 | 0.019 | 0.001 | 0.016 | 0.025 | 0.0017 | 0.0048 | 537 | 1208 | 147 | 1022 | 865 | 3.4 | 1113.4 | 19.64 | 17.886 | 187 | 86 | 3 | 13901 | 0.6 | 83 | 183 | 370 | 632 | 24.5
0.063 | 0.18 | 0.73 | 0.008 | 0.005 | 0 | 0.03 | 0 | 0.0038 | 600 | 1215 | 181 | 1038 | 889 | 5.5 | 1444.1 | 24.19 | 17.47 | 306 | 99 | 3 | 17068 | 0.3 | 83 | 168 | 367 | 466 | 30.5
0.063 | 0.18 | 0.73 | 0.008 | 0.005 | 0 | 0.03 | 0 | 0.0038 | 600 | 1215 | 181 | 1038 | 889 | 5.5 | 1444.1 | 24.19 | 17.47 | 306 | 99 | 3 | 17068 | 0.3 | 83 | 168 | 367 | 466 | 29
0.0011 | 0.001 | 0.13 | 0.01 | 0.006 | 0.07 | 0 | 0.0018 | 0.0018 | 741 | 1205 | 148 | 1012 | 903 | 5.5 | 1533.8 | 30.05 | 28.414 | 243 | 100 | 3 | 14346 | 1.2 | 83 | 157 | 165 | 281 | 36
0.0011 | 0.001 | 0.13 | 0.01 | 0.006 | 0.07 | 0 | 0.0018 | 0.0018 | 741 | 1205 | 148 | 1012 | 903 | 5.5 | 1533.8 | 30.05 | 28.414 | 243 | 100 | 3 | 14346 | 1.2 | 83 | 157 | 166 | 280 | 41
0.0012 | 0 | 0.12 | 0.01 | 0.004 | 0.0693 | 0 | 0.0023 | 0.0016 | 725 | 1209 | 163 | 1038 | 905 | 4.001 | 1284.9 | 26.3 | 36.717 | 202 | 45 | 3 | 12337 | 1.8 | 83 | 152 | 158 | 292 | 44
0.0012 | 0 | 0.12 | 0.01 | 0.004 | 0.0693 | 0 | 0.0023 | 0.0016 | 725 | 1209 | 163 | 1038 | 905 | 4.001 | 1284.9 | 26.3 | 36.717 | 202 | 45 | 3 | 12337 | 1.8 | 83 | 152 | 158 | 292 | 44
0.0012 | 0 | 0.12 | 0.01 | 0.004 | 0.0693 | 0 | 0.0023 | 0.0016 | 725 | 1209 | 163 | 1038 | 905 | 4.001 | 1284.9 | 26.3 | 36.717 | 202 | 45 | 3 | 12337 | 1.8 | 83 | 152 | 158 | 292 | 44
0.001 | 0 | 0.12 | 0.009 | 0.004 | 0.0717 | 0 | 0.0022 | 0.0014 | 725 | 1241 | 197 | 1072 | 907 | 3.001 | 1739 | 29.46 | 31.154 | 246 | 66 | 3 | 13107 | 1 | 83 | 75 | 143 | 294 | 44
0.001 | 0 | 0.12 | 0.009 | 0.004 | 0.0717 | 0 | 0.0022 | 0.0014 | 725 | 1241 | 197 | 1072 | 907 | 3.001 | 1739 | 29.46 | 31.154 | 246 | 66 | 3 | 13107 | 1 | 83 | 75 | 143 | 294 | 44
0.001 | 0 | 0.12 | 0.009 | 0.004 | 0.0717 | 0 | 0.0022 | 0.0014 | 725 | 1241 | 197 | 1072 | 907 | 3.001 | 1739 | 29.46 | 31.154 | 246 | 66 | 3 | 13107 | 1 | 83 | 75 | 143 | 294 | 44
0.073 | 0.22 | 1.84 | 0.014 | 0.002 | 0.018 | 0.027 | 0.001 | 0.0041 | 581 | 1202 | 180 | 1012 | 864 | 3.8 | 1405 | 29.06 | 19.365 | 268 | 100 | 3 | 17157 | 0.4 | 86 | 173 | 395 | 629 | 26.5
0.073 | 0.22 | 1.84 | 0.014 | 0.002 | 0.018 | 0.027 | 0.001 | 0.0041 | 581 | 1202 | 180 | 1012 | 864 | 3.8 | 1405 | 29.06 | 19.365 | 268 | 100 | 3 | 17157 | 0.4 | 86 | 173 | 383 | 609 | 25.5
0.073 | 0.22 | 1.84 | 0.014 | 0.002 | 0.018 | 0.027 | 0.001 | 0.0041 | 581 | 1202 | 180 | 1012 | 864 | 3.8 | 1405 | 29.06 | 19.365 | 268 | 100 | 3 | 17157 | 0.4 | 86 | 173 | 390 | 623 | 25
0.061 | 0.18 | 0.7 | 0.01 | 0.004 | 0 | 0.024 | 0 | 0.0038 | 599 | 1247 | 206 | 1051 | 881 | 3.801 | 1683.5 | 24.77 | 23.568 | 281 | 100 | 3 | 18741 | 0.6 | 84 | 127 | 372 | 463 | 29.5
0.061 | 0.18 | 0.7 | 0.01 | 0.004 | 0 | 0.024 | 0 | 0.0038 | 599 | 1242 | 195 | 1051 | 881 | 3.801 | 1683.5 | 24.77 | 23.568 | 281 | 100 | 3 | 18741 | 0.6 | 84 | 127 | 372 | 463 | 29.5
0.061 | 0.18 | 0.7 | 0.01 | 0.004 | 0 | 0.024 | 0 | 0.0038 | 599 | 1247 | 206 | 1051 | 881 | 3.801 | 1683.5 | 24.77 | 23.568 | 281 | 100 | 3 | 18741 | 0.6 | 84 | 127 | 372 | 463 | 29.5
0.061 | 0.18 | 0.7 | 0.01 | 0.004 | 0 | 0.024 | 0 | 0.0038 | 599 | 1242 | 195 | 1051 | 881 | 3.801 | 1683.5 | 24.77 | 23.568 | 281 | 100 | 3 | 18741 | 0.6 | 84 | 127 | 372 | 463 | 29.5
0.053 | 0.02 | 0.37 | 0.007 | 0.005 | 0 | 0.026 | 0 | 0.0036 | 640 | 1242 | 188 | 1023 | 897 | 3.4 | 1375.2 | 26.94 | 24.039 | 234 | 94 | 3 | 13168 | 0.8 | 84 | 154 | 348 | 419 | 32.5
0.053 | 0.02 | 0.37 | 0.007 | 0.005 | 0 | 0.026 | 0 | 0.0036 | 640 | 1242 | 188 | 1023 | 897 | 3.4 | 1375.2 | 26.94 | 24.039 | 234 | 94 | 3 | 13168 | 0.8 | 84 | 154 | 345 | 419 | 31.5
0.061 | 0.18 | 0.7 | 0.01 | 0.004 | 0 | 0.024 | 0 | 0.0038 | 599 | 1247 | 206 | 1051 | 881 | 3.801 | 1683.5 | 24.77 | 23.568 | 281 | 100 | 3 | 18741 | 0.6 | 84 | 127 | 372 | 464 | 29
0.061 | 0.18 | 0.7 | 0.01 | 0.004 | 0 | 0.024 | 0 | 0.0038 | 599 | 1242 | 195 | 1051 | 881 | 3.801 | 1683.5 | 24.77 | 23.568 | 281 | 100 | 3 | 18741 | 0.6 | 84 | 127 | 372 | 464 | 29
0.061 | 0.18 | 0.7 | 0.01 | 0.004 | 0 | 0.024 | 0 | 0.0038 | 599 | 1247 | 206 | 1051 | 881 | 3.801 | 1683.5 | 24.77 | 23.568 | 281 | 100 | 3 | 18741 | 0.6 | 84 | 127 | 372 | 464 | 29
0.061 | 0.18 | 0.7 | 0.01 | 0.004 | 0 | 0.024 | 0 | 0.0038 | 599 | 1242 | 195 | 1051 | 881 | 3.801 | 1683.5 | 24.77 | 23.568 | 281 | 100 | 3 | 18741 | 0.6 | 84 | 127 | 372 | 464 | 29
0.0014 | 0.001 | 0.08 | 0.005 | 0.006 | 0.08 | 0.002 | 0.0021 | 0.0018 | 743 | 1220 | 166 | 1043 | 907 | 3.5 | 1597.3 | 29.05 | 37.602 | 261 | 45 | 2.5 | 14525 | 1.8 | 81 | 144 | 140 | 282 | 49
0.071 | 0.25 | 1.86 | 0.012 | 0.003 | 0.023 | 0.024 | 0.0016 | 0.0044 | 537 | 1220 | 166 | 1015 | 859 | 3.399 | 1498.9 | 27.861 | 20.671 | 266 | 100 | 3 | 18309 | 0.6 | 60 | 80 | 374 | 638 | 26.5
0.0014 | 0.001 | 0.08 | 0.005 | 0.006 | 0.08 | 0.002 | 0.0021 | 0.0018 | 743 | 1220 | 166 | 1043 | 907 | 3.5 | 1597.3 | 29.05 | 37.602 | 261 | 45 | 2.5 | 14525 | 1.8 | 81 | 144 | 139 | 283 | 48
0.071 | 0.25 | 1.86 | 0.012 | 0.003 | 0.023 | 0.024 | 0.0016 | 0.0044 | 537 | 1220 | 166 | 1015 | 859 | 3.399 | 1498.9 | 27.861 | 20.671 | 266 | 100 | 3 | 18309 | 0.6 | 60 | 80 | 380 | 639 | 21
0.016 | 0 | 0.17 | 0.008 | 0.013 | 0 | 0.001 | 0 | 0.0017 | 712 | 1210 | 172 | 1002 | 887 | 4.5 | 1280.1 | 27.92 | 32.622 | 188 | 63 | 3 | 11771 | 1.6 | 83 | 196 | 211 | 318 | 40
0.016 | 0 | 0.17 | 0.008 | 0.013 | 0 | 0.001 | 0 | 0.0017 | 712 | 1210 | 172 | 1002 | 887 | 4.5 | 1280.1 | 27.92 | 32.622 | 188 | 63 | 3 | 11771 | 1.6 | 83 | 196 | 211 | 318 | 40
0.016 | 0 | 0.17 | 0.008 | 0.013 | 0 | 0.001 | 0 | 0.0017 | 712 | 1210 | 172 | 1002 | 887 | 4.5 | 1280.1 | 27.92 | 32.622 | 188 | 63 | 3 | 11771 | 1.6 | 83 | 196 | 211 | 318 | 40
0.016 | 0 | 0.17 | 0.008 | 0.013 | 0 | 0.001 | 0 | 0.0017 | 712 | 1210 | 172 | 1002 | 887 | 4.5 | 1280.1 | 27.92 | 32.622 | 188 | 63 | 3 | 11771 | 1.6 | 83 | 196 | 211 | 318 | 40
0.0014 | 0 | 0.11 | 0.009 | 0.009 | 0.0736 | 0 | 0.0022 | 0.0022 | 719 | 1235 | 132 | 1041 | 903 | 3.502 | 1288.9 | 28.88 | 35.807 | 182 | 44 | 3 | 12085 | 1.8 | 82 | 189 | 159 | 298 | 51.5
0.0014 | 0 | 0.11 | 0.009 | 0.009 | 0.0736 | 0 | 0.0022 | 0.0022 | 719 | 1235 | 132 | 1041 | 903 | 3.502 | 1288.9 | 28.88 | 35.807 | 182 | 44 | 3 | 12085 | 1.8 | 82 | 189 | 159 | 298 | 51.5
0.0014 | 0 | 0.11 | 0.009 | 0.009 | 0.0736 | 0 | 0.0022 | 0.0022 | 719 | 1235 | 132 | 1041 | 903 | 3.502 | 1288.9 | 28.88 | 35.807 | 182 | 44 | 3 | 12085 | 1.8 | 82 | 189 | 159 | 298 | 51.5
0.0014 | 0 | 0.11 | 0.009 | 0.009 | 0.0736 | 0 | 0.0022 | 0.0022 | 719 | 1235 | 132 | 1041 | 903 | 3.502 | 1288.9 | 28.88 | 35.807 | 182 | 44 | 3 | 12085 | 1.8 | 82 | 189 | 159 | 298 | 51.5
0.0014 | 0 | 0.11 | 0.009 | 0.009 | 0.0736 | 0 | 0.0022 | 0.0022 | 719 | 1235 | 132 | 1041 | 903 | 3.502 | 1288.9 | 28.88 | 35.807 | 182 | 44 | 3 | 12085 | 1.8 | 82 | 189 | 159 | 298 | 51.5
0.018 | 0 | 0.2 | 0.012 | 0.014 | 0.002 | 0 | 0 | 0 | 704 | 1200 | 224 | 1021 | 903 | 4.501 | 1287 | 29.19 | 25.502 | 188 | 78 | 3 | 10819 | 1.8 | 89 | 179 | 222 | 332 | 42
0.001 | 0 | 0.12 | 0.011 | 0.008 | 0.07 | 0 | 0.0024 | 0.0024 | 724 | 1207 | 198 | 1052 | 904 | 4.501 | 1234.8 | 26.18 | 30.065 | 190 | 51 | 3 | 11057 | 1.8 | 84 | 174 | 161 | 292 | 46.5
0.018 | 0 | 0.2 | 0.012 | 0.014 | 0.002 | 0 | 0 | 0 | 704 | 1200 | 224 | 1021 | 903 | 4.501 | 1287 | 29.19 | 25.502 | 188 | 78 | 3 | 10819 | 1.8 | 89 | 179 | 222 | 332 | 42
0.001 | 0 | 0.12 | 0.011 | 0.008 | 0.07 | 0 | 0.0024 | 0.0024 | 724 | 1207 | 198 | 1052 | 904 | 4.501 | 1234.8 | 26.18 | 30.065 | 190 | 51 | 3 | 11057 | 1.8 | 84 | 174 | 161 | 293 | 46
0.018 | 0 | 0.2 | 0.012 | 0.014 | 0.002 | 0 | 0 | 0 | 704 | 1200 | 224 | 1021 | 903 | 4.501 | 1287 | 29.19 | 25.502 | 188 | 78 | 3 | 10819 | 1.8 | 89 | 179 | 222 | 332 | 42
0.115 | 0.25 | 1.54 | 0.021 | 0.006 | 0.023 | 0.046 | 0 | 0.0043 | 580 | 1221 | 223 | 1008 | 878 | 3.8 | 1228.6 | 18.59 | 14.104 | 236 | 98 | 3 | 14146 | 0.4 | 84 | 158 | 428 | 564 | 29.5
0.115 | 0.25 | 1.54 | 0.021 | 0.006 | 0.023 | 0.046 | 0 | 0.0043 | 580 | 1221 | 223 | 1008 | 878 | 3.8 | 1228.6 | 18.59 | 14.104 | 236 | 98 | 3 | 14146 | 0.4 | 84 | 158 | 502 | 687 | 20
0.0021 | 0 | 0.11 | 0.011 | 0.007 | 0.0697 | 0 | 0.0016 | 0.0008 | 719 | 1229 | 180 | 1051 | 903 | 5.001 | 1282 | 29.9 | 29.087 | 222 | 64 | 3 | 11679 | 1.8 | 82 | 149 | 175 | 297 | 44.5
0.0021 | 0 | 0.11 | 0.011 | 0.007 | 0.0697 | 0 | 0.0016 | 0.0008 | 719 | 1229 | 180 | 1051 | 903 | 5.001 | 1282 | 29.9 | 29.087 | 222 | 64 | 3 | 11679 | 1.8 | 82 | 149 | 175 | 297 | 44.5
0.0021 | 0 | 0.11 | 0.011 | 0.007 | 0.0697 | 0 | 0.0016 | 0.0008 | 719 | 1229 | 180 | 1051 | 903 | 5.001 | 1282 | 29.9 | 29.087 | 222 | 64 | 3 | 11679 | 1.8 | 82 | 149 | 175 | 297 | 44.5
0.001 | 0 | 0.12 | 0.011 | 0.009 | 0.0677 | 0 | 0.0031 | 0.0017 | 723 | 1218 | 194 | 1042 | 907 | 4.501 | 1535.5 | 28.32 | 30.605 | 241 | 64 | 3 | 12969 | 1.8 | 84 | 167 | 158 | 285 | 46.5
0.001 | 0 | 0.12 | 0.011 | 0.009 | 0.0677 | 0 | 0.0031 | 0.0017 | 723 | 1218 | 194 | 1042 | 907 | 4.501 | 1535.5 | 28.32 | 30.605 | 241 | 64 | 3 | 12969 | 1.8 | 84 | 167 | 158 | 285 | 47
0.0013 | 0 | 0.12 | 0.012 | 0.011 | 0.0679 | 0 | 0.002 | 0.0019 | 724 | 1187 | 158 | 1022 | 901 | 4.001 | 1285.5 | 20.86 | 35.958 | 204 | 45 | 3 | 12584 | 1.8 | 84 | 184 | 152 | 295 | 40.5
0.0013 | 0 | 0.12 | 0.012 | 0.011 | 0.0679 | 0 | 0.002 | 0.0019 | 724 | 1187 | 158 | 1022 | 901 | 4.001 | 1285.5 | 20.86 | 35.958 | 204 | 45 | 3 | 12584 | 1.8 | 84 | 184 | 152 | 295 | 40.5
0.07 | 0.22 | 1.82 | 0.013 | 0.005 | 0.019 | 0.022 | 0.0021 | 0.0043 | 529 | 1209 | 206 | 1043 | 875 | 4.001 | 1196.5 | 23.41 | 0 | 0 | 0 | 3 | 17662 | 0.4 | 0 | 0 | 396 | 662 | 24.5
0.07 | 0.22 | 1.82 | 0.013 | 0.005 | 0.019 | 0.022 | 0.0021 | 0.0043 | 529 | 1209 | 206 | 1043 | 875 | 4.001 | 1196.5 | 23.41 | 0 | 0 | 0 | 3 | 17662 | 0.4 | 0 | 0 | 389 | 660 | 25.5
0.0011 | 0.001 | 0.07 | 0.005 | 0.004 | 0.068 | 0.001 | 0.0022 | 0.0011 | 739 | 1235 | 175 | 1036 | 912 | 3.498 | 1599.2 | 29.26 | 39.297 | 247 | 45 | 2.5 | 15177 | 1.8 | 83 | 147 | 135 | 280 | 48.5
0.0011 | 0.001 | 0.07 | 0.005 | 0.004 | 0.068 | 0.001 | 0.0022 | 0.0011 | 739 | 1226 | 260 | 1036 | 912 | 3.498 | 1599.2 | 29.26 | 39.297 | 247 | 45 | 2.5 | 15177 | 1.8 | 83 | 147 | 135 | 280 | 48.5
0.0011 | 0.001 | 0.07 | 0.005 | 0.004 | 0.068 | 0.001 | 0.0022 | 0.0011 | 739 | 1235 | 175 | 1036 | 912 | 3.498 | 1599.2 | 29.26 | 39.297 | 247 | 45 | 2.5 | 15177 | 1.8 | 83 | 147 | 134 | 274 | 49
0.0011 | 0.001 | 0.07 | 0.005 | 0.004 | 0.068 | 0.001 | 0.0022 | 0.0011 | 739 | 1226 | 260 | 1036 | 912 | 3.498 | 1599.2 | 29.26 | 39.297 | 247 | 45 | 2.5 | 15177 | 1.8 | 83 | 147 | 134 | 274 | 49
0.0011 | 0.001 | 0.08 | 0.005 | 0.005 | 0.07 | 0.001 | 0.0021 | 0.0021 | 735 | 1229 | 149 | 1054 | 906 | 3.5 | 1714.8 | 29.37 | 37.378 | 250 | 48 | 2.5 | 15737 | 0.8 | 63 | 141 | 135 | 279 | 50
0.0018 | 0 | 0.12 | 0.005 | 0.004 | 0.0713 | 0 | 0.0023 | 0.0018 | 724 | 1214 | 184 | 1058 | 909 | 3.501 | 1495.8 | 29.31 | 39.805 | 205 | 67 | 2.5 | 15875 | 1.8 | 83 | 141 | 143 | 294 | 45.5
0.0011 | 0.001 | 0.08 | 0.005 | 0.005 | 0.07 | 0.001 | 0.0021 | 0.0021 | 735 | 1229 | 149 | 1054 | 906 | 3.5 | 1714.8 | 29.37 | 37.378 | 250 | 48 | 2.5 | 15737 | 0.8 | 63 | 141 | 132 | 270 | 48.5
0.0011 | 0.001 | 0.07 | 0.006 | 0.009 | 0.076 | 0.002 | 0.0016 | 0.0014 | 724 | 1228 | 153 | 1044 | 906 | 3 | 1593.1 | 24.4 | 36.883 | 206 | 66 | 2.5 | 13577 | 1.8 | 82 | 164 | 141 | 294 | 46.5
0.0011 | 0.001 | 0.07 | 0.006 | 0.009 | 0.076 | 0.002 | 0.0016 | 0.0014 | 724 | 1228 | 153 | 1044 | 906 | 3 | 1593.1 | 24.4 | 36.883 | 206 | 66 | 2.5 | 13577 | 1.8 | 82 | 164 | 141 | 294 | 46.5
0.0011 | 0.001 | 0.08 | 0.005 | 0.005 | 0.07 | 0.001 | 0.0021 | 0.0021 | 735 | 1229 | 149 | 1054 | 906 | 3.5 | 1714.8 | 29.37 | 37.378 | 250 | 48 | 2.5 | 15737 | 0.8 | 63 | 141 | 131 | 268 | 49.5
0.0011 | 0.001 | 0.08 | 0.005 | 0.005 | 0.07 | 0.001 | 0.0021 | 0.0021 | 735 | 1229 | 149 | 1054 | 906 | 3.5 | 1714.8 | 29.37 | 37.378 | 250 | 48 | 2.5 | 15737 | 0.8 | 63 | 141 | 140 | 288 | 47.5
0.0018 | 0 | 0.12 | 0.005 | 0.004 | 0.0713 | 0 | 0.0023 | 0.0018 | 724 | 1214 | 184 | 1058 | 909 | 3.501 | 1495.8 | 29.31 | 39.805 | 205 | 67 | 2.5 | 15875 | 1.8 | 83 | 141 | 144 | 294 | 47
0.001 | 0 | 0.09 | 0.011 | 0.009 | 0.074 | 0 | 0.0021 | 0.0023 | 740 | 1233 | 164 | 1044 | 928 | 3.5 | 1509.3 | 28.576 | 37.971 | 227 | 42 | 2.5 | 14458 | 1.8 | 82 | 130 | 142 | 290 | 45
0.001 | 0 | 0.09 | 0.011 | 0.009 | 0.074 | 0 | 0.0021 | 0.0023 | 740 | 1233 | 164 | 1044 | 928 | 3.5 | 1509.3 | 28.576 | 37.971 | 227 | 42 | 2.5 | 14458 | 1.8 | 82 | 130 | 140 | 288 | 46
0.074 | 0.18 | 0.71 | 0.009 | 0.003 | 0 | 0.022 | 0 | 0.0071 | 601 | 1210 | 244 | 1032 | 876 | 4.302 | 1211.7 | 19.07 | 23.31 | 237 | 100 | 3 | 14299 | 0.4 | 80 | 175 | 367 | 468 | 31.5
0.074 | 0.18 | 0.71 | 0.009 | 0.003 | 0 | 0.022 | 0 | 0.0071 | 601 | 1210 | 244 | 1032 | 876 | 4.302 | 1211.7 | 19.07 | 23.31 | 237 | 100 | 3 | 14299 | 0.4 | 80 | 175 | 353 | 463 | 30
0.0007 | 0.001 | 0.08 | 0.007 | 0.005 | 0.075 | 0.002 | 0.0024 | 0.0019 | 741 | 1210 | 180 | 1036 | 906 | 3.501 | 1602.5 | 29.23 | 38.562 | 218 | 61 | 2.5 | 14807 | 1.8 | 83 | 144 | 133 | 272 | 48
0.0007 | 0.001 | 0.08 | 0.007 | 0.005 | 0.075 | 0.002 | 0.0024 | 0.0019 | 741 | 1210 | 180 | 1036 | 906 | 3.501 | 1602.5 | 29.23 | 38.562 | 218 | 61 | 2.5 | 14807 | 1.8 | 83 | 144 | 135 | 273 | 47.5
0.0007 | 0.001 | 0.08 | 0.007 | 0.005 | 0.075 | 0.002 | 0.0024 | 0.0019 | 741 | 1210 | 180 | 1036 | 906 | 3.501 | 1602.5 | 29.23 | 38.562 | 218 | 61 | 2.5 | 14807 | 1.8 | 83 | 144 | 134 | 272 | 48
0.0012 | 0.001 | 0.19 | 0.008 | 0.007 | 0.072 | 0 | 0.002 | 0.0014 | 722 | 1224 | 157 | 1025 | 913 | 3.501 | 1570.3 | 25.88 | 38.914 | 218 | 47 | 3 | 15860 | 1.8 | 81 | 173 | 144 | 291 | 45
0.0012 | 0.001 | 0.19 | 0.008 | 0.007 | 0.072 | 0 | 0.002 | 0.0014 | 722 | 1224 | 157 | 1025 | 913 | 3.501 | 1570.3 | 25.88 | 38.914 | 218 | 47 | 3 | 15860 | 1.8 | 81 | 173 | 144 | 291 | 45
0.0012 | 0.001 | 0.19 | 0.008 | 0.007 | 0.072 | 0 | 0.002 | 0.0014 | 722 | 1224 | 157 | 1025 | 913 | 3.501 | 1570.3 | 25.88 | 38.914 | 218 | 47 | 3 | 15860 | 1.8 | 81 | 173 | 144 | 291 | 45
0.08 | 0.25 | 1.89 | 0.015 | 0.004 | 0.02 | 0.024 | 0.0038 | 0.0058 | 547 | 1206 | 199 | 1015 | 877 | 3.8 | 1130.1 | 22.59 | 20.216 | 199 | 97 | 3 | 14878 | 0.4 | 84 | 191 | 379 | 628 | 26.5
0.08 | 0.25 | 1.89 | 0.015 | 0.004 | 0.02 | 0.024 | 0.0038 | 0.0058 | 547 | 1206 | 199 | 1015 | 877 | 3.8 | 1130.1 | 22.59 | 20.216 | 199 | 97 | 3 | 14878 | 0.4 | 84 | 191 | 379 | 645 | 25.5
0.07 | 0.24 | 1.84 | 0.013 | 0.003 | 0.016 | 0.023 | 0.0015 | 0.0048 | 544 | 1233 | 190 | 1064 | 870 | 3.8 | 1669.4 | 29.07 | 19.789 | 287 | 100 | 3 | 23947 | 0.4 | 85 | 176 | 360 | 601 | 27.5
0.07 | 0.25 | 1.88 | 0.013 | 0.004 | 0.018 | 0.025 | 0.0018 | 0.0053 | 577 | 1225 | 159 | 1031 | 854 | 4 | 1225.2 | 19.49 | 14.954 | 239 | 100 | 3 | 14513 | 0.4 | 84 | 161 | 350 | 638 | 25
0.07 | 0.24 | 1.84 | 0.013 | 0.003 | 0.016 | 0.023 | 0.0015 | 0.0048 | 544 | 1233 | 190 | 1064 | 870 | 3.8 | 1669.4 | 29.07 | 19.789 | 287 | 100 | 3 | 23947 | 0.4 | 85 | 176 | 360 | 602 | 26
0.156 | 0.026 | 0.74 | 0.011 | 0.01 | 0.0011 | 0.001 | 0 | 0 | 676 | 1222 | 187 | 982 | 872 | 3.1 | 1345.1 | 22.52 | 28.513 | 183 | 67 | 3 | 13293 | 1.5 | 77 | 121 | 311 | 462 | 34
0.057 | 0.073 | 1.4 | 0.011 | 0.005 | 0.024 | 0 | 0 | 0.0037 | 623 | 1202 | 151 | 1043 | 878 | 3.75 | 1016 | 17.67 | 21.44 | 187 | 76 | 3 | 11481 | 0.6 | 83 | 152 | 289 | 499 | 32
0.057 | 0.073 | 1.4 | 0.011 | 0.005 | 0.024 | 0 | 0 | 0.0037 | 623 | 1202 | 151 | 1043 | 878 | 3.75 | 1016 | 17.67 | 21.44 | 187 | 76 | 3 | 11481 | 0.6 | 83 | 152 | 293 | 500 | 31.5
0.156 | 0.026 | 0.74 | 0.011 | 0.01 | 0.0011 | 0.001 | 0 | 0 | 676 | 1222 | 187 | 982 | 872 | 3.1 | 1345.1 | 22.52 | 28.513 | 183 | 67 | 3 | 13293 | 1.5 | 77 | 121 | 311 | 460 | 35
0.001 | 0.001 | 0.08 | 0.006 | 0.005 | 0.073 | 0.001 | 0.002 | 0.0015 | 735 | 1229 | 169 | 1038 | 910 | 3.5 | 1675.6 | 29.058 | 38.644 | 237 | 48 | 2.5 | 17097 | 0.8 | 85 | 148 | 133 | 283 | 48.5
0.001 | 0.001 | 0.08 | 0.006 | 0.005 | 0.073 | 0.001 | 0.002 | 0.0015 | 735 | 1229 | 169 | 1038 | 910 | 3.5 | 1675.6 | 29.058 | 38.644 | 237 | 48 | 2.5 | 17097 | 0.8 | 85 | 148 | 131 | 277 | 50
0.0015 | 0 | 0.11 | 0.011 | 0.007 | 0.0696 | 0 | 0.0015 | 0.0022 | 717 | 1206 | 174 | 1026 | 906 | 6.001 | 1528.3 | 30.12 | 24.068 | 242 | 100 | 3 | 13350 | 1.2 | 90 | 159 | 178 | 289 | 47.5
0.0015 | 0 | 0.11 | 0.011 | 0.007 | 0.0696 | 0 | 0.0015 | 0.0022 | 717 | 1206 | 174 | 1026 | 906 | 6.001 | 1528.3 | 30.12 | 24.068 | 242 | 100 | 3 | 13350 | 1.2 | 90 | 159 | 178 | 289 | 47.5
0.0015 | 0 | 0.11 | 0.011 | 0.007 | 0.0696 | 0 | 0.0015 | 0.0022 | 717 | 1206 | 174 | 1026 | 906 | 6.001 | 1528.3 | 30.12 | 24.068 | 242 | 100 | 3 | 13350 | 1.2 | 90 | 159 | 178 | 289 | 47.5
0.017 | 0 | 0.23 | 0.008 | 0.007 | 0 | 0.0017 | 0 | 0.0017 | 713 | 1205 | 180 | 1062 | 912 | 4.799 | 1534.3 | 30.14 | 24.557 | 209 | 100 | 3 | 12472 | 1.6 | 85 | 205 | 201 | 308 | 43
0.017 | 0 | 0.23 | 0.008 | 0.007 | 0 | 0.0017 | 0 | 0.0017 | 713 | 1205 | 180 | 1062 | 912 | 4.799 | 1534.3 | 30.14 | 24.557 | 209 | 100 | 3 | 12472 | 1.6 | 85 | 205 | 201 | 308 | 43
0.052 | 0.068 | 1.43 | 0.015 | 0.007 | 0.022 | 0 | 0 | 0.0031 | 623 | 1200 | 168 | 1049 | 885 | 3.75 | 1053.7 | 17.89 | 24.484 | 197 | 75 | 3 | 11763 | 0.6 | 83 | 163 | 279 | 485 | 28
0.052 | 0.068 | 1.43 | 0.015 | 0.007 | 0.022 | 0 | 0 | 0.0031 | 623 | 1241 | 168 | 1049 | 885 | 3.75 | 1053.7 | 17.89 | 24.484 | 197 | 75 | 3 | 11763 | 0.6 | 83 | 163 | 279 | 485 | 28
0.0012 | 0 | 0.12 | 0.011 | 0.008 | 0.0777 | 0 | 0.0026 | 0.0014 | 721 | 1206 | 169 | 1039 | 904 | 4.001 | 1573.9 | 29.98 | 37.486 | 256 | 57 | 3 | 15555 | 1.8 | 82 | 179 | 154 | 294 | 45
0.0012 | 0 | 0.12 | 0.011 | 0.008 | 0.0777 | 0 | 0.0026 | 0.0014 | 721 | 1206 | 169 | 1039 | 904 | 4.001 | 1573.9 | 29.98 | 37.486 | 256 | 57 | 3 | 15555 | 1.8 | 82 | 179 | 154 | 294 | 45
0.052 | 0.068 | 1.43 | 0.015 | 0.007 | 0.022 | 0 | 0 | 0.0031 | 623 | 1200 | 168 | 1049 | 885 | 3.75 | 1053.7 | 17.89 | 24.484 | 197 | 75 | 3 | 11763 | 0.6 | 83 | 163 | 280 | 484 | 27.5
0.052 | 0.068 | 1.43 | 0.015 | 0.007 | 0.022 | 0 | 0 | 0.0031 | 623 | 1241 | 168 | 1049 | 885 | 3.75 | 1053.7 | 17.89 | 24.484 | 197 | 75 | 3 | 11763 | 0.6 | 83 | 163 | 280 | 484 | 27.5
0.0012 | 0 | 0.12 | 0.011 | 0.008 | 0.0777 | 0 | 0.0026 | 0.0014 | 721 | 1206 | 169 | 1039 | 904 | 4.001 | 1573.9 | 29.98 | 37.486 | 256 | 57 | 3 | 15555 | 1.8 | 82 | 179 | 154 | 294 | 45
0.0014 | 0.001 | 0.1 | 0.008 | 0.004 | 0.072 | 0.001 | 0.002 | 0.0024 | 738 | 1207 | 184 | 1033 | 903 | 3.501 | 1548.6 | 29.02 | 38.718 | 213 | 59 | 2.5 | 14743 | 1.8 | 83 | 132 | 138 | 273 | 49
0.0014 | 0.001 | 0.1 | 0.008 | 0.004 | 0.072 | 0.001 | 0.002 | 0.0024 | 738 | 1207 | 184 | 1033 | 903 | 3.501 | 1548.6 | 29.02 | 38.718 | 213 | 59 | 2.5 | 14743 | 1.8 | 83 | 132 | 138 | 277 | 48.5
0.0014 | 0.001 | 0.1 | 0.008 | 0.004 | 0.072 | 0.001 | 0.002 | 0.0024 | 738 | 1207 | 184 | 1033 | 903 | 3.501 | 1548.6 | 29.02 | 38.718 | 213 | 59 | 2.5 | 14743 | 1.8 | 83 | 132 | 139 | 275 | 47.5
0.0014 | 0.02 | 0.11 | 0.008 | 0.006 | 0.037 | 0.026 | 0 | 0.0018 | 697 | 1221 | 191 | 1035 | 908 | 3.799 | 1559.5 | 30.31 | 0 | 0 | 0 | 3 | 14119 | 1.8 | 0 | 0 | 164 | 309 | 45
0.0014 | 0.02 | 0.11 | 0.008 | 0.006 | 0.037 | 0.026 | 0 | 0.0018 | 697 | 1221 | 191 | 1035 | 908 | 3.799 | 1559.5 | 30.31 | 0 | 0 | 0 | 3 | 14119 | 1.8 | 0 | 0 | 164 | 309 | 45
0.0014 | 0.02 | 0.11 | 0.008 | 0.006 | 0.037 | 0.026 | 0 | 0.0018 | 697 | 1221 | 191 | 1035 | 908 | 3.799 | 1559.5 | 30.31 | 0 | 0 | 0 | 3 | 14119 | 1.8 | 0 | 0 | 164 | 309 | 45
0.07 | 0.24 | 1.87 | 0.015 | 0.007 | 0.022 | 0.027 | 0.0015 | 0.0044 | 579 | 1216 | 160 | 1037 | 860 | 3.8 | 1286 | 25.91 | 19.121 | 228 | 100 | 3 | 14181 | 0.4 | 83 | 173 | 382 | 597 | 27.5
0.072 | 0.24 | 1.87 | 0.009 | 0.002 | 0.017 | 0.023 | 0.001 | 0.0027 | 573 | 1191 | 198 | 1024 | 858 | 3.801 | 1196 | 19.87 | 19.058 | 209 | 100 | 3 | 13824 | 0.4 | 85 | 134 | 364 | 614 | 28.5
0.072 | 0.24 | 1.87 | 0.009 | 0.002 | 0.017 | 0.023 | 0.001 | 0.0027 | 573 | 1191 | 198 | 1024 | 858 | 3.801 | 1196 | 19.87 | 19.058 | 209 | 100 | 3 | 13824 | 0.4 | 85 | 134 | 359 | 611 | 29
0.072 | 0.24 | 1.87 | 0.009 | 0.002 | 0.017 | 0.023 | 0.001 | 0.0027 | 573 | 1191 | 198 | 1024 | 858 | 3.801 | 1196 | 19.87 | 19.058 | 209 | 100 | 3 | 13824 | 0.4 | 85 | 134 | 362 | 613 | 28
0.07 | 0.24 | 1.87 | 0.015 | 0.007 | 0.022 | 0.027 | 0.0015 | 0.0044 | 579 | 1216 | 160 | 1037 | 860 | 3.8 | 1286 | 25.91 | 19.121 | 228 | 100 | 3 | 14181 | 0.4 | 83 | 173 | 383 | 599 | 27.5
0.0016 | 0 | 0.09 | 0.011 | 0.008 | 0.065 | 0.001 | 0 | 0.0015 | 705 | 1232 | 188 | 1051 | 908 | 3.8 | 1711.4 | 30.71 | 27.54 | 226 | 70 | 3 | 14408 | 0.8 | 86 | 169 | 150 | 295 | 45
0.0016 | 0 | 0.09 | 0.011 | 0.008 | 0.065 | 0.001 | 0 | 0.0015 | 705 | 1232 | 188 | 1051 | 908 | 3.8 | 1711.4 | 30.71 | 27.54 | 226 | 70 | 3 | 14408 | 0.8 | 86 | 169 | 150 | 295 | 45
0.0016 | 0 | 0.09 | 0.011 | 0.008 | 0.065 | 0.001 | 0 | 0.0015 | 705 | 1232 | 188 | 1051 | 908 | 3.8 | 1711.4 | 30.71 | 27.54 | 226 | 70 | 3 | 14408 | 0.8 | 86 | 169 | 150 | 295 | 45
0.0016 | 0 | 0.09 | 0.011 | 0.008 | 0.065 | 0.001 | 0 | 0.0015 | 705 | 1232 | 188 | 1051 | 908 | 3.8 | 1711.4 | 30.71 | 27.54 | 226 | 70 | 3 | 14408 | 0.8 | 86 | 169 | 150 | 295 | 45
0.119 | 0.38 | 1.78 | 0.025 | 0.004 | 0.004 | 0.024 | 0.0015 | 0.0044 | 547 | 1241 | 191 | 1033 | 873 | 3.199 | 1484 | 21.79 | 17.139 | 250 | 100 | 3 | 18906 | 0.8 | 83 | 142 | 475 | 821 | 20
0.024 | 0 | 0.22 | 0.014 | 0.007 | 0 | 0.001 | 0 | 0.0021 | 679 | 1191 | 215 | 991 | 879 | 4.8 | 1433.1 | 28.24 | 23.436 | 211 | 100 | 3 | 10705 | 1.6 | 82 | 162 | 216 | 322 | 42.5
0.024 | 0 | 0.22 | 0.014 | 0.007 | 0 | 0.001 | 0 | 0.0021 | 679 | 1191 | 215 | 991 | 879 | 4.8 | 1433.1 | 28.24 | 23.436 | 211 | 100 | 3 | 10705 | 1.6 | 82 | 162 | 216 | 322 | 42.5
0.024 | 0 | 0.22 | 0.014 | 0.007 | 0 | 0.001 | 0 | 0.0021 | 679 | 1191 | 215 | 991 | 879 | 4.8 | 1433.1 | 28.24 | 23.436 | 211 | 100 | 3 | 10705 | 1.6 | 82 | 162 | 216 | 322 | 42.5
0.119 | 0.38 | 1.78 | 0.025 | 0.004 | 0.004 | 0.024 | 0.0015 | 0.0044 | 547 | 1241 | 191 | 1033 | 873 | 3.199 | 1484 | 21.79 | 17.139 | 250 | 100 | 3 | 18906 | 0.8 | 83 | 142 | 474 | 822 | 20
0.0013 | 0.001 | 0.08 | 0.008 | 0.004 | 0.077 | 0 | 0.002 | 0.0015 | 739 | 1224 | 169 | 1060 | 945 | 3.5 | 1710.1 | 29.224 | 35.609 | 261 | 56 | 3 | 15932 | 0.8 | 85 | 180 | 137 | 290 | 45.5
0.0013 | 0.001 | 0.08 | 0.008 | 0.004 | 0.077 | 0 | 0.002 | 0.0015 | 739 | 1224 | 169 | 1060 | 945 | 3.5 | 1710.1 | 29.224 | 35.609 | 261 | 56 | 3 | 15932 | 0.8 | 85 | 180 | 134 | 285 | 45.5
0.0013 | 0.001 | 0.08 | 0.008 | 0.004 | 0.077 | 0 | 0.002 | 0.0015 | 739 | 1224 | 169 | 1060 | 945 | 3.5 | 1710.1 | 29.224 | 35.609 | 261 | 56 | 3 | 15932 | 0.8 | 85 | 180 | 134 | 285 | 45
0.001 | 0.001 | 0.11 | 0.009 | 0.007 | 0.069 | 0 | 0.0021 | 0.0029 | 736 | 1209 | 189 | 1023 | 906 | 3.5 | 1512.5 | 29.44 | 38.161 | 206 | 46 | 2.5 | 13991 | 1.8 | 83 | 147 | 141 | 283 | 48.5
0.001 | 0.001 | 0.11 | 0.009 | 0.007 | 0.069 | 0 | 0.0021 | 0.0029 | 736 | 1209 | 189 | 1023 | 906 | 3.5 | 1512.5 | 29.44 | 38.161 | 206 | 46 | 2.5 | 13991 | 1.8 | 83 | 147 | 145 | 285 | 45
0.0018 | 0.003 | 0.18 | 0.007 | 0.007 | 0.07 | 0 | 0.0019 | 0.0014 | 715 | 1219 | 168 | 1044 | 905 | 3.5 | 1518.9 | 28.47 | 38.821 | 208 | 67 | 2.5 | 15130 | 1.8 | 83 | 131 | 158 | 314 | 43.5
0.0018 | 0.003 | 0.18 | 0.007 | 0.007 | 0.07 | 0 | 0.0019 | 0.0014 | 715 | 1219 | 168 | 1044 | 905 | 3.5 | 1518.9 | 28.47 | 38.821 | 208 | 67 | 2.5 | 15130 | 1.8 | 83 | 131 | 156 | 313 | 44.5
0.001 | 0.001 | 0.08 | 0.009 | 0.007 | 0.072 | 0.001 | 0.0017 | 0.0021 | 740 | 1253 | 158 | 1066 | 907 | 3.501 | 1676.8 | 28.77 | 38.411 | 275 | 48 | 2.5 | 15178 | 0.8 | 87 | 144 | 139 | 291 | 46.5
0.001 | 0.001 | 0.08 | 0.009 | 0.007 | 0.072 | 0.001 | 0.0017 | 0.0021 | 740 | 1253 | 158 | 1066 | 907 | 3.501 | 1676.8 | 28.77 | 38.411 | 275 | 48 | 2.5 | 15178 | 0.8 | 87 | 144 | 137 | 287 | 47
0.001 | 0.001 | 0.08 | 0.009 | 0.007 | 0.072 | 0.001 | 0.0017 | 0.0021 | 740 | 1253 | 158 | 1066 | 907 | 3.501 | 1676.8 | 28.77 | 38.411 | 275 | 48 | 2.5 | 15178 | 0.8 | 87 | 144 | 141 | 291 | 46.5
0.068 | 0.24 | 1.85 | 0.015 | 0.004 | 0.018 | 0.025 | 0.0018 | 0.0042 | 533 | 1203 | 162 | 1021 | 868 | 3.4 | 1089.9 | 19.58 | 17.64 | 184 | 85 | 3 | 13183 | 0.6 | 85 | 170 | 363 | 624 | 24.5
0.0011 | 0.001 | 0.18 | 0.005 | 0.007 | 0.068 | 0 | 0.0019 | 0.0012 | 713 | 1225 | 170 | 1054 | 900 | 3.5 | 1563.1 | 29.3 | 38.726 | 213 | 72 | 2.5 | 15293 | 1.8 | 81 | 167 | 141 | 288 | 47
0.0011 | 0.001 | 0.18 | 0.005 | 0.007 | 0.068 | 0 | 0.0019 | 0.0012 | 713 | 1225 | 170 | 1054 | 900 | 3.5 | 1563.1 | 29.3 | 38.726 | 213 | 72 | 2.5 | 15293 | 1.8 | 81 | 167 | 141 | 288 | 47
0.07 | 0.25 | 1.85 | 0.016 | 0.007 | 0.019 | 0.023 | 0.0013 | 0.0044 | 556 | 1206 | 156 | 1029 | 865 | 3.4 | 1243.9 | 20.23 | 17.948 | 213 | 94 | 3 | 15350 | 0.6 | 84 | 206 | 361 | 611 | 27.5
0.07 | 0.25 | 1.85 | 0.016 | 0.007 | 0.019 | 0.023 | 0.0013 | 0.0044 | 556 | 1206 | 156 | 1029 | 865 | 3.4 | 1243.9 | 20.23 | 17.948 | 213 | 94 | 3 | 15350 | 0.6 | 84 | 206 | 355 | 609 | 27.5
0.07 | 0.25 | 1.85 | 0.016 | 0.007 | 0.019 | 0.023 | 0.0013 | 0.0044 | 556 | 1206 | 156 | 1029 | 865 | 3.4 | 1243.9 | 20.23 | 17.948 | 213 | 94 | 3 | 15350 | 0.6 | 84 | 206 | 357 | 613 | 28
0.073 | 0.24 | 1.88 | 0.02 | 0.003 | 0.021 | 0.023 | 0.0013 | 0.0034 | 551 | 1220 | 173 | 1061 | 870 | 3.399 | 1319.9 | 26.99 | 25.041 | 189 | 92 | 3 | 18491 | 0.6 | 83 | 157 | 425 | 656 | 25.5
0.073 | 0.24 | 1.88 | 0.02 | 0.003 | 0.021 | 0.023 | 0.0013 | 0.0034 | 551 | 1220 | 173 | 1061 | 870 | 3.399 | 1319.9 | 26.99 | 25.041 | 189 | 92 | 3 | 18491 | 0.6 | 83 | 157 | 415 | 649 | 25.5
0.054 | 0.082 | 1.42 | 0.012 | 0.003 | 0.02 | 0 | 0 | 0.0039 | 622 | 1217 | 179 | 1028 | 871 | 4 | 1206.5 | 20.02 | 20.01 | 228 | 77 | 2.5 | 13440 | 0.4 | 83 | 133 | 279 | 484 | 32.5
0.054 | 0.082 | 1.42 | 0.012 | 0.003 | 0.02 | 0 | 0 | 0.0039 | 622 | 1217 | 179 | 1028 | 871 | 4 | 1206.5 | 20.02 | 20.01 | 228 | 77 | 2.5 | 13440 | 0.4 | 83 | 133 | 275 | 473 | 34
0.056 | 0.17 | 0.71 | 0.013 | 0.004 | 0 | 0.022 | 0 | 0.0041 | 602 | 1236 | 188 | 1035 | 880 | 2.901 | 1074.7 | 17.45 | 27.319 | 155 | 56 | 2.5 | 11302 | 0.8 | 83 | 181 | 391 | 468 | 30.5
0.058 | 0.065 | 1.4 | 0.014 | 0.008 | 0.023 | 0 | 0 | 0.002 | 613 | 1203 | 185 | 1010 | 873 | 3.75 | 1448.9 | 28.53 | 26.472 | 237 | 100 | 3 | 17988 | 0.6 | 82 | 123 | 308 | 510 | 30
0.058 | 0.065 | 1.4 | 0.014 | 0.008 | 0.023 | 0 | 0 | 0.002 | 613 | 1206 | 329 | 1010 | 873 | 3.75 | 1448.9 | 28.53 | 26.472 | 237 | 100 | 3 | 17988 | 0.6 | 82 | 123 | 308 | 510 | 30
0.02 | 0 | 0.24 | 0.014 | 0.011 | 0 | 0.001 | 0 | 0.0018 | 714 | 1200 | 231 | 1013 | 898 | 4.502 | 1439.2 | 19.38 | 32.217 | 226 | 73 | 3 | 14503 | 1.6 | 80 | 159 | 228 | 329 | 42
0.058 | 0.065 | 1.4 | 0.014 | 0.008 | 0.023 | 0 | 0 | 0.002 | 613 | 1203 | 185 | 1010 | 873 | 3.75 | 1448.9 | 28.53 | 26.472 | 237 | 100 | 3 | 17988 | 0.6 | 82 | 123 | 318 | 513 | 30.5
0.058 | 0.065 | 1.4 | 0.014 | 0.008 | 0.023 | 0 | 0 | 0.002 | 613 | 1206 | 329 | 1010 | 873 | 3.75 | 1448.9 | 28.53 | 26.472 | 237 | 100 | 3 | 17988 | 0.6 | 82 | 123 | 318 | 513 | 30.5
0.058 | 0.065 | 1.4 | 0.014 | 0.008 | 0.023 | 0 | 0 | 0.002 | 613 | 1203 | 185 | 1010 | 873 | 3.75 | 1448.9 | 28.53 | 26.472 | 237 | 100 | 3 | 17988 | 0.6 | 82 | 123 | 317 | 543 | 29
0.058 | 0.065 | 1.4 | 0.014 | 0.008 | 0.023 | 0 | 0 | 0.002 | 613 | 1206 | 329 | 1010 | 873 | 3.75 | 1448.9 | 28.53 | 26.472 | 237 | 100 | 3 | 17988 | 0.6 | 82 | 123 | 317 | 543 | 29
0.02 | 0 | 0.24 | 0.014 | 0.011 | 0 | 0.001 | 0 | 0.0018 | 714 | 1200 | 231 | 1013 | 898 | 4.502 | 1439.2 | 19.38 | 32.217 | 226 | 73 | 3 | 14503 | 1.6 | 80 | 159 | 228 | 329 | 42
0.081 | 0.68 | 1.76 | 0.009 | 0.002 | 0.01 | 0.011 | 0.001 | 0.0027 | 549 | 1208 | 166 | 1024 | 877 | 3.4 | 1325.5 | 22.43 | 20.75 | 222 | 100 | 3 | 16177 | 0.6 | 83 | 184 | 379 | 632 | 26
0.081 | 0.68 | 1.76 | 0.009 | 0.002 | 0.01 | 0.011 | 0.001 | 0.0027 | 549 | 1208 | 166 | 1024 | 877 | 3.4 | 1325.5 | 22.43 | 20.75 | 222 | 100 | 3 | 16177 | 0.6 | 83 | 184 | 377 | 637 | 26.5
0.081 | 0.68 | 1.76 | 0.009 | 0.002 | 0.01 | 0.011 | 0.001 | 0.0027 | 549 | 1208 | 166 | 1024 | 877 | 3.4 | 1325.5 | 22.43 | 20.75 | 222 | 100 | 3 | 16177 | 0.6 | 83 | 184 | 375 | 635 | 27
0.073 | 0.23 | 1.87 | 0.01 | 0.003 | 0.018 | 0.024 | 0.0012 | 0.0047 | 559 | 1209 | 149 | 1004 | 871 | 4.499 | 1152.2 | 20.09 | 15.033 | 259 | 93 | 2.5 | 14051 | 0.3 | 83 | 173 | 378 | 602 | 25.5
0.073 | 0.23 | 1.87 | 0.01 | 0.003 | 0.018 | 0.024 | 0.0012 | 0.0047 | 559 | 1209 | 149 | 1004 | 871 | 4.499 | 1152.2 | 20.09 | 15.033 | 259 | 93 | 2.5 | 14051 | 0.3 | 83 | 173 | 379 | 598 | 24.5
0.0011 | 0.001 | 0.12 | 0.006 | 0.009 | 0.067 | 0 | 0.002 | 0.0015 | 743 | 1216 | 181 | 1065 | 906 | 3.501 | 1619 | 29.56 | 37.535 | 208 | 51 | 3 | 15523 | 0.8 | 84 | 164 | 139 | 280 | 47.5
0.0011 | 0.001 | 0.12 | 0.006 | 0.009 | 0.067 | 0 | 0.002 | 0.0015 | 743 | 1216 | 181 | 1065 | 906 | 3.501 | 1619 | 29.56 | 37.535 | 208 | 51 | 3 | 15523 | 0.8 | 84 | 164 | 140 | 282 | 46.5
0.0011 | 0.001 | 0.12 | 0.006 | 0.009 | 0.067 | 0 | 0.002 | 0.0015 | 743 | 1216 | 181 | 1065 | 906 | 3.501 | 1619 | 29.56 | 37.535 | 208 | 51 | 3 | 15523 | 0.8 | 84 | 164 | 140 | 282 | 45
0.0011 | 0.001 | 0.12 | 0.006 | 0.009 | 0.067 | 0 | 0.002 | 0.0015 | 743 | 1216 | 181 | 1065 | 906 | 3.501 | 1619 | 29.56 | 37.535 | 208 | 51 | 3 | 15523 | 0.8 | 84 | 164 | 140 | 281 | 48.5
0.0011 | 0.001 | 0.09 | 0.008 | 0.007 | 0.073 | 0 | 0.0024 | 0.0022 | 740 | 1204 | 180 | 1052 | 928 | 3.501 | 1559.7 | 24.4 | 37.82 | 231 | 61 | 3 | 13634 | 1.8 | 82 | 171 | 130 | 281 | 48
0.0011 | 0.001 | 0.09 | 0.008 | 0.007 | 0.073 | 0 | 0.0024 | 0.0022 | 740 | 1204 | 180 | 1052 | 928 | 3.501 | 1559.7 | 24.4 | 37.82 | 231 | 61 | 3 | 13634 | 1.8 | 82 | 171 | 130 | 281 | 48
0.0013 | 0.001 | 0.09 | 0.008 | 0.006 | 0.069 | 0.001 | 0.0025 | 0.0019 | 735 | 1249 | 246 | 1080 | 915 | 3.503 | 1774 | 29.408 | 36.03 | 229 | 54 | 3 | 16233 | 0.8 | 83 | 153 | 135 | 285 | 45
0.0013 | 0.001 | 0.09 | 0.008 | 0.006 | 0.069 | 0.001 | 0.0025 | 0.0019 | 735 | 1249 | 246 | 1080 | 915 | 3.503 | 1774 | 29.408 | 36.03 | 229 | 54 | 3 | 16233 | 0.8 | 83 | 153 | 136 | 283 | 49.5
0.072 | 0.24 | 1.86 | 0.017 | 0.003 | 0.02 | 0.021 | 0.0009 | 0.005 | 545 | 1229 | 155 | 1064 | 868 | 3.8 | 1408.1 | 20.69 | 21.719 | 249 | 100 | 3 | 19215 | 0.4 | 84 | 159 | 370 | 602 | 26
0.072 | 0.24 | 1.86 | 0.017 | 0.003 | 0.02 | 0.021 | 0.0009 | 0.005 | 545 | 1229 | 155 | 1064 | 868 | 3.8 | 1408.1 | 20.69 | 21.719 | 249 | 100 | 3 | 19215 | 0.4 | 84 | 159 | 374 | 605 | 26
0.001 | 0.001 | 0.1 | 0.007 | 0.005 | 0.073 | 0 | 0.0017 | 0.001 | 741 | 1228 | 186 | 1048 | 929 | 3.501 | 1700.1 | 29.34 | 35.645 | 215 | 50 | 2.5 | 16065 | 0.8 | 82 | 137 | 137 | 284 | 44.5
0.001 | 0.001 | 0.1 | 0.007 | 0.005 | 0.073 | 0 | 0.0017 | 0.001 | 741 | 1228 | 186 | 1048 | 929 | 3.501 | 1700.1 | 29.34 | 35.645 | 215 | 50 | 2.5 | 16065 | 0.8 | 82 | 137 | 135 | 281 | 51
0.001 | 0.001 | 0.1 | 0.007 | 0.005 | 0.073 | 0 | 0.0017 | 0.001 | 741 | 1228 | 186 | 1048 | 929 | 3.501 | 1700.1 | 29.34 | 35.645 | 215 | 50 | 2.5 | 16065 | 0.8 | 82 | 137 | 138 | 280 | 48.5
0.0014 | 0.001 | 0.08 | 0.005 | 0.006 | 0.08 | 0.002 | 0.0021 | 0.0018 | 742 | 1218 | 167 | 1040 | 907 | 3.5 | 1594.3 | 29.05 | 37.673 | 260 | 45 | 2.5 | 14795 | 1.8 | 75 | 162 | 139 | 277 | 48
0.058 | 0.085 | 1.44 | 0.009 | 0.005 | 0.023 | 0 | 0 | 0.0048 | 622 | 1204 | 178 | 1024 | 877 | 3.1 | 1299.2 | 19.9 | 24.217 | 199 | 84 | 3 | 12888 | 0.8 | 86 | 149 | 273 | 492 | 32
0.0014 | 0.001 | 0.08 | 0.005 | 0.006 | 0.08 | 0.002 | 0.0021 | 0.0018 | 742 | 1218 | 167 | 1040 | 907 | 3.5 | 1594.3 | 29.05 | 37.673 | 260 | 45 | 2.5 | 14795 | 1.8 | 75 | 162 | 134 | 272 | 51
0.076 | 0.26 | 1.88 | 0.014 | 0.002 | 0.015 | 0.026 | 0.0012 | 0.0037 | 552 | 1235 | 181 | 1055 | 882 | 3.403 | 1638.1 | 28.97 | 22.578 | 262 | 100 | 3 | 23170 | 0.6 | 83 | 161 | 381 | 635 | 26
0.076 | 0.26 | 1.88 | 0.014 | 0.002 | 0.015 | 0.026 | 0.0012 | 0.0037 | 552 | 1235 | 181 | 1055 | 882 | 3.403 | 1638.1 | 28.97 | 22.578 | 262 | 100 | 3 | 23170 | 0.6 | 83 | 161 | 384 | 630 | 26
0.058 | 0.085 | 1.44 | 0.009 | 0.005 | 0.023 | 0 | 0 | 0.0048 | 622 | 1204 | 178 | 1024 | 877 | 3.1 | 1299.2 | 19.9 | 24.217 | 199 | 84 | 3 | 12888 | 0.8 | 86 | 149 | 273 | 490 | 32.5
0.076 | 0.26 | 1.88 | 0.014 | 0.002 | 0.015 | 0.026 | 0.0012 | 0.0037 | 552 | 1235 | 181 | 1055 | 882 | 3.403 | 1638.1 | 28.97 | 22.578 | 262 | 100 | 3 | 23170 | 0.6 | 83 | 161 | 387 | 643 | 26.5
0.058 | 0.085 | 1.44 | 0.009 | 0.005 | 0.023 | 0 | 0 | 0.0048 | 622 | 1204 | 178 | 1024 | 877 | 3.1 | 1299.2 | 19.9 | 24.217 | 199 | 84 | 3 | 12888 | 0.8 | 86 | 149 | 272 | 489 | 32
0.0021 | 0.12 | 1.13 | 0.074 | 0.007 | 0.035 | 0.022 | 0.0011 | 0.0021 | 683 | 1245 | 173 | 1037 | 906 | 2.802 | 1592.1 | 29.2 | 28.973 | 198 | 65 | 3 | 16743 | 0.8 | 83 | 114 | 264 | 423 | 33
0.0021 | 0.12 | 1.13 | 0.074 | 0.007 | 0.035 | 0.022 | 0.0011 | 0.0021 | 683 | 1245 | 173 | 1037 | 906 | 2.802 | 1592.1 | 29.2 | 28.973 | 198 | 65 | 3 | 16743 | 0.8 | 83 | 114 | 264 | 419 | 31.5
0.0017 | 0 | 0.11 | 0.013 | 0.011 | 0.0694 | 0 | 0.002 | 0.001 | 716 | 1200 | 163 | 1031 | 902 | 4 | 1285.6 | 28.53 | 29.033 | 189 | 54 | 3 | 10861 | 1.8 | 83 | 179 | 156 | 291 | 42
0.0017 | 0 | 0.11 | 0.013 | 0.011 | 0.0694 | 0 | 0.002 | 0.001 | 716 | 1200 | 163 | 1031 | 902 | 4 | 1285.6 | 28.53 | 29.033 | 189 | 54 | 3 | 10861 | 1.8 | 83 | 179 | 156 | 291 | 42
0.0017 | 0 | 0.11 | 0.013 | 0.011 | 0.0694 | 0 | 0.002 | 0.001 | 716 | 1200 | 163 | 1031 | 902 | 4 | 1285.6 | 28.53 | 29.033 | 189 | 54 | 3 | 10861 | 1.8 | 83 | 179 | 156 | 291 | 42
0.0011 | 0 | 0.12 | 0.008 | 0.005 | 0.0655 | 0 | 0.0034 | 0.0012 | 720 | 1202 | 156 | 1027 | 901 | 3.5 | 1245.3 | 28.23 | 33.31 | 186 | 35 | 3 | 10594 | 1.8 | 82 | 175 | 143 | 291 | 44
0.0011 | 0 | 0.12 | 0.008 | 0.005 | 0.0655 | 0 | 0.0034 | 0.0012 | 720 | 1202 | 156 | 1027 | 901 | 3.5 | 1245.3 | 28.23 | 33.31 | 186 | 35 | 3 | 10594 | 1.8 | 82 | 175 | 143 | 291 | 44
0.0011 | 0 | 0.12 | 0.008 | 0.005 | 0.0655 | 0 | 0.0034 | 0.0012 | 720 | 1202 | 156 | 1027 | 901 | 3.5 | 1245.3 | 28.23 | 33.31 | 186 | 35 | 3 | 10594 | 1.8 | 82 | 175 | 143 | 291 | 44
0.0013 | 0.001 | 0.11 | 0.012 | 0.007 | 0.069 | 0 | 0.0023 | 0.0019 | 738 | 1225 | 169 | 1038 | 932 | 3.501 | 1271.2 | 27.69 | 36.307 | 196 | 31 | 2.5 | 12021 | 1.8 | 82 | 141 | 137 | 281 | 45.5
0.0013 | 0.001 | 0.11 | 0.012 | 0.007 | 0.069 | 0 | 0.0023 | 0.0019 | 738 | 1225 | 169 | 1038 | 932 | 3.501 | 1271.2 | 27.69 | 36.307 | 196 | 31 | 2.5 | 12021 | 1.8 | 82 | 141 | 145 | 286 | 45
0.018 | 0 | 0.21 | 0.006 | 0.011 | 0 | 0.0016 | 0 | 0.0012 | 712 | 1218 | 173 | 1040 | 903 | 4.498 | 1279.8 | 28.83 | 31.559 | 188 | 63 | 3 | 12838 | 1.6 | 83 | 203 | 192 | 311 | 42
0.023 | 0 | 0.21 | 0.012 | 0.007 | 0 | 0.0018 | 0 | 0.0012 | 706 | 1185 | 141 | 1018 | 905 | 6 | 1252.7 | 28.51 | 20.222 | 238 | 94 | 3 | 9999 | 1.2 | 83 | 148 | 213 | 314 | 42
0.018 | 0 | 0.21 | 0.006 | 0.011 | 0 | 0.0016 | 0 | 0.0012 | 712 | 1218 | 173 | 1040 | 903 | 4.498 | 1279.8 | 28.83 | 31.559 | 188 | 63 | 3 | 12838 | 1.6 | 83 | 203 | 192 | 311 | 42
0.018 | 0 | 0.21 | 0.006 | 0.011 | 0 | 0.0016 | 0 | 0.0012 | 712 | 1218 | 173 | 1040 | 903 | 4.498 | 1279.8 | 28.83 | 31.559 | 188 | 63 | 3 | 12838 | 1.6 | 83 | 203 | 192 | 311 | 42
0.023 | 0 | 0.21 | 0.012 | 0.007 | 0 | 0.0018 | 0 | 0.0012 | 706 | 1185 | 141 | 1018 | 905 | 6 | 1252.7 | 28.51 | 20.222 | 238 | 94 | 3 | 9999 | 1.2 | 83 | 148 | 213 | 314 | 42
0.023 | 0 | 0.21 | 0.012 | 0.007 | 0 | 0.0018 | 0 | 0.0012 | 706 | 1185 | 141 | 1018 | 905 | 6 | 1252.7 | 28.51 | 20.222 | 238 | 94 | 3 | 9999 | 1.2 | 83 | 148 | 213 | 314 | 42
0.0014 | 0 | 0.12 | 0.012 | 0.007 | 0.0655 | 0 | 0.0021 | 0.0013 | 723 | 1219 | 141 | 1047 | 907 | 3.5 | 1567.5 | 30.65 | 39.122 | 244 | 72 | 3 | 16150 | 1.8 | 82 | 172 | 142 | 291 | 45
0.0012 | 0.003 | 0.19 | 0.008 | 0.004 | 0.069 | 0 | 0.0024 | 0.0015 | 709 | 1214 | 167 | 1036 | 900 | 3.5 | 1525.7 | 27.23 | 40.083 | 207 | 67 | 2.5 | 14645 | 1.8 | 85 | 142 | 154 | 305 | 44.5
0.0014 | 0 | 0.12 | 0.012 | 0.007 | 0.0655 | 0 | 0.0021 | 0.0013 | 723 | 1219 | 141 | 1047 | 907 | 3.5 | 1567.5 | 30.65 | 39.122 | 244 | 72 | 3 | 16150 | 1.8 | 82 | 172 | 142 | 291 | 45
0.0012 | 0.003 | 0.19 | 0.008 | 0.004 | 0.069 | 0 | 0.0024 | 0.0015 | 709 | 1214 | 167 | 1036 | 900 | 3.5 | 1525.7 | 27.23 | 40.083 | 207 | 67 | 2.5 | 14645 | 1.8 | 85 | 142 | 160 | 302 | 43
0.0014 | 0 | 0.12 | 0.012 | 0.007 | 0.0655 | 0 | 0.0021 | 0.0013 | 723 | 1219 | 141 | 1047 | 907 | 3.5 | 1567.5 | 30.65 | 39.122 | 244 | 72 | 3 | 16150 | 1.8 | 82 | 172 | 142 | 291 | 45
0.0012 | 0.003 | 0.19 | 0.008 | 0.004 | 0.069 | 0 | 0.0024 | 0.0015 | 709 | 1214 | 167 | 1036 | 900 | 3.5 | 1525.7 | 27.23 | 40.083 | 207 | 67 | 2.5 | 14645 | 1.8 | 85 | 142 | 150 | 302 | 44
0.0024 | 0 | 0.1 | 0.013 | 0.01 | 0.0664 | 0 | 0.0016 | 0.0019 | 721 | 1213 | 154 | 1051 | 909 | 5 | 1616.3 | 24.69 | 28.813 | 274 | 81 | 3 | 14558 | 0.4 | 82 | 103 | 180 | 304 | 43.5
0.0024 | 0 | 0.1 | 0.013 | 0.01 | 0.0664 | 0 | 0.0016 | 0.0019 | 721 | 1213 | 154 | 1051 | 909 | 5 | 1616.3 | 24.69 | 28.813 | 274 | 81 | 3 | 14558 | 0.4 | 82 | 103 | 180 | 305 | 45.5
0.0011 | 0.001 | 0.1 | 0.007 | 0.004 | 0.076 | 0.001 | 0.002 | 0.0016 | 743 | 1223 | 192 | 1049 | 919 | 4.5 | 1724.1 | 28.35 | 31.962 | 275 | 71 | 3 | 15994 | 0.6 | 80 | 129 | 159 | 287 | 39.5
0.0011 | 0.001 | 0.1 | 0.007 | 0.004 | 0.076 | 0.001 | 0.002 | 0.0016 | 743 | 1223 | 192 | 1049 | 919 | 4.5 | 1724.1 | 28.35 | 31.962 | 275 | 71 | 3 | 15994 | 0.6 | 80 | 129 | 154 | 286 | 48
0.0011 | 0.001 | 0.1 | 0.007 | 0.004 | 0.076 | 0.001 | 0.002 | 0.0016 | 743 | 1223 | 192 | 1049 | 919 | 4.5 | 1724.1 | 28.35 | 31.962 | 275 | 71 | 3 | 15994 | 0.6 | 80 | 129 | 153 | 287 | 47.5
0.0017 | 0.004 | 0.19 | 0.013 | 0.012 | 0.074 | 0 | 0.0019 | 0.0016 | 711 | 1206 | 180 | 1036 | 901 | 3.5 | 1517.3 | 28.267 | 37.661 | 230 | 67 | 2.5 | 14590 | 1.8 | 82 | 150 | 162 | 316 | 41.5
0.088 | 0.25 | 1.86 | 0.011 | 0.001 | 0.023 | 0.026 | 0.0021 | 0.0031 | 547 | 1200 | 191 | 1032 | 872 | 4 | 1358.9 | 28.38 | 15.543 | 245 | 100 | 2.5 | 15214 | 0.4 | 82 | 180 | 385 | 656 | 24
0.088 | 0.25 | 1.86 | 0.011 | 0.001 | 0.023 | 0.026 | 0.0021 | 0.0031 | 547 | 1200 | 191 | 1032 | 872 | 4 | 1358.9 | 28.38 | 15.543 | 245 | 100 | 2.5 | 15214 | 0.4 | 82 | 180 | 382 | 657 | 23
0.088 | 0.25 | 1.86 | 0.011 | 0.001 | 0.023 | 0.026 | 0.0021 | 0.0031 | 547 | 1200 | 191 | 1032 | 872 | 4 | 1358.9 | 28.38 | 15.543 | 245 | 100 | 2.5 | 15214 | 0.4 | 82 | 180 | 384 | 658 | 23.5
0.0017 | 0.004 | 0.19 | 0.013 | 0.012 | 0.074 | 0 | 0.0019 | 0.0016 | 711 | 1206 | 180 | 1036 | 901 | 3.5 | 1517.3 | 28.267 | 37.661 | 230 | 67 | 2.5 | 14590 | 1.8 | 82 | 150 | 156 | 310 | 43.5
0.067 | 0.25 | 1.88 | 0.014 | 0.005 | 0.016 | 0.025 | 0.0013 | 0.0043 | 576 | 1200 | 153 | 1026 | 872 | 3.399 | 1065 | 18.56 | 20.033 | 178 | 75 | 3 | 14276 | 0.6 | 32 | 121 | 365 | 616 | 28
0.0015 | 0 | 0.1 | 0.012 | 0.009 | 0.0691 | 0 | 0.0024 | 0.0016 | 722 | 1202 | 193 | 1062 | 909 | 6 | 1534.2 | 28.26 | 23.785 | 272 | 92 | 3 | 13255 | 1.2 | 83 | 108 | 177 | 291 | 44.5
0.067 | 0.25 | 1.88 | 0.014 | 0.005 | 0.016 | 0.025 | 0.0013 | 0.0043 | 576 | 1200 | 153 | 1026 | 872 | 3.399 | 1065 | 18.56 | 20.033 | 178 | 75 | 3 | 14276 | 0.6 | 32 | 121 | 364 | 621 | 26
0.0015 | 0 | 0.1 | 0.012 | 0.009 | 0.0691 | 0 | 0.0024 | 0.0016 | 722 | 1202 | 193 | 1062 | 909 | 6 | 1534.2 | 28.26 | 23.785 | 272 | 92 | 3 | 13255 | 1.2 | 83 | 108 | 178 | 291 | 43.5
0.0015 | 0 | 0.13 | 0.013 | 0.012 | 0.0681 | 0 | 0.0018 | 0.0026 | 724 | 1213 | 196 | 1021 | 902 | 3.5 | 1567.5 | 29.49 | 37.626 | 210 | 46 | 3 | 15959 | 1.8 | 84 | 163 | 160 | 298 | 43.5
0.022 | 0 | 0.18 | 0.01 | 0.008 | 0 | 0.0011 | 0 | 0.0019 | 707 | 1219 | 165 | 1041 | 894 | 2.999 | 1728.5 | 29.89 | 31.56 | 212 | 50 | 3 | 14344 | 1 | 85 | 176 | 187 | 312 | 42
0.022 | 0 | 0.18 | 0.01 | 0.008 | 0 | 0.0011 | 0 | 0.0019 | 707 | 1219 | 165 | 1041 | 894 | 2.999 | 1728.5 | 29.89 | 31.56 | 212 | 50 | 3 | 14344 | 1 | 85 | 176 | 187 | 313 | 42
0.022 | 0 | 0.18 | 0.01 | 0.008 | 0 | 0.0011 | 0 | 0.0019 | 707 | 1219 | 165 | 1041 | 894 | 2.999 | 1728.5 | 29.89 | 31.56 | 212 | 50 | 3 | 14344 | 1 | 85 | 176 | 187 | 313 | 43
0.0015 | 0 | 0.13 | 0.013 | 0.012 | 0.0681 | 0 | 0.0018 | 0.0026 | 724 | 1213 | 196 | 1021 | 902 | 3.5 | 1567.5 | 29.49 | 37.626 | 210 | 46 | 3 | 15959 | 1.8 | 84 | 163 | 160 | 298 | 43.5
0.045 | 0.003 | 0.26 | 0.02 | 0.007 | 0.0009 | 0.001 | 0 | 0 | 655 | 1208 | 194 | 1027 | 889 | 4.801 | 1434.7 | 30.21 | 21.259 | 190 | 95 | 3 | 12618 | 1.6 | 81 | 200 | 265 | 357 | 42
0.024 | 0 | 0.21 | 0.012 | 0.007 | 0 | 0.001 | 0 | 0.0024 | 710 | 1203 | 144 | 1013 | 900 | 4.799 | 1435.8 | 29.7 | 19.907 | 201 | 100 | 3 | 10508 | 1.6 | 78 | 191 | 207 | 312 | 41.5
0.045 | 0.003 | 0.26 | 0.02 | 0.007 | 0.0009 | 0.001 | 0 | 0 | 655 | 1208 | 194 | 1027 | 889 | 4.801 | 1434.7 | 30.21 | 21.259 | 190 | 95 | 3 | 12618 | 1.6 | 81 | 200 | 265 | 357 | 42
0.0016 | 0.002 | 0.09 | 0.01 | 0.009 | 0.073 | 0.001 | 0.0023 | 0.0014 | 740 | 1216 | 174 | 1043 | 905 | 3.5 | 1553.6 | 27.301 | 37.731 | 250 | 44 | 2.5 | 14181 | 1.8 | 81 | 138 | 144 | 289 | 46
0.055 | 0.058 | 1.43 | 0.015 | 0.005 | 0.027 | 0 | 0 | 0.0032 | 615 | 1201 | 147 | 1049 | 883 | 3.75 | 1132.4 | 16.17 | 20.821 | 209 | 85 | 3 | 13158 | 0.6 | 83 | 151 | 287 | 505 | 32.5
0.024 | 0 | 0.21 | 0.012 | 0.007 | 0 | 0.001 | 0 | 0.0024 | 710 | 1203 | 144 | 1013 | 900 | 4.799 | 1435.8 | 29.7 | 19.907 | 201 | 100 | 3 | 10508 | 1.6 | 78 | 191 | 207 | 312 | 41.5
0.0018 | 0.001 | 0.11 | 0.008 | 0.006 | 0.07 | 0 | 0.0027 | 0.0019 | 746 | 1214 | 164 | 1065 | 920 | 5.8 | 1534.9 | 29.38 | 23.05 | 235 | 90 | 3 | 12755 | 1.2 | 84 | 135 | 170 | 284 | 47.5
0.055 | 0.058 | 1.43 | 0.015 | 0.005 | 0.027 | 0 | 0 | 0.0032 | 615 | 1201 | 147 | 1049 | 883 | 3.75 | 1132.4 | 16.17 | 20.821 | 209 | 85 | 3 | 13158 | 0.6 | 83 | 151 | 287 | 498 | 32.5
0.0018 | 0.001 | 0.11 | 0.008 | 0.006 | 0.07 | 0 | 0.0027 | 0.0019 | 746 | 1214 | 164 | 1065 | 920 | 5.8 | 1534.9 | 29.38 | 23.05 | 235 | 90 | 3 | 12755 | 1.2 | 84 | 135 | 170 | 287 | 48
0.045 | 0.003 | 0.26 | 0.02 | 0.007 | 0.0009 | 0.001 | 0 | 0 | 655 | 1208 | 194 | 1027 | 889 | 4.801 | 1434.7 | 30.21 | 21.259 | 190 | 95 | 3 | 12618 | 1.6 | 81 | 200 | 265 | 357 | 42
0.024 | 0 | 0.21 | 0.012 | 0.007 | 0 | 0.001 | 0 | 0.0024 | 710 | 1203 | 144 | 1013 | 900 | 4.799 | 1435.8 | 29.7 | 19.907 | 201 | 100 | 3 | 10508 | 1.6 | 78 | 191 | 207 | 312 | 41.5
0.024 | 0 | 0.21 | 0.012 | 0.007 | 0 | 0.001 | 0 | 0.0024 | 710 | 1203 | 144 | 1013 | 900 | 4.799 | 1435.8 | 29.7 | 19.907 | 201 | 100 | 3 | 10508 | 1.6 | 78 | 191 | 207 | 312 | 41.5
0.074 | 0.24 | 1.85 | 0.009 | 0.007 | 0.016 | 0.026 | 0.0015 | 0.0043 | 538 | 1201 | 147 | 1039 | 873 | 3.8 | 1365.5 | 28.12 | 17.681 | 250 | 100 | 3 | 16986 | 0.4 | 84 | 189 | 364 | 636 | 28
0.074 | 0.24 | 1.85 | 0.009 | 0.007 | 0.016 | 0.026 | 0.0015 | 0.0043 | 538 | 1201 | 147 | 1039 | 873 | 3.8 | 1365.5 | 28.12 | 17.681 | 250 | 100 | 3 | 16986 | 0.4 | 84 | 189 | 365 | 636 | 27
0.074 | 0.24 | 1.85 | 0.009 | 0.007 | 0.016 | 0.026 | 0.0015 | 0.0043 | 538 | 1201 | 147 | 1039 | 873 | 3.8 | 1365.5 | 28.12 | 17.681 | 250 | 100 | 3 | 16986 | 0.4 | 84 | 189 | 363 | 636 | 28.5
0.074 | 0.24 | 1.85 | 0.009 | 0.007 | 0.016 | 0.026 | 0.0015 | 0.0043 | 538 | 1201 | 147 | 1039 | 873 | 3.8 | 1365.5 | 28.12 | 17.681 | 250 | 100 | 3 | 16986 | 0.4 | 84 | 189 | 363 | 636 | 27
0.015 | 0 | 0.2 | 0.011 | 0.011 | 0 | 0 | 0 | 0.0024 | 713 | 1202 | 153 | 1002 | 900 | 3.8 | 1620.9 | 29.66 | 30.822 | 219 | 67 | 3 | 15861 | 0.8 | 78 | 187 | 192 | 328 | 41
0.0009 | 0 | 0.11 | 0.007 | 0.005 | 0.0681 | 0 | 0.0023 | 0.0021 | 714 | 1211 | 187 | 1024 | 901 | 4 | 1286.6 | 20.32 | 28.205 | 190 | 55 | 3 | 10727 | 1.8 | 82 | 181 | 157 | 300 | 42
0.015 | 0 | 0.2 | 0.011 | 0.011 | 0 | 0 | 0 | 0.0024 | 713 | 1202 | 153 | 1002 | 900 | 3.8 | 1620.9 | 29.66 | 30.822 | 219 | 67 | 3 | 15861 | 0.8 | 78 | 187 | 192 | 328 | 41
0.015 | 0 | 0.2 | 0.011 | 0.011 | 0 | 0 | 0 | 0.0024 | 713 | 1202 | 153 | 1002 | 900 | 3.8 | 1620.9 | 29.66 | 30.822 | 219 | 67 | 3 | 15861 | 0.8 | 78 | 187 | 192 | 328 | 41
0.0009 | 0 | 0.11 | 0.007 | 0.005 | 0.0681 | 0 | 0.0023 | 0.0021 | 714 | 1211 | 187 | 1024 | 901 | 4 | 1286.6 | 20.32 | 28.205 | 190 | 55 | 3 | 10727 | 1.8 | 82 | 181 | 157 | 300 | 42
0.0015 | 0.004 | 0.11 | 0.007 | 0.004 | 0.082 | 0 | 0.0029 | 0.0022 | 743 | 1225 | 154 | 1045 | 903 | 5 | 1769.8 | 28.73 | 29.205 | 301 | 86 | 3 | 16123 | 0.4 | 80 | 170 | 172 | 298 | 47
0.0015 | 0.004 | 0.11 | 0.007 | 0.004 | 0.082 | 0 | 0.0029 | 0.0022 | 743 | 1225 | 154 | 1045 | 903 | 5 | 1769.8 | 28.73 | 29.205 | 301 | 86 | 3 | 16123 | 0.4 | 80 | 170 | 166 | 288 | 48.5
0.07 | 0.23 | 1.85 | 0.015 | 0.005 | 0.016 | 0.025 | 0.0013 | 0.0059 | 536 | 1201 | 166 | 1023 | 857 | 3.4 | 1319.6 | 21.68 | 24.192 | 188 | 93 | 3 | 17409 | 0.6 | 82 | 181 | 373 | 625 | 26.5
0.063 | 0.2 | 0.99 | 0.013 | 0.003 | 0.03 | 0.041 | 0 | 0.0038 | 601 | 1195 | 157 | 1021 | 887 | 3.799 | 1087 | 17.86 | 12.772 | 195 | 66 | 3 | 11785 | 0.6 | 84 | 136 | 404 | 513 | 25
0.0016 | 0.001 | 0.09 | 0.011 | 0.008 | 0.082 | 0 | 0.0022 | 0.0021 | 740 | 1224 | 189 | 1059 | 933 | 3.499 | 1559.8 | 29.73 | 37.883 | 217 | 46 | 2.5 | 15194 | 1.8 | 85 | 95 | 140 | 291 | 44
0.07 | 0.23 | 1.85 | 0.015 | 0.005 | 0.016 | 0.025 | 0.0013 | 0.0059 | 536 | 1201 | 166 | 1023 | 857 | 3.4 | 1319.6 | 21.68 | 24.192 | 188 | 93 | 3 | 17409 | 0.6 | 82 | 181 | 371 | 625 | 27
0.0016 | 0.001 | 0.09 | 0.011 | 0.008 | 0.082 | 0 | 0.0022 | 0.0021 | 740 | 1224 | 189 | 1059 | 933 | 3.499 | 1559.8 | 29.73 | 37.883 | 217 | 46 | 2.5 | 15194 | 1.8 | 85 | 95 | 138 | 283 | 46.5
0.0016 | 0.001 | 0.09 | 0.011 | 0.008 | 0.082 | 0 | 0.0022 | 0.0021 | 740 | 1224 | 189 | 1059 | 933 | 3.499 | 1559.8 | 29.73 | 37.883 | 217 | 46 | 2.5 | 15194 | 1.8 | 85 | 95 | 141 | 285 | 47
0.07 | 0.23 | 1.85 | 0.015 | 0.005 | 0.016 | 0.025 | 0.0013 | 0.0059 | 536 | 1201 | 166 | 1023 | 857 | 3.4 | 1319.6 | 21.68 | 24.192 | 188 | 93 | 3 | 17409 | 0.6 | 82 | 181 | 371 | 625 | 27
0.0016 | 0.001 | 0.09 | 0.011 | 0.008 | 0.082 | 0 | 0.0022 | 0.0021 | 740 | 1224 | 189 | 1059 | 933 | 3.499 | 1559.8 | 29.73 | 37.883 | 217 | 46 | 2.5 | 15194 | 1.8 | 85 | 95 | 149 | 296 | 46
0.063 | 0.2 | 0.99 | 0.013 | 0.003 | 0.03 | 0.041 | 0 | 0.0038 | 601 | 1195 | 157 | 1021 | 887 | 3.799 | 1087 | 17.86 | 12.772 | 195 | 66 | 3 | 11785 | 0.6 | 84 | 136 | 443 | 540 | 21
0.045 | 0.002 | 0.23 | 0.009 | 0.009 | 0 | 0.01 | 0 | 0.002 | 666 | 1218 | 149 | 985 | 853 | 3.099 | 1656.9 | 31.84 | 26.351 | 232 | 80 | 2.5 | 14686 | 1 | 69 | 161 | 320 | 388 | 35.5
0.045 | 0.002 | 0.23 | 0.009 | 0.009 | 0 | 0.01 | 0 | 0.002 | 666 | 1218 | 149 | 985 | 853 | 3.099 | 1656.9 | 31.84 | 26.351 | 232 | 80 | 2.5 | 14686 | 1 | 69 | 161 | 300 | 381 | 39
0.045 | 0.002 | 0.23 | 0.009 | 0.009 | 0 | 0.01 | 0 | 0.002 | 666 | 1218 | 149 | 985 | 853 | 3.099 | 1656.9 | 31.84 | 26.351 | 232 | 80 | 2.5 | 14686 | 1 | 69 | 161 | 309 | 386 | 38
0.073 | 0.25 | 1.87 | 0.011 | 0.004 | 0.02 | 0.023 | 0.001 | 0.0041 | 552 | 1212 | 167 | 1041 | 869 | 3.401 | 1276.9 | 20.76 | 24.633 | 180 | 91 | 3 | 17526 | 0.6 | 82 | 176 | 369 | 618 | 26.5
0.073 | 0.25 | 1.87 | 0.011 | 0.004 | 0.02 | 0.023 | 0.001 | 0.0041 | 552 | 1212 | 167 | 1041 | 869 | 3.401 | 1276.9 | 20.76 | 24.633 | 180 | 91 | 3 | 17526 | 0.6 | 82 | 176 | 372 | 622 | 26
0.073 | 0.25 | 1.87 | 0.011 | 0.004 | 0.02 | 0.023 | 0.001 | 0.0041 | 552 | 1212 | 167 | 1041 | 869 | 3.401 | 1276.9 | 20.76 | 24.633 | 180 | 91 | 3 | 17526 | 0.6 | 82 | 176 | 365 | 619 | 26
0.0012 | 0.002 | 0.09 | 0.01 | 0.004 | 0.074 | 0.002 | 0.0021 | 0.0015 | 741 | 1214 | 163 | 1041 | 905 | 3.5 | 1595 | 28.33 | 37.658 | 261 | 45 | 2.5 | 14785 | 1.8 | 81 | 145 | 141 | 283 | 47.5
0.0012 | 0.002 | 0.09 | 0.01 | 0.004 | 0.074 | 0.002 | 0.0021 | 0.0015 | 741 | 1214 | 163 | 1041 | 905 | 3.5 | 1595 | 28.33 | 37.658 | 261 | 45 | 2.5 | 14785 | 1.8 | 81 | 145 | 142 | 285 | 48.5
0.001 | 0 | 0.12 | 0.011 | 0.009 | 0.035 | 0.02 | 0 | 0.0014 | 737 | 1215 | 192 | 1047 | 909 | 3.498 | 1678.7 | 27.97 | 33.472 | 217 | 53 | 3 | 14578 | 0.8 | 85 | 150 | 137 | 288 | 49.5
0.001 | 0 | 0.12 | 0.011 | 0.009 | 0.035 | 0.02 | 0 | 0.0014 | 737 | 1215 | 192 | 1047 | 909 | 3.498 | 1678.7 | 27.97 | 33.472 | 217 | 53 | 3 | 14578 | 0.8 | 85 | 150 | 137 | 285 | 48.5
0.0015 | 0.001 | 0.08 | 0.01 | 0.007 | 0.065 | 0 | 0.0017 | 0.0016 | 738 | 1228 | 205 | 1039 | 935 | 3.501 | 1540.1 | 29.49 | 38.138 | 219 | 46 | 2.5 | 14766 | 1.8 | 84 | 104 | 141 | 287 | 49
0.071 | 0.27 | 1.8 | 0.015 | 0.004 | 0.018 | 0.02 | 0.0013 | 0.0039 | 541 | 1219 | 196 | 1031 | 872 | 3.999 | 1237 | 23.46 | 15.546 | 240 | 100 | 3 | 16186 | 0.4 | 83 | 199 | 386 | 633 | 24.5
0.0015 | 0.001 | 0.08 | 0.01 | 0.007 | 0.065 | 0 | 0.0017 | 0.0016 | 738 | 1228 | 205 | 1039 | 935 | 3.501 | 1540.1 | 29.49 | 38.138 | 219 | 46 | 2.5 | 14766 | 1.8 | 84 | 104 | 137 | 290 | 47
0.0015 | 0.001 | 0.08 | 0.01 | 0.007 | 0.065 | 0 | 0.0017 | 0.0016 | 738 | 1228 | 205 | 1039 | 935 | 3.501 | 1540.1 | 29.49 | 38.138 | 219 | 46 | 2.5 | 14766 | 1.8 | 84 | 104 | 141 | 286 | 47.5
0.071 | 0.27 | 1.8 | 0.015 | 0.004 | 0.018 | 0.02 | 0.0013 | 0.0039 | 541 | 1219 | 196 | 1031 | 872 | 3.999 | 1237 | 23.46 | 15.546 | 240 | 100 | 3 | 16186 | 0.4 | 83 | 199 | 385 | 637 | 26
0.0012 | 0.001 | 0.17 | 0.012 | 0.004 | 0.071 | 0 | 0.0015 | 0.0015 | 710 | 1219 | 169 | 1033 | 907 | 3.5 | 1562.5 | 29.356 | 38.191 | 196 | 48 | 2.5 | 15165 | 1.8 | 84 | 152 | 157 | 299 | 45
0.0012 | 0.001 | 0.17 | 0.012 | 0.004 | 0.071 | 0 | 0.0015 | 0.0015 | 710 | 1219 | 169 | 1033 | 907 | 3.5 | 1562.5 | 29.356 | 38.191 | 196 | 48 | 2.5 | 15165 | 1.8 | 84 | 152 | 154 | 297 | 44
0.0012 | 0.001 | 0.11 | 0.004 | 0.007 | 0.081 | 0 | 0.0027 | 0.0011 | 735 | 1224 | 232 | 1056 | 904 | 3.5 | 1480.8 | 28.45 | 39.049 | 218 | 55 | 2.5 | 14317 | 1.8 | 83 | 137 | 141 | 291 | 51
0.0012 | 0.001 | 0.11 | 0.004 | 0.007 | 0.081 | 0 | 0.0027 | 0.0011 | 735 | 1224 | 232 | 1056 | 904 | 3.5 | 1480.8 | 28.45 | 39.049 | 218 | 55 | 2.5 | 14317 | 1.8 | 83 | 137 | 140 | 298 | 48
0.0012 | 0.001 | 0.17 | 0.012 | 0.004 | 0.071 | 0 | 0.0015 | 0.0015 | 710 | 1219 | 169 | 1033 | 907 | 3.5 | 1562.5 | 29.356 | 38.191 | 196 | 48 | 2.5 | 15165 | 1.8 | 84 | 152 | 156 | 301 | 45.5
0.0012 | 0.001 | 0.17 | 0.012 | 0.004 | 0.071 | 0 | 0.0015 | 0.0015 | 710 | 1219 | 169 | 1033 | 907 | 3.5 | 1562.5 | 29.356 | 38.191 | 196 | 48 | 2.5 | 15165 | 1.8 | 84 | 152 | 158 | 301 | 46.5
0.001 | 0.001 | 0.13 | 0.011 | 0.006 | 0.078 | 0 | 0.0017 | 0.0016 | 746 | 1217 | 187 | 1050 | 928 | 3.5 | 1470 | 29.14 | 40.28 | 212 | 41 | 2.5 | 14068 | 1.8 | 83 | 152 | 138 | 291 | 46.5
0.074 | 0.22 | 1.02 | 0.012 | 0.004 | 0.034 | 0.047 | 0 | 0.0043 | 605 | 1222 | 172 | 1023 | 889 | 3.4 | 1509.1 | 29.61 | 19.605 | 274 | 98 | 3 | 17052 | 0.6 | 85 | 163 | 491 | 598 | 20
0.074 | 0.22 | 1.02 | 0.012 | 0.004 | 0.034 | 0.047 | 0 | 0.0043 | 605 | 1222 | 172 | 1023 | 889 | 3.4 | 1509.1 | 29.61 | 19.605 | 274 | 98 | 3 | 17052 | 0.6 | 85 | 163 | 493 | 599 | 18
0.001 | 0.001 | 0.13 | 0.011 | 0.006 | 0.078 | 0 | 0.0017 | 0.0016 | 746 | 1217 | 187 | 1050 | 928 | 3.5 | 1470 | 29.14 | 40.28 | 212 | 41 | 2.5 | 14068 | 1.8 | 83 | 152 | 150 | 301 | 45
0.074 | 0.22 | 1.02 | 0.012 | 0.004 | 0.034 | 0.047 | 0 | 0.0043 | 605 | 1222 | 172 | 1023 | 889 | 3.4 | 1509.1 | 29.61 | 19.605 | 274 | 98 | 3 | 17052 | 0.6 | 85 | 163 | 476 | 583 | 18
0.072 | 0.22 | 1.04 | 0.012 | 0.002 | 0.033 | 0.037 | 0 | 0.0039 | 591 | 1233 | 180 | 1014 | 888 | 4.5 | 1328.4 | 27.81 | 13.848 | 288 | 92 | 2.5 | 16010 | 0.3 | 82 | 179 | 490 | 573 | 18.5
0.072 | 0.22 | 1.04 | 0.012 | 0.002 | 0.033 | 0.037 | 0 | 0.0039 | 591 | 1233 | 180 | 1014 | 888 | 4.5 | 1328.4 | 27.81 | 13.848 | 288 | 92 | 2.5 | 16010 | 0.3 | 82 | 179 | 446 | 554 | 21.5
0.07 | 0.24 | 1.85 | 0.012 | 0.004 | 0.017 | 0.024 | 0.0012 | 0.0054 | 581 | 1218 | 156 | 1038 | 872 | 3.8 | 1287.7 | 26.8 | 19.033 | 230 | 100 | 3 | 14497 | 0.4 | 83 | 143 | 385 | 614 | 27.5
0.07 | 0.24 | 1.85 | 0.012 | 0.004 | 0.017 | 0.024 | 0.0012 | 0.0054 | 581 | 1218 | 156 | 1038 | 872 | 3.8 | 1287.7 | 26.8 | 19.033 | 230 | 100 | 3 | 14497 | 0.4 | 83 | 143 | 376 | 588 | 28.5
0.0013 | 0 | 0.11 | 0.009 | 0.005 | 0.0735 | 0 | 0.0024 | 0.0022 | 718 | 1207 | 216 | 1048 | 901 | 6 | 1285.7 | 29.01 | 19.644 | 210 | 101 | 3 | 9251 | 1.2 | 82 | 143 | 173 | 283 | 49
0.0013 | 0 | 0.11 | 0.009 | 0.005 | 0.0735 | 0 | 0.0024 | 0.0022 | 718 | 1207 | 216 | 1048 | 901 | 6 | 1285.7 | 29.01 | 19.644 | 210 | 101 | 3 | 9251 | 1.2 | 82 | 143 | 175 | 285 | 47.5
0.0013 | 0 | 0.11 | 0.009 | 0.005 | 0.0735 | 0 | 0.0024 | 0.0022 | 718 | 1207 | 216 | 1048 | 901 | 6 | 1285.7 | 29.01 | 19.644 | 210 | 101 | 3 | 9251 | 1.2 | 82 | 143 | 174 | 285 | 47
0.0024 | 0.004 | 0.62 | 0.068 | 0.008 | 0 | 0.003 | 0 | 0.0022 | 720 | 1206 | 148 | 1049 | 900 | 5.502 | 1145.1 | 20.44 | 0 | 0 | 0 | 3 | 10084 | 1.2 | 0 | 0 | 262 | 359 | 38
0.0024 | 0.004 | 0.62 | 0.068 | 0.008 | 0 | 0.003 | 0 | 0.0022 | 720 | 1206 | 148 | 1049 | 900 | 5.502 | 1145.1 | 20.44 | 0 | 0 | 0 | 3 | 10084 | 1.2 | 0 | 0 | 268 | 363 | 35.5
0.074 | 0.23 | 1.85 | 0.01 | 0.005 | 0.02 | 0.026 | 0.0015 | 0.005 | 582 | 1205 | 181 | 1006 | 866 | 3.4 | 1486.1 | 28.75 | 19.378 | 269 | 100 | 3 | 16601 | 0.6 | 84 | 153 | 370 | 597 | 26.5
0.074 | 0.23 | 1.85 | 0.01 | 0.005 | 0.02 | 0.026 | 0.0015 | 0.005 | 582 | 1205 | 181 | 1006 | 866 | 3.4 | 1486.1 | 28.75 | 19.378 | 269 | 100 | 3 | 16601 | 0.6 | 84 | 153 | 380 | 602 | 26.5
0.074 | 0.23 | 1.85 | 0.01 | 0.005 | 0.02 | 0.026 | 0.0015 | 0.005 | 582 | 1205 | 181 | 1006 | 866 | 3.4 | 1486.1 | 28.75 | 19.378 | 269 | 100 | 3 | 16601 | 0.6 | 84 | 153 | 356 | 567 | 26
0.018 | 0 | 0.19 | 0.011 | 0.011 | 0 | 0.001 | 0 | 0.0014 | 713 | 1212 | 125 | 1030 | 901 | 3.798 | 1288.5 | 28.81 | 29.042 | 166 | 53 | 3 | 11582 | 1.6 | 84 | 179 | 188 | 312 | 43
0.0012 | 0.001 | 0.09 | 0.008 | 0.004 | 0.079 | 0.002 | 0.0016 | 0.0019 | 744 | 1233 | 155 | 1047 | 907 | 3.499 | 1556.5 | 28.28 | 37.593 | 252 | 44 | 2.5 | 14389 | 1.8 | 81 | 135 | 140 | 280 | 47.5
0.018 | 0 | 0.19 | 0.011 | 0.011 | 0 | 0.001 | 0 | 0.0014 | 713 | 1212 | 125 | 1030 | 901 | 3.798 | 1288.5 | 28.81 | 29.042 | 166 | 53 | 3 | 11582 | 1.6 | 84 | 179 | 188 | 312 | 43
0.0012 | 0.001 | 0.09 | 0.008 | 0.004 | 0.079 | 0.002 | 0.0016 | 0.0019 | 744 | 1233 | 155 | 1047 | 907 | 3.499 | 1556.5 | 28.28 | 37.593 | 252 | 44 | 2.5 | 14389 | 1.8 | 81 | 135 | 141 | 285 | 47.5
0.0014 | 0.001 | 0.09 | 0.007 | 0.01 | 0.068 | 0 | 0.0027 | 0.002 | 732 | 1254 | 259 | 1050 | 912 | 3 | 1936.4 | 30.5 | 35.691 | 233 | 51 | 2.5 | 17483 | 1 | 83 | 144 | 133 | 288 | 45
0.0014 | 0.001 | 0.09 | 0.007 | 0.01 | 0.068 | 0 | 0.0027 | 0.002 | 732 | 1254 | 259 | 1050 | 912 | 3 | 1936.4 | 30.5 | 35.691 | 233 | 51 | 2.5 | 17483 | 1 | 83 | 144 | 133 | 288 | 46.5
0.018 | 0 | 0.19 | 0.011 | 0.011 | 0 | 0.001 | 0 | 0.0014 | 713 | 1212 | 125 | 1030 | 901 | 3.798 | 1288.5 | 28.81 | 29.042 | 166 | 53 | 3 | 11582 | 1.6 | 84 | 179 | 188 | 312 | 43
0.076 | 0.22 | 1.84 | 0.014 | 0.004 | 0.019 | 0.025 | 0.0019 | 0.0042 | 580 | 1198 | 179 | 1010 | 863 | 3.8 | 1455.9 | 28.96 | 19.411 | 232 | 100 | 3 | 17585 | 0.4 | 89 | 171 | 385 | 603 | 25.5
0.076 | 0.22 | 1.84 | 0.014 | 0.004 | 0.019 | 0.025 | 0.0019 | 0.0042 | 580 | 1198 | 179 | 1010 | 863 | 3.8 | 1455.9 | 28.96 | 19.411 | 232 | 100 | 3 | 17585 | 0.4 | 89 | 171 | 385 | 604 | 25
0.076 | 0.22 | 1.84 | 0.014 | 0.004 | 0.019 | 0.025 | 0.0019 | 0.0042 | 580 | 1198 | 179 | 1010 | 863 | 3.8 | 1455.9 | 28.96 | 19.411 | 232 | 100 | 3 | 17585 | 0.4 | 89 | 171 | 385 | 603 | 25.5
0.111 | 0.25 | 1.51 | 0.015 | 0.003 | 0.022 | 0.042 | 0 | 0.0044 | 578 | 1207 | 161 | 1018 | 889 | 3.8 | 1316.9 | 21.14 | 16.893 | 242 | 92 | 3 | 15292 | 0.4 | 82 | 161 | 440 | 591 | 29.5
0.111 | 0.25 | 1.51 | 0.015 | 0.003 | 0.022 | 0.042 | 0 | 0.0044 | 578 | 1207 | 161 | 1018 | 889 | 3.8 | 1316.9 | 21.14 | 16.893 | 242 | 92 | 3 | 15292 | 0.4 | 82 | 161 | 446 | 591 | 26
0.111 | 0.25 | 1.51 | 0.015 | 0.003 | 0.022 | 0.042 | 0 | 0.0044 | 578 | 1207 | 161 | 1018 | 889 | 3.8 | 1316.9 | 21.14 | 16.893 | 242 | 92 | 3 | 15292 | 0.4 | 82 | 161 | 497 | 652 | 22.5
0.018 | 0.004 | 0.18 | 0.017 | 0.008 | 0.0007 | 0.0008 | 0 | 0 | 713 | 1189 | 192 | 1002 | 899 | 4.5 | 1534.9 | 29.463 | 19.452 | 182 | 100 | 3 | 11573 | 1.8 | 75 | 161 | 211 | 316 | 42.5
0.018 | 0.004 | 0.18 | 0.017 | 0.008 | 0.0007 | 0.0008 | 0 | 0 | 713 | 1189 | 192 | 1002 | 899 | 4.5 | 1534.9 | 29.463 | 19.452 | 182 | 100 | 3 | 11573 | 1.8 | 75 | 161 | 211 | 316 | 42.5
0.018 | 0.004 | 0.18 | 0.017 | 0.008 | 0.0007 | 0.0008 | 0 | 0 | 713 | 1189 | 192 | 1002 | 899 | 4.5 | 1534.9 | 29.463 | 19.452 | 182 | 100 | 3 | 11573 | 1.8 | 75 | 161 | 211 | 316 | 42.5
0.0013 | 0.001 | 0.12 | 0.01 | 0.007 | 0.07 | 0 | 0.0025 | 0.0016 | 743 | 1233 | 225 | 1037 | 900 | 5 | 1760.4 | 34.52 | 29.556 | 277 | 86 | 2.5 | 16067 | 0.4 | 84 | 154 | 166 | 282 | 48
0.0013 | 0.001 | 0.12 | 0.01 | 0.007 | 0.07 | 0 | 0.0025 | 0.0016 | 743 | 1233 | 225 | 1037 | 900 | 5 | 1760.4 | 34.52 | 29.556 | 277 | 86 | 2.5 | 16067 | 0.4 | 84 | 154 | 167 | 284 | 47.5
0.0013 | 0.001 | 0.12 | 0.01 | 0.007 | 0.07 | 0 | 0.0025 | 0.0016 | 743 | 1233 | 225 | 1037 | 900 | 5 | 1760.4 | 34.52 | 29.556 | 277 | 86 | 2.5 | 16067 | 0.4 | 84 | 154 | 167 | 285 | 47
0.078 | 0.24 | 1.87 | 0.011 | 0.004 | 0.019 | 0.025 | 0.0013 | 0.0049 | 582 | 1190 | 191 | 1029 | 861 | 3.8 | 1236.3 | 19.39 | 18.923 | 207 | 100 | 3 | 14141 | 0.4 | 84 | 175 | 385 | 605 | 26.5
0.078 | 0.24 | 1.87 | 0.011 | 0.004 | 0.019 | 0.025 | 0.0013 | 0.0049 | 582 | 1190 | 243 | 1029 | 861 | 3.8 | 1236.3 | 19.39 | 18.923 | 207 | 100 | 3 | 14141 | 0.4 | 84 | 175 | 385 | 605 | 26.5
0.078 | 0.24 | 1.87 | 0.011 | 0.004 | 0.019 | 0.025 | 0.0013 | 0.0049 | 582 | 1190 | 191 | 1029 | 861 | 3.8 | 1236.3 | 19.39 | 18.923 | 207 | 100 | 3 | 14141 | 0.4 | 84 | 175 | 385 | 605 | 26.5
0.078 | 0.24 | 1.87 | 0.011 | 0.004 | 0.019 | 0.025 | 0.0013 | 0.0049 | 582 | 1190 | 243 | 1029 | 861 | 3.8 | 1236.3 | 19.39 | 18.923 | 207 | 100 | 3 | 14141 | 0.4 | 84 | 175 | 385 | 605 | 26.5
0.078 | 0.24 | 1.87 | 0.011 | 0.004 | 0.019 | 0.025 | 0.0013 | 0.0049 | 582 | 1190 | 191 | 1029 | 861 | 3.8 | 1236.3 | 19.39 | 18.923 | 207 | 100 | 3 | 14141 | 0.4 | 84 | 175 | 385 | 607 | 25
0.078 | 0.24 | 1.87 | 0.011 | 0.004 | 0.019 | 0.025 | 0.0013 | 0.0049 | 582 | 1190 | 243 | 1029 | 861 | 3.8 | 1236.3 | 19.39 | 18.923 | 207 | 100 | 3 | 14141 | 0.4 | 84 | 175 | 385 | 607 | 25
0.078 | 0.24 | 1.87 | 0.011 | 0.004 | 0.019 | 0.025 | 0.0013 | 0.0049 | 582 | 1190 | 191 | 1029 | 861 | 3.8 | 1236.3 | 19.39 | 18.923 | 207 | 100 | 3 | 14141 | 0.4 | 84 | 175 | 385 | 607 | 25
0.078 | 0.24 | 1.87 | 0.011 | 0.004 | 0.019 | 0.025 | 0.0013 | 0.0049 | 582 | 1190 | 243 | 1029 | 861 | 3.8 | 1236.3 | 19.39 | 18.923 | 207 | 100 | 3 | 14141 | 0.4 | 84 | 175 | 385 | 607 | 25
0.0011 | 0.002 | 0.18 | 0.008 | 0.005 | 0.074 | 0 | 0.0016 | 0.0014 | 709 | 1239 | 194 | 1050 | 905 | 3.5 | 1628.6 | 29.57 | 39.491 | 226 | 71 | 2.5 | 15656 | 0.8 | 85 | 151 | 165 | 313 | 45
0.158 | 0.029 | 0.75 | 0.013 | 0.009 | 0.0012 | 0.0012 | 0 | 0 | 641 | 1207 | 189 | 1001 | 865 | 4.998 | 1172.7 | 17.37 | 16.821 | 289 | 100 | 3 | 11265 | 0.8 | 81 | 123 | 298 | 465 | 36
0.158 | 0.029 | 0.75 | 0.013 | 0.009 | 0.0012 | 0.0012 | 0 | 0 | 641 | 1207 | 189 | 1001 | 865 | 4.998 | 1172.7 | 17.37 | 16.821 | 289 | 100 | 3 | 11265 | 0.8 | 81 | 123 | 296 | 467 | 37
0.0012 | 0.001 | 0.13 | 0.014 | 0.007 | 0.074 | 0 | 0.0014 | 0.001 | 738 | 1240 | 172 | 1059 | 904 | 5.001 | 1761.5 | 28.71 | 31.782 | 241 | 85 | 3 | 16884 | 0.4 | 74 | 129 | 169 | 288 | 48
0.0012 | 0.001 | 0.13 | 0.014 | 0.007 | 0.074 | 0 | 0.0014 | 0.001 | 738 | 1240 | 172 | 1059 | 904 | 5.001 | 1761.5 | 28.71 | 31.782 | 241 | 85 | 3 | 16884 | 0.4 | 74 | 129 | 174 | 296 | 44.5
0.035 | 0.005 | 0.26 | 0.013 | 0.012 | 0.01 | 0.01 | 0 | 0.0025 | 637 | 1201 | 172 | 1044 | 891 | 4.3 | 1132.9 | 18.67 | 21.299 | 135 | 95 | 3 | 10364 | 1 | 83 | 136 | 277 | 364 | 39.5
0.035 | 0.005 | 0.26 | 0.013 | 0.012 | 0.01 | 0.01 | 0 | 0.0025 | 637 | 1201 | 172 | 1044 | 891 | 4.3 | 1132.9 | 18.67 | 21.299 | 135 | 95 | 3 | 10364 | 1 | 83 | 136 | 276 | 363 | 38
0.112 | 0.24 | 1.52 | 0.016 | 0.006 | 0.023 | 0.046 | 0 | 0.0037 | 579 | 1226 | 188 | 1032 | 887 | 3.4 | 1496.5 | 28.43 | 18.826 | 254 | 100 | 3 | 18378 | 0.6 | 87 | 168 | 440 | 609 | 25
0.112 | 0.24 | 1.52 | 0.016 | 0.006 | 0.023 | 0.046 | 0 | 0.0037 | 579 | 1226 | 188 | 1032 | 887 | 3.4 | 1496.5 | 28.43 | 18.826 | 254 | 100 | 3 | 18378 | 0.6 | 87 | 168 | 441 | 609 | 26
0.058 | 0.18 | 0.69 | 0.008 | 0.004 | 0 | 0.032 | 0 | 0.006 | 602 | 1196 | 150 | 1032 | 875 | 4.3 | 1199 | 17.5 | 18.546 | 250 | 100 | 3 | 12361 | 0.4 | 85 | 158 | 363 | 459 | 32.5
0.072 | 0.24 | 1.88 | 0.011 | 0.004 | 0.022 | 0.023 | 0.0013 | 0.005 | 552 | 1210 | 167 | 1042 | 868 | 3.4 | 1276.5 | 20.76 | 23.123 | 168 | 91 | 3 | 17266 | 0.6 | 83 | 169 | 396 | 636 | 26.5
0.058 | 0.18 | 0.69 | 0.008 | 0.004 | 0 | 0.032 | 0 | 0.006 | 602 | 1196 | 150 | 1032 | 875 | 4.3 | 1199 | 17.5 | 18.546 | 250 | 100 | 3 | 12361 | 0.4 | 85 | 158 | 364 | 460 | 32.5
0.072 | 0.24 | 1.88 | 0.011 | 0.004 | 0.022 | 0.023 | 0.0013 | 0.005 | 552 | 1210 | 167 | 1042 | 868 | 3.4 | 1276.5 | 20.76 | 23.123 | 168 | 91 | 3 | 17266 | 0.6 | 83 | 169 | 402 | 634 | 27
0.072 | 0.24 | 1.88 | 0.011 | 0.004 | 0.022 | 0.023 | 0.0013 | 0.005 | 552 | 1210 | 167 | 1042 | 868 | 3.4 | 1276.5 | 20.76 | 23.123 | 168 | 91 | 3 | 17266 | 0.6 | 83 | 169 | 399 | 640 | 26
0.0014 | 0.001 | 0.09 | 0.01 | 0.008 | 0.072 | 0.001 | 0.003 | 0.002 | 743 | 1224 | 187 | 1057 | 910 | 3.5 | 1677.7 | 29.343 | 38.472 | 236 | 64 | 2.5 | 15578 | 0.8 | 80 | 144 | 138 | 286 | 46
0.0014 | 0.001 | 0.09 | 0.005 | 0.006 | 0.074 | 0.001 | 0.002 | 0.0019 | 737 | 1228 | 179 | 1056 | 908 | 3.501 | 1581.9 | 29.31 | 39.689 | 212 | 44 | 2.5 | 15384 | 1.8 | 83 | 115 | 133 | 283 | 45.5
0.0014 | 0.001 | 0.09 | 0.01 | 0.008 | 0.072 | 0.001 | 0.003 | 0.002 | 743 | 1224 | 187 | 1057 | 910 | 3.5 | 1677.7 | 29.343 | 38.472 | 236 | 64 | 2.5 | 15578 | 0.8 | 80 | 144 | 144 | 284 | 46.5
0.0014 | 0.001 | 0.09 | 0.01 | 0.008 | 0.072 | 0.001 | 0.003 | 0.002 | 743 | 1224 | 187 | 1057 | 910 | 3.5 | 1677.7 | 29.343 | 38.472 | 236 | 64 | 2.5 | 15578 | 0.8 | 80 | 144 | 133 | 286 | 47
0.0014 | 0.001 | 0.09 | 0.005 | 0.006 | 0.074 | 0.001 | 0.002 | 0.0019 | 737 | 1228 | 179 | 1056 | 908 | 3.501 | 1581.9 | 29.31 | 39.689 | 212 | 44 | 2.5 | 15384 | 1.8 | 83 | 115 | 133 | 282 | 46.5
0.0014 | 0.001 | 0.09 | 0.01 | 0.008 | 0.072 | 0.001 | 0.003 | 0.002 | 743 | 1224 | 187 | 1057 | 910 | 3.5 | 1677.7 | 29.343 | 38.472 | 236 | 64 | 2.5 | 15578 | 0.8 | 80 | 144 | 138 | 281 | 47.5
0.0014 | 0.001 | 0.09 | 0.005 | 0.006 | 0.074 | 0.001 | 0.002 | 0.0019 | 737 | 1228 | 179 | 1056 | 908 | 3.501 | 1581.9 | 29.31 | 39.689 | 212 | 44 | 2.5 | 15384 | 1.8 | 83 | 115 | 139 | 285 | 47
0.0014 | 0.001 | 0.09 | 0.005 | 0.006 | 0.074 | 0.001 | 0.002 | 0.0019 | 737 | 1228 | 179 | 1056 | 908 | 3.501 | 1581.9 | 29.31 | 39.689 | 212 | 44 | 2.5 | 15384 | 1.8 | 83 | 115 | 135 | 280 | 46
0.068 | 0.23 | 1.87 | 0.009 | 0.002 | 0.022 | 0.024 | 0.001 | 0.0033 | 535 | 1198 | 154 | 1016 | 868 | 3.4 | 1194.1 | 18.75 | 20.517 | 202 | 87 | 3 | 16353 | 0.6 | 83 | 183 | 376 | 641 | 24.5
0.084 | 0.24 | 1.22 | 0.011 | 0.002 | 0.02 | 0.033 | 0 | 0.0053 | 593 | 1255 | 173 | 1047 | 889 | 2.8 | 1573.9 | 29.08 | 22.097 | 224 | 100 | 2.5 | 20074 | 0.8 | 84 | 128 | 431 | 552 | 25.5
0.084 | 0.24 | 1.22 | 0.011 | 0.002 | 0.02 | 0.033 | 0 | 0.0053 | 593 | 1255 | 173 | 1047 | 889 | 2.8 | 1573.9 | 29.08 | 22.097 | 224 | 100 | 2.5 | 20074 | 0.8 | 84 | 128 | 435 | 560 | 25.5
0.076 | 0.24 | 1.91 | 0.013 | 0.005 | 0.02 | 0.026 | 0.0016 | 0.0048 | 587 | 1204 | 202 | 1041 | 870 | 3.8 | 1123 | 18.3 | 22.473 | 211 | 89 | 3 | 14818 | 0.4 | 84 | 169 | 367 | 633 | 25.5
0.076 | 0.24 | 1.91 | 0.013 | 0.005 | 0.02 | 0.026 | 0.0016 | 0.0048 | 587 | 1204 | 202 | 1041 | 870 | 3.8 | 1123 | 18.3 | 22.473 | 211 | 89 | 3 | 14818 | 0.4 | 84 | 169 | 368 | 634 | 26
0.0022 | 0.001 | 0.24 | 0.019 | 0.009 | 0.065 | 0.0013 | 0 | 0.001 | 656 | 1230 | 229 | 1045 | 905 | 3.001 | 1740.9 | 30 | 32.865 | 188 | 67 | 3 | 16361 | 1 | 83 | 166 | 178 | 325 | 40.5
0.0022 | 0.001 | 0.24 | 0.019 | 0.009 | 0.065 | 0.0013 | 0 | 0.001 | 656 | 1230 | 229 | 1045 | 905 | 3.001 | 1740.9 | 30 | 32.865 | 188 | 67 | 3 | 16361 | 1 | 83 | 166 | 178 | 325 | 40.5
0.0022 | 0.001 | 0.24 | 0.019 | 0.009 | 0.065 | 0.0013 | 0 | 0.001 | 656 | 1230 | 229 | 1045 | 905 | 3.001 | 1740.9 | 30 | 32.865 | 188 | 67 | 3 | 16361 | 1 | 83 | 166 | 178 | 325 | 40.5
0.0012 | 0.003 | 0.08 | 0.007 | 0.005 | 0.074 | 0.001 | 0.0019 | 0.0024 | 743 | 1210 | 175 | 1044 | 914 | 3.501 | 1577 | 29.08 | 0 | 0 | 0 | 2.5 | 15703 | 1.8 | 0 | 0 | 138 | 286 | 44.5
0.0012 | 0.003 | 0.08 | 0.007 | 0.005 | 0.074 | 0.001 | 0.0019 | 0.0024 | 743 | 1210 | 175 | 1044 | 914 | 3.501 | 1577 | 29.08 | 0 | 0 | 0 | 2.5 | 15703 | 1.8 | 0 | 0 | 137 | 286 | 45.5
0.0012 | 0.003 | 0.08 | 0.007 | 0.005 | 0.074 | 0.001 | 0.0019 | 0.0024 | 743 | 1210 | 175 | 1044 | 914 | 3.501 | 1577 | 29.08 | 0 | 0 | 0 | 2.5 | 15703 | 1.8 | 0 | 0 | 137 | 280 | 47
0.0012 | 0.003 | 0.08 | 0.007 | 0.005 | 0.074 | 0.001 | 0.0019 | 0.0024 | 743 | 1210 | 175 | 1044 | 914 | 3.501 | 1577 | 29.08 | 0 | 0 | 0 | 2.5 | 15703 | 1.8 | 0 | 0 | 135 | 283 | 45
0.0013 | 0.001 | 0.19 | 0.011 | 0.005 | 0.066 | 0 | 0.0016 | 0.0013 | 709 | 1221 | 208 | 1043 | 900 | 3.501 | 1522.7 | 29.28 | 39.927 | 209 | 67 | 2.5 | 14608 | 1.8 | 84 | 124 | 156 | 307 | 44.5
0.0013 | 0.001 | 0.19 | 0.011 | 0.005 | 0.066 | 0 | 0.0016 | 0.0013 | 709 | 1221 | 208 | 1043 | 900 | 3.501 | 1522.7 | 29.28 | 39.927 | 209 | 67 | 2.5 | 14608 | 1.8 | 84 | 124 | 154 | 306 | 44.5
0.0013 | 0.001 | 0.19 | 0.011 | 0.005 | 0.066 | 0 | 0.0016 | 0.0013 | 709 | 1221 | 208 | 1043 | 900 | 3.501 | 1522.7 | 29.28 | 39.927 | 209 | 67 | 2.5 | 14608 | 1.8 | 84 | 124 | 152 | 302 | 43
0.074 | 0.24 | 1.87 | 0.012 | 0.004 | 0.019 | 0.024 | 0.0013 | 0.0032 | 532 | 1216 | 162 | 1015 | 858 | 3.399 | 1493.8 | 23.45 | 17.837 | 259 | 100 | 3 | 18876 | 0.6 | 85 | 152 | 370 | 644 | 21.5
0.074 | 0.24 | 1.87 | 0.012 | 0.004 | 0.019 | 0.024 | 0.0013 | 0.0032 | 532 | 1216 | 162 | 1015 | 858 | 3.399 | 1493.8 | 23.45 | 17.837 | 259 | 100 | 3 | 18876 | 0.6 | 85 | 152 | 371 | 636 | 24
0.074 | 0.24 | 1.87 | 0.012 | 0.004 | 0.019 | 0.024 | 0.0013 | 0.0032 | 532 | 1216 | 162 | 1015 | 858 | 3.399 | 1493.8 | 23.45 | 17.837 | 259 | 100 | 3 | 18876 | 0.6 | 85 | 152 | 373 | 645 | 22.5
0.11 | 0.25 | 1.49 | 0.01 | 0.003 | 0.024 | 0.051 | 0 | 0.0042 | 580 | 1202 | 147 | 1016 | 889 | 3.8 | 1228.8 | 27.85 | 18.583 | 218 | 68 | 3 | 12665 | 0.4 | 82 | 180 | 389 | 579 | 30.5
0.11 | 0.25 | 1.49 | 0.01 | 0.003 | 0.024 | 0.051 | 0 | 0.0042 | 580 | 1202 | 147 | 1016 | 889 | 3.8 | 1228.8 | 27.85 | 18.583 | 218 | 68 | 3 | 12665 | 0.4 | 82 | 180 | 417 | 572 | 29
0.11 | 0.25 | 1.49 | 0.01 | 0.003 | 0.024 | 0.051 | 0 | 0.0042 | 580 | 1202 | 147 | 1016 | 889 | 3.8 | 1228.8 | 27.85 | 18.583 | 218 | 68 | 3 | 12665 | 0.4 | 82 | 180 | 416 | 572 | 28
0.026 | 0 | 0.22 | 0.012 | 0.006 | 0 | 0 | 0 | 0.0013 | 701 | 1208 | 187 | 1028 | 894 | 3.8 | 1436.6 | 28.98 | 28.735 | 188 | 59 | 3 | 11489 | 1.6 | 82 | 189 | 187 | 312 | 43
0.026 | 0 | 0.22 | 0.012 | 0.006 | 0 | 0 | 0 | 0.0013 | 701 | 1208 | 187 | 1028 | 894 | 3.8 | 1436.6 | 28.98 | 28.735 | 188 | 59 | 3 | 11489 | 1.6 | 82 | 189 | 187 | 312 | 43
0.026 | 0 | 0.22 | 0.012 | 0.006 | 0 | 0 | 0 | 0.0013 | 701 | 1208 | 187 | 1028 | 894 | 3.8 | 1436.6 | 28.98 | 28.735 | 188 | 59 | 3 | 11489 | 1.6 | 82 | 189 | 187 | 312 | 43
0.067 | 0.013 | 0.92 | 0.009 | 0.003 | 0.001 | 0.038 | 0 | 0.0031 | 611 | 1226 | 214 | 1044 | 878 | 4.301 | 1412.4 | 28.66 | 22.323 | 285 | 100 | 3 | 16442 | 0.4 | 84 | 169 | 352 | 452 | 32.5
0.067 | 0.013 | 0.92 | 0.009 | 0.003 | 0.001 | 0.038 | 0 | 0.0031 | 611 | 1226 | 214 | 1044 | 878 | 4.301 | 1412.4 | 28.66 | 22.323 | 285 | 100 | 3 | 16442 | 0.4 | 84 | 169 | 362 | 465 | 33.5
0.067 | 0.013 | 0.92 | 0.009 | 0.003 | 0.001 | 0.038 | 0 | 0.0031 | 611 | 1226 | 214 | 1044 | 878 | 4.301 | 1412.4 | 28.66 | 22.323 | 285 | 100 | 3 | 16442 | 0.4 | 84 | 169 | 352 | 455 | 33
0.0018 | 0.023 | 0.1 | 0.007 | 0.007 | 0.032 | 0.027 | 0.0025 | 0.0021 | 743 | 1193 | 139 | 1025 | 909 | 4.998 | 1402.7 | 25.06 | 31.902 | 266 | 68 | 2.5 | 14243 | 1.8 | 83 | 163 | 175 | 316 | 44.5
0.0018 | 0.023 | 0.1 | 0.007 | 0.007 | 0.032 | 0.027 | 0.0025 | 0.0021 | 743 | 1193 | 139 | 1025 | 909 | 4.998 | 1402.7 | 25.06 | 31.902 | 266 | 68 | 2.5 | 14243 | 1.8 | 83 | 163 | 174 | 316 | 44.5
0.0018 | 0.023 | 0.1 | 0.007 | 0.007 | 0.032 | 0.027 | 0.0025 | 0.0021 | 743 | 1193 | 139 | 1025 | 909 | 4.998 | 1402.7 | 25.06 | 31.902 | 266 | 68 | 2.5 | 14243 | 1.8 | 83 | 163 | 173 | 313 | 44.5
0.077 | 0.25 | 1.87 | 0.012 | 0.004 | 0.015 | 0.024 | 0.0014 | 0.0043 | 545 | 1198 | 180 | 1039 | 872 | 4.002 | 1214.9 | 19.21 | 15.846 | 235 | 100 | 3 | 15506 | 0.4 | 83 | 195 | 388 | 644 | 26
0.077 | 0.25 | 1.87 | 0.012 | 0.004 | 0.015 | 0.024 | 0.0014 | 0.0043 | 545 | 1198 | 180 | 1039 | 872 | 4.002 | 1214.9 | 19.21 | 15.846 | 235 | 100 | 3 | 15506 | 0.4 | 83 | 195 | 395 | 636 | 26
0.077 | 0.25 | 1.87 | 0.012 | 0.004 | 0.015 | 0.024 | 0.0014 | 0.0043 | 545 | 1198 | 180 | 1039 | 872 | 4.002 | 1214.9 | 19.21 | 15.846 | 235 | 100 | 3 | 15506 | 0.4 | 83 | 195 | 389 | 648 | 26
0.064 | 0.16 | 0.74 | 0.013 | 0.004 | 0 | 0.027 | 0 | 0.0027 | 604 | 1214 | 197 | 1052 | 889 | 4.301 | 1531.3 | 21.56 | 23.022 | 301 | 100 | 3 | 18558 | 0.4 | 84 | 155 | 387 | 466 | 33.5
0.001 | 0.001 | 0.07 | 0.007 | 0.008 | 0.077 | 0.001 | 0.0023 | 0.002 | 742 | 1222 | 175 | 1054 | 931 | 3.5 | 1647.6 | 29.24 | 39.353 | 221 | 47 | 2.5 | 15649 | 0.8 | 80 | 116 | 136 | 286 | 50
0.001 | 0.001 | 0.07 | 0.007 | 0.008 | 0.077 | 0.001 | 0.0023 | 0.002 | 742 | 1222 | 175 | 1054 | 931 | 3.5 | 1647.6 | 29.24 | 39.353 | 221 | 47 | 2.5 | 15649 | 0.8 | 80 | 116 | 131 | 285 | 48
0.0016 | 0.003 | 0.11 | 0.015 | 0.007 | 0.072 | 0 | 0.0023 | 0.0025 | 743 | 1233 | 191 | 1056 | 907 | 3.001 | 1446.9 | 29.34 | 35.047 | 182 | 51 | 3 | 12189 | 1.8 | 84 | 140 | 153 | 300 | 43.5
0.0016 | 0.003 | 0.11 | 0.015 | 0.007 | 0.072 | 0 | 0.0023 | 0.0025 | 743 | 1233 | 191 | 1056 | 907 | 3.001 | 1446.9 | 29.34 | 35.047 | 182 | 51 | 3 | 12189 | 1.8 | 84 | 140 | 152 | 294 | 46
0.0016 | 0.003 | 0.11 | 0.015 | 0.007 | 0.072 | 0 | 0.0023 | 0.0025 | 743 | 1233 | 191 | 1056 | 907 | 3.001 | 1446.9 | 29.34 | 35.047 | 182 | 51 | 3 | 12189 | 1.8 | 84 | 140 | 154 | 297 | 45.5
0.0012 | 0.001 | 0.11 | 0.006 | 0.005 | 0.079 | 0 | 0.0023 | 0.0018 | 735 | 1240 | 175 | 1057 | 903 | 5.002 | 1758.7 | 28.57 | 31.503 | 243 | 85 | 3 | 16796 | 0.4 | 75 | 130 | 164 | 284 | 49
0.0012 | 0.001 | 0.11 | 0.006 | 0.005 | 0.079 | 0 | 0.0023 | 0.0018 | 735 | 1240 | 175 | 1057 | 903 | 5.002 | 1758.7 | 28.57 | 31.503 | 243 | 85 | 3 | 16796 | 0.4 | 75 | 130 | 164 | 283 | 48.5
0.062 | 0.068 | 1.43 | 0.012 | 0.002 | 0.023 | 0 | 0 | 0.0037 | 621 | 1193 | 196 | 1029 | 870 | 3.101 | 1144 | 19.64 | 23.753 | 176 | 74 | 2.5 | 11628 | 0.8 | 83 | 122 | 271 | 493 | 32.5
0.062 | 0.068 | 1.43 | 0.012 | 0.002 | 0.023 | 0 | 0 | 0.0037 | 621 | 1193 | 196 | 1029 | 870 | 3.101 | 1144 | 19.64 | 23.753 | 176 | 74 | 2.5 | 11628 | 0.8 | 83 | 122 | 271 | 493 | 32
0.0011 | 0.002 | 0.09 | 0.009 | 0.007 | 0.068 | 0 | 0.0028 | 0.0021 | 741 | 1207 | 188 | 1029 | 929 | 3.501 | 1513.3 | 28.89 | 38.107 | 215 | 46 | 2.5 | 14373 | 1.8 | 83 | 123 | 139 | 287 | 48.5
0.0011 | 0.002 | 0.09 | 0.009 | 0.007 | 0.068 | 0 | 0.0028 | 0.0021 | 741 | 1207 | 188 | 1029 | 929 | 3.501 | 1513.3 | 28.89 | 38.107 | 215 | 46 | 2.5 | 14373 | 1.8 | 83 | 123 | 140 | 287 | 50
0.07 | 0.21 | 1 | 0.015 | 0.004 | 0.027 | 0.042 | 0 | 0.0032 | 601 | 1230 | 151 | 1038 | 888 | 3.8 | 1322.7 | 29.2 | 16.988 | 241 | 100 | 3 | 15872 | 0.6 | 85 | 156 | 422 | 529 | 18
0.07 | 0.21 | 1 | 0.015 | 0.004 | 0.027 | 0.042 | 0 | 0.0032 | 601 | 1230 | 151 | 1038 | 888 | 3.8 | 1322.7 | 29.2 | 16.988 | 241 | 100 | 3 | 15872 | 0.6 | 85 | 156 | 426 | 533 | 21
0.07 | 0.21 | 1 | 0.015 | 0.004 | 0.027 | 0.042 | 0 | 0.0032 | 601 | 1230 | 151 | 1038 | 888 | 3.8 | 1322.7 | 29.2 | 16.988 | 241 | 100 | 3 | 15872 | 0.6 | 85 | 156 | 426 | 533 | 24
0.0027 | 0.001 | 0.24 | 0.02 | 0.008 | 0.076 | 0.0018 | 0 | 0.002 | 656 | 1239 | 229 | 1035 | 910 | 3.001 | 1745.2 | 30.03 | 32.606 | 189 | 67 | 3 | 16255 | 1 | 83 | 186 | 184 | 326 | 41
0.0027 | 0.001 | 0.24 | 0.02 | 0.008 | 0.076 | 0.0018 | 0 | 0.002 | 656 | 1239 | 229 | 1035 | 910 | 3.001 | 1745.2 | 30.03 | 32.606 | 189 | 67 | 3 | 16255 | 1 | 83 | 186 | 184 | 326 | 41
0.0027 | 0.001 | 0.24 | 0.02 | 0.008 | 0.076 | 0.0018 | 0 | 0.002 | 656 | 1239 | 229 | 1035 | 910 | 3.001 | 1745.2 | 30.03 | 32.606 | 189 | 67 | 3 | 16255 | 1 | 83 | 186 | 184 | 326 | 41
0.0008 | 0 | 0.12 | 0.01 | 0.006 | 0.0649 | 0 | 0.0027 | 0.0022 | 719 | 1224 | 174 | 1048 | 902 | 3.501 | 1301.1 | 27.69 | 35.62 | 179 | 44 | 3 | 12157 | 1.8 | 82 | 139 | 156 | 289 | 46
0.0008 | 0 | 0.12 | 0.01 | 0.006 | 0.0649 | 0 | 0.0027 | 0.0022 | 719 | 1224 | 174 | 1048 | 902 | 3.501 | 1301.1 | 27.69 | 35.62 | 179 | 44 | 3 | 12157 | 1.8 | 82 | 139 | 156 | 289 | 46
0.0008 | 0 | 0.12 | 0.01 | 0.006 | 0.0649 | 0 | 0.0027 | 0.0022 | 719 | 1224 | 174 | 1048 | 902 | 3.501 | 1301.1 | 27.69 | 35.62 | 179 | 44 | 3 | 12157 | 1.8 | 82 | 139 | 156 | 289 | 46
0.116 | 0.23 | 1.48 | 0.017 | 0.004 | 0.019 | 0.043 | 0 | 0.0056 | 582 | 1203 | 179 | 1013 | 881 | 3.798 | 1314.9 | 25.71 | 16.445 | 239 | 100 | 3 | 15045 | 0.4 | 84 | 185 | 441 | 617 | 28
0.116 | 0.23 | 1.48 | 0.017 | 0.004 | 0.019 | 0.043 | 0 | 0.0056 | 582 | 1203 | 179 | 1013 | 881 | 3.798 | 1314.9 | 25.71 | 16.445 | 239 | 100 | 3 | 15045 | 0.4 | 84 | 185 | 424 | 579 | 30.5
0.059 | 0.15 | 0.72 | 0.008 | 0.006 | 0 | 0.021 | 0 | 0.0036 | 603 | 1224 | 180 | 1048 | 884 | 3.6 | 1640.9 | 29.85 | 26.826 | 253 | 100 | 3 | 19216 | 0.6 | 85 | 163 | 395 | 469 | 30.5
0.0014 | 0.001 | 0.14 | 0.01 | 0.009 | 0.068 | 0 | 0.0026 | 0.0021 | 738 | 1215 | 178 | 1023 | 900 | 5 | 1623.3 | 29.554 | 30.039 | 283 | 83 | 3 | 15295 | 0.4 | 81 | 178 | 167 | 285 | 44.5
0.0019 | 0.001 | 0.6 | 0.071 | 0.012 | 0 | 0.001 | 0 | 0.0017 | 728 | 1163 | 151 | 1019 | 903 | 4.8 | 1149.8 | 20.77 | 21.242 | 152 | 84 | 3 | 10532 | 1.6 | 82 | 121 | 240 | 356 | 33.5
0.0014 | 0.001 | 0.14 | 0.01 | 0.009 | 0.068 | 0 | 0.0026 | 0.0021 | 738 | 1215 | 178 | 1023 | 900 | 5 | 1623.3 | 29.554 | 30.039 | 283 | 83 | 3 | 15295 | 0.4 | 81 | 178 | 167 | 286 | 44.5
0.059 | 0.15 | 0.72 | 0.008 | 0.006 | 0 | 0.021 | 0 | 0.0036 | 603 | 1224 | 180 | 1048 | 884 | 3.6 | 1640.9 | 29.85 | 26.826 | 253 | 100 | 3 | 19216 | 0.6 | 85 | 163 | 396 | 469 | 28
0.0019 | 0.001 | 0.6 | 0.071 | 0.012 | 0 | 0.001 | 0 | 0.0017 | 728 | 1163 | 151 | 1019 | 903 | 4.8 | 1149.8 | 20.77 | 21.242 | 152 | 84 | 3 | 10532 | 1.6 | 82 | 121 | 245 | 359 | 35.5
0.0011 | 0 | 0.12 | 0.011 | 0.009 | 0.0709 | 0 | 0.0018 | 0.0012 | 725 | 1208 | 176 | 1047 | 905 | 4.002 | 1286.5 | 29.78 | 38.59 | 221 | 45 | 2.5 | 13048 | 1.8 | 64 | 159 | 156 | 298 | 42.5
0.0011 | 0 | 0.12 | 0.011 | 0.009 | 0.0709 | 0 | 0.0018 | 0.0012 | 725 | 1208 | 176 | 1047 | 905 | 4.002 | 1286.5 | 29.78 | 38.59 | 221 | 45 | 2.5 | 13048 | 1.8 | 64 | 159 | 156 | 298 | 42.5
0.0011 | 0 | 0.12 | 0.011 | 0.009 | 0.0709 | 0 | 0.0018 | 0.0012 | 725 | 1208 | 176 | 1047 | 905 | 4.002 | 1286.5 | 29.78 | 38.59 | 221 | 45 | 2.5 | 13048 | 1.8 | 64 | 159 | 156 | 298 | 42.5
0.0016 | 0 | 0.14 | 0.015 | 0.008 | 0.0688 | 0 | 0.003 | 0.0016 | 719 | 1199 | 136 | 1019 | 909 | 3.499 | 1303.9 | 29.26 | 37.51 | 197 | 41 | 2.5 | 12224 | 1.8 | 83 | 208 | 153 | 307 | 42.5
0.0016 | 0 | 0.14 | 0.015 | 0.008 | 0.0688 | 0 | 0.003 | 0.0016 | 719 | 1199 | 136 | 1019 | 909 | 3.499 | 1303.9 | 29.26 | 37.51 | 197 | 41 | 2.5 | 12224 | 1.8 | 83 | 208 | 153 | 307 | 42.5
0.0016 | 0 | 0.14 | 0.015 | 0.008 | 0.0688 | 0 | 0.003 | 0.0016 | 719 | 1199 | 136 | 1019 | 909 | 3.499 | 1303.9 | 29.26 | 37.51 | 197 | 41 | 2.5 | 12224 | 1.8 | 83 | 208 | 153 | 307 | 42.5
0.067 | 0.18 | 0.72 | 0.006 | 0.007 | 0 | 0.025 | 0 | 0.0027 | 601 | 1210 | 197 | 1033 | 883 | 4 | 1293.8 | 25.96 | 22.097 | 259 | 99 | 2.5 | 13900 | 0.4 | 84 | 192 | 378 | 463 | 29.5
0.067 | 0.18 | 0.72 | 0.006 | 0.007 | 0 | 0.025 | 0 | 0.0027 | 601 | 1210 | 197 | 1033 | 883 | 4 | 1293.8 | 25.96 | 22.097 | 259 | 99 | 2.5 | 13900 | 0.4 | 84 | 192 | 381 | 466 | 30
0.067 | 0.18 | 0.72 | 0.006 | 0.007 | 0 | 0.025 | 0 | 0.0027 | 601 | 1210 | 197 | 1033 | 883 | 4 | 1293.8 | 25.96 | 22.097 | 259 | 99 | 2.5 | 13900 | 0.4 | 84 | 192 | 381 | 466 | 29.5
0.0011 | 0.001 | 0.12 | 0.01 | 0.009 | 0.074 | 0 | 0.0025 | 0.0016 | 744 | 1210 | 177 | 1039 | 908 | 4 | 1524.9 | 30.019 | 38.609 | 252 | 55 | 3 | 14314 | 1.8 | 84 | 182 | 149 | 286 | 46
0.0011 | 0.001 | 0.12 | 0.01 | 0.009 | 0.074 | 0 | 0.0025 | 0.0016 | 744 | 1210 | 177 | 1039 | 908 | 4 | 1524.9 | 30.019 | 38.609 | 252 | 55 | 3 | 14314 | 1.8 | 84 | 182 | 149 | 286 | 47
0.001 | 0.002 | 0.08 | 0.006 | 0.003 | 0.073 | 0.001 | 0.0019 | 0.002 | 740 | 1211 | 180 | 1043 | 905 | 3.5 | 1598.7 | 28.75 | 38.84 | 220 | 60 | 2.5 | 15122 | 1.8 | 82 | 146 | 130 | 267 | 49.5
0.001 | 0.002 | 0.08 | 0.006 | 0.003 | 0.073 | 0.001 | 0.0019 | 0.002 | 740 | 1211 | 180 | 1043 | 905 | 3.5 | 1598.7 | 28.75 | 38.84 | 220 | 60 | 2.5 | 15122 | 1.8 | 82 | 146 | 130 | 267 | 49.5
0.078 | 0.25 | 1.86 | 0.01 | 0.004 | 0.022 | 0.026 | 0.0018 | 0.0049 | 579 | 1217 | 166 | 1051 | 861 | 3.1 | 1294.2 | 27.11 | 19.454 | 170 | 89 | 3 | 15359 | 0.6 | 83 | 166 | 381 | 606 | 26
0.078 | 0.25 | 1.86 | 0.01 | 0.004 | 0.022 | 0.026 | 0.0018 | 0.0049 | 579 | 1217 | 166 | 1051 | 861 | 3.1 | 1294.2 | 27.11 | 19.454 | 170 | 89 | 3 | 15359 | 0.6 | 83 | 166 | 382 | 606 | 26
0.078 | 0.25 | 1.86 | 0.01 | 0.004 | 0.022 | 0.026 | 0.0018 | 0.0049 | 579 | 1217 | 166 | 1051 | 861 | 3.1 | 1294.2 | 27.11 | 19.454 | 170 | 89 | 3 | 15359 | 0.6 | 83 | 166 | 376 | 595 | 27
0.042 | 0.002 | 0.26 | 0.011 | 0.006 | 0 | 0.012 | 0 | 0.0014 | 634 | 1223 | 161 | 1050 | 884 | 4.301 | 1566.7 | 29.75 | 21.365 | 176 | 100 | 3 | 15266 | 1 | 81 | 150 | 297 | 377 | 37.5
0.074 | 0.26 | 1.9 | 0.019 | 0.001 | 0.016 | 0.025 | 0.0017 | 0.0048 | 563 | 1209 | 148 | 1040 | 874 | 4.5 | 1146.7 | 19.8 | 11.665 | 291 | 100 | 0.9 | 12351 | 0.3 | 85 | 188 | 393 | 649 | 26
0.042 | 0.002 | 0.26 | 0.011 | 0.006 | 0 | 0.012 | 0 | 0.0014 | 634 | 1223 | 161 | 1050 | 884 | 4.301 | 1566.7 | 29.75 | 21.365 | 176 | 100 | 3 | 15266 | 1 | 81 | 150 | 289 | 375 | 40
0.042 | 0.002 | 0.26 | 0.011 | 0.006 | 0 | 0.012 | 0 | 0.0014 | 634 | 1223 | 161 | 1050 | 884 | 4.301 | 1566.7 | 29.75 | 21.365 | 176 | 100 | 3 | 15266 | 1 | 81 | 150 | 312 | 377 | 39.5
0.074 | 0.26 | 1.9 | 0.019 | 0.001 | 0.016 | 0.025 | 0.0017 | 0.0048 | 563 | 1209 | 148 | 1040 | 874 | 4.5 | 1146.7 | 19.8 | 11.665 | 291 | 100 | 0.9 | 12351 | 0.3 | 85 | 188 | 399 | 646 | 26
0.0019 | 0.002 | 0.12 | 0.009 | 0.005 | 0.07 | 0 | 0.0022 | 0.0023 | 742 | 1213 | 160 | 1036 | 915 | 3.5 | 1692 | 28.55 | 35.468 | 228 | 50 | 2.5 | 15805 | 0.8 | 83 | 152 | 138 | 288 | 44.5
0.0019 | 0.002 | 0.12 | 0.009 | 0.005 | 0.07 | 0 | 0.0022 | 0.0023 | 742 | 1213 | 160 | 1036 | 915 | 3.5 | 1692 | 28.55 | 35.468 | 228 | 50 | 2.5 | 15805 | 0.8 | 83 | 152 | 143 | 296 | 41
0.0019 | 0.002 | 0.12 | 0.009 | 0.005 | 0.07 | 0 | 0.0022 | 0.0023 | 742 | 1213 | 160 | 1036 | 915 | 3.5 | 1692 | 28.55 | 35.468 | 228 | 50 | 2.5 | 15805 | 0.8 | 83 | 152 | 146 | 298 | 46
0.074 | 0.26 | 1.88 | 0.012 | 0.005 | 0.022 | 0.027 | 0.0013 | 0.0046 | 585 | 1203 | 215 | 1050 | 867 | 3.4 | 1238.8 | 19.33 | 19.102 | 185 | 95 | 3 | 13918 | 0.6 | 83 | 192 | 402 | 605 | 26.5
0.074 | 0.26 | 1.88 | 0.012 | 0.005 | 0.022 | 0.027 | 0.0013 | 0.0046 | 585 | 1196 | 242 | 1050 | 867 | 3.4 | 1238.8 | 19.33 | 19.102 | 185 | 95 | 3 | 13918 | 0.6 | 83 | 192 | 402 | 605 | 26.5
0.074 | 0.26 | 1.88 | 0.012 | 0.005 | 0.022 | 0.027 | 0.0013 | 0.0046 | 585 | 1203 | 215 | 1050 | 867 | 3.4 | 1238.8 | 19.33 | 19.102 | 185 | 95 | 3 | 13918 | 0.6 | 83 | 192 | 402 | 606 | 25
0.074 | 0.26 | 1.88 | 0.012 | 0.005 | 0.022 | 0.027 | 0.0013 | 0.0046 | 585 | 1196 | 242 | 1050 | 867 | 3.4 | 1238.8 | 19.33 | 19.102 | 185 | 95 | 3 | 13918 | 0.6 | 83 | 192 | 402 | 606 | 25
0.0011 | 0.001 | 0.12 | 0.008 | 0.004 | 0.079 | 0 | 0.0018 | 0.0018 | 715 | 1223 | 152 | 1051 | 911 | 3.5 | 1301.6 | 21.76 | 39.212 | 183 | 36 | 3 | 12111 | 1.8 | 83 | 144 | 153 | 299 | 46.5
0.0011 | 0.001 | 0.12 | 0.008 | 0.004 | 0.079 | 0 | 0.0018 | 0.0018 | 715 | 1223 | 152 | 1051 | 911 | 3.5 | 1301.6 | 21.76 | 39.212 | 183 | 36 | 3 | 12111 | 1.8 | 83 | 144 | 161 | 302 | 46
0.0011 | 0.001 | 0.12 | 0.008 | 0.004 | 0.079 | 0 | 0.0018 | 0.0018 | 715 | 1223 | 152 | 1051 | 911 | 3.5 | 1301.6 | 21.76 | 39.212 | 183 | 36 | 3 | 12111 | 1.8 | 83 | 144 | 151 | 298 | 48
0.02 | 0 | 0.2 | 0.008 | 0.014 | 0 | 0.001 | 0 | 0.0016 | 717 | 1206 | 175 | 1052 | 902 | 3.501 | 1537.6 | 23.89 | 30.454 | 192 | 56 | 3 | 13049 | 1.6 | 84 | 158 | 183 | 310 | 42.5
0.02 | 0 | 0.2 | 0.008 | 0.014 | 0 | 0.001 | 0 | 0.0016 | 717 | 1206 | 175 | 1052 | 902 | 3.501 | 1537.6 | 23.89 | 30.454 | 192 | 56 | 3 | 13049 | 1.6 | 84 | 158 | 183 | 310 | 42.5
0.0017 | 0 | 0.12 | 0.012 | 0.011 | 0.0633 | 0 | 0.0025 | 0.0015 | 723 | 1212 | 322 | 1039 | 904 | 3.501 | 1472.8 | 22.13 | 37.923 | 202 | 68 | 2.5 | 14371 | 1.8 | 48 | 100 | 149 | 298 | 53
0.0017 | 0 | 0.12 | 0.012 | 0.011 | 0.0633 | 0 | 0.0025 | 0.0015 | 723 | 1212 | 322 | 1039 | 904 | 3.501 | 1472.8 | 22.13 | 37.923 | 202 | 68 | 2.5 | 14371 | 1.8 | 48 | 100 | 149 | 298 | 53
0.041 | 0.002 | 0.24 | 0.008 | 0.004 | 0.0129 | 0.0018 | 0.0021 | 0.0019 | 658 | 1205 | 189 | 1045 | 914 | 4.801 | 1032 | 17.61 | 24.047 | 138 | 98 | 3 | 8080 | 1.6 | 84 | 184 | 269 | 349 | 43
0.041 | 0.002 | 0.24 | 0.008 | 0.004 | 0.0129 | 0.0018 | 0.0021 | 0.0019 | 658 | 1205 | 189 | 1045 | 914 | 4.801 | 1032 | 17.61 | 24.047 | 138 | 98 | 3 | 8080 | 1.6 | 84 | 184 | 269 | 349 | 43
0.073 | 0.22 | 1.86 | 0.012 | 0.002 | 0.02 | 0.024 | 0.0019 | 0.0033 | 580 | 1194 | 187 | 1031 | 873 | 3.799 | 1044.8 | 19.97 | 16.76 | 184 | 100 | 3 | 11560 | 0.4 | 86 | 129 | 369 | 625 | 26.5
0.073 | 0.22 | 1.86 | 0.012 | 0.002 | 0.02 | 0.024 | 0.0019 | 0.0033 | 580 | 1194 | 187 | 1031 | 873 | 3.799 | 1044.8 | 19.97 | 16.76 | 184 | 100 | 3 | 11560 | 0.4 | 86 | 129 | 373 | 624 | 26
0.073 | 0.22 | 1.86 | 0.012 | 0.002 | 0.02 | 0.024 | 0.0019 | 0.0033 | 580 | 1194 | 187 | 1031 | 873 | 3.799 | 1044.8 | 19.97 | 16.76 | 184 | 100 | 3 | 11560 | 0.4 | 86 | 129 | 374 | 626 | 26.5
0.021 | 0 | 0.21 | 0.014 | 0.01 | 0 | 0.001 | 0 | 0.0016 | 710 | 1204 | 170 | 1027 | 902 | 4.8 | 1436 | 21.38 | 20.279 | 203 | 100 | 3 | 10728 | 1.6 | 74 | 186 | 223 | 327 | 41.5
0.021 | 0 | 0.21 | 0.014 | 0.01 | 0 | 0.001 | 0 | 0.0016 | 710 | 1204 | 170 | 1027 | 902 | 4.8 | 1436 | 21.38 | 20.279 | 203 | 100 | 3 | 10728 | 1.6 | 74 | 186 | 223 | 327 | 41.5
0.0011 | 0.001 | 0.08 | 0.004 | 0.01 | 0.073 | 0 | 0.0024 | 0.0014 | 742 | 1222 | 175 | 1056 | 929 | 3.5 | 1273.4 | 20.7 | 36.856 | 185 | 32 | 2.5 | 11238 | 1.8 | 83 | 122 | 135 | 285 | 46
0.0011 | 0.001 | 0.08 | 0.004 | 0.01 | 0.073 | 0 | 0.0024 | 0.0014 | 742 | 1222 | 175 | 1056 | 929 | 3.5 | 1273.4 | 20.7 | 36.856 | 185 | 32 | 2.5 | 11238 | 1.8 | 83 | 122 | 138 | 286 | 43.5
0.0011 | 0.002 | 0.12 | 0.01 | 0.008 | 0.074 | 0 | 0.002 | 0.0017 | 742 | 1221 | 193 | 1056 | 907 | 3.499 | 1329.2 | 20.18 | 39.23 | 189 | 51 | 2.5 | 12354 | 1.8 | 85 | 109 | 150 | 290 | 44.5
0.0011 | 0.002 | 0.12 | 0.01 | 0.008 | 0.074 | 0 | 0.002 | 0.0017 | 742 | 1221 | 193 | 1056 | 907 | 3.499 | 1329.2 | 20.18 | 39.23 | 189 | 51 | 2.5 | 12354 | 1.8 | 85 | 109 | 143 | 290 | 46.5
0.073 | 0.17 | 0.86 | 0.011 | 0.004 | 0.012 | 0.044 | 0 | 0.005 | 612 | 1229 | 191 | 1043 | 885 | 3.801 | 1297.9 | 20.59 | 23.867 | 249 | 93 | 3 | 15596 | 0.6 | 84 | 139 | 431 | 518 | 27
0.073 | 0.17 | 0.86 | 0.011 | 0.004 | 0.012 | 0.044 | 0 | 0.005 | 612 | 1229 | 191 | 1043 | 885 | 3.801 | 1297.9 | 20.59 | 23.867 | 249 | 93 | 3 | 15596 | 0.6 | 84 | 139 | 430 | 518 | 27
0.069 | 0.28 | 2.01 | 0.015 | 0.008 | 0.018 | 0.026 | 0.0031 | 0.0035 | 546 | 1204 | 165 | 1029 | 865 | 3.8 | 1116.8 | 18.24 | 16.197 | 197 | 100 | 3 | 12796 | 0.4 | 84 | 173 | 362 | 626 | 22.5
0.069 | 0.28 | 2.01 | 0.015 | 0.008 | 0.018 | 0.026 | 0.0031 | 0.0035 | 546 | 1204 | 165 | 1029 | 865 | 3.8 | 1116.8 | 18.24 | 16.197 | 197 | 100 | 3 | 12796 | 0.4 | 84 | 173 | 362 | 627 | 25
0.0012 | 0 | 0.11 | 0.012 | 0.009 | 0.0698 | 0 | 0.0048 | 0.0019 | 743 | 1231 | 168 | 1064 | 919 | 3 | 1346 | 23.11 | 34.856 | 192 | 47 | 3 | 11498 | 1.8 | 82 | 149 | 135 | 300 | 43.5
0.085 | 0.25 | 1.89 | 0.016 | 0.005 | 0.021 | 0.025 | 0.0012 | 0.005 | 540 | 1195 | 153 | 1021 | 871 | 3.999 | 1137.8 | 24.28 | 0 | 0 | 0 | 3 | 16521 | 0.4 | 0 | 0 | 395 | 677 | 23.5
0.085 | 0.25 | 1.89 | 0.016 | 0.005 | 0.021 | 0.025 | 0.0012 | 0.005 | 540 | 1218 | 228 | 1021 | 871 | 3.999 | 1137.8 | 24.28 | 0 | 0 | 0 | 3 | 16521 | 0.4 | 0 | 0 | 395 | 677 | 23.5
0.0012 | 0 | 0.11 | 0.012 | 0.009 | 0.0698 | 0 | 0.0048 | 0.0019 | 743 | 1231 | 168 | 1064 | 919 | 3 | 1346 | 23.11 | 34.856 | 192 | 47 | 3 | 11498 | 1.8 | 82 | 149 | 133 | 295 | 45
0.085 | 0.25 | 1.89 | 0.016 | 0.005 | 0.021 | 0.025 | 0.0012 | 0.005 | 540 | 1195 | 153 | 1021 | 871 | 3.999 | 1137.8 | 24.28 | 0 | 0 | 0 | 3 | 16521 | 0.4 | 0 | 0 | 397 | 648 | 23.5
0.085 | 0.25 | 1.89 | 0.016 | 0.005 | 0.021 | 0.025 | 0.0012 | 0.005 | 540 | 1218 | 228 | 1021 | 871 | 3.999 | 1137.8 | 24.28 | 0 | 0 | 0 | 3 | 16521 | 0.4 | 0 | 0 | 397 | 648 | 23.5
0.0012 | 0 | 0.11 | 0.012 | 0.009 | 0.0698 | 0 | 0.0048 | 0.0019 | 743 | 1231 | 168 | 1064 | 919 | 3 | 1346 | 23.11 | 34.856 | 192 | 47 | 3 | 11498 | 1.8 | 82 | 149 | 138 | 296 | 44
0.0013 | 0 | 0.12 | 0.017 | 0.011 | 0.0623 | 0 | 0.0025 | 0.0014 | 723 | 1194 | 176 | 1046 | 904 | 4.001 | 1483.2 | 30.23 | 29.843 | 192 | 60 | 3 | 12071 | 1.8 | 85 | 143 | 159 | 294 | 46.5
0.0013 | 0 | 0.12 | 0.017 | 0.011 | 0.0623 | 0 | 0.0025 | 0.0014 | 723 | 1194 | 176 | 1046 | 904 | 4.001 | 1483.2 | 30.23 | 29.843 | 192 | 60 | 3 | 12071 | 1.8 | 85 | 143 | 159 | 294 | 46.5
0.054 | 0.064 | 1.42 | 0.012 | 0.003 | 0.026 | 0 | 0 | 0.0025 | 618 | 1220 | 198 | 1049 | 879 | 3.75 | 1244.4 | 21.86 | 24.251 | 238 | 59 | 3 | 15213 | 0.6 | 84 | 158 | 278 | 512 | 30.5
0.054 | 0.064 | 1.42 | 0.012 | 0.003 | 0.026 | 0 | 0 | 0.0025 | 618 | 1220 | 198 | 1049 | 879 | 3.75 | 1244.4 | 21.86 | 24.251 | 238 | 59 | 3 | 15213 | 0.6 | 84 | 158 | 283 | 520 | 29.5
0.013 | 0 | 0.16 | 0.013 | 0.009 | 0 | 0.001 | 0 | 0.0013 | 702 | 1237 | 975 | 944 | 877 | 4.8 | 1436.6 | 28.55 | 24.185 | 205 | 97 | 3 | 12167 | 1.6 | 78 | 190 | 213 | 315 | 42.5
0.013 | 0 | 0.16 | 0.013 | 0.009 | 0 | 0.001 | 0 | 0.0013 | 702 | 1237 | 975 | 944 | 877 | 4.8 | 1436.6 | 28.55 | 24.185 | 205 | 97 | 3 | 12167 | 1.6 | 78 | 190 | 213 | 315 | 42.5
0.013 | 0 | 0.16 | 0.013 | 0.009 | 0 | 0.001 | 0 | 0.0013 | 702 | 1237 | 975 | 944 | 877 | 4.8 | 1436.6 | 28.55 | 24.185 | 205 | 97 | 3 | 12167 | 1.6 | 78 | 190 | 213 | 315 | 42.5
0.073 | 0.28 | 1.87 | 0.009 | 0.004 | 0.024 | 0.028 | 0.001 | 0.0041 | 554 | 1204 | 261 | 1015 | 861 | 4 | 1155.9 | 20.84 | 16.888 | 218 | 100 | 3 | 12488 | 0.4 | 82 | 190 | 356 | 601 | 24.5
0.073 | 0.28 | 1.87 | 0.009 | 0.004 | 0.024 | 0.028 | 0.001 | 0.0041 | 554 | 1204 | 261 | 1015 | 861 | 4 | 1155.9 | 20.84 | 16.888 | 218 | 100 | 3 | 12488 | 0.4 | 82 | 190 | 359 | 603 | 24.5
0.0017 | 0 | 0.11 | 0.008 | 0.003 | 0.0624 | 0 | 0.0025 | 0.0022 | 722 | 1223 | 173 | 1034 | 905 | 3.5 | 1633.4 | 26.34 | 37.102 | 216 | 56 | 3 | 15128 | 0.8 | 82 | 212 | 140 | 287 | 47.5
0.0017 | 0 | 0.11 | 0.008 | 0.003 | 0.0624 | 0 | 0.0025 | 0.0022 | 722 | 1223 | 173 | 1034 | 905 | 3.5 | 1633.4 | 26.34 | 37.102 | 216 | 56 | 3 | 15128 | 0.8 | 82 | 212 | 140 | 287 | 47.5
0.0017 | 0 | 0.11 | 0.008 | 0.003 | 0.0624 | 0 | 0.0025 | 0.0022 | 722 | 1223 | 173 | 1034 | 905 | 3.5 | 1633.4 | 26.34 | 37.102 | 216 | 56 | 3 | 15128 | 0.8 | 82 | 212 | 140 | 287 | 47.5
0.082 | 0.24 | 1.86 | 0.017 | 0.008 | 0.016 | 0.022 | 0.0011 | 0.006 | 561 | 1204 | 150 | 1038 | 861 | 3.4 | 1115.9 | 18.83 | 20.95 | 197 | 79 | 3 | 15678 | 0.6 | 84 | 167 | 366 | 647 | 27.5
0.082 | 0.24 | 1.86 | 0.017 | 0.008 | 0.016 | 0.022 | 0.0011 | 0.006 | 561 | 1204 | 150 | 1038 | 861 | 3.4 | 1115.9 | 18.83 | 20.95 | 197 | 79 | 3 | 15678 | 0.6 | 84 | 167 | 366 | 646 | 26.5
0.059 | 0.017 | 0.4 | 0.008 | 0.006 | 0 | 0.022 | 0 | 0.0029 | 596 | 1225 | 220 | 1021 | 889 | 4 | 1443.6 | 28.47 | 0 | 0 | 0 | 3 | 15004 | 0.6 | 0 | 0 | 338 | 419 | 35
0.059 | 0.017 | 0.4 | 0.008 | 0.006 | 0 | 0.022 | 0 | 0.0029 | 596 | 1225 | 220 | 1021 | 889 | 4 | 1443.6 | 28.47 | 0 | 0 | 0 | 3 | 15004 | 0.6 | 0 | 0 | 338 | 419 | 33.5
0.071 | 0.25 | 1.84 | 0.018 | 0.005 | 0.017 | 0.025 | 0.0014 | 0.0039 | 536 | 1212 | 177 | 1015 | 860 | 3.799 | 1578.3 | 22.78 | 17.661 | 279 | 100 | 3 | 20443 | 0.4 | 78 | 162 | 356 | 622 | 28
0.071 | 0.25 | 1.84 | 0.018 | 0.005 | 0.017 | 0.025 | 0.0014 | 0.0039 | 536 | 1212 | 177 | 1015 | 860 | 3.799 | 1578.3 | 22.78 | 17.661 | 279 | 100 | 3 | 20443 | 0.4 | 78 | 162 | 360 | 624 | 26.5
0.071 | 0.25 | 1.84 | 0.018 | 0.005 | 0.017 | 0.025 | 0.0014 | 0.0039 | 536 | 1212 | 177 | 1015 | 860 | 3.799 | 1578.3 | 22.78 | 17.661 | 279 | 100 | 3 | 20443 | 0.4 | 78 | 162 | 357 | 619 | 27
0.001 | 0.003 | 0.22 | 0.01 | 0.003 | 0.073 | 0 | 0.0021 | 0.0019 | 709 | 1191 | 198 | 1037 | 904 | 3.502 | 1311.4 | 22.96 | 38.419 | 186 | 58 | 2.5 | 12896 | 1.8 | 84 | 82 | 159 | 308 | 45
0.001 | 0.003 | 0.22 | 0.01 | 0.003 | 0.073 | 0 | 0.0021 | 0.0019 | 709 | 1191 | 198 | 1037 | 904 | 3.502 | 1311.4 | 22.96 | 38.419 | 186 | 58 | 2.5 | 12896 | 1.8 | 84 | 82 | 160 | 309 | 44.5
0.025 | 0 | 0.2 | 0.01 | 0.007 | 0 | 0.0013 | 0 | 0.0012 | 707 | 1223 | 146 | 1035 | 900 | 3.499 | 1535.3 | 25.6 | 29.636 | 196 | 56 | 3 | 12437 | 1.6 | 83 | 181 | 191 | 323 | 39.5
0.0015 | 0.002 | 0.12 | 0.01 | 0.01 | 0.076 | 0 | 0.0017 | 0.0021 | 745 | 1218 | 153 | 1047 | 912 | 5 | 1538.2 | 30.39 | 30.166 | 252 | 76 | 3 | 14233 | 1.8 | 84 | 157 | 168 | 291 | 47
0.025 | 0 | 0.2 | 0.01 | 0.007 | 0 | 0.0013 | 0 | 0.0012 | 707 | 1223 | 146 | 1035 | 900 | 3.499 | 1535.3 | 25.6 | 29.636 | 196 | 56 | 3 | 12437 | 1.6 | 83 | 181 | 191 | 323 | 39.5
0.0015 | 0.002 | 0.12 | 0.01 | 0.01 | 0.076 | 0 | 0.0017 | 0.0021 | 745 | 1218 | 153 | 1047 | 912 | 5 | 1538.2 | 30.39 | 30.166 | 252 | 76 | 3 | 14233 | 1.8 | 84 | 157 | 161 | 281 | 49
0.025 | 0 | 0.2 | 0.01 | 0.007 | 0 | 0.0013 | 0 | 0.0012 | 707 | 1223 | 146 | 1035 | 900 | 3.499 | 1535.3 | 25.6 | 29.636 | 196 | 56 | 3 | 12437 | 1.6 | 83 | 181 | 191 | 323 | 39.5
0.069 | 0.23 | 1.85 | 0.011 | 0.003 | 0.014 | 0.022 | 0.0015 | 0.0047 | 585 | 1211 | 204 | 1047 | 885 | 3.4 | 1480 | 28.72 | 19.714 | 248 | 100 | 3 | 16809 | 0.6 | 84 | 177 | 358 | 578 | 27.5
0.069 | 0.23 | 1.85 | 0.011 | 0.003 | 0.014 | 0.022 | 0.0015 | 0.0047 | 585 | 1211 | 204 | 1047 | 885 | 3.4 | 1480 | 28.72 | 19.714 | 248 | 100 | 3 | 16809 | 0.6 | 84 | 177 | 363 | 581 | 28
0.069 | 0.23 | 1.85 | 0.011 | 0.003 | 0.014 | 0.022 | 0.0015 | 0.0047 | 585 | 1211 | 204 | 1047 | 885 | 3.4 | 1480 | 28.72 | 19.714 | 248 | 100 | 3 | 16809 | 0.6 | 84 | 177 | 362 | 582 | 27
0.074 | 0.19 | 0.98 | 0.008 | 0.004 | 0.029 | 0.042 | 0 | 0.0061 | 604 | 1193 | 191 | 1022 | 883 | 3.8 | 1347.8 | 28.81 | 16.46 | 232 | 100 | 3 | 14609 | 0.6 | 81 | 180 | 377 | 487 | 27.5
0.074 | 0.19 | 0.98 | 0.008 | 0.004 | 0.029 | 0.042 | 0 | 0.0061 | 604 | 1193 | 191 | 1022 | 883 | 3.8 | 1347.8 | 28.81 | 16.46 | 232 | 100 | 3 | 14609 | 0.6 | 81 | 180 | 383 | 492 | 29
0.074 | 0.19 | 0.98 | 0.008 | 0.004 | 0.029 | 0.042 | 0 | 0.0061 | 604 | 1193 | 191 | 1022 | 883 | 3.8 | 1347.8 | 28.81 | 16.46 | 232 | 100 | 3 | 14609 | 0.6 | 81 | 180 | 383 | 492 | 27
0.076 | 0.24 | 1.25 | 0.011 | 0.004 | 0.029 | 0.042 | 0 | 0.0057 | 606 | 1232 | 197 | 1047 | 889 | 3.801 | 1497.5 | 28.67 | 13.273 | 274 | 100 | 3 | 14888 | 0.6 | 84 | 131 | 479 | 603 | 19
0.076 | 0.24 | 1.25 | 0.011 | 0.004 | 0.029 | 0.042 | 0 | 0.0057 | 606 | 1232 | 197 | 1047 | 889 | 3.801 | 1497.5 | 28.67 | 13.273 | 274 | 100 | 3 | 14888 | 0.6 | 84 | 131 | 478 | 600 | 18
0.076 | 0.24 | 1.25 | 0.011 | 0.004 | 0.029 | 0.042 | 0 | 0.0057 | 606 | 1232 | 197 | 1047 | 889 | 3.801 | 1497.5 | 28.67 | 13.273 | 274 | 100 | 3 | 14888 | 0.6 | 84 | 131 | 480 | 603 | 19.5
0.0013 | 0.001 | 0.11 | 0.007 | 0.005 | 0.073 | 0 | 0.0021 | 0.0023 | 741 | 1223 | 184 | 1049 | 909 | 3.5 | 1558.7 | 28.55 | 36.259 | 233 | 50 | 3 | 14208 | 1.8 | 83 | 176 | 145 | 294 | 45
0.0013 | 0.001 | 0.11 | 0.007 | 0.005 | 0.073 | 0 | 0.0021 | 0.0023 | 741 | 1223 | 184 | 1049 | 909 | 3.5 | 1558.7 | 28.55 | 36.259 | 233 | 50 | 3 | 14208 | 1.8 | 83 | 176 | 143 | 290 | 47
0.0013 | 0.001 | 0.11 | 0.007 | 0.005 | 0.073 | 0 | 0.0021 | 0.0023 | 741 | 1223 | 184 | 1049 | 909 | 3.5 | 1558.7 | 28.55 | 36.259 | 233 | 50 | 3 | 14208 | 1.8 | 83 | 176 | 140 | 290 | 46
0.069 | 0.25 | 1.87 | 0.014 | 0.004 | 0.027 | 0.026 | 0.0015 | 0.0037 | 578 | 1204 | 177 | 996 | 863 | 3.8 | 1457.6 | 28.31 | 15.401 | 234 | 100 | 3 | 16308 | 0.4 | 88 | 169 | 389 | 613 | 26
0.069 | 0.25 | 1.87 | 0.014 | 0.004 | 0.027 | 0.026 | 0.0015 | 0.0037 | 578 | 1204 | 177 | 996 | 863 | 3.8 | 1457.6 | 28.31 | 15.401 | 234 | 100 | 3 | 16308 | 0.4 | 88 | 169 | 392 | 612 | 24
0.069 | 0.25 | 1.87 | 0.014 | 0.004 | 0.027 | 0.026 | 0.0015 | 0.0037 | 578 | 1204 | 177 | 996 | 863 | 3.8 | 1457.6 | 28.31 | 15.401 | 234 | 100 | 3 | 16308 | 0.4 | 88 | 169 | 382 | 605 | 25.5
0.0013 | 0.002 | 0.09 | 0.009 | 0.007 | 0.08 | 0.001 | 0.0017 | 0.0014 | 740 | 1219 | 175 | 1041 | 915 | 3.501 | 1577.8 | 29.32 | 40.838 | 220 | 44 | 2.5 | 15249 | 1.8 | 83 | 154 | 141 | 286 | 47
0.0013 | 0.002 | 0.09 | 0.009 | 0.007 | 0.08 | 0.001 | 0.0017 | 0.0014 | 740 | 1219 | 175 | 1041 | 915 | 3.501 | 1577.8 | 29.32 | 40.838 | 220 | 44 | 2.5 | 15249 | 1.8 | 83 | 154 | 139 | 280 | 46.5
0.075 | 0.24 | 1.86 | 0.011 | 0.002 | 0.017 | 0.023 | 0.0013 | 0.0031 | 582 | 1200 | 179 | 1043 | 863 | 4.001 | 1124.8 | 19.93 | 15.185 | 215 | 100 | 3 | 11886 | 0.4 | 85 | 155 | 363 | 637 | 26
0.0013 | 0.002 | 0.09 | 0.009 | 0.007 | 0.08 | 0.001 | 0.0017 | 0.0014 | 740 | 1219 | 175 | 1041 | 915 | 3.501 | 1577.8 | 29.32 | 40.838 | 220 | 44 | 2.5 | 15249 | 1.8 | 83 | 154 | 136 | 286 | 46.5
0.0013 | 0.002 | 0.09 | 0.009 | 0.007 | 0.08 | 0.001 | 0.0017 | 0.0014 | 740 | 1219 | 175 | 1041 | 915 | 3.501 | 1577.8 | 29.32 | 40.838 | 220 | 44 | 2.5 | 15249 | 1.8 | 83 | 154 | 140 | 282 | 47
0.075 | 0.24 | 1.86 | 0.011 | 0.002 | 0.017 | 0.023 | 0.0013 | 0.0031 | 582 | 1200 | 179 | 1043 | 863 | 4.001 | 1124.8 | 19.93 | 15.185 | 215 | 100 | 3 | 11886 | 0.4 | 85 | 155 | 362 | 636 | 26
0.075 | 0.24 | 1.86 | 0.011 | 0.002 | 0.017 | 0.023 | 0.0013 | 0.0031 | 582 | 1200 | 179 | 1043 | 863 | 4.001 | 1124.8 | 19.93 | 15.185 | 215 | 100 | 3 | 11886 | 0.4 | 85 | 155 | 361 | 635 | 26
0.0027 | 0 | 0.11 | 0.006 | 0.005 | 0.0702 | 0 | 0.0022 | 0.0016 | 721 | 1236 | 187 | 1050 | 905 | 3.999 | 1285.1 | 26.07 | 36.795 | 201 | 45 | 3 | 12361 | 1.8 | 84 | 191 | 155 | 291 | 44
0.0027 | 0 | 0.11 | 0.006 | 0.005 | 0.0702 | 0 | 0.0022 | 0.0016 | 721 | 1174 | 150 | 1050 | 905 | 3.999 | 1285.1 | 26.07 | 36.795 | 201 | 45 | 3 | 12361 | 1.8 | 84 | 191 | 155 | 291 | 44
0.0027 | 0 | 0.11 | 0.006 | 0.005 | 0.0702 | 0 | 0.0022 | 0.0016 | 721 | 1236 | 187 | 1050 | 905 | 3.999 | 1285.1 | 26.07 | 36.795 | 201 | 45 | 3 | 12361 | 1.8 | 84 | 191 | 155 | 291 | 44
0.0027 | 0 | 0.11 | 0.006 | 0.005 | 0.0702 | 0 | 0.0022 | 0.0016 | 721 | 1174 | 150 | 1050 | 905 | 3.999 | 1285.1 | 26.07 | 36.795 | 201 | 45 | 3 | 12361 | 1.8 | 84 | 191 | 155 | 291 | 44
0.0027 | 0 | 0.11 | 0.006 | 0.005 | 0.0702 | 0 | 0.0022 | 0.0016 | 721 | 1236 | 187 | 1050 | 905 | 3.999 | 1285.1 | 26.07 | 36.795 | 201 | 45 | 3 | 12361 | 1.8 | 84 | 191 | 155 | 291 | 44
0.0027 | 0 | 0.11 | 0.006 | 0.005 | 0.0702 | 0 | 0.0022 | 0.0016 | 721 | 1174 | 150 | 1050 | 905 | 3.999 | 1285.1 | 26.07 | 36.795 | 201 | 45 | 3 | 12361 | 1.8 | 84 | 191 | 155 | 291 | 44
0.0027 | 0 | 0.11 | 0.006 | 0.005 | 0.0702 | 0 | 0.0022 | 0.0016 | 721 | 1236 | 187 | 1050 | 905 | 3.999 | 1285.1 | 26.07 | 36.795 | 201 | 45 | 3 | 12361 | 1.8 | 84 | 191 | 155 | 291 | 44
0.0027 | 0 | 0.11 | 0.006 | 0.005 | 0.0702 | 0 | 0.0022 | 0.0016 | 721 | 1174 | 150 | 1050 | 905 | 3.999 | 1285.1 | 26.07 | 36.795 | 201 | 45 | 3 | 12361 | 1.8 | 84 | 191 | 155 | 291 | 44
0.0027 | 0 | 0.11 | 0.006 | 0.005 | 0.0702 | 0 | 0.0022 | 0.0016 | 721 | 1236 | 187 | 1050 | 905 | 3.999 | 1285.1 | 26.07 | 36.795 | 201 | 45 | 3 | 12361 | 1.8 | 84 | 191 | 155 | 291 | 44
0.0027 | 0 | 0.11 | 0.006 | 0.005 | 0.0702 | 0 | 0.0022 | 0.0016 | 721 | 1174 | 150 | 1050 | 905 | 3.999 | 1285.1 | 26.07 | 36.795 | 201 | 45 | 3 | 12361 | 1.8 | 84 | 191 | 155 | 291 | 44
0.0027 | 0 | 0.11 | 0.006 | 0.005 | 0.0702 | 0 | 0.0022 | 0.0016 | 721 | 1236 | 187 | 1050 | 905 | 3.999 | 1285.1 | 26.07 | 36.795 | 201 | 45 | 3 | 12361 | 1.8 | 84 | 191 | 155 | 291 | 44
0.0027 | 0 | 0.11 | 0.006 | 0.005 | 0.0702 | 0 | 0.0022 | 0.0016 | 721 | 1174 | 150 | 1050 | 905 | 3.999 | 1285.1 | 26.07 | 36.795 | 201 | 45 | 3 | 12361 | 1.8 | 84 | 191 | 155 | 291 | 44
0.065 | 0.21 | 0.98 | 0.008 | 0.004 | 0.026 | 0.04 | 0 | 0.0043 | 600 | 1231 | 198 | 1055 | 891 | 3.4 | 1042.6 | 19.53 | 18.184 | 175 | 80 | 3 | 12135 | 0.6 | 86 | 178 | 463 | 571 | 20
0.065 | 0.21 | 0.98 | 0.008 | 0.004 | 0.026 | 0.04 | 0 | 0.0043 | 600 | 1231 | 198 | 1055 | 891 | 3.4 | 1042.6 | 19.53 | 18.184 | 175 | 80 | 3 | 12135 | 0.6 | 86 | 178 | 501 | 602 | 17.5
0.076 | 0.23 | 1.87 | 0.013 | 0.003 | 0.02 | 0.027 | 0.0017 | 0.0044 | 563 | 1201 | 257 | 981 | 856 | 4 | 1157.8 | 19.73 | 16.749 | 222 | 100 | 3 | 13872 | 0.4 | 81 | 161 | 358 | 604 | 26
0.076 | 0.23 | 1.87 | 0.013 | 0.003 | 0.02 | 0.027 | 0.0017 | 0.0044 | 563 | 1201 | 257 | 981 | 856 | 4 | 1157.8 | 19.73 | 16.749 | 222 | 100 | 3 | 13872 | 0.4 | 81 | 161 | 397 | 656 | 22
0.0013 | 0.001 | 0.09 | 0.007 | 0.005 | 0.077 | 0.001 | 0.0021 | 0.0015 | 739 | 1232 | 161 | 1054 | 908 | 3.5 | 1677.2 | 27.65 | 38.404 | 265 | 48 | 2.5 | 15598 | 0.8 | 83 | 147 | 140 | 297 | 48
0.0013 | 0.001 | 0.09 | 0.007 | 0.005 | 0.077 | 0.001 | 0.0021 | 0.0015 | 739 | 1232 | 161 | 1054 | 908 | 3.5 | 1677.2 | 27.65 | 38.404 | 265 | 48 | 2.5 | 15598 | 0.8 | 83 | 147 | 142 | 299 | 47
0.001 | 0.001 | 0.08 | 0.01 | 0.004 | 0.069 | 0.002 | 0.0039 | 0.0014 | 743 | 1217 | 209 | 1069 | 909 | 3.5 | 1557.1 | 24.37 | 37.91 | 231 | 61 | 3 | 13774 | 1.8 | 81 | 188 | 138 | 279 | 46.5
0.001 | 0.001 | 0.08 | 0.01 | 0.004 | 0.069 | 0.002 | 0.0039 | 0.0014 | 743 | 1217 | 209 | 1069 | 909 | 3.5 | 1557.1 | 24.37 | 37.91 | 231 | 61 | 3 | 13774 | 1.8 | 81 | 188 | 139 | 284 | 46.5
0.071 | 0.24 | 1.88 | 0.013 | 0.004 | 0.02 | 0.023 | 0.0014 | 0.0041 | 554 | 1211 | 172 | 1025 | 866 | 3.8 | 1271.7 | 27.9 | 19.52 | 251 | 99 | 3 | 16333 | 0.4 | 83 | 187 | 377 | 625 | 24.5
0.071 | 0.24 | 1.88 | 0.013 | 0.004 | 0.02 | 0.023 | 0.0014 | 0.0041 | 554 | 1211 | 172 | 1025 | 866 | 3.8 | 1271.7 | 27.9 | 19.52 | 251 | 99 | 3 | 16333 | 0.4 | 83 | 187 | 380 | 624 | 25.5
0.076 | 0.25 | 1.88 | 0.012 | 0.004 | 0.019 | 0.026 | 0.001 | 0.0046 | 581 | 1204 | 202 | 1010 | 864 | 3.399 | 1406.1 | 28.57 | 18.635 | 237 | 100 | 3 | 16649 | 0.6 | 86 | 172 | 372 | 617 | 25
0.076 | 0.25 | 1.88 | 0.012 | 0.004 | 0.019 | 0.026 | 0.001 | 0.0046 | 581 | 1204 | 202 | 1010 | 864 | 3.399 | 1406.1 | 28.57 | 18.635 | 237 | 100 | 3 | 16649 | 0.6 | 86 | 172 | 384 | 625 | 26
0.076 | 0.25 | 1.88 | 0.012 | 0.004 | 0.019 | 0.026 | 0.001 | 0.0046 | 581 | 1204 | 202 | 1010 | 864 | 3.399 | 1406.1 | 28.57 | 18.635 | 237 | 100 | 3 | 16649 | 0.6 | 86 | 172 | 379 | 622 | 25.5
0.0012 | 0.002 | 0.19 | 0.009 | 0.012 | 0.068 | 0 | 0.0029 | 0.002 | 708 | 1212 | 193 | 1036 | 907 | 3.501 | 1372.5 | 27.37 | 37.856 | 206 | 39 | 2.5 | 13044 | 1.8 | 81 | 129 | 163 | 320 | 46
0.0012 | 0.002 | 0.19 | 0.009 | 0.012 | 0.068 | 0 | 0.0029 | 0.002 | 708 | 1212 | 193 | 1036 | 907 | 3.501 | 1372.5 | 27.37 | 37.856 | 206 | 39 | 2.5 | 13044 | 1.8 | 81 | 129 | 158 | 317 | 46
0.0012 | 0.002 | 0.19 | 0.009 | 0.012 | 0.068 | 0 | 0.0029 | 0.002 | 708 | 1212 | 193 | 1036 | 907 | 3.501 | 1372.5 | 27.37 | 37.856 | 206 | 39 | 2.5 | 13044 | 1.8 | 81 | 129 | 169 | 319 | 43
0.069 | 0.18 | 0.97 | 0.01 | 0.003 | 0.028 | 0.039 | 0 | 0.0049 | 596 | 1240 | 218 | 1060 | 887 | 3.8 | 1292.7 | 20.67 | 19.137 | 234 | 100 | 3 | 15163 | 0.6 | 83 | 164 | 453 | 562 | 21
0.065 | 0.18 | 0.86 | 0.011 | 0.005 | 0.016 | 0.042 | 0 | 0.004 | 609 | 1199 | 141 | 1000 | 873 | 4.299 | 1602.4 | 28.62 | 22.752 | 295 | 100 | 3 | 21731 | 0.4 | 86 | 155 | 397 | 489 | 27.5
0.065 | 0.18 | 0.86 | 0.011 | 0.005 | 0.016 | 0.042 | 0 | 0.004 | 609 | 1199 | 141 | 1000 | 873 | 4.299 | 1602.4 | 28.62 | 22.752 | 295 | 100 | 3 | 21731 | 0.4 | 86 | 155 | 403 | 497 | 27
0.069 | 0.18 | 0.97 | 0.01 | 0.003 | 0.028 | 0.039 | 0 | 0.0049 | 596 | 1240 | 218 | 1060 | 887 | 3.8 | 1292.7 | 20.67 | 19.137 | 234 | 100 | 3 | 15163 | 0.6 | 83 | 164 | 443 | 550 | 22
0.069 | 0.18 | 0.97 | 0.01 | 0.003 | 0.028 | 0.039 | 0 | 0.0049 | 596 | 1240 | 218 | 1060 | 887 | 3.8 | 1292.7 | 20.67 | 19.137 | 234 | 100 | 3 | 15163 | 0.6 | 83 | 164 | 454 | 561 | 21.5
0.065 | 0.18 | 0.86 | 0.011 | 0.005 | 0.016 | 0.042 | 0 | 0.004 | 609 | 1199 | 141 | 1000 | 873 | 4.299 | 1602.4 | 28.62 | 22.752 | 295 | 100 | 3 | 21731 | 0.4 | 86 | 155 | 409 | 501 | 26.5
0.053 | 0.073 | 1.43 | 0.011 | 0.004 | 0.025 | 0 | 0 | 0.0027 | 617 | 1254 | 201 | 1051 | 881 | 3.1 | 1568.2 | 27.69 | 0 | 0 | 0 | 3 | 19053 | 0.8 | 0 | 0 | 271 | 489 | 32.5
0.053 | 0.073 | 1.43 | 0.011 | 0.004 | 0.025 | 0 | 0 | 0.0027 | 617 | 1254 | 201 | 1051 | 881 | 3.1 | 1568.2 | 27.69 | 0 | 0 | 0 | 3 | 19053 | 0.8 | 0 | 0 | 270 | 493 | 32
0.053 | 0.073 | 1.43 | 0.011 | 0.004 | 0.025 | 0 | 0 | 0.0027 | 617 | 1254 | 201 | 1051 | 881 | 3.1 | 1568.2 | 27.69 | 0 | 0 | 0 | 3 | 19053 | 0.8 | 0 | 0 | 276 | 494 | 32
0.068 | 0.19 | 0.98 | 0.007 | 0.008 | 0.031 | 0.038 | 0 | 0.0057 | 595 | 1199 | 189 | 1035 | 880 | 4.5 | 1495.7 | 28.84 | 13.95 | 302 | 90 | 3 | 18050 | 0.3 | 83 | 158 | 411 | 519 | 25.5
0.068 | 0.19 | 0.98 | 0.007 | 0.008 | 0.031 | 0.038 | 0 | 0.0057 | 595 | 1199 | 189 | 1035 | 880 | 4.5 | 1495.7 | 28.84 | 13.95 | 302 | 90 | 3 | 18050 | 0.3 | 83 | 158 | 423 | 532 | 24.5
0.068 | 0.19 | 0.98 | 0.007 | 0.008 | 0.031 | 0.038 | 0 | 0.0057 | 595 | 1199 | 189 | 1035 | 880 | 4.5 | 1495.7 | 28.84 | 13.95 | 302 | 90 | 3 | 18050 | 0.3 | 83 | 158 | 421 | 529 | 22.5
0.0011 | 0.003 | 0.42 | 0.026 | 0.005 | 0.027 | 0.02 | 0.0017 | 0.0027 | 727 | 1220 | 179 | 1024 | 901 | 2.751 | 1373.8 | 29.04 | 32.25 | 201 | 56 | 2.5 | 13448 | 1.5 | 83 | 162 | 184 | 348 | 40.5
0.0011 | 0.003 | 0.42 | 0.026 | 0.005 | 0.027 | 0.02 | 0.0017 | 0.0027 | 727 | 1220 | 179 | 1024 | 901 | 2.751 | 1373.8 | 29.04 | 32.25 | 201 | 56 | 2.5 | 13448 | 1.5 | 83 | 162 | 195 | 357 | 38
0.0011 | 0.001 | 0.12 | 0.007 | 0.01 | 0.083 | 0 | 0.002 | 0.0017 | 739 | 1216 | 155 | 1036 | 908 | 3.501 | 1440.1 | 22.17 | 38.54 | 208 | 43 | 3 | 14273 | 1.8 | 83 | 153 | 133 | 286 | 52
0.0015 | 0.001 | 0.1 | 0.011 | 0.005 | 0.079 | 0 | 0.0025 | 0.0022 | 743 | 1222 | 188 | 1058 | 933 | 3.501 | 1688.5 | 30.35 | 36 | 246 | 54 | 3 | 15912 | 0.8 | 84 | 144 | 141 | 285 | 47
0.0011 | 0.001 | 0.12 | 0.007 | 0.01 | 0.083 | 0 | 0.002 | 0.0017 | 739 | 1216 | 155 | 1036 | 908 | 3.501 | 1440.1 | 22.17 | 38.54 | 208 | 43 | 3 | 14273 | 1.8 | 83 | 153 | 139 | 288 | 48.5
0.0015 | 0.001 | 0.1 | 0.011 | 0.005 | 0.079 | 0 | 0.0025 | 0.0022 | 743 | 1222 | 188 | 1058 | 933 | 3.501 | 1688.5 | 30.35 | 36 | 246 | 54 | 3 | 15912 | 0.8 | 84 | 144 | 142 | 285 | 45.5
0.02 | 0 | 0.18 | 0.011 | 0.009 | 0 | 0.001 | 0 | 0.0021 | 713 | 1199 | 175 | 1047 | 903 | 6 | 1281.4 | 30.35 | 0 | 0 | 0 | 3 | 11333 | 1.2 | 0 | 0 | 211 | 307 | 44.5
0.02 | 0 | 0.18 | 0.011 | 0.009 | 0 | 0.001 | 0 | 0.0021 | 713 | 1199 | 175 | 1047 | 903 | 6 | 1281.4 | 30.35 | 0 | 0 | 0 | 3 | 11333 | 1.2 | 0 | 0 | 211 | 307 | 44.5
0.02 | 0 | 0.18 | 0.011 | 0.009 | 0 | 0.001 | 0 | 0.0021 | 713 | 1199 | 175 | 1047 | 903 | 6 | 1281.4 | 30.35 | 0 | 0 | 0 | 3 | 11333 | 1.2 | 0 | 0 | 211 | 307 | 44.5
0.021 | 0 | 0.19 | 0.012 | 0.007 | 0 | 0.001 | 0 | 0.0021 | 716 | 1225 | 173 | 999 | 905 | 4.5 | 1283.2 | 29.73 | 31.205 | 184 | 64 | 3 | 11785 | 1.6 | 82 | 193 | 200 | 318 | 41.5
0.021 | 0 | 0.19 | 0.012 | 0.007 | 0 | 0.001 | 0 | 0.0021 | 716 | 1225 | 173 | 999 | 905 | 4.5 | 1283.2 | 29.73 | 31.205 | 184 | 64 | 3 | 11785 | 1.6 | 82 | 193 | 200 | 318 | 41.5
0.021 | 0 | 0.19 | 0.012 | 0.007 | 0 | 0.001 | 0 | 0.0021 | 716 | 1225 | 173 | 999 | 905 | 4.5 | 1283.2 | 29.73 | 31.205 | 184 | 64 | 3 | 11785 | 1.6 | 82 | 193 | 200 | 318 | 41.5
0.071 | 0.23 | 1.88 | 0.013 | 0.008 | 0.018 | 0.022 | 0.0013 | 0.0042 | 547 | 1214 | 165 | 1033 | 870 | 3.801 | 1412 | 20.74 | 17.963 | 244 | 100 | 3 | 18814 | 0.4 | 82 | 173 | 377 | 606 | 25
0.071 | 0.23 | 1.88 | 0.013 | 0.008 | 0.018 | 0.022 | 0.0013 | 0.0042 | 547 | 1214 | 165 | 1033 | 870 | 3.801 | 1412 | 20.74 | 17.963 | 244 | 100 | 3 | 18814 | 0.4 | 82 | 173 | 366 | 602 | 27.5
0.0018 | 0 | 0.12 | 0.014 | 0.005 | 0.0757 | 0 | 0.0016 | 0.0017 | 716 | 1195 | 197 | 1018 | 904 | 3.499 | 1522.2 | 29.51 | 37.624 | 195 | 48 | 3 | 15734 | 1.8 | 84 | 142 | 142 | 300 | 46
0.118 | 0.4 | 1.84 | 0.024 | 0.003 | 0.004 | 0.02 | 0.0013 | 0.0037 | 551 | 1219 | 213 | 1043 | 875 | 3.801 | 1378 | 28.99 | 17.698 | 248 | 100 | 3 | 18993 | 0.3 | 86 | 162 | 475 | 815 | 20.5
0.118 | 0.4 | 1.84 | 0.024 | 0.003 | 0.004 | 0.02 | 0.0013 | 0.0037 | 551 | 1219 | 213 | 1043 | 875 | 3.801 | 1378 | 28.99 | 17.698 | 248 | 100 | 3 | 18993 | 0.3 | 86 | 162 | 467 | 811 | 21
0.118 | 0.4 | 1.84 | 0.024 | 0.003 | 0.004 | 0.02 | 0.0013 | 0.0037 | 551 | 1219 | 213 | 1043 | 875 | 3.801 | 1378 | 28.99 | 17.698 | 248 | 100 | 3 | 18993 | 0.3 | 86 | 162 | 467 | 811 | 21
0.0018 | 0 | 0.12 | 0.014 | 0.005 | 0.0757 | 0 | 0.0016 | 0.0017 | 716 | 1195 | 197 | 1018 | 904 | 3.499 | 1522.2 | 29.51 | 37.624 | 195 | 48 | 3 | 15734 | 1.8 | 84 | 142 | 142 | 300 | 46
0.0018 | 0 | 0.12 | 0.014 | 0.005 | 0.0757 | 0 | 0.0016 | 0.0017 | 716 | 1195 | 197 | 1018 | 904 | 3.499 | 1522.2 | 29.51 | 37.624 | 195 | 48 | 3 | 15734 | 1.8 | 84 | 142 | 142 | 300 | 46
0.0021 | 0.004 | 0.67 | 0.056 | 0.009 | 0.026 | 0.027 | 0 | 0.0021 | 731 | 1213 | 208 | 1010 | 911 | 4.101 | 1676.3 | 30.73 | 29.661 | 219 | 68 | 3 | 17819 | 0.8 | 84 | 55 | 246 | 384 | 32
0.0021 | 0.004 | 0.67 | 0.056 | 0.009 | 0.026 | 0.027 | 0 | 0.0021 | 731 | 1213 | 208 | 1010 | 911 | 4.101 | 1676.3 | 30.73 | 29.661 | 219 | 68 | 3 | 17819 | 0.8 | 84 | 55 | 232 | 376 | 34
0.0021 | 0.004 | 0.67 | 0.056 | 0.009 | 0.026 | 0.027 | 0 | 0.0021 | 731 | 1213 | 208 | 1010 | 911 | 4.101 | 1676.3 | 30.73 | 29.661 | 219 | 68 | 3 | 17819 | 0.8 | 84 | 55 | 233 | 368 | 33.5
0.088 | 0.27 | 1.88 | 0.01 | 0.004 | 0.02 | 0.025 | 0.001 | 0.004 | 556 | 1190 | 145 | 1011 | 863 | 4 | 1154.9 | 20.03 | 15.742 | 214 | 100 | 3 | 12992 | 0.4 | 84 | 176 | 380 | 660 | 24
0.088 | 0.27 | 1.88 | 0.01 | 0.004 | 0.02 | 0.025 | 0.001 | 0.004 | 556 | 1190 | 145 | 1011 | 863 | 4 | 1154.9 | 20.03 | 15.742 | 214 | 100 | 3 | 12992 | 0.4 | 84 | 176 | 378 | 659 | 24
0.068 | 0.24 | 1.83 | 0.01 | 0.004 | 0.017 | 0.024 | 0.001 | 0.0026 | 552 | 1240 | 162 | 1041 | 880 | 3.001 | 1374.6 | 27.03 | 16.167 | 200 | 100 | 3 | 15975 | 0.4 | 84 | 182 | 381 | 604 | 23
0.0011 | 0.001 | 0.13 | 0.006 | 0.006 | 0.083 | 0 | 0.0022 | 0.0025 | 710 | 1211 | 157 | 1039 | 911 | 3.5 | 1080.6 | 18.42 | 34.969 | 149 | 27 | 2.5 | 9201 | 1.8 | 84 | 140 | 151 | 300 | 44.5
0.068 | 0.24 | 1.83 | 0.01 | 0.004 | 0.017 | 0.024 | 0.001 | 0.0026 | 552 | 1240 | 162 | 1041 | 880 | 3.001 | 1374.6 | 27.03 | 16.167 | 200 | 100 | 3 | 15975 | 0.4 | 84 | 182 | 384 | 598 | 23.5
0.0011 | 0.001 | 0.13 | 0.006 | 0.006 | 0.083 | 0 | 0.0022 | 0.0025 | 710 | 1211 | 157 | 1039 | 911 | 3.5 | 1080.6 | 18.42 | 34.969 | 149 | 27 | 2.5 | 9201 | 1.8 | 84 | 140 | 145 | 291 | 46.5
0.068 | 0.24 | 1.83 | 0.01 | 0.004 | 0.017 | 0.024 | 0.001 | 0.0026 | 552 | 1240 | 162 | 1041 | 880 | 3.001 | 1374.6 | 27.03 | 16.167 | 200 | 100 | 3 | 15975 | 0.4 | 84 | 182 | 377 | 608 | 23
0.0011 | 0.001 | 0.13 | 0.006 | 0.006 | 0.083 | 0 | 0.0022 | 0.0025 | 710 | 1211 | 157 | 1039 | 911 | 3.5 | 1080.6 | 18.42 | 34.969 | 149 | 27 | 2.5 | 9201 | 1.8 | 84 | 140 | 148 | 295 | 45.5
0.071 | 0.23 | 1.87 | 0.012 | 0.003 | 0.023 | 0.023 | 0.0015 | 0.0043 | 541 | 1213 | 182 | 1040 | 871 | 3.8 | 1411.6 | 27.65 | 18.164 | 236 | 100 | 3 | 19208 | 0.4 | 84 | 187 | 378 | 606 | 25
0.071 | 0.23 | 1.87 | 0.012 | 0.003 | 0.023 | 0.023 | 0.0015 | 0.0043 | 541 | 1213 | 182 | 1040 | 871 | 3.8 | 1411.6 | 27.65 | 18.164 | 236 | 100 | 3 | 19208 | 0.4 | 84 | 187 | 375 | 601 | 24
0.071 | 0.23 | 1.87 | 0.012 | 0.003 | 0.023 | 0.023 | 0.0015 | 0.0043 | 541 | 1213 | 182 | 1040 | 871 | 3.8 | 1411.6 | 27.65 | 18.164 | 236 | 100 | 3 | 19208 | 0.4 | 84 | 187 | 372 | 603 | 23.5
0.0015 | 0.001 | 0.1 | 0.011 | 0.007 | 0.066 | 0.001 | 0.0021 | 0.0017 | 730 | 1238 | 196 | 1049 | 909 | 3.495 | 1797.9 | 28.22 | 35.677 | 231 | 58 | 2.5 | 16663 | 0.8 | 85 | 118 | 143 | 296 | 46
0.0015 | 0.001 | 0.1 | 0.011 | 0.007 | 0.066 | 0.001 | 0.0021 | 0.0017 | 730 | 1238 | 196 | 1049 | 909 | 3.495 | 1797.9 | 28.22 | 35.677 | 231 | 58 | 2.5 | 16663 | 0.8 | 85 | 118 | 145 | 292 | 43.5
0.0015 | 0.001 | 0.1 | 0.011 | 0.007 | 0.066 | 0.001 | 0.0021 | 0.0017 | 730 | 1238 | 196 | 1049 | 909 | 3.495 | 1797.9 | 28.22 | 35.677 | 231 | 58 | 2.5 | 16663 | 0.8 | 85 | 118 | 152 | 295 | 44.5
0.0015 | 0.001 | 0.1 | 0.011 | 0.007 | 0.066 | 0.001 | 0.0021 | 0.0017 | 730 | 1238 | 196 | 1049 | 909 | 3.495 | 1797.9 | 28.22 | 35.677 | 231 | 58 | 2.5 | 16663 | 0.8 | 85 | 118 | 150 | 301 | 45
0.067 | 0.03 | 0.92 | 0.009 | 0.004 | 0.001 | 0.038 | 0 | 0.0043 | 613 | 1198 | 152 | 1030 | 882 | 4.301 | 1114.5 | 20.06 | 21.898 | 252 | 93 | 3 | 13135 | 0.4 | 85 | 162 | 355 | 473 | 31
0.067 | 0.03 | 0.92 | 0.009 | 0.004 | 0.001 | 0.038 | 0 | 0.0043 | 613 | 1198 | 152 | 1030 | 882 | 4.301 | 1114.5 | 20.06 | 21.898 | 252 | 93 | 3 | 13135 | 0.4 | 85 | 162 | 357 | 474 | 30
0.053 | 0.071 | 1.46 | 0.013 | 0.007 | 0.024 | 0 | 0 | 0.0041 | 631 | 1225 | 158 | 1051 | 886 | 3.75 | 1239.6 | 21.69 | 24.408 | 231 | 59 | 3 | 16106 | 0.6 | 84 | 162 | 297 | 511 | 32.5
0.053 | 0.071 | 1.46 | 0.013 | 0.007 | 0.024 | 0 | 0 | 0.0041 | 631 | 1225 | 158 | 1051 | 886 | 3.75 | 1239.6 | 21.69 | 24.408 | 231 | 59 | 3 | 16106 | 0.6 | 84 | 162 | 308 | 514 | 30.5
0.074 | 0.24 | 1.84 | 0.012 | 0.003 | 0.018 | 0.023 | 0.0015 | 0.0045 | 513 | 1230 | 158 | 1032 | 869 | 4 | 1272.1 | 21.011 | 15.283 | 242 | 94 | 3 | 15328 | 0.4 | 83 | 153 | 377 | 613 | 27.5
0.074 | 0.24 | 1.84 | 0.012 | 0.003 | 0.018 | 0.023 | 0.0015 | 0.0045 | 513 | 1230 | 158 | 1032 | 869 | 4 | 1272.1 | 21.011 | 15.283 | 242 | 94 | 3 | 15328 | 0.4 | 83 | 153 | 385 | 624 | 27
0.074 | 0.24 | 1.84 | 0.012 | 0.003 | 0.018 | 0.023 | 0.0015 | 0.0045 | 513 | 1230 | 158 | 1032 | 869 | 4 | 1272.1 | 21.011 | 15.283 | 242 | 94 | 3 | 15328 | 0.4 | 83 | 153 | 384 | 624 | 27.5
0.056 | 0.056 | 1.39 | 0.013 | 0.004 | 0.026 | 0 | 0 | 0.0033 | 621 | 1224 | 137 | 1058 | 878 | 3.752 | 1237 | 19.89 | 24.452 | 231 | 59 | 2.5 | 15810 | 0.6 | 81 | 198 | 298 | 509 | 32
0.056 | 0.17 | 0.71 | 0.013 | 0.004 | 0 | 0.022 | 0 | 0.0041 | 599 | 1210 | 220 | 1032 | 874 | 2.9 | 1036.5 | 17.37 | 28.942 | 148 | 50 | 3 | 11113 | 0.8 | 84 | 174 | 398 | 466 | 31
0.001 | 0 | 0.09 | 0.009 | 0.006 | 0.076 | 0 | 0.0025 | 0.0018 | 735 | 1211 | 185 | 1062 | 922 | 4.501 | 1606 | 24.17 | 31.492 | 268 | 66 | 3 | 13620 | 1.8 | 83 | 173 | 156 | 282 | 45.5
0.06 | 0.077 | 1.4 | 0.015 | 0.002 | 0.027 | 0 | 0 | 0.0026 | 617 | 1202 | 217 | 1020 | 869 | 3.1 | 1119 | 19.8 | 22.71 | 182 | 72 | 3 | 12502 | 0.8 | 92 | 78 | 300 | 504 | 28.5
0.06 | 0.077 | 1.4 | 0.015 | 0.002 | 0.027 | 0 | 0 | 0.0026 | 617 | 1202 | 217 | 1020 | 869 | 3.1 | 1119 | 19.8 | 22.71 | 182 | 72 | 3 | 12502 | 0.8 | 92 | 78 | 300 | 502 | 29
0.071 | 0.26 | 1.86 | 0.016 | 0.007 | 0.022 | 0.023 | 0.0016 | 0.0059 | 546 | 1245 | 272 | 1036 | 854 | 3.399 | 1636.2 | 22.75 | 20.79 | 285 | 100 | 3 | 21141 | 0.6 | 82 | 156 | 371 | 634 | 26.5
0.071 | 0.26 | 1.86 | 0.016 | 0.007 | 0.022 | 0.023 | 0.0016 | 0.0059 | 546 | 1245 | 272 | 1036 | 854 | 3.399 | 1636.2 | 22.75 | 20.79 | 285 | 100 | 3 | 21141 | 0.6 | 82 | 156 | 371 | 630 | 26.5
0.0009 | 0.001 | 0.09 | 0.007 | 0.007 | 0.08 | 0.001 | 0.0015 | 0.0015 | 739 | 1206 | 163 | 1027 | 904 | 3.5 | 1563.6 | 27.377 | 38.429 | 212 | 44 | 2.5 | 14676 | 1.8 | 83 | 146 | 142 | 287 | 46
0.0009 | 0.001 | 0.09 | 0.007 | 0.007 | 0.08 | 0.001 | 0.0015 | 0.0015 | 739 | 1206 | 163 | 1027 | 904 | 3.5 | 1563.6 | 27.377 | 38.429 | 212 | 44 | 2.5 | 14676 | 1.8 | 83 | 146 | 139 | 282 | 46.5
0.0011 | 0.001 | 0.18 | 0.011 | 0.004 | 0.069 | 0 | 0.0016 | 0.0022 | 702 | 1224 | 175 | 1033 | 898 | 3.502 | 1637.1 | 29.31 | 40.342 | 236 | 71 | 2.5 | 15272 | 0.8 | 84 | 147 | 157 | 305 | 44
0.0011 | 0.001 | 0.18 | 0.011 | 0.004 | 0.069 | 0 | 0.0016 | 0.0022 | 702 | 1224 | 175 | 1033 | 898 | 3.502 | 1637.1 | 29.31 | 40.342 | 236 | 71 | 2.5 | 15272 | 0.8 | 84 | 147 | 150 | 301 | 40
0.07 | 0.24 | 1.86 | 0.017 | 0.006 | 0.016 | 0.022 | 0.0014 | 0.0053 | 546 | 1216 | 178 | 1017 | 864 | 3.8 | 1303.8 | 27.86 | 20.562 | 255 | 100 | 2.5 | 17757 | 0.4 | 83 | 137 | 384 | 628 | 24.5
0.07 | 0.24 | 1.86 | 0.017 | 0.006 | 0.016 | 0.022 | 0.0014 | 0.0053 | 546 | 1216 | 178 | 1017 | 864 | 3.8 | 1303.8 | 27.86 | 20.562 | 255 | 100 | 2.5 | 17757 | 0.4 | 83 | 137 | 381 | 627 | 25.5
0.07 | 0.25 | 1.88 | 0.009 | 0.003 | 0.02 | 0.026 | 0.0013 | 0.004 | 547 | 1235 | 170 | 1039 | 874 | 3.1 | 1484.2 | 29.1 | 22.429 | 239 | 97 | 3 | 19046 | 0.6 | 86 | 214 | 398 | 629 | 26
0.07 | 0.25 | 1.88 | 0.009 | 0.003 | 0.02 | 0.026 | 0.0013 | 0.004 | 547 | 1235 | 170 | 1039 | 874 | 3.1 | 1484.2 | 29.1 | 22.429 | 239 | 97 | 3 | 19046 | 0.6 | 86 | 214 | 389 | 623 | 26
0.0012 | 0.001 | 0.16 | 0.006 | 0.006 | 0.07 | 0 | 0.0022 | 0.0016 | 706 | 1220 | 168 | 1045 | 906 | 3.498 | 1641.1 | 28.43 | 39.598 | 227 | 71 | 2.5 | 15500 | 0.8 | 86 | 121 | 160 | 305 | 45
0.075 | 0.24 | 1.83 | 0.014 | 0.007 | 0.018 | 0.023 | 0.0022 | 0.0059 | 537 | 1221 | 156 | 1009 | 863 | 3.399 | 1312.9 | 20.04 | 20.839 | 187 | 93 | 3 | 16463 | 0.6 | 83 | 193 | 379 | 620 | 28
0.0012 | 0.001 | 0.16 | 0.006 | 0.006 | 0.07 | 0 | 0.0022 | 0.0016 | 706 | 1220 | 168 | 1045 | 906 | 3.498 | 1641.1 | 28.43 | 39.598 | 227 | 71 | 2.5 | 15500 | 0.8 | 86 | 121 | 147 | 300 | 47.5
0.074 | 0.26 | 1.9 | 0.019 | 0.001 | 0.016 | 0.025 | 0.0017 | 0.0048 | 536 | 1202 | 148 | 1039 | 872 | 3.801 | 1113.6 | 19.83 | 17.236 | 199 | 98 | 2.5 | 14283 | 0.4 | 84 | 171 | 373 | 631 | 24.5
0.075 | 0.24 | 1.83 | 0.014 | 0.007 | 0.018 | 0.023 | 0.0022 | 0.0059 | 537 | 1221 | 156 | 1009 | 863 | 3.399 | 1312.9 | 20.04 | 20.839 | 187 | 93 | 3 | 16463 | 0.6 | 83 | 193 | 377 | 621 | 28
0.075 | 0.24 | 1.83 | 0.014 | 0.007 | 0.018 | 0.023 | 0.0022 | 0.0059 | 537 | 1221 | 156 | 1009 | 863 | 3.399 | 1312.9 | 20.04 | 20.839 | 187 | 93 | 3 | 16463 | 0.6 | 83 | 193 | 377 | 621 | 27.5
0.0018 | 0 | 0.11 | 0.008 | 0.008 | 0.0689 | 0 | 0.0022 | 0.0022 | 718 | 1225 | 169 | 1026 | 902 | 3.5 | 1643.4 | 28.404 | 39.327 | 238 | 76 | 2.5 | 15895 | 0.8 | 81 | 153 | 147 | 296 | 44.5
0.0018 | 0 | 0.11 | 0.008 | 0.008 | 0.0689 | 0 | 0.0022 | 0.0022 | 718 | 1225 | 169 | 1026 | 902 | 3.5 | 1643.4 | 28.404 | 39.327 | 238 | 76 | 2.5 | 15895 | 0.8 | 81 | 153 | 147 | 296 | 44.5
0.067 | 0.18 | 0.83 | 0.01 | 0.004 | 0.014 | 0.04 | 0 | 0.005 | 602 | 1211 | 175 | 1041 | 884 | 5.501 | 1039 | 20.35 | 18.701 | 287 | 100 | 3 | 13368 | 0.2 | 92 | 115 | 393 | 498 | 27
0.067 | 0.18 | 0.83 | 0.01 | 0.004 | 0.014 | 0.04 | 0 | 0.005 | 602 | 1211 | 175 | 1041 | 884 | 5.501 | 1039 | 20.35 | 18.701 | 287 | 100 | 3 | 13368 | 0.2 | 92 | 115 | 394 | 499 | 27
0.074 | 0.23 | 1.88 | 0.012 | 0.006 | 0.019 | 0.022 | 0.0013 | 0.0053 | 555 | 1201 | 207 | 1024 | 871 | 3.4 | 1225.2 | 18.76 | 22.537 | 207 | 92 | 3 | 15612 | 0.6 | 85 | 187 | 373 | 631 | 26
0.074 | 0.23 | 1.88 | 0.012 | 0.006 | 0.019 | 0.022 | 0.0013 | 0.0053 | 555 | 1201 | 207 | 1024 | 871 | 3.4 | 1225.2 | 18.76 | 22.537 | 207 | 92 | 3 | 15612 | 0.6 | 85 | 187 | 375 | 635 | 27
0.071 | 0.24 | 1.81 | 0.017 | 0.004 | 0.014 | 0.023 | 0.0017 | 0.0041 | 534 | 1203 | 177 | 1018 | 863 | 4.499 | 1289.2 | 27.84 | 11.672 | 285 | 101 | 3 | 13585 | 0.3 | 83 | 199 | 384 | 604 | 24
0.071 | 0.24 | 1.81 | 0.017 | 0.004 | 0.014 | 0.023 | 0.0017 | 0.0041 | 534 | 1203 | 177 | 1018 | 863 | 4.499 | 1289.2 | 27.84 | 11.672 | 285 | 101 | 3 | 13585 | 0.3 | 83 | 199 | 388 | 616 | 25
0.071 | 0.24 | 1.81 | 0.017 | 0.004 | 0.014 | 0.023 | 0.0017 | 0.0041 | 534 | 1203 | 177 | 1018 | 863 | 4.499 | 1289.2 | 27.84 | 11.672 | 285 | 101 | 3 | 13585 | 0.3 | 83 | 199 | 384 | 609 | 26.5
0.0011 | 0.003 | 0.18 | 0.01 | 0.005 | 0.066 | 0 | 0.0019 | 0.001 | 705 | 1233 | 173 | 1054 | 906 | 3.502 | 1856.7 | 29.21 | 31.918 | 239 | 52 | 2.5 | 15875 | 0.8 | 83 | 130 | 154 | 299 | 43
0.0011 | 0.003 | 0.18 | 0.01 | 0.005 | 0.066 | 0 | 0.0019 | 0.001 | 705 | 1233 | 173 | 1054 | 906 | 3.502 | 1856.7 | 29.21 | 31.918 | 239 | 52 | 2.5 | 15875 | 0.8 | 83 | 130 | 154 | 299 | 43.5
0.073 | 0.26 | 1.85 | 0.011 | 0.004 | 0.018 | 0.022 | 0.0013 | 0.0046 | 581 | 1198 | 194 | 1018 | 858 | 4 | 1283.2 | 27.73 | 15.096 | 247 | 96 | 3 | 13569 | 0.4 | 84 | 181 | 367 | 584 | 26.5
0.073 | 0.26 | 1.85 | 0.011 | 0.004 | 0.018 | 0.022 | 0.0013 | 0.0046 | 581 | 1198 | 194 | 1018 | 858 | 4 | 1283.2 | 27.73 | 15.096 | 247 | 96 | 3 | 13569 | 0.4 | 84 | 181 | 366 | 583 | 26
0.022 | 0 | 0.2 | 0.014 | 0.004 | 0 | 0.001 | 0 | 0.0012 | 714 | 1214 | 167 | 1036 | 900 | 4.497 | 1439 | 23.94 | 34.324 | 207 | 72 | 3 | 14961 | 1.6 | 83 | 154 | 227 | 329 | 44
0.022 | 0 | 0.2 | 0.014 | 0.004 | 0 | 0.001 | 0 | 0.0012 | 714 | 1214 | 167 | 1036 | 900 | 4.497 | 1439 | 23.94 | 34.324 | 207 | 72 | 3 | 14961 | 1.6 | 83 | 154 | 227 | 329 | 44
0.073 | 0.26 | 1.85 | 0.011 | 0.004 | 0.018 | 0.022 | 0.0013 | 0.0046 | 581 | 1198 | 194 | 1018 | 858 | 4 | 1283.2 | 27.73 | 15.096 | 247 | 96 | 3 | 13569 | 0.4 | 84 | 181 | 365 | 583 | 27
0.0022 | 0.001 | 0.24 | 0.019 | 0.009 | 0.065 | 0.0013 | 0 | 0.001 | 656 | 1237 | 230 | 1049 | 907 | 3.002 | 1742.6 | 29.94 | 33.18 | 188 | 67 | 3 | 16078 | 1 | 83 | 178 | 181 | 324 | 40
0.0022 | 0.001 | 0.24 | 0.019 | 0.009 | 0.065 | 0.0013 | 0 | 0.001 | 656 | 1237 | 230 | 1049 | 907 | 3.002 | 1742.6 | 29.94 | 33.18 | 188 | 67 | 3 | 16078 | 1 | 83 | 178 | 181 | 324 | 40
0.0022 | 0.001 | 0.24 | 0.019 | 0.009 | 0.065 | 0.0013 | 0 | 0.001 | 656 | 1237 | 230 | 1049 | 907 | 3.002 | 1742.6 | 29.94 | 33.18 | 188 | 67 | 3 | 16078 | 1 | 83 | 178 | 181 | 324 | 40
0.08 | 0.69 | 1.79 | 0.015 | 0.002 | 0.01 | 0.009 | 0.0017 | 0.0045 | 580 | 1236 | 211 | 1051 | 876 | 4.501 | 1353.5 | 25.14 | 12.99 | 293 | 101 | 3 | 15183 | 0.3 | 85 | 128 | 393 | 623 | 27
0.0015 | 0.001 | 0.11 | 0.008 | 0.007 | 0.076 | 0 | 0.0019 | 0.0015 | 739 | 1212 | 186 | 1056 | 914 | 3.502 | 1509.1 | 26.27 | 38.153 | 207 | 46 | 2.5 | 14222 | 1.8 | 83 | 148 | 145 | 294 | 47.5
0.08 | 0.69 | 1.79 | 0.015 | 0.002 | 0.01 | 0.009 | 0.0017 | 0.0045 | 580 | 1236 | 211 | 1051 | 876 | 4.501 | 1353.5 | 25.14 | 12.99 | 293 | 101 | 3 | 15183 | 0.3 | 85 | 128 | 369 | 619 | 31.5
0.08 | 0.69 | 1.79 | 0.015 | 0.002 | 0.01 | 0.009 | 0.0017 | 0.0045 | 580 | 1236 | 211 | 1051 | 876 | 4.501 | 1353.5 | 25.14 | 12.99 | 293 | 101 | 3 | 15183 | 0.3 | 85 | 128 | 391 | 623 | 29
0.0015 | 0.001 | 0.11 | 0.008 | 0.007 | 0.076 | 0 | 0.0019 | 0.0015 | 739 | 1212 | 186 | 1056 | 914 | 3.502 | 1509.1 | 26.27 | 38.153 | 207 | 46 | 2.5 | 14222 | 1.8 | 83 | 148 | 151 | 299 | 46
0.114 | 0.23 | 1.49 | 0.013 | 0.006 | 0.024 | 0.046 | 0 | 0.004 | 584 | 1196 | 196 | 1027 | 891 | 3.401 | 1263.5 | 25.379 | 22.384 | 177 | 91 | 3 | 16079 | 0.6 | 86 | 183 | 434 | 591 | 27.5
0.001 | 0.001 | 0.12 | 0.012 | 0.011 | 0.065 | 0 | 0.0022 | 0.0014 | 744 | 1234 | 192 | 1053 | 904 | 3 | 1444.2 | 29.13 | 35.069 | 182 | 51 | 3 | 11871 | 1.8 | 77 | 122 | 147 | 285 | 45.5
0.001 | 0.001 | 0.12 | 0.012 | 0.011 | 0.065 | 0 | 0.0022 | 0.0014 | 744 | 1234 | 192 | 1053 | 904 | 3 | 1444.2 | 29.13 | 35.069 | 182 | 51 | 3 | 11871 | 1.8 | 77 | 122 | 152 | 292 | 47
0.0012 | 0.001 | 0.09 | 0.005 | 0.006 | 0.072 | 0 | 0.0022 | 0.0015 | 719 | 1227 | 152 | 1045 | 903 | 3 | 1777.4 | 29.35 | 33.456 | 207 | 68 | 3 | 14627 | 1 | 80 | 173 | 145 | 294 | 48.5
0.001 | 0.001 | 0.12 | 0.012 | 0.011 | 0.065 | 0 | 0.0022 | 0.0014 | 744 | 1234 | 192 | 1053 | 904 | 3 | 1444.2 | 29.13 | 35.069 | 182 | 51 | 3 | 11871 | 1.8 | 77 | 122 | 150 | 290 | 47
0.114 | 0.23 | 1.49 | 0.013 | 0.006 | 0.024 | 0.046 | 0 | 0.004 | 584 | 1196 | 196 | 1027 | 891 | 3.401 | 1263.5 | 25.379 | 22.384 | 177 | 91 | 3 | 16079 | 0.6 | 86 | 183 | 434 | 591 | 30.5
0.0012 | 0.001 | 0.09 | 0.005 | 0.006 | 0.072 | 0 | 0.0022 | 0.0015 | 719 | 1227 | 152 | 1045 | 903 | 3 | 1777.4 | 29.35 | 33.456 | 207 | 68 | 3 | 14627 | 1 | 80 | 173 | 145 | 294 | 48.5
0.0012 | 0.001 | 0.09 | 0.005 | 0.006 | 0.072 | 0 | 0.0022 | 0.0015 | 719 | 1227 | 152 | 1045 | 903 | 3 | 1777.4 | 29.35 | 33.456 | 207 | 68 | 3 | 14627 | 1 | 80 | 173 | 145 | 294 | 48.5
0.001 | 0.001 | 0.1 | 0.006 | 0.008 | 0.069 | 0 | 0.0016 | 0.0014 | 724 | 1207 | 170 | 1043 | 904 | 3.501 | 1566.2 | 28.92 | 0 | 0 | 0 | 3 | 15286 | 1.8 | 0 | 0 | 137 | 282 | 46
0.001 | 0.001 | 0.1 | 0.006 | 0.008 | 0.069 | 0 | 0.0016 | 0.0014 | 724 | 1207 | 170 | 1043 | 904 | 3.501 | 1566.2 | 28.92 | 0 | 0 | 0 | 3 | 15286 | 1.8 | 0 | 0 | 137 | 282 | 46
0.068 | 0.27 | 1.89 | 0.014 | 0.004 | 0.016 | 0.024 | 0.0017 | 0.0053 | 550 | 1207 | 148 | 1034 | 860 | 3.399 | 1228.1 | 19.67 | 18.568 | 210 | 92 | 3 | 14749 | 0.6 | 84 | 164 | 356 | 629 | 27
0.068 | 0.27 | 1.89 | 0.014 | 0.004 | 0.016 | 0.024 | 0.0017 | 0.0053 | 550 | 1207 | 148 | 1034 | 860 | 3.399 | 1228.1 | 19.67 | 18.568 | 210 | 92 | 3 | 14749 | 0.6 | 84 | 164 | 361 | 642 | 25.5
0.0014 | 0.001 | 0.09 | 0.006 | 0.004 | 0.078 | 0.001 | 0.002 | 0.0024 | 735 | 1239 | 187 | 1056 | 938 | 3.5 | 1824.3 | 29.42 | 36.902 | 240 | 52 | 2.5 | 17029 | 0.8 | 82 | 82 | 132 | 278 | 48.5
0.0014 | 0.001 | 0.09 | 0.006 | 0.004 | 0.078 | 0.001 | 0.002 | 0.0024 | 735 | 1239 | 187 | 1056 | 938 | 3.5 | 1824.3 | 29.42 | 36.902 | 240 | 52 | 2.5 | 17029 | 0.8 | 82 | 82 | 133 | 282 | 47.5
0.0014 | 0.001 | 0.09 | 0.006 | 0.004 | 0.078 | 0.001 | 0.002 | 0.0024 | 735 | 1239 | 187 | 1056 | 938 | 3.5 | 1824.3 | 29.42 | 36.902 | 240 | 52 | 2.5 | 17029 | 0.8 | 82 | 82 | 137 | 287 | 48
0.0011 | 0.002 | 0.07 | 0.006 | 0.004 | 0.073 | 0.001 | 0.0021 | 0.0018 | 740 | 1209 | 184 | 1033 | 906 | 3.5 | 1671.6 | 29.1 | 38.565 | 237 | 64 | 2.5 | 15596 | 0.8 | 81 | 145 | 143 | 272 | 48
0.0012 | 0.001 | 0.08 | 0.012 | 0.006 | 0.071 | 0.001 | 0.0034 | 0.0015 | 743 | 1211 | 190 | 1040 | 908 | 3.5 | 1308.6 | 28.91 | 37.758 | 189 | 51 | 3 | 10825 | 1.8 | 81 | 190 | 134 | 278 | 46.5
0.0012 | 0.001 | 0.08 | 0.012 | 0.006 | 0.071 | 0.001 | 0.0034 | 0.0015 | 743 | 1211 | 190 | 1040 | 908 | 3.5 | 1308.6 | 28.91 | 37.758 | 189 | 51 | 3 | 10825 | 1.8 | 81 | 190 | 135 | 281 | 44
0.0011 | 0.002 | 0.07 | 0.006 | 0.004 | 0.073 | 0.001 | 0.0021 | 0.0018 | 740 | 1209 | 184 | 1033 | 906 | 3.5 | 1671.6 | 29.1 | 38.565 | 237 | 64 | 2.5 | 15596 | 0.8 | 81 | 145 | 139 | 274 | 47
0.0011 | 0.002 | 0.07 | 0.006 | 0.004 | 0.073 | 0.001 | 0.0021 | 0.0018 | 740 | 1209 | 184 | 1033 | 906 | 3.5 | 1671.6 | 29.1 | 38.565 | 237 | 64 | 2.5 | 15596 | 0.8 | 81 | 145 | 131 | 274 | 48
0.0011 | 0.002 | 0.07 | 0.006 | 0.004 | 0.073 | 0.001 | 0.0021 | 0.0018 | 740 | 1209 | 184 | 1033 | 906 | 3.5 | 1671.6 | 29.1 | 38.565 | 237 | 64 | 2.5 | 15596 | 0.8 | 81 | 145 | 142 | 270 | 48.5
0.0012 | 0.001 | 0.08 | 0.012 | 0.006 | 0.071 | 0.001 | 0.0034 | 0.0015 | 743 | 1211 | 190 | 1040 | 908 | 3.5 | 1308.6 | 28.91 | 37.758 | 189 | 51 | 3 | 10825 | 1.8 | 81 | 190 | 135 | 281 | 46
0.001 | 0.001 | 0.08 | 0.009 | 0.007 | 0.072 | 0.001 | 0.0017 | 0.0021 | 738 | 1249 | 156 | 1065 | 907 | 3.501 | 1675.8 | 28.72 | 38.459 | 273 | 48 | 2.5 | 15104 | 0.8 | 87 | 143 | 138 | 287 | 48
0.001 | 0.001 | 0.08 | 0.009 | 0.007 | 0.072 | 0.001 | 0.0017 | 0.0021 | 738 | 1249 | 156 | 1065 | 907 | 3.501 | 1675.8 | 28.72 | 38.459 | 273 | 48 | 2.5 | 15104 | 0.8 | 87 | 143 | 141 | 290 | 46
0.0045 | 0.2 | 1.32 | 0.087 | 0.011 | 0.063 | 0.027 | 0 | 0.0012 | 710 | 1212 | 209 | 1049 | 915 | 4.4 | 1274 | 21.34 | 25.921 | 183 | 73 | 3 | 12734 | 1 | 83 | 170 | 327 | 465 | 32.5
0.0045 | 0.2 | 1.32 | 0.087 | 0.011 | 0.063 | 0.027 | 0 | 0.0012 | 710 | 1212 | 209 | 1049 | 915 | 4.4 | 1274 | 21.34 | 25.921 | 183 | 73 | 3 | 12734 | 1 | 83 | 170 | 323 | 462 | 35.5
0.0014 | 0.001 | 0.08 | 0.006 | 0.005 | 0.072 | 0.001 | 0.0019 | 0.0013 | 737 | 1230 | 156 | 1045 | 912 | 3.5 | 1667.9 | 29.56 | 39.826 | 257 | 47 | 2.5 | 15846 | 0.8 | 83 | 120 | 132 | 284 | 47
0.115 | 0.25 | 1.54 | 0.021 | 0.006 | 0.023 | 0.046 | 0 | 0.0043 | 581 | 1209 | 175 | 1015 | 886 | 3.799 | 1222.6 | 18.62 | 20.267 | 248 | 99 | 3 | 16101 | 0.4 | 85 | 179 | 439 | 602 | 28
0.115 | 0.25 | 1.54 | 0.021 | 0.006 | 0.023 | 0.046 | 0 | 0.0043 | 581 | 1209 | 175 | 1015 | 886 | 3.799 | 1222.6 | 18.62 | 20.267 | 248 | 99 | 3 | 16101 | 0.4 | 85 | 179 | 481 | 668 | 24
0.0014 | 0.001 | 0.08 | 0.006 | 0.005 | 0.072 | 0.001 | 0.0019 | 0.0013 | 737 | 1230 | 156 | 1045 | 912 | 3.5 | 1667.9 | 29.56 | 39.826 | 257 | 47 | 2.5 | 15846 | 0.8 | 83 | 120 | 133 | 277 | 47
0.11 | 0.23 | 1.5 | 0.014 | 0.006 | 0.024 | 0.048 | 0 | 0.0029 | 579 | 1204 | 158 | 1016 | 882 | 3.4 | 1503.7 | 25.87 | 17.972 | 264 | 100 | 3 | 17675 | 0.6 | 82 | 182 | 434 | 594 | 29
0.11 | 0.23 | 1.5 | 0.014 | 0.006 | 0.024 | 0.048 | 0 | 0.0029 | 579 | 1204 | 158 | 1016 | 882 | 3.4 | 1503.7 | 25.87 | 17.972 | 264 | 100 | 3 | 17675 | 0.6 | 82 | 182 | 512 | 699 | 20
0.0011 | 0.002 | 0.18 | 0.007 | 0.004 | 0.069 | 0 | 0.0013 | 0.0016 | 707 | 1227 | 202 | 1042 | 903 | 3.5 | 1632.3 | 29.53 | 39.344 | 225 | 71 | 2.5 | 15595 | 0.8 | 86 | 147 | 152 | 306 | 44.5
0.0011 | 0.002 | 0.18 | 0.007 | 0.004 | 0.069 | 0 | 0.0013 | 0.0016 | 707 | 1227 | 202 | 1042 | 903 | 3.5 | 1632.3 | 29.53 | 39.344 | 225 | 71 | 2.5 | 15595 | 0.8 | 86 | 147 | 162 | 310 | 45
0.0014 | 0.001 | 0.07 | 0.008 | 0.004 | 0.086 | 0.001 | 0.0022 | 0.0021 | 743 | 1210 | 183 | 1043 | 909 | 3.5 | 1661.9 | 29.15 | 38.494 | 234 | 64 | 2.5 | 15755 | 0.8 | 83 | 136 | 138 | 275 | 47
0.0014 | 0.001 | 0.07 | 0.008 | 0.004 | 0.086 | 0.001 | 0.0022 | 0.0021 | 743 | 1210 | 183 | 1043 | 909 | 3.5 | 1661.9 | 29.15 | 38.494 | 234 | 64 | 2.5 | 15755 | 0.8 | 83 | 136 | 138 | 275 | 47.5
0.0014 | 0.001 | 0.07 | 0.008 | 0.004 | 0.086 | 0.001 | 0.0022 | 0.0021 | 743 | 1210 | 183 | 1043 | 909 | 3.5 | 1661.9 | 29.15 | 38.494 | 234 | 64 | 2.5 | 15755 | 0.8 | 83 | 136 | 134 | 276 | 48.5
0.001 | 0.003 | 0.22 | 0.01 | 0.003 | 0.073 | 0 | 0.0021 | 0.0019 | 710 | 1189 | 196 | 1036 | 904 | 3.502 | 1368.1 | 22.92 | 38.215 | 194 | 61 | 2.5 | 13030 | 1.8 | 84 | 103 | 157 | 304 | 45
0.001 | 0.003 | 0.22 | 0.01 | 0.003 | 0.073 | 0 | 0.0021 | 0.0019 | 710 | 1189 | 196 | 1036 | 904 | 3.502 | 1368.1 | 22.92 | 38.215 | 194 | 61 | 2.5 | 13030 | 1.8 | 84 | 103 | 158 | 304 | 42.5
0.0011 | 0.001 | 0.09 | 0.006 | 0.005 | 0.074 | 0.002 | 0.0018 | 0.0019 | 733 | 1206 | 169 | 1044 | 912 | 3.5 | 1610.1 | 30.01 | 38.996 | 250 | 62 | 3 | 15322 | 1.8 | 84 | 129 | 142 | 279 | 49.5
0.0011 | 0.001 | 0.09 | 0.006 | 0.005 | 0.074 | 0.002 | 0.0018 | 0.0019 | 733 | 1206 | 169 | 1044 | 912 | 3.5 | 1610.1 | 30.01 | 38.996 | 250 | 62 | 3 | 15322 | 1.8 | 84 | 129 | 139 | 272 | 50
0.0011 | 0.001 | 0.09 | 0.006 | 0.005 | 0.074 | 0.002 | 0.0018 | 0.0019 | 733 | 1206 | 169 | 1044 | 912 | 3.5 | 1610.1 | 30.01 | 38.996 | 250 | 62 | 3 | 15322 | 1.8 | 84 | 129 | 140 | 275 | 47.5
0.026 | 0 | 0.23 | 0.013 | 0.008 | 0 | 0.0025 | 0 | 0.0018 | 722 | 1230 | 164 | 1052 | 909 | 4.8 | 1431.1 | 25.89 | 21.613 | 194 | 85 | 3 | 11722 | 1.6 | 82 | 181 | 205 | 309 | 43.5
0.026 | 0 | 0.23 | 0.013 | 0.008 | 0 | 0.0025 | 0 | 0.0018 | 722 | 1230 | 164 | 1052 | 909 | 4.8 | 1431.1 | 25.89 | 21.613 | 194 | 85 | 3 | 11722 | 1.6 | 82 | 181 | 205 | 309 | 43.5
0.026 | 0 | 0.23 | 0.013 | 0.008 | 0 | 0.0025 | 0 | 0.0018 | 722 | 1230 | 164 | 1052 | 909 | 4.8 | 1431.1 | 25.89 | 21.613 | 194 | 85 | 3 | 11722 | 1.6 | 82 | 181 | 205 | 309 | 43.5
0.05 | 0.003 | 0.26 | 0.02 | 0.008 | 0 | 0.013 | 0 | 0.0027 | 642 | 1202 | 150 | 1003 | 880 | 4.301 | 1268.3 | 28.03 | 18.313 | 154 | 97 | 3 | 10204 | 1 | 83 | 181 | 300 | 391 | 33.5
0.05 | 0.003 | 0.26 | 0.02 | 0.008 | 0 | 0.013 | 0 | 0.0027 | 642 | 1202 | 150 | 1003 | 880 | 4.301 | 1268.3 | 28.03 | 18.313 | 154 | 97 | 3 | 10204 | 1 | 83 | 181 | 300 | 391 | 32.5
0.05 | 0.003 | 0.26 | 0.02 | 0.008 | 0 | 0.013 | 0 | 0.0027 | 642 | 1202 | 150 | 1003 | 880 | 4.301 | 1268.3 | 28.03 | 18.313 | 154 | 97 | 3 | 10204 | 1 | 83 | 181 | 293 | 384 | 36.5
0.074 | 0.25 | 1.88 | 0.011 | 0.005 | 0.02 | 0.023 | 0.0013 | 0.0057 | 558 | 1209 | 145 | 1038 | 862 | 4 | 1213.1 | 20.03 | 15.81 | 230 | 86 | 3 | 14954 | 0.4 | 83 | 155 | 367 | 636 | 26.5
0.074 | 0.25 | 1.88 | 0.011 | 0.005 | 0.02 | 0.023 | 0.0013 | 0.0057 | 558 | 1209 | 145 | 1038 | 862 | 4 | 1213.1 | 20.03 | 15.81 | 230 | 86 | 3 | 14954 | 0.4 | 83 | 155 | 359 | 636 | 26.5
0.0011 | 0.001 | 0.09 | 0.011 | 0.008 | 0.081 | 0 | 0.0024 | 0.0021 | 744 | 1222 | 188 | 1048 | 908 | 3.499 | 1560.7 | 29.76 | 37.764 | 217 | 46 | 2.5 | 15024 | 1.8 | 85 | 77 | 142 | 283 | 46.5
0.07 | 0.23 | 1.91 | 0.016 | 0.004 | 0.018 | 0.024 | 0.0014 | 0.0046 | 537 | 1206 | 148 | 1040 | 874 | 3.8 | 1129.6 | 19.81 | 17.877 | 206 | 97 | 2.5 | 14478 | 0.4 | 84 | 167 | 370 | 634 | 27
0.0011 | 0.001 | 0.09 | 0.011 | 0.008 | 0.081 | 0 | 0.0024 | 0.0021 | 744 | 1222 | 188 | 1048 | 908 | 3.499 | 1560.7 | 29.76 | 37.764 | 217 | 46 | 2.5 | 15024 | 1.8 | 85 | 77 | 141 | 281 | 46.5
0.0011 | 0.001 | 0.09 | 0.011 | 0.008 | 0.081 | 0 | 0.0024 | 0.0021 | 744 | 1222 | 188 | 1048 | 908 | 3.499 | 1560.7 | 29.76 | 37.764 | 217 | 46 | 2.5 | 15024 | 1.8 | 85 | 77 | 149 | 285 | 46.5
0.07 | 0.23 | 1.91 | 0.016 | 0.004 | 0.018 | 0.024 | 0.0014 | 0.0046 | 537 | 1206 | 148 | 1040 | 874 | 3.8 | 1129.6 | 19.81 | 17.877 | 206 | 97 | 2.5 | 14478 | 0.4 | 84 | 167 | 372 | 622 | 26.5
0.07 | 0.23 | 1.91 | 0.016 | 0.004 | 0.018 | 0.024 | 0.0014 | 0.0046 | 537 | 1206 | 148 | 1040 | 874 | 3.8 | 1129.6 | 19.81 | 17.877 | 206 | 97 | 2.5 | 14478 | 0.4 | 84 | 167 | 370 | 623 | 27.5
0.001 | 0.001 | 0.08 | 0.009 | 0.007 | 0.076 | 0 | 0.0024 | 0.0014 | 718 | 1244 | 182 | 1040 | 900 | 5 | 1803.2 | 34.24 | 28.584 | 275 | 89 | 3 | 17628 | 0.4 | 84 | 130 | 165 | 283 | 58
0.001 | 0.001 | 0.08 | 0.009 | 0.007 | 0.076 | 0 | 0.0024 | 0.0014 | 718 | 1244 | 182 | 1040 | 900 | 5 | 1803.2 | 34.24 | 28.584 | 275 | 89 | 3 | 17628 | 0.4 | 84 | 130 | 165 | 283 | 58
0.001 | 0.001 | 0.08 | 0.009 | 0.007 | 0.076 | 0 | 0.0024 | 0.0014 | 718 | 1244 | 182 | 1040 | 900 | 5 | 1803.2 | 34.24 | 28.584 | 275 | 89 | 3 | 17628 | 0.4 | 84 | 130 | 165 | 283 | 58
0.001 | 0.001 | 0.08 | 0.009 | 0.007 | 0.076 | 0 | 0.0024 | 0.0014 | 718 | 1244 | 182 | 1040 | 900 | 5 | 1803.2 | 34.24 | 28.584 | 275 | 89 | 3 | 17628 | 0.4 | 84 | 130 | 165 | 283 | 58
0.023 | 0 | 0.19 | 0.015 | 0.006 | 0 | 0.0016 | 0 | 0.0041 | 711 | 1183 | 184 | 1051 | 897 | 3.8 | 1533.9 | 30.56 | 28.413 | 186 | 64 | 3 | 13910 | 1.6 | 85 | 180 | 228 | 331 | 40
0.023 | 0 | 0.19 | 0.015 | 0.006 | 0 | 0.0016 | 0 | 0.0041 | 711 | 1183 | 184 | 1051 | 897 | 3.8 | 1533.9 | 30.56 | 28.413 | 186 | 64 | 3 | 13910 | 1.6 | 85 | 180 | 228 | 331 | 40
0.023 | 0 | 0.19 | 0.015 | 0.006 | 0 | 0.0016 | 0 | 0.0041 | 711 | 1183 | 184 | 1051 | 897 | 3.8 | 1533.9 | 30.56 | 28.413 | 186 | 64 | 3 | 13910 | 1.6 | 85 | 180 | 228 | 331 | 40
0.023 | 0 | 0.19 | 0.015 | 0.006 | 0 | 0.0016 | 0 | 0.0041 | 711 | 1183 | 184 | 1051 | 897 | 3.8 | 1533.9 | 30.56 | 28.413 | 186 | 64 | 3 | 13910 | 1.6 | 85 | 180 | 228 | 331 | 40
0.16 | 0.027 | 0.78 | 0.01 | 0.007 | 0.0014 | 0.001 | 0 | 0 | 677 | 1210 | 177 | 988 | 873 | 3.1 | 1345 | 22.6 | 27.275 | 185 | 67 | 3 | 12455 | 1.5 | 84 | 155 | 308 | 485 | 30
0.16 | 0.027 | 0.78 | 0.01 | 0.007 | 0.0014 | 0.001 | 0 | 0 | 677 | 1210 | 177 | 988 | 873 | 3.1 | 1345 | 22.6 | 27.275 | 185 | 67 | 3 | 12455 | 1.5 | 84 | 155 | 324 | 489 | 31
0.068 | 0.25 | 1.86 | 0.011 | 0.009 | 0.021 | 0.023 | 0.0017 | 0.0037 | 526 | 1211 | 163 | 1012 | 858 | 3.4 | 1390.2 | 29.56 | 21.237 | 192 | 98 | 3 | 18185 | 0.6 | 84 | 165 | 366 | 624 | 26
0.068 | 0.25 | 1.86 | 0.011 | 0.009 | 0.021 | 0.023 | 0.0017 | 0.0037 | 526 | 1211 | 163 | 1012 | 858 | 3.4 | 1390.2 | 29.56 | 21.237 | 192 | 98 | 3 | 18185 | 0.6 | 84 | 165 | 365 | 625 | 26
0.068 | 0.25 | 1.86 | 0.011 | 0.009 | 0.021 | 0.023 | 0.0017 | 0.0037 | 526 | 1211 | 163 | 1012 | 858 | 3.4 | 1390.2 | 29.56 | 21.237 | 192 | 98 | 3 | 18185 | 0.6 | 84 | 165 | 372 | 625 | 27.5
0.151 | 0.026 | 0.76 | 0.01 | 0.006 | 0.0011 | 0.0012 | 0 | 0 | 633 | 1199 | 194 | 1018 | 868 | 5.501 | 1236.9 | 19.24 | 16.903 | 307 | 100 | 3 | 11320 | 0.8 | 84 | 129 | 301 | 464 | 37
0.0012 | 0.001 | 0.17 | 0.01 | 0.007 | 0.069 | 0 | 0.0026 | 0.0027 | 713 | 1224 | 159 | 1052 | 930 | 3.502 | 1686.8 | 29.5 | 0 | 0 | 0 | 3 | 15477 | 0.8 | 0 | 0 | 158 | 291 | 50
0.151 | 0.026 | 0.76 | 0.01 | 0.006 | 0.0011 | 0.0012 | 0 | 0 | 633 | 1199 | 194 | 1018 | 868 | 5.501 | 1236.9 | 19.24 | 16.903 | 307 | 100 | 3 | 11320 | 0.8 | 84 | 129 | 302 | 464 | 37
0.0012 | 0.001 | 0.17 | 0.01 | 0.007 | 0.069 | 0 | 0.0026 | 0.0027 | 713 | 1224 | 159 | 1052 | 930 | 3.502 | 1686.8 | 29.5 | 0 | 0 | 0 | 3 | 15477 | 0.8 | 0 | 0 | 152 | 289 | 44
0.0012 | 0.001 | 0.17 | 0.01 | 0.007 | 0.069 | 0 | 0.0026 | 0.0027 | 713 | 1224 | 159 | 1052 | 930 | 3.502 | 1686.8 | 29.5 | 0 | 0 | 0 | 3 | 15477 | 0.8 | 0 | 0 | 150 | 284 | 45
0.081 | 0.23 | 1.86 | 0.011 | 0.012 | 0.019 | 0.022 | 0.0012 | 0.006 | 558 | 1208 | 168 | 1022 | 864 | 4 | 1179.9 | 18.32 | 15.444 | 230 | 100 | 3 | 13626 | 0.4 | 84 | 169 | 364 | 637 | 26.5
0.081 | 0.23 | 1.86 | 0.011 | 0.012 | 0.019 | 0.022 | 0.0012 | 0.006 | 558 | 1208 | 168 | 1022 | 864 | 4 | 1179.9 | 18.32 | 15.444 | 230 | 100 | 3 | 13626 | 0.4 | 84 | 169 | 362 | 635 | 26.5
0.081 | 0.23 | 1.86 | 0.011 | 0.012 | 0.019 | 0.022 | 0.0012 | 0.006 | 558 | 1208 | 168 | 1022 | 864 | 4 | 1179.9 | 18.32 | 15.444 | 230 | 100 | 3 | 13626 | 0.4 | 84 | 169 | 364 | 636 | 26.5
0.072 | 0.21 | 1.85 | 0.01 | 0.006 | 0.019 | 0.027 | 0.0012 | 0.0047 | 550 | 1225 | 222 | 1042 | 876 | 3.4 | 1568.1 | 29.284 | 24.296 | 262 | 100 | 3 | 21674 | 0.6 | 84 | 183 | 436 | 654 | 25.5
0.072 | 0.21 | 1.85 | 0.01 | 0.006 | 0.019 | 0.027 | 0.0012 | 0.0047 | 550 | 1225 | 222 | 1042 | 876 | 3.4 | 1568.1 | 29.284 | 24.296 | 262 | 100 | 3 | 21674 | 0.6 | 84 | 183 | 423 | 653 | 25
0.116 | 0.37 | 1.79 | 0.024 | 0.003 | 0.003 | 0.019 | 0.0011 | 0.0028 | 552 | 1199 | 192 | 1047 | 882 | 4.501 | 1117.7 | 17.75 | 12.845 | 239 | 100 | 3 | 13667 | 0.2 | 86 | 127 | 464 | 779 | 18.5
0.116 | 0.37 | 1.79 | 0.024 | 0.003 | 0.003 | 0.019 | 0.0011 | 0.0028 | 552 | 1199 | 192 | 1047 | 882 | 4.501 | 1117.7 | 17.75 | 12.845 | 239 | 100 | 3 | 13667 | 0.2 | 86 | 127 | 464 | 767 | 23
0.002 | 0.005 | 0.18 | 0.01 | 0.006 | 0.067 | 0 | 0.0024 | 0.003 | 711 | 1203 | 159 | 1046 | 919 | 3.499 | 1364.7 | 21.19 | 36.243 | 219 | 66 | 2.5 | 12671 | 1.8 | 86 | 118 | 155 | 304 | 42.5
0.0007 | 0 | 0.12 | 0.013 | 0.008 | 0.0673 | 0 | 0.0017 | 0.0019 | 722 | 1201 | 195 | 1045 | 903 | 5.502 | 1408.8 | 28.5 | 25.73 | 231 | 95 | 3 | 12367 | 1.2 | 83 | 167 | 171 | 284 | 47.5
0.0007 | 0 | 0.12 | 0.013 | 0.008 | 0.0673 | 0 | 0.0017 | 0.0019 | 722 | 1201 | 195 | 1045 | 903 | 5.502 | 1408.8 | 28.5 | 25.73 | 231 | 95 | 3 | 12367 | 1.2 | 83 | 167 | 171 | 283 | 46
0.07 | 0.25 | 1.86 | 0.011 | 0.003 | 0.023 | 0.022 | 0.0016 | 0.0039 | 551 | 1206 | 179 | 1027 | 867 | 4.5 | 1144.9 | 21.15 | 13.645 | 247 | 100 | 3 | 14017 | 0.3 | 83 | 186 | 405 | 667 | 20.5
0.002 | 0.005 | 0.18 | 0.01 | 0.006 | 0.067 | 0 | 0.0024 | 0.003 | 711 | 1203 | 159 | 1046 | 919 | 3.499 | 1364.7 | 21.19 | 36.243 | 219 | 66 | 2.5 | 12671 | 1.8 | 86 | 118 | 162 | 304 | 42
0.07 | 0.25 | 1.86 | 0.011 | 0.003 | 0.023 | 0.022 | 0.0016 | 0.0039 | 551 | 1206 | 179 | 1027 | 867 | 4.5 | 1144.9 | 21.15 | 13.645 | 247 | 100 | 3 | 14017 | 0.3 | 83 | 186 | 395 | 645 | 21.5
0.001 | 0.001 | 0.1 | 0.009 | 0.005 | 0.07 | 0 | 0.0021 | 0.0014 | 740 | 1217 | 223 | 1048 | 922 | 4.5 | 1417 | 27.61 | 32.971 | 222 | 59 | 3 | 13009 | 1.8 | 86 | 207 | 156 | 286 | 46.5
0.001 | 0.001 | 0.1 | 0.009 | 0.005 | 0.07 | 0 | 0.0021 | 0.0014 | 740 | 1217 | 223 | 1048 | 922 | 4.5 | 1417 | 27.61 | 32.971 | 222 | 59 | 3 | 13009 | 1.8 | 86 | 207 | 152 | 283 | 48.5
0.001 | 0.001 | 0.1 | 0.009 | 0.005 | 0.07 | 0 | 0.0021 | 0.0014 | 740 | 1217 | 223 | 1048 | 922 | 4.5 | 1417 | 27.61 | 32.971 | 222 | 59 | 3 | 13009 | 1.8 | 86 | 207 | 156 | 285 | 50
0.0012 | 0.001 | 0.08 | 0.007 | 0.003 | 0.076 | 0 | 0.0018 | 0.0016 | 722 | 1216 | 170 | 1042 | 905 | 3.499 | 1515.1 | 27.39 | 36.534 | 193 | 48 | 3 | 14759 | 1.8 | 55 | 179 | 149 | 292 | 54
0.0012 | 0.001 | 0.08 | 0.007 | 0.003 | 0.076 | 0 | 0.0018 | 0.0016 | 722 | 1216 | 170 | 1042 | 905 | 3.499 | 1515.1 | 27.39 | 36.534 | 193 | 48 | 3 | 14759 | 1.8 | 55 | 179 | 149 | 292 | 54
0.0011 | 0.001 | 0.12 | 0.012 | 0.008 | 0.073 | 0 | 0.002 | 0.002 | 744 | 1229 | 190 | 1054 | 910 | 5.5 | 1335.7 | 24.289 | 26.088 | 221 | 93 | 3 | 11900 | 1.2 | 82 | 168 | 172 | 286 | 46.5
0.0011 | 0.001 | 0.12 | 0.012 | 0.008 | 0.073 | 0 | 0.002 | 0.002 | 744 | 1229 | 190 | 1054 | 910 | 5.5 | 1335.7 | 24.289 | 26.088 | 221 | 93 | 3 | 11900 | 1.2 | 82 | 168 | 173 | 287 | 46
0.042 | 0.002 | 0.23 | 0.014 | 0.007 | 0 | 0.01 | 0 | 0.0026 | 638 | 1202 | 166 | 1035 | 873 | 4.3 | 1320.6 | 29.59 | 17.723 | 157 | 100 | 3 | 11150 | 1 | 86 | 160 | 279 | 363 | 38.5
0.042 | 0.002 | 0.23 | 0.014 | 0.007 | 0 | 0.01 | 0 | 0.0026 | 638 | 1202 | 166 | 1035 | 873 | 4.3 | 1320.6 | 29.59 | 17.723 | 157 | 100 | 3 | 11150 | 1 | 86 | 160 | 278 | 363 | 37.5
0.042 | 0.002 | 0.23 | 0.014 | 0.007 | 0 | 0.01 | 0 | 0.0026 | 638 | 1202 | 166 | 1035 | 873 | 4.3 | 1320.6 | 29.59 | 17.723 | 157 | 100 | 3 | 11150 | 1 | 86 | 160 | 278 | 363 | 38.5
0.0014 | 0.004 | 0.18 | 0.007 | 0.006 | 0.07 | 0 | 0.0018 | 0.0012 | 707 | 1220 | 188 | 1042 | 909 | 3.501 | 1475.2 | 29.51 | 39.261 | 202 | 45 | 2.5 | 14008 | 1.8 | 75 | 165 | 149 | 299 | 45.5
0.0014 | 0.004 | 0.18 | 0.007 | 0.006 | 0.07 | 0 | 0.0018 | 0.0012 | 707 | 1220 | 188 | 1042 | 909 | 3.501 | 1475.2 | 29.51 | 39.261 | 202 | 45 | 2.5 | 14008 | 1.8 | 75 | 165 | 154 | 302 | 43.5
0.0014 | 0.004 | 0.18 | 0.007 | 0.006 | 0.07 | 0 | 0.0018 | 0.0012 | 707 | 1220 | 188 | 1042 | 909 | 3.501 | 1475.2 | 29.51 | 39.261 | 202 | 45 | 2.5 | 14008 | 1.8 | 75 | 165 | 159 | 302 | 47
0.016 | 0 | 0.21 | 0.012 | 0.007 | 0 | 0.001 | 0 | 0.0015 | 709 | 1231 | 221 | 1025 | 895 | 2.799 | 1359.5 | 29.67 | 36.667 | 179 | 41 | 3 | 11449 | 1.6 | 84 | 137 | 228 | 346 | 39
0.016 | 0 | 0.21 | 0.012 | 0.007 | 0 | 0.001 | 0 | 0.0015 | 709 | 1231 | 221 | 1025 | 895 | 2.799 | 1359.5 | 29.67 | 36.667 | 179 | 41 | 3 | 11449 | 1.6 | 84 | 137 | 228 | 346 | 39
0.016 | 0 | 0.21 | 0.012 | 0.007 | 0 | 0.001 | 0 | 0.0015 | 709 | 1231 | 221 | 1025 | 895 | 2.799 | 1359.5 | 29.67 | 36.667 | 179 | 41 | 3 | 11449 | 1.6 | 84 | 137 | 228 | 346 | 39
0.083 | 0.68 | 1.76 | 0.013 | 0.002 | 0.01 | 0.009 | 0.0028 | 0.0023 | 579 | 1223 | 188 | 1038 | 868 | 4.504 | 1171.1 | 18.218 | 13.493 | 267 | 100 | 3 | 15692 | 0.3 | 84 | 197 | 383 | 644 | 27
0.0012 | 0.001 | 0.2 | 0.007 | 0.005 | 0.067 | 0 | 0.0023 | 0.0014 | 711 | 1227 | 210 | 1042 | 917 | 3.502 | 1527.6 | 29.135 | 40.121 | 207 | 67 | 2.5 | 14655 | 1.8 | 84 | 142 | 153 | 303 | 44.5
0.0012 | 0.001 | 0.2 | 0.007 | 0.005 | 0.067 | 0 | 0.0023 | 0.0014 | 711 | 1227 | 210 | 1042 | 917 | 3.502 | 1527.6 | 29.135 | 40.121 | 207 | 67 | 2.5 | 14655 | 1.8 | 84 | 142 | 151 | 298 | 43.5
0.0012 | 0.001 | 0.2 | 0.007 | 0.005 | 0.067 | 0 | 0.0023 | 0.0014 | 711 | 1227 | 210 | 1042 | 917 | 3.502 | 1527.6 | 29.135 | 40.121 | 207 | 67 | 2.5 | 14655 | 1.8 | 84 | 142 | 146 | 294 | 41.5
0.083 | 0.68 | 1.76 | 0.013 | 0.002 | 0.01 | 0.009 | 0.0028 | 0.0023 | 579 | 1223 | 188 | 1038 | 868 | 4.504 | 1171.1 | 18.218 | 13.493 | 267 | 100 | 3 | 15692 | 0.3 | 84 | 197 | 395 | 645 | 27.5
0.0025 | 0 | 0.13 | 0.01 | 0.005 | 0.0684 | 0 | 0.003 | 0.0023 | 724 | 1221 | 143 | 1021 | 897 | 4.001 | 1798.6 | 29.76 | 28.433 | 246 | 70 | 3 | 14818 | 0.8 | 79 | 98 | 169 | 303 | 41.5
0.0025 | 0 | 0.13 | 0.01 | 0.005 | 0.0684 | 0 | 0.003 | 0.0023 | 724 | 1221 | 143 | 1021 | 897 | 4.001 | 1798.6 | 29.76 | 28.433 | 246 | 70 | 3 | 14818 | 0.8 | 79 | 98 | 169 | 303 | 41.5
0.0025 | 0 | 0.13 | 0.01 | 0.005 | 0.0684 | 0 | 0.003 | 0.0023 | 724 | 1221 | 143 | 1021 | 897 | 4.001 | 1798.6 | 29.76 | 28.433 | 246 | 70 | 3 | 14818 | 0.8 | 79 | 98 | 169 | 303 | 41.5
0.072 | 0.24 | 1.88 | 0.013 | 0.002 | 0.019 | 0.026 | 0.0015 | 0.0043 | 550 | 1211 | 153 | 1032 | 873 | 4.501 | 1146.7 | 19.81 | 11.639 | 250 | 100 | 3 | 12967 | 0.3 | 83 | 154 | 376 | 646 | 25
0.0013 | 0.001 | 0.18 | 0.005 | 0.004 | 0.069 | 0 | 0.0017 | 0.0015 | 708 | 1218 | 201 | 1051 | 903 | 3.5 | 1535 | 29.36 | 38.884 | 206 | 44 | 2.5 | 14691 | 1.8 | 83 | 174 | 149 | 297 | 46.5
0.072 | 0.24 | 1.88 | 0.013 | 0.002 | 0.019 | 0.026 | 0.0015 | 0.0043 | 550 | 1211 | 153 | 1032 | 873 | 4.501 | 1146.7 | 19.81 | 11.639 | 250 | 100 | 3 | 12967 | 0.3 | 83 | 154 | 378 | 643 | 25
0.0013 | 0.001 | 0.18 | 0.005 | 0.004 | 0.069 | 0 | 0.0017 | 0.0015 | 708 | 1218 | 201 | 1051 | 903 | 3.5 | 1535 | 29.36 | 38.884 | 206 | 44 | 2.5 | 14691 | 1.8 | 83 | 174 | 150 | 299 | 46
0.072 | 0.24 | 1.88 | 0.013 | 0.002 | 0.019 | 0.026 | 0.0015 | 0.0043 | 550 | 1211 | 153 | 1032 | 873 | 4.501 | 1146.7 | 19.81 | 11.639 | 250 | 100 | 3 | 12967 | 0.3 | 83 | 154 | 378 | 641 | 26
0.001 | 0.001 | 0.09 | 0.008 | 0.005 | 0.063 | 0 | 0.002 | 0.003 | 736 | 1216 | 164 | 1039 | 910 | 3.501 | 1614.7 | 28.93 | 37.12 | 249 | 49 | 2.5 | 15634 | 1.8 | 86 | 142 | 139 | 285 | 47
0.077 | 0.24 | 1.84 | 0.008 | 0.004 | 0.014 | 0.024 | 0.0012 | 0.0048 | 543 | 1215 | 153 | 1016 | 870 | 3.401 | 1432.3 | 28.99 | 23.526 | 220 | 100 | 3 | 20055 | 0.6 | 84 | 80 | 379 | 612 | 27.5
0.077 | 0.24 | 1.84 | 0.008 | 0.004 | 0.014 | 0.024 | 0.0012 | 0.0048 | 543 | 1215 | 153 | 1016 | 870 | 3.401 | 1432.3 | 28.99 | 23.526 | 220 | 100 | 3 | 20055 | 0.6 | 84 | 80 | 372 | 610 | 26
0.077 | 0.24 | 1.84 | 0.008 | 0.004 | 0.014 | 0.024 | 0.0012 | 0.0048 | 543 | 1215 | 153 | 1016 | 870 | 3.401 | 1432.3 | 28.99 | 23.526 | 220 | 100 | 3 | 20055 | 0.6 | 84 | 80 | 371 | 607 | 26
0.076 | 0.24 | 1.86 | 0.014 | 0.003 | 0.023 | 0.023 | 0.0015 | 0.0041 | 556 | 1199 | 154 | 1021 | 867 | 3.399 | 1244.5 | 20.13 | 18.065 | 212 | 94 | 3 | 15177 | 0.6 | 84 | 194 | 374 | 662 | 26
0.076 | 0.24 | 1.86 | 0.014 | 0.003 | 0.023 | 0.023 | 0.0015 | 0.0041 | 556 | 1199 | 154 | 1021 | 867 | 3.399 | 1244.5 | 20.13 | 18.065 | 212 | 94 | 3 | 15177 | 0.6 | 84 | 194 | 371 | 662 | 24.5
0.076 | 0.24 | 1.86 | 0.014 | 0.003 | 0.023 | 0.023 | 0.0015 | 0.0041 | 556 | 1199 | 154 | 1021 | 867 | 3.399 | 1244.5 | 20.13 | 18.065 | 212 | 94 | 3 | 15177 | 0.6 | 84 | 194 | 371 | 663 | 27.5
0.125 | 0.36 | 1.77 | 0.027 | 0.003 | 0.006 | 0.018 | 0.0014 | 0.0041 | 546 | 1218 | 142 | 1020 | 866 | 4.001 | 1440.6 | 27.5 | 16.156 | 293 | 100 | 3 | 20525 | 0.3 | 83 | 101 | 478 | 820 | 17.5
0.125 | 0.36 | 1.77 | 0.027 | 0.003 | 0.006 | 0.018 | 0.0014 | 0.0041 | 546 | 1218 | 142 | 1020 | 866 | 4.001 | 1440.6 | 27.5 | 16.156 | 293 | 100 | 3 | 20525 | 0.3 | 83 | 101 | 472 | 813 | 23
0.125 | 0.36 | 1.77 | 0.027 | 0.003 | 0.006 | 0.018 | 0.0014 | 0.0041 | 546 | 1218 | 142 | 1020 | 866 | 4.001 | 1440.6 | 27.5 | 16.156 | 293 | 100 | 3 | 20525 | 0.3 | 83 | 101 | 469 | 813 | 23.5
0.045 | 0.002 | 0.24 | 0.011 | 0.009 | 0 | 0.01 | 0 | 0.0034 | 669 | 1238 | 192 | 1031 | 882 | 3.101 | 1612.2 | 30.41 | 29.809 | 205 | 78 | 3 | 14687 | 1 | 86 | 108 | 299 | 386 | 35
0.045 | 0.002 | 0.24 | 0.011 | 0.009 | 0 | 0.01 | 0 | 0.0034 | 669 | 1238 | 192 | 1031 | 882 | 3.101 | 1612.2 | 30.41 | 29.809 | 205 | 78 | 3 | 14687 | 1 | 86 | 108 | 306 | 381 | 35.5
0.053 | 0.074 | 1.46 | 0.019 | 0.008 | 0.027 | 0 | 0 | 0.0033 | 618 | 1198 | 168 | 1011 | 874 | 3.1 | 1360.4 | 29.58 | 24.555 | 187 | 87 | 3 | 16174 | 0.8 | 83 | 94 | 294 | 514 | 30.5
0.053 | 0.074 | 1.46 | 0.019 | 0.008 | 0.027 | 0 | 0 | 0.0033 | 618 | 1198 | 168 | 1011 | 874 | 3.1 | 1360.4 | 29.58 | 24.555 | 187 | 87 | 3 | 16174 | 0.8 | 83 | 94 | 292 | 506 | 31
0.053 | 0.074 | 1.46 | 0.019 | 0.008 | 0.027 | 0 | 0 | 0.0033 | 618 | 1198 | 168 | 1011 | 874 | 3.1 | 1360.4 | 29.58 | 24.555 | 187 | 87 | 3 | 16174 | 0.8 | 83 | 94 | 293 | 518 | 30
0.053 | 0.074 | 1.46 | 0.019 | 0.008 | 0.027 | 0 | 0 | 0.0033 | 618 | 1198 | 168 | 1011 | 874 | 3.1 | 1360.4 | 29.58 | 24.555 | 187 | 87 | 3 | 16174 | 0.8 | 83 | 94 | 292 | 515 | 30
0.0012 | 0.001 | 0.09 | 0.008 | 0.006 | 0.08 | 0.001 | 0.0021 | 0.0014 | 734 | 1236 | 250 | 1056 | 910 | 3.5 | 1688.9 | 28.74 | 39.445 | 248 | 48 | 2.5 | 16678 | 0.8 | 84 | 94 | 138 | 287 | 46.5
0.0012 | 0.001 | 0.09 | 0.008 | 0.006 | 0.08 | 0.001 | 0.0021 | 0.0014 | 734 | 1236 | 250 | 1056 | 910 | 3.5 | 1688.9 | 28.74 | 39.445 | 248 | 48 | 2.5 | 16678 | 0.8 | 84 | 94 | 137 | 290 | 47
0.0016 | 0.003 | 0.18 | 0.009 | 0.005 | 0.073 | 0 | 0.0028 | 0.0015 | 710 | 1221 | 187 | 1045 | 912 | 3.5 | 1541.6 | 29.32 | 40.168 | 220 | 68 | 2.5 | 15315 | 1.8 | 84 | 132 | 156 | 307 | 45.5
0.0017 | 0.001 | 0.18 | 0.008 | 0.006 | 0.075 | 0 | 0.0018 | 0.0021 | 717 | 1230 | 199 | 1048 | 909 | 3.5 | 1607.1 | 28.62 | 39.122 | 224 | 72 | 3 | 15698 | 1.8 | 85 | 162 | 149 | 295 | 47
0.0017 | 0.001 | 0.18 | 0.008 | 0.006 | 0.075 | 0 | 0.0018 | 0.0021 | 717 | 1230 | 199 | 1048 | 909 | 3.5 | 1607.1 | 28.62 | 39.122 | 224 | 72 | 3 | 15698 | 1.8 | 85 | 162 | 158 | 295 | 45.5
0.076 | 0.22 | 1.86 | 0.016 | 0.004 | 0.021 | 0.024 | 0.0012 | 0.0032 | 549 | 1240 | 204 | 1046 | 877 | 3.401 | 1599.8 | 29.48 | 20.574 | 258 | 100 | 3 | 21704 | 0.6 | 76 | 161 | 389 | 622 | 27
0.027 | 0 | 0.2 | 0.01 | 0.01 | 0 | 0.001 | 0 | 0.002 | 709 | 1213 | 154 | 1039 | 903 | 3.499 | 1533.1 | 29.77 | 29.557 | 219 | 56 | 3 | 12514 | 1.6 | 82 | 164 | 209 | 330 | 40
0.027 | 0 | 0.2 | 0.01 | 0.01 | 0 | 0.001 | 0 | 0.002 | 709 | 1213 | 154 | 1039 | 903 | 3.499 | 1533.1 | 29.77 | 29.557 | 219 | 56 | 3 | 12514 | 1.6 | 82 | 164 | 209 | 330 | 40
0.027 | 0 | 0.2 | 0.01 | 0.01 | 0 | 0.001 | 0 | 0.002 | 709 | 1213 | 154 | 1039 | 903 | 3.499 | 1533.1 | 29.77 | 29.557 | 219 | 56 | 3 | 12514 | 1.6 | 82 | 164 | 209 | 330 | 40
0.076 | 0.22 | 1.86 | 0.016 | 0.004 | 0.021 | 0.024 | 0.0012 | 0.0032 | 549 | 1240 | 204 | 1046 | 877 | 3.401 | 1599.8 | 29.48 | 20.574 | 258 | 100 | 3 | 21704 | 0.6 | 76 | 161 | 391 | 633 | 27
0.076 | 0.22 | 1.86 | 0.016 | 0.004 | 0.021 | 0.024 | 0.0012 | 0.0032 | 549 | 1240 | 204 | 1046 | 877 | 3.401 | 1599.8 | 29.48 | 20.574 | 258 | 100 | 3 | 21704 | 0.6 | 76 | 161 | 391 | 634 | 26.5
0.076 | 0.22 | 1.86 | 0.016 | 0.004 | 0.021 | 0.024 | 0.0012 | 0.0032 | 549 | 1240 | 204 | 1046 | 877 | 3.401 | 1599.8 | 29.48 | 20.574 | 258 | 100 | 3 | 21704 | 0.6 | 76 | 161 | 392 | 631 | 26.5
0.0015 | 0.003 | 0.11 | 0.006 | 0.009 | 0.074 | 0.002 | 0.0022 | 0.0016 | 743 | 1229 | 162 | 1045 | 904 | 3.5 | 1600.7 | 27.53 | 38.914 | 219 | 45 | 2.5 | 15615 | 1.8 | 83 | 107 | 137 | 290 | 47.5
0.0015 | 0.003 | 0.11 | 0.006 | 0.009 | 0.074 | 0.002 | 0.0022 | 0.0016 | 743 | 1229 | 162 | 1045 | 904 | 3.5 | 1600.7 | 27.53 | 38.914 | 219 | 45 | 2.5 | 15615 | 1.8 | 83 | 107 | 141 | 285 | 47.5
0.0015 | 0 | 0.11 | 0.013 | 0.004 | 0.0662 | 0 | 0.0019 | 0.0014 | 729 | 1231 | 161 | 1040 | 916 | 3.501 | 1816.6 | 30.94 | 34.413 | 264 | 53 | 3 | 15806 | 0.8 | 83 | 141 | 157 | 309 | 45.5
0.0015 | 0 | 0.11 | 0.013 | 0.004 | 0.0662 | 0 | 0.0019 | 0.0014 | 729 | 1231 | 161 | 1040 | 916 | 3.501 | 1816.6 | 30.94 | 34.413 | 264 | 53 | 3 | 15806 | 0.8 | 83 | 141 | 157 | 309 | 45.5
0.044 | 0.001 | 0.26 | 0.012 | 0.011 | 0 | 0.011 | 0 | 0.0026 | 670 | 1253 | 222 | 1074 | 880 | 2.9 | 1556.7 | 29.73 | 27.746 | 164 | 66 | 3 | 14970 | 1.5 | 83 | 148 | 302 | 374 | 37
0.044 | 0.001 | 0.26 | 0.012 | 0.011 | 0 | 0.011 | 0 | 0.0026 | 670 | 1253 | 222 | 1074 | 880 | 2.9 | 1556.7 | 29.73 | 27.746 | 164 | 66 | 3 | 14970 | 1.5 | 83 | 148 | 303 | 374 | 38.5
0.044 | 0.001 | 0.26 | 0.012 | 0.011 | 0 | 0.011 | 0 | 0.0026 | 670 | 1253 | 222 | 1074 | 880 | 2.9 | 1556.7 | 29.73 | 27.746 | 164 | 66 | 3 | 14970 | 1.5 | 83 | 148 | 303 | 375 | 37
0.058 | 0.061 | 1.42 | 0.01 | 0.004 | 0.025 | 0 | 0 | 0.0038 | 614 | 1217 | 223 | 1020 | 881 | 3.1 | 1375.3 | 28.57 | 24.046 | 222 | 87 | 2.5 | 17241 | 0.8 | 84 | 98 | 288 | 502 | 30.5
0.058 | 0.061 | 1.42 | 0.01 | 0.004 | 0.025 | 0 | 0 | 0.0038 | 614 | 1217 | 223 | 1020 | 881 | 3.1 | 1375.3 | 28.57 | 24.046 | 222 | 87 | 2.5 | 17241 | 0.8 | 84 | 98 | 280 | 506 | 31
0.058 | 0.061 | 1.42 | 0.01 | 0.004 | 0.025 | 0 | 0 | 0.0038 | 614 | 1217 | 223 | 1020 | 881 | 3.1 | 1375.3 | 28.57 | 24.046 | 222 | 87 | 2.5 | 17241 | 0.8 | 84 | 98 | 288 | 500 | 30.5
0.001 | 0.001 | 0.11 | 0.005 | 0.005 | 0.076 | 0 | 0.002 | 0.0012 | 738 | 1211 | 155 | 1031 | 903 | 3.501 | 1485 | 28.96 | 39.992 | 207 | 55 | 2.5 | 14503 | 1.8 | 82 | 144 | 139 | 290 | 50.5
0.001 | 0.001 | 0.11 | 0.005 | 0.005 | 0.076 | 0 | 0.002 | 0.0012 | 738 | 1211 | 155 | 1031 | 903 | 3.501 | 1485 | 28.96 | 39.992 | 207 | 55 | 2.5 | 14503 | 1.8 | 82 | 144 | 142 | 290 | 48.5
0.069 | 0.25 | 1.88 | 0.014 | 0.006 | 0.017 | 0.025 | 0.0016 | 0.0041 | 537 | 1219 | 178 | 1018 | 853 | 3.399 | 1557.1 | 21.817 | 20.484 | 273 | 100 | 3 | 19980 | 0.6 | 82 | 166 | 365 | 629 | 26.5
0.069 | 0.25 | 1.88 | 0.014 | 0.006 | 0.017 | 0.025 | 0.0016 | 0.0041 | 537 | 1219 | 178 | 1018 | 853 | 3.399 | 1557.1 | 21.817 | 20.484 | 273 | 100 | 3 | 19980 | 0.6 | 82 | 166 | 366 | 627 | 25.5
0.063 | 0.18 | 0.73 | 0.008 | 0.005 | 0 | 0.03 | 0 | 0.0038 | 599 | 1228 | 172 | 1045 | 890 | 5.5 | 1344.7 | 25.71 | 17.6 | 306 | 101 | 3 | 15707 | 0.3 | 84 | 118 | 365 | 462 | 30
0.063 | 0.18 | 0.73 | 0.008 | 0.005 | 0 | 0.03 | 0 | 0.0038 | 599 | 1228 | 172 | 1045 | 890 | 5.5 | 1344.7 | 25.71 | 17.6 | 306 | 101 | 3 | 15707 | 0.3 | 84 | 118 | 366 | 464 | 31.5
0.001 | 0.001 | 0.1 | 0.008 | 0.005 | 0.079 | 0 | 0.0028 | 0.0022 | 742 | 1222 | 158 | 1048 | 934 | 3.5 | 1457 | 27.76 | 36.574 | 241 | 57 | 3 | 13647 | 1.8 | 83 | 157 | 138 | 286 | 45.5
0.001 | 0.001 | 0.1 | 0.008 | 0.005 | 0.079 | 0 | 0.0028 | 0.0022 | 742 | 1222 | 158 | 1048 | 934 | 3.5 | 1457 | 27.76 | 36.574 | 241 | 57 | 3 | 13647 | 1.8 | 83 | 157 | 142 | 291 | 43.5
0.053 | 0.064 | 1.42 | 0.017 | 0.005 | 0.027 | 0 | 0 | 0.0024 | 611 | 1217 | 131 | 1024 | 875 | 3.102 | 1302.6 | 21.61 | 24.756 | 203 | 84 | 3 | 15594 | 0.8 | 84 | 139 | 320 | 529 | 29.5
0.053 | 0.064 | 1.42 | 0.017 | 0.005 | 0.027 | 0 | 0 | 0.0024 | 611 | 1217 | 131 | 1024 | 875 | 3.102 | 1302.6 | 21.61 | 24.756 | 203 | 84 | 3 | 15594 | 0.8 | 84 | 139 | 320 | 526 | 30
0.053 | 0.064 | 1.42 | 0.017 | 0.005 | 0.027 | 0 | 0 | 0.0024 | 611 | 1217 | 131 | 1024 | 875 | 3.102 | 1302.6 | 21.61 | 24.756 | 203 | 84 | 3 | 15594 | 0.8 | 84 | 139 | 318 | 525 | 30.5
0.068 | 0.16 | 0.71 | 0.009 | 0.008 | 0 | 0.026 | 0 | 0.0033 | 601 | 1225 | 180 | 1059 | 882 | 4.301 | 1650.7 | 29.83 | 21.914 | 272 | 100 | 3 | 19914 | 0.4 | 94 | 154 | 377 | 473 | 28
0.069 | 0.24 | 1.85 | 0.012 | 0.005 | 0.016 | 0.023 | 0.002 | 0.0025 | 534 | 1190 | 172 | 1014 | 861 | 3.8 | 1027.5 | 17.55 | 16.935 | 204 | 99 | 3 | 11843 | 0.4 | 84 | 165 | 360 | 628 | 26
0.068 | 0.16 | 0.71 | 0.009 | 0.008 | 0 | 0.026 | 0 | 0.0033 | 601 | 1225 | 180 | 1059 | 882 | 4.301 | 1650.7 | 29.83 | 21.914 | 272 | 100 | 3 | 19914 | 0.4 | 94 | 154 | 378 | 475 | 28.5
0.069 | 0.24 | 1.85 | 0.012 | 0.005 | 0.016 | 0.023 | 0.002 | 0.0025 | 534 | 1190 | 172 | 1014 | 861 | 3.8 | 1027.5 | 17.55 | 16.935 | 204 | 99 | 3 | 11843 | 0.4 | 84 | 165 | 360 | 631 | 26.5
0.076 | 0.23 | 1.84 | 0.014 | 0.003 | 0.015 | 0.024 | 0.0011 | 0.0028 | 551 | 1244 | 227 | 1052 | 873 | 3.402 | 1533.3 | 28.52 | 23.477 | 235 | 100 | 3 | 20841 | 0.6 | 83 | 179 | 366 | 612 | 26.5
0.076 | 0.23 | 1.84 | 0.014 | 0.003 | 0.015 | 0.024 | 0.0011 | 0.0028 | 551 | 1244 | 227 | 1052 | 873 | 3.402 | 1533.3 | 28.52 | 23.477 | 235 | 100 | 3 | 20841 | 0.6 | 83 | 179 | 362 | 611 | 26.5
0.076 | 0.23 | 1.84 | 0.014 | 0.003 | 0.015 | 0.024 | 0.0011 | 0.0028 | 551 | 1244 | 227 | 1052 | 873 | 3.402 | 1533.3 | 28.52 | 23.477 | 235 | 100 | 3 | 20841 | 0.6 | 83 | 179 | 358 | 615 | 26.5
0.068 | 0.23 | 1.86 | 0.02 | 0.003 | 0.02 | 0.024 | 0.0023 | 0.0045 | 550 | 1237 | 181 | 1028 | 878 | 3.799 | 1542.9 | 29.26 | 0 | 0 | 0 | 3 | 21571 | 0.4 | 0 | 0 | 375 | 623 | 24.5
0.076 | 0.23 | 1.84 | 0.014 | 0.003 | 0.015 | 0.024 | 0.0011 | 0.0028 | 551 | 1244 | 227 | 1052 | 873 | 3.402 | 1533.3 | 28.52 | 23.477 | 235 | 100 | 3 | 20841 | 0.6 | 83 | 179 | 364 | 610 | 27
0.068 | 0.23 | 1.86 | 0.02 | 0.003 | 0.02 | 0.024 | 0.0023 | 0.0045 | 550 | 1237 | 181 | 1028 | 878 | 3.799 | 1542.9 | 29.26 | 0 | 0 | 0 | 3 | 21571 | 0.4 | 0 | 0 | 376 | 623 | 25.5
0.068 | 0.23 | 1.86 | 0.02 | 0.003 | 0.02 | 0.024 | 0.0023 | 0.0045 | 550 | 1237 | 181 | 1028 | 878 | 3.799 | 1542.9 | 29.26 | 0 | 0 | 0 | 3 | 21571 | 0.4 | 0 | 0 | 374 | 621 | 23.5
0.068 | 0.17 | 0.85 | 0.009 | 0.003 | 0.008 | 0.042 | 0 | 0.004 | 615 | 1201 | 157 | 1010 | 879 | 4.299 | 1585.3 | 28.58 | 18.134 | 299 | 100 | 3 | 19136 | 0.4 | 84 | 122 | 378 | 479 | 29
0.068 | 0.17 | 0.85 | 0.009 | 0.003 | 0.008 | 0.042 | 0 | 0.004 | 615 | 1201 | 157 | 1010 | 879 | 4.299 | 1585.3 | 28.58 | 18.134 | 299 | 100 | 3 | 19136 | 0.4 | 84 | 122 | 382 | 484 | 30
0.068 | 0.17 | 0.85 | 0.009 | 0.003 | 0.008 | 0.042 | 0 | 0.004 | 615 | 1201 | 157 | 1010 | 879 | 4.299 | 1585.3 | 28.58 | 18.134 | 299 | 100 | 3 | 19136 | 0.4 | 84 | 122 | 382 | 484 | 29
0.058 | 0.059 | 1.42 | 0.008 | 0.007 | 0.026 | 0 | 0 | 0.0033 | 617 | 1199 | 154 | 1026 | 877 | 3.75 | 1242 | 27.43 | 24.387 | 238 | 87 | 3 | 14472 | 0.6 | 84 | 141 | 284 | 489 | 31
0.0012 | 0.001 | 0.1 | 0.01 | 0.007 | 0.069 | 0.001 | 0.0017 | 0.002 | 734 | 1211 | 168 | 1020 | 902 | 3.499 | 1674.4 | 29.01 | 39.246 | 252 | 48 | 2.5 | 15738 | 0.8 | 83 | 124 | 134 | 289 | 47.5
0.058 | 0.059 | 1.42 | 0.008 | 0.007 | 0.026 | 0 | 0 | 0.0033 | 617 | 1199 | 154 | 1026 | 877 | 3.75 | 1242 | 27.43 | 24.387 | 238 | 87 | 3 | 14472 | 0.6 | 84 | 141 | 287 | 493 | 31
0.058 | 0.059 | 1.42 | 0.008 | 0.007 | 0.026 | 0 | 0 | 0.0033 | 617 | 1199 | 154 | 1026 | 877 | 3.75 | 1242 | 27.43 | 24.387 | 238 | 87 | 3 | 14472 | 0.6 | 84 | 141 | 279 | 488 | 31
0.0012 | 0.001 | 0.1 | 0.01 | 0.007 | 0.069 | 0.001 | 0.0017 | 0.002 | 734 | 1211 | 168 | 1020 | 902 | 3.499 | 1674.4 | 29.01 | 39.246 | 252 | 48 | 2.5 | 15738 | 0.8 | 83 | 124 | 137 | 286 | 47
0.0021 | 0.001 | 0.12 | 0.013 | 0.007 | 0.062 | 0 | 0.0025 | 0.002 | 716 | 1174 | 173 | 1005 | 892 | 5.001 | 1519.1 | 27.25 | 28.882 | 251 | 76 | 3 | 13733 | 1.8 | 84 | 149 | 170 | 294 | 44.5
0.0021 | 0.001 | 0.12 | 0.013 | 0.007 | 0.062 | 0 | 0.0025 | 0.002 | 716 | 1174 | 173 | 1005 | 892 | 5.001 | 1519.1 | 27.25 | 28.882 | 251 | 76 | 3 | 13733 | 1.8 | 84 | 149 | 170 | 294 | 44.5
0.0012 | 0 | 0.1 | 0.007 | 0.006 | 0.073 | 0 | 0.0018 | 0.002 | 745 | 1238 | 173 | 1069 | 908 | 2.997 | 1695.7 | 25.24 | 34.198 | 180 | 50 | 2.5 | 14823 | 1 | 82 | 86 | 140 | 299 | 47
0.0012 | 0 | 0.1 | 0.007 | 0.006 | 0.073 | 0 | 0.0018 | 0.002 | 745 | 1238 | 173 | 1069 | 908 | 2.997 | 1695.7 | 25.24 | 34.198 | 180 | 50 | 2.5 | 14823 | 1 | 82 | 86 | 139 | 297 | 49
0.0012 | 0 | 0.1 | 0.007 | 0.006 | 0.073 | 0 | 0.0018 | 0.002 | 745 | 1238 | 173 | 1069 | 908 | 2.997 | 1695.7 | 25.24 | 34.198 | 180 | 50 | 2.5 | 14823 | 1 | 82 | 86 | 140 | 298 | 46
0.058 | 0.064 | 1.41 | 0.008 | 0.008 | 0.025 | 0 | 0 | 0.0032 | 621 | 1200 | 166 | 1028 | 873 | 3.75 | 1399.1 | 28.87 | 24.079 | 234 | 98 | 3 | 16830 | 0.6 | 83 | 132 | 287 | 492 | 32
0.058 | 0.064 | 1.41 | 0.008 | 0.008 | 0.025 | 0 | 0 | 0.0032 | 621 | 1200 | 166 | 1028 | 873 | 3.75 | 1399.1 | 28.87 | 24.079 | 234 | 98 | 3 | 16830 | 0.6 | 83 | 132 | 289 | 497 | 31
0.058 | 0.064 | 1.41 | 0.008 | 0.008 | 0.025 | 0 | 0 | 0.0032 | 621 | 1200 | 166 | 1028 | 873 | 3.75 | 1399.1 | 28.87 | 24.079 | 234 | 98 | 3 | 16830 | 0.6 | 83 | 132 | 286 | 492 | 32.5
0.058 | 0.064 | 1.41 | 0.008 | 0.008 | 0.025 | 0 | 0 | 0.0032 | 621 | 1200 | 166 | 1028 | 873 | 3.75 | 1399.1 | 28.87 | 24.079 | 234 | 98 | 3 | 16830 | 0.6 | 83 | 132 | 287 | 496 | 32.5
0.0017 | 0.003 | 0.2 | 0.007 | 0.006 | 0.073 | 0 | 0.0021 | 0.001 | 712 | 1202 | 201 | 1051 | 915 | 3.5 | 1489.1 | 29.29 | 39.769 | 210 | 65 | 2.5 | 14857 | 1.8 | 83 | 153 | 154 | 307 | 46.5
0.0017 | 0.003 | 0.2 | 0.007 | 0.006 | 0.073 | 0 | 0.0021 | 0.001 | 712 | 1202 | 201 | 1051 | 915 | 3.5 | 1489.1 | 29.29 | 39.769 | 210 | 65 | 2.5 | 14857 | 1.8 | 83 | 153 | 158 | 309 | 40.5
0.0015 | 0 | 0.11 | 0.014 | 0.012 | 0.07 | 0 | 0.0013 | 0.0014 | 719 | 1219 | 185 | 1039 | 907 | 4 | 1284.5 | 27.597 | 0 | 0 | 0 | 3 | 11720 | 1.8 | 0 | 0 | 166 | 305 | 43
0.0016 | 0.001 | 0.12 | 0.008 | 0.01 | 0.069 | 0 | 0.0024 | 0.0021 | 743 | 1239 | 147 | 1029 | 905 | 4.001 | 1799 | 29.59 | 34.101 | 279 | 65 | 3 | 16686 | 0.8 | 83 | 162 | 151 | 288 | 47.5
0.0016 | 0.001 | 0.12 | 0.008 | 0.01 | 0.069 | 0 | 0.0024 | 0.0021 | 743 | 1239 | 147 | 1029 | 905 | 4.001 | 1799 | 29.59 | 34.101 | 279 | 65 | 3 | 16686 | 0.8 | 83 | 162 | 158 | 296 | 47
0.0015 | 0 | 0.11 | 0.014 | 0.012 | 0.07 | 0 | 0.0013 | 0.0014 | 719 | 1219 | 185 | 1039 | 907 | 4 | 1284.5 | 27.597 | 0 | 0 | 0 | 3 | 11720 | 1.8 | 0 | 0 | 166 | 305 | 43
0.0016 | 0.001 | 0.12 | 0.008 | 0.01 | 0.069 | 0 | 0.0024 | 0.0021 | 743 | 1239 | 147 | 1029 | 905 | 4.001 | 1799 | 29.59 | 34.101 | 279 | 65 | 3 | 16686 | 0.8 | 83 | 162 | 151 | 289 | 47
0.0015 | 0 | 0.11 | 0.014 | 0.012 | 0.07 | 0 | 0.0013 | 0.0014 | 719 | 1219 | 185 | 1039 | 907 | 4 | 1284.5 | 27.597 | 0 | 0 | 0 | 3 | 11720 | 1.8 | 0 | 0 | 166 | 305 | 43
0.0016 | 0.001 | 0.12 | 0.008 | 0.01 | 0.069 | 0 | 0.0024 | 0.0021 | 743 | 1239 | 147 | 1029 | 905 | 4.001 | 1799 | 29.59 | 34.101 | 279 | 65 | 3 | 16686 | 0.8 | 83 | 162 | 153 | 293 | 48
0.121 | 0.37 | 1.93 | 0.025 | 0.004 | 0.005 | 0.021 | 0.0013 | 0.0025 | 549 | 1214 | 156 | 1013 | 850 | 3.999 | 1056.6 | 17.38 | 13.826 | 204 | 100 | 3 | 13179 | 0.3 | 83 | 174 | 518 | 854 | 22
0.121 | 0.37 | 1.93 | 0.025 | 0.004 | 0.005 | 0.021 | 0.0013 | 0.0025 | 549 | 1214 | 156 | 1013 | 850 | 3.999 | 1056.6 | 17.38 | 13.826 | 204 | 100 | 3 | 13179 | 0.3 | 83 | 174 | 489 | 840 | 21.5
0.0016 | 0 | 0.12 | 0.011 | 0.007 | 0.0712 | 0 | 0.002 | 0.0012 | 717 | 1202 | 162 | 1037 | 904 | 4.002 | 1285 | 29.8 | 29.68 | 195 | 54 | 3 | 11262 | 1.8 | 82 | 183 | 164 | 298 | 44
0.0016 | 0 | 0.12 | 0.011 | 0.007 | 0.0712 | 0 | 0.002 | 0.0012 | 717 | 1202 | 162 | 1037 | 904 | 4.002 | 1285 | 29.8 | 29.68 | 195 | 54 | 3 | 11262 | 1.8 | 82 | 183 | 164 | 298 | 44
0.0016 | 0 | 0.12 | 0.011 | 0.007 | 0.0712 | 0 | 0.002 | 0.0012 | 717 | 1202 | 162 | 1037 | 904 | 4.002 | 1285 | 29.8 | 29.68 | 195 | 54 | 3 | 11262 | 1.8 | 82 | 183 | 164 | 298 | 44
0.0011 | 0.003 | 0.1 | 0.005 | 0.007 | 0.064 | 0 | 0.0023 | 0.0019 | 740 | 1234 | 173 | 1054 | 924 | 4 | 1720.7 | 29.08 | 32.172 | 273 | 63 | 3 | 15948 | 0.8 | 82 | 173 | 141 | 286 | 47.5
0.0011 | 0.003 | 0.1 | 0.005 | 0.007 | 0.064 | 0 | 0.0023 | 0.0019 | 740 | 1234 | 173 | 1054 | 924 | 4 | 1720.7 | 29.08 | 32.172 | 273 | 63 | 3 | 15948 | 0.8 | 82 | 173 | 147 | 287 | 47
0.0011 | 0.003 | 0.1 | 0.005 | 0.007 | 0.064 | 0 | 0.0023 | 0.0019 | 740 | 1234 | 173 | 1054 | 924 | 4 | 1720.7 | 29.08 | 32.172 | 273 | 63 | 3 | 15948 | 0.8 | 82 | 173 | 142 | 285 | 47
0.001 | 0 | 0.12 | 0.011 | 0.009 | 0.035 | 0.02 | 0 | 0.0014 | 735 | 1214 | 192 | 1028 | 906 | 3.499 | 1671.7 | 27.97 | 33.577 | 230 | 53 | 3 | 14117 | 0.8 | 85 | 177 | 140 | 293 | 46.5
0.001 | 0 | 0.12 | 0.011 | 0.009 | 0.035 | 0.02 | 0 | 0.0014 | 735 | 1214 | 192 | 1028 | 906 | 3.499 | 1671.7 | 27.97 | 33.577 | 230 | 53 | 3 | 14117 | 0.8 | 85 | 177 | 139 | 293 | 47.5
0.068 | 0.21 | 1.04 | 0.018 | 0.003 | 0.026 | 0.041 | 0 | 0.0039 | 601 | 1209 | 256 | 1011 | 883 | 3.8 | 1140.6 | 20.89 | 14.433 | 216 | 80 | 3 | 12299 | 0.6 | 83 | 148 | 447 | 555 | 21.5
0.068 | 0.21 | 1.04 | 0.018 | 0.003 | 0.026 | 0.041 | 0 | 0.0039 | 601 | 1209 | 256 | 1011 | 883 | 3.8 | 1140.6 | 20.89 | 14.433 | 216 | 80 | 3 | 12299 | 0.6 | 83 | 148 | 453 | 561 | 19.5
0.07 | 0.22 | 1.81 | 0.013 | 0.006 | 0.017 | 0.025 | 0.0014 | 0.0047 | 578 | 1216 | 168 | 1046 | 861 | 3.8 | 1363.4 | 27.18 | 18.285 | 258 | 100 | 3 | 15826 | 0.4 | 82 | 139 | 379 | 586 | 28.5
0.077 | 0.24 | 1.87 | 0.016 | 0.006 | 0.019 | 0.025 | 0.0012 | 0.0047 | 581 | 1217 | 160 | 1038 | 866 | 3.401 | 1268.5 | 27.18 | 21.123 | 179 | 91 | 3 | 15246 | 0.6 | 83 | 157 | 380 | 601 | 28
0.077 | 0.24 | 1.87 | 0.016 | 0.006 | 0.019 | 0.025 | 0.0012 | 0.0047 | 581 | 1217 | 160 | 1038 | 866 | 3.401 | 1268.5 | 27.18 | 21.123 | 179 | 91 | 3 | 15246 | 0.6 | 83 | 157 | 391 | 605 | 27
0.07 | 0.22 | 1.81 | 0.013 | 0.006 | 0.017 | 0.025 | 0.0014 | 0.0047 | 578 | 1216 | 168 | 1046 | 861 | 3.8 | 1363.4 | 27.18 | 18.285 | 258 | 100 | 3 | 15826 | 0.4 | 82 | 139 | 375 | 585 | 27
0.077 | 0.24 | 1.87 | 0.016 | 0.006 | 0.019 | 0.025 | 0.0012 | 0.0047 | 581 | 1217 | 160 | 1038 | 866 | 3.401 | 1268.5 | 27.18 | 21.123 | 179 | 91 | 3 | 15246 | 0.6 | 83 | 157 | 381 | 603 | 27.5
0.07 | 0.22 | 1.81 | 0.013 | 0.006 | 0.017 | 0.025 | 0.0014 | 0.0047 | 578 | 1216 | 168 | 1046 | 861 | 3.8 | 1363.4 | 27.18 | 18.285 | 258 | 100 | 3 | 15826 | 0.4 | 82 | 139 | 375 | 585 | 27
0.071 | 0.24 | 1.86 | 0.009 | 0.003 | 0.019 | 0.023 | 0.0011 | 0.0052 | 552 | 1241 | 192 | 1050 | 877 | 3.201 | 1576.4 | 28.4 | 15.238 | 236 | 100 | 3 | 19092 | 0.6 | 84 | 157 | 400 | 637 | 26
0.019 | 0 | 0.16 | 0.013 | 0.013 | 0 | 0.001 | 0 | 0.0019 | 708 | 1192 | 150 | 1043 | 904 | 4.5 | 1436.7 | 30.019 | 33.396 | 221 | 72 | 3 | 14639 | 1.6 | 81 | 159 | 210 | 321 | 41.5
0.071 | 0.24 | 1.86 | 0.009 | 0.003 | 0.019 | 0.023 | 0.0011 | 0.0052 | 552 | 1241 | 192 | 1050 | 877 | 3.201 | 1576.4 | 28.4 | 15.238 | 236 | 100 | 3 | 19092 | 0.6 | 84 | 157 | 390 | 632 | 26.5
0.071 | 0.24 | 1.86 | 0.009 | 0.003 | 0.019 | 0.023 | 0.0011 | 0.0052 | 552 | 1241 | 192 | 1050 | 877 | 3.201 | 1576.4 | 28.4 | 15.238 | 236 | 100 | 3 | 19092 | 0.6 | 84 | 157 | 415 | 642 | 25.5
0.019 | 0 | 0.16 | 0.013 | 0.013 | 0 | 0.001 | 0 | 0.0019 | 708 | 1192 | 150 | 1043 | 904 | 4.5 | 1436.7 | 30.019 | 33.396 | 221 | 72 | 3 | 14639 | 1.6 | 81 | 159 | 210 | 321 | 41.5
0.071 | 0.24 | 1.86 | 0.009 | 0.003 | 0.019 | 0.023 | 0.0011 | 0.0052 | 552 | 1241 | 192 | 1050 | 877 | 3.201 | 1576.4 | 28.4 | 15.238 | 236 | 100 | 3 | 19092 | 0.6 | 84 | 157 | 404 | 638 | 25.5
0.001 | 0.001 | 0.08 | 0.007 | 0.005 | 0.072 | 0 | 0.0016 | 0.0021 | 741 | 1220 | 178 | 1052 | 928 | 3.5 | 1647.2 | 28.719 | 39.621 | 219 | 47 | 2.5 | 16398 | 0.8 | 82 | 109 | 129 | 285 | 51.5
0.001 | 0.001 | 0.08 | 0.007 | 0.005 | 0.072 | 0 | 0.0016 | 0.0021 | 741 | 1220 | 178 | 1052 | 928 | 3.5 | 1647.2 | 28.719 | 39.621 | 219 | 47 | 2.5 | 16398 | 0.8 | 82 | 109 | 131 | 274 | 53.5
0.0014 | 0.001 | 0.09 | 0.007 | 0.004 | 0.087 | 0.001 | 0.0015 | 0.002 | 742 | 1202 | 155 | 1035 | 906 | 3.5 | 1600 | 28.1 | 37.798 | 222 | 45 | 2.5 | 15035 | 1.8 | 66 | 94 | 138 | 280 | 48
0.0014 | 0.001 | 0.09 | 0.007 | 0.004 | 0.087 | 0.001 | 0.0015 | 0.002 | 742 | 1202 | 155 | 1035 | 906 | 3.5 | 1600 | 28.1 | 37.798 | 222 | 45 | 2.5 | 15035 | 1.8 | 66 | 94 | 141 | 279 | 49
0.044 | 0.012 | 0.26 | 0.017 | 0.009 | 0.0017 | 0.001 | 0 | 0 | 648 | 1203 | 182 | 1011 | 893 | 4.803 | 1533.9 | 30 | 21.674 | 208 | 92 | 3 | 12237 | 1.6 | 82 | 188 | 261 | 351 | 40
0.053 | 0.052 | 1.4 | 0.011 | 0.004 | 0.026 | 0 | 0 | 0.0033 | 620 | 1226 | 194 | 1038 | 873 | 4.501 | 1384.7 | 24.05 | 13.727 | 279 | 100 | 3 | 13060 | 0.3 | 82 | 101 | 292 | 462 | 35
0.044 | 0.012 | 0.26 | 0.017 | 0.009 | 0.0017 | 0.001 | 0 | 0 | 648 | 1203 | 182 | 1011 | 893 | 4.803 | 1533.9 | 30 | 21.674 | 208 | 92 | 3 | 12237 | 1.6 | 82 | 188 | 261 | 351 | 40
0.053 | 0.052 | 1.4 | 0.011 | 0.004 | 0.026 | 0 | 0 | 0.0033 | 620 | 1226 | 194 | 1038 | 873 | 4.501 | 1384.7 | 24.05 | 13.727 | 279 | 100 | 3 | 13060 | 0.3 | 82 | 101 | 292 | 463 | 35
0.044 | 0.012 | 0.26 | 0.017 | 0.009 | 0.0017 | 0.001 | 0 | 0 | 648 | 1203 | 182 | 1011 | 893 | 4.803 | 1533.9 | 30 | 21.674 | 208 | 92 | 3 | 12237 | 1.6 | 82 | 188 | 261 | 351 | 40
0.001 | 0.001 | 0.09 | 0.012 | 0.01 | 0.071 | 0.001 | 0.0029 | 0.0022 | 740 | 1203 | 194 | 1025 | 902 | 3.5 | 1622.8 | 26.37 | 38.739 | 228 | 63 | 3 | 15343 | 0.8 | 84 | 137 | 142 | 290 | 45.5
0.001 | 0.001 | 0.09 | 0.012 | 0.01 | 0.071 | 0.001 | 0.0029 | 0.0022 | 740 | 1203 | 194 | 1025 | 902 | 3.5 | 1622.8 | 26.37 | 38.739 | 228 | 63 | 3 | 15343 | 0.8 | 84 | 137 | 140 | 290 | 47.5
0.001 | 0.001 | 0.09 | 0.012 | 0.01 | 0.071 | 0.001 | 0.0029 | 0.0022 | 740 | 1203 | 194 | 1025 | 902 | 3.5 | 1622.8 | 26.37 | 38.739 | 228 | 63 | 3 | 15343 | 0.8 | 84 | 137 | 137 | 283 | 46
0.02 | 0 | 0.24 | 0.011 | 0.009 | 0 | 0 | 0 | 0.0015 | 713 | 1218 | 194 | 1016 | 902 | 4.503 | 1287.7 | 19.6 | 32.214 | 206 | 65 | 2.5 | 13716 | 1.6 | 81 | 143 | 210 | 328 | 41.5
0.02 | 0 | 0.24 | 0.011 | 0.009 | 0 | 0 | 0 | 0.0015 | 713 | 1218 | 194 | 1016 | 902 | 4.503 | 1287.7 | 19.6 | 32.214 | 206 | 65 | 2.5 | 13716 | 1.6 | 81 | 143 | 210 | 328 | 41.5
0.084 | 0.24 | 1.84 | 0.01 | 0.005 | 0.014 | 0.024 | 0.0032 | 0.0034 | 534 | 1213 | 174 | 1031 | 867 | 3.4 | 1078 | 17.48 | 22.497 | 189 | 81 | 3 | 13887 | 0.6 | 84 | 158 | 370 | 647 | 25.5
0.084 | 0.24 | 1.84 | 0.01 | 0.005 | 0.014 | 0.024 | 0.0032 | 0.0034 | 534 | 1213 | 174 | 1031 | 867 | 3.4 | 1078 | 17.48 | 22.497 | 189 | 81 | 3 | 13887 | 0.6 | 84 | 158 | 373 | 646 | 26
0.0013 | 0.001 | 0.09 | 0.014 | 0.005 | 0.075 | 0.001 | 0.0024 | 0.0022 | 739 | 1212 | 164 | 1026 | 906 | 3.5 | 1682.8 | 28.66 | 38.147 | 265 | 48 | 2.5 | 15702 | 0.8 | 70 | 133 | 144 | 292 | 48.5
0.0013 | 0.001 | 0.09 | 0.014 | 0.005 | 0.075 | 0.001 | 0.0024 | 0.0022 | 739 | 1212 | 164 | 1026 | 906 | 3.5 | 1682.8 | 28.66 | 38.147 | 265 | 48 | 2.5 | 15702 | 0.8 | 70 | 133 | 144 | 293 | 47.5
0.0013 | 0.001 | 0.09 | 0.014 | 0.005 | 0.075 | 0.001 | 0.0024 | 0.0022 | 739 | 1212 | 164 | 1026 | 906 | 3.5 | 1682.8 | 28.66 | 38.147 | 265 | 48 | 2.5 | 15702 | 0.8 | 70 | 133 | 142 | 288 | 47
0.0013 | 0.001 | 0.09 | 0.014 | 0.005 | 0.075 | 0.001 | 0.0024 | 0.0022 | 739 | 1212 | 164 | 1026 | 906 | 3.5 | 1682.8 | 28.66 | 38.147 | 265 | 48 | 2.5 | 15702 | 0.8 | 70 | 133 | 144 | 292 | 47
0.085 | 0.22 | 1.83 | 0.019 | 0.002 | 0.016 | 0.022 | 0.0036 | 0.0057 | 553 | 1195 | 199 | 1010 | 876 | 3.8 | 1131.6 | 22.61 | 20.499 | 200 | 97 | 3 | 14636 | 0.4 | 85 | 189 | 360 | 633 | 28
0.085 | 0.22 | 1.83 | 0.019 | 0.002 | 0.016 | 0.022 | 0.0036 | 0.0057 | 553 | 1195 | 199 | 1010 | 876 | 3.8 | 1131.6 | 22.61 | 20.499 | 200 | 97 | 3 | 14636 | 0.4 | 85 | 189 | 363 | 638 | 27.5
0.022 | 0 | 0.23 | 0.016 | 0.01 | 0 | 0.001 | 0 | 0.0021 | 714 | 1224 | 179 | 1056 | 909 | 3.8 | 1283.6 | 19.46 | 27.675 | 185 | 54 | 3 | 10197 | 1.6 | 82 | 179 | 234 | 340 | 39
0.022 | 0 | 0.23 | 0.016 | 0.01 | 0 | 0.001 | 0 | 0.0021 | 714 | 1224 | 179 | 1056 | 909 | 3.8 | 1283.6 | 19.46 | 27.675 | 185 | 54 | 3 | 10197 | 1.6 | 82 | 179 | 234 | 340 | 39
0.069 | 0.25 | 1.88 | 0.01 | 0.006 | 0.02 | 0.021 | 0.0014 | 0.0044 | 545 | 1215 | 176 | 1010 | 868 | 3.4 | 1050.4 | 18.46 | 19.432 | 186 | 79 | 3 | 14042 | 0.6 | 84 | 157 | 360 | 638 | 26.5
0.024 | 0 | 0.21 | 0.012 | 0.008 | 0 | 0.0014 | 0 | 0.0011 | 716 | 1195 | 137 | 1044 | 909 | 4.499 | 1529.2 | 29.69 | 26.641 | 221 | 68 | 3 | 13100 | 1.6 | 84 | 168 | 194 | 314 | 41.5
0.024 | 0 | 0.21 | 0.012 | 0.008 | 0 | 0.0014 | 0 | 0.0011 | 716 | 1195 | 137 | 1044 | 909 | 4.499 | 1529.2 | 29.69 | 26.641 | 221 | 68 | 3 | 13100 | 1.6 | 84 | 168 | 194 | 314 | 41.5
0.001 | 0.001 | 0.17 | 0.006 | 0.007 | 0.075 | 0 | 0.0023 | 0.0021 | 713 | 1213 | 193 | 1017 | 898 | 3.5 | 1552.7 | 28.5 | 37.979 | 215 | 48 | 2.5 | 14149 | 1.8 | 84 | 129 | 159 | 300 | 46.5
0.0012 | 0 | 0.11 | 0.01 | 0.011 | 0.061 | 0.0022 | 0 | 0.002 | 705 | 1199 | 190 | 1034 | 903 | 3.8 | 1285 | 28.8 | 27.063 | 166 | 53 | 3 | 9024 | 1.8 | 81 | 214 | 156 | 288 | 48.5
0.069 | 0.25 | 1.88 | 0.01 | 0.006 | 0.02 | 0.021 | 0.0014 | 0.0044 | 545 | 1215 | 176 | 1010 | 868 | 3.4 | 1050.4 | 18.46 | 19.432 | 186 | 79 | 3 | 14042 | 0.6 | 84 | 157 | 361 | 639 | 26.5
0.001 | 0.001 | 0.17 | 0.006 | 0.007 | 0.075 | 0 | 0.0023 | 0.0021 | 713 | 1213 | 193 | 1017 | 898 | 3.5 | 1552.7 | 28.5 | 37.979 | 215 | 48 | 2.5 | 14149 | 1.8 | 84 | 129 | 148 | 297 | 48
0.0012 | 0 | 0.11 | 0.01 | 0.011 | 0.061 | 0.0022 | 0 | 0.002 | 705 | 1199 | 190 | 1034 | 903 | 3.8 | 1285 | 28.8 | 27.063 | 166 | 53 | 3 | 9024 | 1.8 | 81 | 214 | 156 | 288 | 48.5
0.069 | 0.25 | 1.88 | 0.01 | 0.006 | 0.02 | 0.021 | 0.0014 | 0.0044 | 545 | 1215 | 176 | 1010 | 868 | 3.4 | 1050.4 | 18.46 | 19.432 | 186 | 79 | 3 | 14042 | 0.6 | 84 | 157 | 359 | 635 | 26.5
0.024 | 0 | 0.21 | 0.012 | 0.008 | 0 | 0.0014 | 0 | 0.0011 | 716 | 1195 | 137 | 1044 | 909 | 4.499 | 1529.2 | 29.69 | 26.641 | 221 | 68 | 3 | 13100 | 1.6 | 84 | 168 | 194 | 314 | 41.5
0.001 | 0.001 | 0.17 | 0.006 | 0.007 | 0.075 | 0 | 0.0023 | 0.0021 | 713 | 1213 | 193 | 1017 | 898 | 3.5 | 1552.7 | 28.5 | 37.979 | 215 | 48 | 2.5 | 14149 | 1.8 | 84 | 129 | 144 | 286 | 44
0.0012 | 0 | 0.11 | 0.01 | 0.011 | 0.061 | 0.0022 | 0 | 0.002 | 705 | 1199 | 190 | 1034 | 903 | 3.8 | 1285 | 28.8 | 27.063 | 166 | 53 | 3 | 9024 | 1.8 | 81 | 214 | 156 | 288 | 48.5
0.16 | 0.68 | 2.06 | 0.016 | 0.007 | 0.015 | 0.03 | 0.0017 | 0.0027 | 630 | 1198 | 232 | 1030 | 905 | 4.5 | 1074.4 | 17.15 | 12.965 | 225 | 100 | 3 | 12462 | 0.2 | 82 | 73 | 454 | 838 | 21
0.052 | 0.069 | 1.42 | 0.011 | 0.004 | 0.027 | 0 | 0 | 0.0031 | 619 | 1202 | 165 | 1031 | 868 | 3.751 | 1365.7 | 21.35 | 23.525 | 267 | 97 | 3 | 16405 | 0.6 | 83 | 112 | 286 | 492 | 31
0.16 | 0.68 | 2.06 | 0.016 | 0.007 | 0.015 | 0.03 | 0.0017 | 0.0027 | 630 | 1198 | 232 | 1030 | 905 | 4.5 | 1074.4 | 17.15 | 12.965 | 225 | 100 | 3 | 12462 | 0.2 | 82 | 73 | 453 | 841 | 21.5
0.052 | 0.069 | 1.42 | 0.011 | 0.004 | 0.027 | 0 | 0 | 0.0031 | 619 | 1202 | 165 | 1031 | 868 | 3.751 | 1365.7 | 21.35 | 23.525 | 267 | 97 | 3 | 16405 | 0.6 | 83 | 112 | 288 | 495 | 29.5
0.066 | 0.24 | 1.84 | 0.01 | 0.005 | 0.021 | 0.026 | 0.0013 | 0.0036 | 549 | 1202 | 150 | 1045 | 871 | 4.501 | 1200.6 | 20.89 | 14.776 | 257 | 100 | 3 | 15753 | 0.3 | 83 | 168 | 398 | 614 | 22
0.066 | 0.24 | 1.84 | 0.01 | 0.005 | 0.021 | 0.026 | 0.0013 | 0.0036 | 549 | 1202 | 150 | 1045 | 871 | 4.501 | 1200.6 | 20.89 | 14.776 | 257 | 100 | 3 | 15753 | 0.3 | 83 | 168 | 417 | 632 | 22.5
0.035 | 0.001 | 0.27 | 0.011 | 0.008 | 0 | 0.012 | 0 | 0.0023 | 670 | 1223 | 221 | 1054 | 890 | 3.8 | 1305.2 | 28.86 | 24.826 | 166 | 76 | 3 | 11111 | 1 | 83 | 130 | 283 | 365 | 36
0.106 | 0.26 | 1.53 | 0.013 | 0.002 | 0.022 | 0.049 | 0 | 0.0034 | 582 | 1226 | 170 | 1041 | 886 | 3.801 | 1357.4 | 28.57 | 19.242 | 220 | 100 | 3 | 16952 | 0.4 | 83 | 121 | 517 | 686 | 13.5
0.035 | 0.001 | 0.27 | 0.011 | 0.008 | 0 | 0.012 | 0 | 0.0023 | 670 | 1223 | 221 | 1054 | 890 | 3.8 | 1305.2 | 28.86 | 24.826 | 166 | 76 | 3 | 11111 | 1 | 83 | 130 | 283 | 362 | 36.5
0.106 | 0.26 | 1.53 | 0.013 | 0.002 | 0.022 | 0.049 | 0 | 0.0034 | 582 | 1226 | 170 | 1041 | 886 | 3.801 | 1357.4 | 28.57 | 19.242 | 220 | 100 | 3 | 16952 | 0.4 | 83 | 121 | 446 | 590 | 29
0.035 | 0.001 | 0.27 | 0.011 | 0.008 | 0 | 0.012 | 0 | 0.0023 | 670 | 1223 | 221 | 1054 | 890 | 3.8 | 1305.2 | 28.86 | 24.826 | 166 | 76 | 3 | 11111 | 1 | 83 | 130 | 283 | 365 | 36.5
0.106 | 0.26 | 1.53 | 0.013 | 0.002 | 0.022 | 0.049 | 0 | 0.0034 | 582 | 1226 | 170 | 1041 | 886 | 3.801 | 1357.4 | 28.57 | 19.242 | 220 | 100 | 3 | 16952 | 0.4 | 83 | 121 | 447 | 588 | 27
0.0014 | 0.003 | 0.17 | 0.006 | 0.005 | 0.068 | 0 | 0.002 | 0.0012 | 705 | 1232 | 184 | 1060 | 902 | 3.501 | 1852.3 | 29.68 | 35.41 | 240 | 52 | 2.5 | 17438 | 0.8 | 83 | 119 | 150 | 299 | 45.5
0.0014 | 0.003 | 0.17 | 0.006 | 0.005 | 0.068 | 0 | 0.002 | 0.0012 | 705 | 1232 | 184 | 1060 | 902 | 3.501 | 1852.3 | 29.68 | 35.41 | 240 | 52 | 2.5 | 17438 | 0.8 | 83 | 119 | 147 | 299 | 45
0.076 | 0.26 | 1.91 | 0.016 | 0.005 | 0.021 | 0.025 | 0.0023 | 0.0014 | 536 | 1206 | 145 | 1031 | 858 | 3.8 | 1288.9 | 20.6 | 17.914 | 235 | 100 | 3 | 16777 | 0.4 | 86 | 159 | 359 | 640 | 27
0.0014 | 0.003 | 0.17 | 0.006 | 0.005 | 0.068 | 0 | 0.002 | 0.0012 | 705 | 1232 | 184 | 1060 | 902 | 3.501 | 1852.3 | 29.68 | 35.41 | 240 | 52 | 2.5 | 17438 | 0.8 | 83 | 119 | 152 | 303 | 46.5
0.076 | 0.26 | 1.91 | 0.016 | 0.005 | 0.021 | 0.025 | 0.0023 | 0.0014 | 536 | 1206 | 145 | 1031 | 858 | 3.8 | 1288.9 | 20.6 | 17.914 | 235 | 100 | 3 | 16777 | 0.4 | 86 | 159 | 360 | 640 | 27
0.069 | 0.18 | 0.97 | 0.01 | 0.003 | 0.028 | 0.039 | 0 | 0.0049 | 598 | 1217 | 198 | 1052 | 886 | 3.8 | 1293.9 | 20.07 | 18.81 | 235 | 100 | 3 | 15431 | 0.6 | 83 | 144 | 432 | 539 | 20.5
0.069 | 0.18 | 0.97 | 0.01 | 0.003 | 0.028 | 0.039 | 0 | 0.0049 | 598 | 1217 | 198 | 1052 | 886 | 3.8 | 1293.9 | 20.07 | 18.81 | 235 | 100 | 3 | 15431 | 0.6 | 83 | 144 | 435 | 542 | 26.5
0.0014 | 0 | 0.11 | 0.012 | 0.011 | 0.0628 | 0 | 0.0025 | 0.0013 | 718 | 1227 | 164 | 1064 | 908 | 4.501 | 1313.1 | 28.12 | 29.706 | 201 | 54 | 3 | 11486 | 1.8 | 83 | 164 | 160 | 294 | 46.5
0.0014 | 0 | 0.11 | 0.012 | 0.011 | 0.0628 | 0 | 0.0025 | 0.0013 | 718 | 1227 | 164 | 1064 | 908 | 4.501 | 1313.1 | 28.12 | 29.706 | 201 | 54 | 3 | 11486 | 1.8 | 83 | 164 | 160 | 294 | 47.5
0.001 | 0.002 | 0.13 | 0.007 | 0.005 | 0.072 | 0 | 0.0018 | 0.0015 | 740 | 1218 | 178 | 1055 | 911 | 3.5 | 1513.1 | 28.98 | 38.026 | 205 | 46 | 2.5 | 14062 | 1.8 | 83 | 155 | 149 | 290 | 45
0.001 | 0.002 | 0.13 | 0.007 | 0.005 | 0.072 | 0 | 0.0018 | 0.0015 | 740 | 1218 | 178 | 1055 | 911 | 3.5 | 1513.1 | 28.98 | 38.026 | 205 | 46 | 2.5 | 14062 | 1.8 | 83 | 155 | 143 | 284 | 48
0.052 | 0.069 | 1.42 | 0.011 | 0.004 | 0.027 | 0 | 0 | 0.0031 | 626 | 1208 | 146 | 1006 | 874 | 3.999 | 1393.6 | 21.31 | 18.925 | 271 | 100 | 3 | 15614 | 0.4 | 83 | 154 | 284 | 499 | 32
0.052 | 0.069 | 1.42 | 0.011 | 0.004 | 0.027 | 0 | 0 | 0.0031 | 626 | 1208 | 146 | 1006 | 874 | 3.999 | 1393.6 | 21.31 | 18.925 | 271 | 100 | 3 | 15614 | 0.4 | 83 | 154 | 281 | 499 | 32
0.017 | 0 | 0.23 | 0.008 | 0.007 | 0 | 0.0017 | 0 | 0.0017 | 712 | 1207 | 179 | 1060 | 903 | 3.799 | 1432.1 | 30.09 | 28.736 | 188 | 59 | 3 | 12560 | 1.6 | 85 | 144 | 197 | 313 | 43.5
0.017 | 0 | 0.23 | 0.008 | 0.007 | 0 | 0.0017 | 0 | 0.0017 | 712 | 1207 | 179 | 1060 | 903 | 3.799 | 1432.1 | 30.09 | 28.736 | 188 | 59 | 3 | 12560 | 1.6 | 85 | 144 | 197 | 313 | 43.5
0.017 | 0 | 0.23 | 0.008 | 0.007 | 0 | 0.0017 | 0 | 0.0017 | 712 | 1207 | 179 | 1060 | 903 | 3.799 | 1432.1 | 30.09 | 28.736 | 188 | 59 | 3 | 12560 | 1.6 | 85 | 144 | 197 | 313 | 43.5
0.0011 | 0.001 | 0.08 | 0.005 | 0.005 | 0.07 | 0.001 | 0.0021 | 0.0021 | 736 | 1233 | 144 | 1062 | 910 | 3.5 | 1716.1 | 29.37 | 37.226 | 249 | 48 | 2.5 | 15633 | 0.8 | 64 | 160 | 131 | 272 | 49.5
0.0011 | 0.001 | 0.08 | 0.005 | 0.005 | 0.07 | 0.001 | 0.0021 | 0.0021 | 736 | 1233 | 144 | 1062 | 910 | 3.5 | 1716.1 | 29.37 | 37.226 | 249 | 48 | 2.5 | 15633 | 0.8 | 64 | 160 | 132 | 274 | 48.5
0.0011 | 0.001 | 0.08 | 0.005 | 0.005 | 0.07 | 0.001 | 0.0021 | 0.0021 | 736 | 1233 | 144 | 1062 | 910 | 3.5 | 1716.1 | 29.37 | 37.226 | 249 | 48 | 2.5 | 15633 | 0.8 | 64 | 160 | 131 | 277 | 49
0.0011 | 0.001 | 0.08 | 0.005 | 0.005 | 0.07 | 0.001 | 0.0021 | 0.0021 | 736 | 1233 | 144 | 1062 | 910 | 3.5 | 1716.1 | 29.37 | 37.226 | 249 | 48 | 2.5 | 15633 | 0.8 | 64 | 160 | 131 | 272 | 49
0.124 | 0.37 | 1.85 | 0.028 | 0.002 | 0.004 | 0.024 | 0.0022 | 0.0047 | 553 | 1220 | 163 | 999 | 870 | 3.999 | 1477.4 | 29.27 | 14.457 | 292 | 100 | 3 | 19991 | 0.4 | 85 | 132 | 450 | 800 | 21.5
0.124 | 0.37 | 1.85 | 0.028 | 0.002 | 0.004 | 0.024 | 0.0022 | 0.0047 | 553 | 1220 | 163 | 999 | 870 | 3.999 | 1477.4 | 29.27 | 14.457 | 292 | 100 | 3 | 19991 | 0.4 | 85 | 132 | 446 | 794 | 25
0.124 | 0.37 | 1.85 | 0.028 | 0.002 | 0.004 | 0.024 | 0.0022 | 0.0047 | 553 | 1220 | 163 | 999 | 870 | 3.999 | 1477.4 | 29.27 | 14.457 | 292 | 100 | 3 | 19991 | 0.4 | 85 | 132 | 454 | 805 | 23.5
0.07 | 0.19 | 1 | 0.011 | 0.004 | 0.034 | 0.044 | 0 | 0.004 | 601 | 1208 | 182 | 1014 | 881 | 3.4 | 1036 | 21.72 | 23.6 | 192 | 75 | 3 | 13770 | 0.6 | 84 | 185 | 461 | 562 | 21
0.07 | 0.19 | 1 | 0.011 | 0.004 | 0.034 | 0.044 | 0 | 0.004 | 601 | 1208 | 182 | 1014 | 881 | 3.4 | 1036 | 21.72 | 23.6 | 192 | 75 | 3 | 13770 | 0.6 | 84 | 185 | 496 | 576 | 22.5
0.0012 | 0.001 | 0.09 | 0.006 | 0.007 | 0.074 | 0 | 0.0024 | 0.002 | 735 | 1227 | 176 | 1047 | 926 | 3.501 | 1646.1 | 28.97 | 40.048 | 220 | 47 | 2.5 | 16371 | 0.8 | 84 | 131 | 137 | 285 | 46.5
0.0018 | 0 | 0.11 | 0.012 | 0.01 | 0.0665 | 0 | 0.0025 | 0.0023 | 720 | 1226 | 138 | 1037 | 899 | 4.502 | 1735.4 | 29.82 | 26.983 | 244 | 82 | 3 | 14527 | 0.6 | 82 | 138 | 164 | 298 | 48.5
0.0012 | 0.001 | 0.09 | 0.006 | 0.007 | 0.074 | 0 | 0.0024 | 0.002 | 735 | 1227 | 176 | 1047 | 926 | 3.501 | 1646.1 | 28.97 | 40.048 | 220 | 47 | 2.5 | 16371 | 0.8 | 84 | 131 | 132 | 289 | 44.5
0.0018 | 0 | 0.11 | 0.012 | 0.01 | 0.0665 | 0 | 0.0025 | 0.0023 | 720 | 1226 | 138 | 1037 | 899 | 4.502 | 1735.4 | 29.82 | 26.983 | 244 | 82 | 3 | 14527 | 0.6 | 82 | 138 | 164 | 298 | 48.5
0.0018 | 0 | 0.11 | 0.012 | 0.01 | 0.0665 | 0 | 0.0025 | 0.0023 | 720 | 1226 | 138 | 1037 | 899 | 4.502 | 1735.4 | 29.82 | 26.983 | 244 | 82 | 3 | 14527 | 0.6 | 82 | 138 | 164 | 298 | 48.5
0.0012 | 0.001 | 0.18 | 0.01 | 0.007 | 0.072 | 0 | 0.0024 | 0.0024 | 711 | 1236 | 212 | 1023 | 901 | 3.5 | 1516.8 | 28.43 | 37.6 | 230 | 67 | 2.5 | 14118 | 1.8 | 83 | 153 | 161 | 308 | 42.5
0.068 | 0.27 | 1.88 | 0.013 | 0.005 | 0.021 | 0.026 | 0.0018 | 0.0024 | 553 | 1223 | 222 | 1031 | 871 | 3.4 | 1435.5 | 28.69 | 22.946 | 258 | 100 | 2.5 | 18998 | 0.6 | 83 | 191 | 386 | 614 | 25
0.068 | 0.27 | 1.88 | 0.013 | 0.005 | 0.021 | 0.026 | 0.0018 | 0.0024 | 553 | 1223 | 222 | 1031 | 871 | 3.4 | 1435.5 | 28.69 | 22.946 | 258 | 100 | 2.5 | 18998 | 0.6 | 83 | 191 | 382 | 619 | 25
0.0012 | 0.001 | 0.18 | 0.01 | 0.007 | 0.072 | 0 | 0.0024 | 0.0024 | 711 | 1236 | 212 | 1023 | 901 | 3.5 | 1516.8 | 28.43 | 37.6 | 230 | 67 | 2.5 | 14118 | 1.8 | 83 | 153 | 158 | 302 | 42.5
0.0012 | 0.001 | 0.18 | 0.01 | 0.007 | 0.072 | 0 | 0.0024 | 0.0024 | 711 | 1236 | 212 | 1023 | 901 | 3.5 | 1516.8 | 28.43 | 37.6 | 230 | 67 | 2.5 | 14118 | 1.8 | 83 | 153 | 157 | 305 | 44.5
0.045 | 0.001 | 0.27 | 0.01 | 0.008 | 0 | 0.011 | 0 | 0.0011 | 672 | 1205 | 166 | 1019 | 874 | 3.4 | 1681.8 | 30.5 | 26.888 | 194 | 65 | 3 | 15537 | 1 | 85 | 172 | 297 | 378 | 36
0.045 | 0.001 | 0.27 | 0.01 | 0.008 | 0 | 0.011 | 0 | 0.0011 | 672 | 1205 | 166 | 1019 | 874 | 3.4 | 1681.8 | 30.5 | 26.888 | 194 | 65 | 3 | 15537 | 1 | 85 | 172 | 293 | 378 | 35.5
0.045 | 0.001 | 0.27 | 0.01 | 0.008 | 0 | 0.011 | 0 | 0.0011 | 672 | 1205 | 166 | 1019 | 874 | 3.4 | 1681.8 | 30.5 | 26.888 | 194 | 65 | 3 | 15537 | 1 | 85 | 172 | 272 | 357 | 36.5
0.001 | 0.001 | 0.08 | 0.006 | 0.005 | 0.068 | 0.001 | 0.0021 | 0.0022 | 737 | 1237 | 170 | 1058 | 928 | 3.501 | 1658.7 | 28.76 | 40.339 | 242 | 47 | 2.5 | 15570 | 0.8 | 84 | 148 | 138 | 282 | 43.5
0.001 | 0.001 | 0.08 | 0.006 | 0.005 | 0.068 | 0.001 | 0.0021 | 0.0022 | 737 | 1237 | 170 | 1058 | 928 | 3.501 | 1658.7 | 28.76 | 40.339 | 242 | 47 | 2.5 | 15570 | 0.8 | 84 | 148 | 139 | 285 | 50.5
0.001 | 0.001 | 0.08 | 0.006 | 0.005 | 0.068 | 0.001 | 0.0021 | 0.0022 | 737 | 1237 | 170 | 1058 | 928 | 3.501 | 1658.7 | 28.76 | 40.339 | 242 | 47 | 2.5 | 15570 | 0.8 | 84 | 148 | 139 | 281 | 45
0.066 | 0.21 | 1.04 | 0.012 | 0.004 | 0.03 | 0.044 | 0 | 0.0034 | 596 | 1214 | 182 | 1030 | 884 | 3.4 | 1056.5 | 21.92 | 23.52 | 177 | 76 | 3 | 14732 | 0.6 | 84 | 167 | 556 | 639 | 15
0.066 | 0.21 | 1.04 | 0.012 | 0.004 | 0.03 | 0.044 | 0 | 0.0034 | 596 | 1214 | 182 | 1030 | 884 | 3.4 | 1056.5 | 21.92 | 23.52 | 177 | 76 | 3 | 14732 | 0.6 | 84 | 167 | 483 | 586 | 20
0.066 | 0.21 | 1.04 | 0.012 | 0.004 | 0.03 | 0.044 | 0 | 0.0034 | 596 | 1214 | 182 | 1030 | 884 | 3.4 | 1056.5 | 21.92 | 23.52 | 177 | 76 | 3 | 14732 | 0.6 | 84 | 167 | 461 | 565 | 22
0.121 | 0.36 | 1.83 | 0.024 | 0.005 | 0.005 | 0.024 | 0.0011 | 0.0037 | 554 | 1201 | 154 | 1012 | 875 | 3.5 | 1293.8 | 20.881 | 17.444 | 224 | 100 | 3 | 15886 | 0.3 | 83 | 170 | 461 | 813 | 22
0.121 | 0.36 | 1.83 | 0.024 | 0.005 | 0.005 | 0.024 | 0.0011 | 0.0037 | 554 | 1201 | 154 | 1012 | 875 | 3.5 | 1293.8 | 20.881 | 17.444 | 224 | 100 | 3 | 15886 | 0.3 | 83 | 170 | 459 | 813 | 21.5
0.121 | 0.36 | 1.83 | 0.024 | 0.005 | 0.005 | 0.024 | 0.0011 | 0.0037 | 554 | 1201 | 154 | 1012 | 875 | 3.5 | 1293.8 | 20.881 | 17.444 | 224 | 100 | 3 | 15886 | 0.3 | 83 | 170 | 462 | 816 | 22.5
0.071 | 0.24 | 1.87 | 0.016 | 0.006 | 0.018 | 0.024 | 0.0025 | 0.005 | 582 | 1213 | 167 | 1024 | 885 | 3.799 | 1487 | 28.773 | 18.126 | 289 | 100 | 3 | 17872 | 0.4 | 85 | 167 | 363 | 627 | 27.5
0.064 | 0.19 | 0.71 | 0.009 | 0.006 | 0 | 0.027 | 0 | 0.0042 | 603 | 1227 | 177 | 1047 | 888 | 4.3 | 1532.7 | 26.86 | 22.065 | 304 | 100 | 3 | 17976 | 0.4 | 83 | 165 | 377 | 464 | 31.5
0.071 | 0.24 | 1.87 | 0.016 | 0.006 | 0.018 | 0.024 | 0.0025 | 0.005 | 582 | 1213 | 167 | 1024 | 885 | 3.799 | 1487 | 28.773 | 18.126 | 289 | 100 | 3 | 17872 | 0.4 | 85 | 167 | 366 | 630 | 26.5
0.064 | 0.19 | 0.71 | 0.009 | 0.006 | 0 | 0.027 | 0 | 0.0042 | 603 | 1227 | 177 | 1047 | 888 | 4.3 | 1532.7 | 26.86 | 22.065 | 304 | 100 | 3 | 17976 | 0.4 | 83 | 165 | 377 | 464 | 30.5
0.071 | 0.24 | 1.87 | 0.016 | 0.006 | 0.018 | 0.024 | 0.0025 | 0.005 | 582 | 1213 | 167 | 1024 | 885 | 3.799 | 1487 | 28.773 | 18.126 | 289 | 100 | 3 | 17872 | 0.4 | 85 | 167 | 391 | 617 | 29.5
0.071 | 0.26 | 1.88 | 0.012 | 0.005 | 0.02 | 0.02 | 0.0018 | 0.0054 | 550 | 1203 | 159 | 1014 | 880 | 3.8 | 1102.2 | 20.79 | 20.453 | 195 | 94 | 3 | 15274 | 0.4 | 84 | 166 | 384 | 638 | 25.5
0.071 | 0.26 | 1.88 | 0.012 | 0.005 | 0.02 | 0.02 | 0.0018 | 0.0054 | 550 | 1203 | 159 | 1014 | 880 | 3.8 | 1102.2 | 20.79 | 20.453 | 195 | 94 | 3 | 15274 | 0.4 | 84 | 166 | 387 | 639 | 25
0.073 | 0.22 | 1.86 | 0.012 | 0.002 | 0.02 | 0.024 | 0.0019 | 0.0033 | 586 | 1184 | 186 | 1030 | 878 | 3.8 | 1122.3 | 19.97 | 18.876 | 196 | 98 | 3 | 12899 | 0.4 | 85 | 181 | 363 | 623 | 28.5
0.073 | 0.22 | 1.86 | 0.012 | 0.002 | 0.02 | 0.024 | 0.0019 | 0.0033 | 586 | 1184 | 186 | 1030 | 878 | 3.8 | 1122.3 | 19.97 | 18.876 | 196 | 98 | 3 | 12899 | 0.4 | 85 | 181 | 359 | 620 | 27.5
0.082 | 0.69 | 1.76 | 0.016 | 0.003 | 0.01 | 0.009 | 0.0019 | 0.0018 | 551 | 1226 | 158 | 1026 | 881 | 3.401 | 1083.2 | 20.29 | 16.936 | 206 | 80 | 3 | 13842 | 0.6 | 83 | 210 | 378 | 668 | 28.5
0.082 | 0.69 | 1.76 | 0.016 | 0.003 | 0.01 | 0.009 | 0.0019 | 0.0018 | 551 | 1226 | 158 | 1026 | 881 | 3.401 | 1083.2 | 20.29 | 16.936 | 206 | 80 | 3 | 13842 | 0.6 | 83 | 210 | 376 | 661 | 25
0.076 | 0.23 | 1.84 | 0.014 | 0.003 | 0.015 | 0.024 | 0.0011 | 0.0028 | 550 | 1239 | 192 | 1054 | 878 | 3.205 | 1574 | 28.42 | 15.719 | 239 | 100 | 3 | 18685 | 0.4 | 84 | 131 | 375 | 619 | 26
0.076 | 0.23 | 1.84 | 0.014 | 0.003 | 0.015 | 0.024 | 0.0011 | 0.0028 | 550 | 1239 | 192 | 1054 | 878 | 3.205 | 1574 | 28.42 | 15.719 | 239 | 100 | 3 | 18685 | 0.4 | 84 | 131 | 373 | 616 | 25.5
0.076 | 0.23 | 1.84 | 0.014 | 0.003 | 0.015 | 0.024 | 0.0011 | 0.0028 | 550 | 1239 | 192 | 1054 | 878 | 3.205 | 1574 | 28.42 | 15.719 | 239 | 100 | 3 | 18685 | 0.4 | 84 | 131 | 379 | 614 | 27.5
0.076 | 0.23 | 1.84 | 0.014 | 0.003 | 0.015 | 0.024 | 0.0011 | 0.0028 | 550 | 1239 | 192 | 1054 | 878 | 3.205 | 1574 | 28.42 | 15.719 | 239 | 100 | 3 | 18685 | 0.4 | 84 | 131 | 372 | 614 | 26.5
0.0019 | 0.002 | 0.12 | 0.009 | 0.005 | 0.07 | 0 | 0.0022 | 0.0023 | 743 | 1216 | 159 | 1037 | 918 | 3.501 | 1709.4 | 29.84 | 36.192 | 229 | 51 | 2.5 | 15469 | 0.8 | 84 | 216 | 142 | 298 | 43.5
0.0019 | 0.002 | 0.12 | 0.009 | 0.005 | 0.07 | 0 | 0.0022 | 0.0023 | 743 | 1216 | 159 | 1037 | 918 | 3.501 | 1709.4 | 29.84 | 36.192 | 229 | 51 | 2.5 | 15469 | 0.8 | 84 | 216 | 142 | 298 | 44
0.0019 | 0.002 | 0.12 | 0.009 | 0.005 | 0.07 | 0 | 0.0022 | 0.0023 | 743 | 1216 | 159 | 1037 | 918 | 3.501 | 1709.4 | 29.84 | 36.192 | 229 | 51 | 2.5 | 15469 | 0.8 | 84 | 216 | 139 | 291 | 44
0.001 | 0.001 | 0.09 | 0.006 | 0.008 | 0.073 | 0 | 0.0021 | 0.0016 | 733 | 1223 | 188 | 1059 | 932 | 3.501 | 1649.1 | 29.17 | 39.676 | 218 | 47 | 2.5 | 16052 | 0.8 | 82 | 140 | 141 | 284 | 45
0.002 | 0.002 | 0.65 | 0.07 | 0.01 | 0 | 0.005 | 0 | 0.0029 | 722 | 1205 | 167 | 1008 | 904 | 4.1 | 1120.4 | 23.73 | 28.822 | 169 | 55 | 3 | 10327 | 1.6 | 83 | 204 | 221 | 351 | 42.5
0.002 | 0.002 | 0.65 | 0.07 | 0.01 | 0 | 0.005 | 0 | 0.0029 | 722 | 1205 | 167 | 1008 | 904 | 4.1 | 1120.4 | 23.73 | 28.822 | 169 | 55 | 3 | 10327 | 1.6 | 83 | 204 | 221 | 351 | 40
0.069 | 0.26 | 1.85 | 0.02 | 0.003 | 0.024 | 0.023 | 0.0023 | 0.003 | 557 | 1204 | 153 | 1042 | 863 | 3.4 | 1247.8 | 18.62 | 16.607 | 211 | 94 | 3 | 13370 | 0.6 | 83 | 170 | 379 | 649 | 25.5
0.069 | 0.26 | 1.85 | 0.02 | 0.003 | 0.024 | 0.023 | 0.0023 | 0.003 | 557 | 1204 | 153 | 1042 | 863 | 3.4 | 1247.8 | 18.62 | 16.607 | 211 | 94 | 3 | 13370 | 0.6 | 83 | 170 | 376 | 647 | 26
0.073 | 0.043 | 0.89 | 0.012 | 0.006 | 0.001 | 0.038 | 0 | 0.004 | 638 | 1198 | 145 | 973 | 890 | 3.599 | 1149.9 | 18.97 | 27.286 | 206 | 46 | 3 | 14404 | 0.6 | 84 | 160 | 367 | 474 | 28
0.069 | 0.26 | 1.85 | 0.02 | 0.003 | 0.024 | 0.023 | 0.0023 | 0.003 | 557 | 1204 | 153 | 1042 | 863 | 3.4 | 1247.8 | 18.62 | 16.607 | 211 | 94 | 3 | 13370 | 0.6 | 83 | 170 | 372 | 635 | 26
0.073 | 0.043 | 0.89 | 0.012 | 0.006 | 0.001 | 0.038 | 0 | 0.004 | 638 | 1198 | 145 | 973 | 890 | 3.599 | 1149.9 | 18.97 | 27.286 | 206 | 46 | 3 | 14404 | 0.6 | 84 | 160 | 372 | 473 | 29.5
0.023 | 0 | 0.21 | 0.012 | 0.006 | 0 | 0.0014 | 0 | 0.0009 | 709 | 1180 | 145 | 1019 | 907 | 4.8 | 1535.3 | 29.85 | 19.99 | 189 | 100 | 3 | 11971 | 1.6 | 81 | 173 | 222 | 322 | 40.5
0.023 | 0 | 0.21 | 0.012 | 0.006 | 0 | 0.0014 | 0 | 0.0009 | 709 | 1180 | 145 | 1019 | 907 | 4.8 | 1535.3 | 29.85 | 19.99 | 189 | 100 | 3 | 11971 | 1.6 | 81 | 173 | 222 | 322 | 40.5
0.023 | 0 | 0.21 | 0.012 | 0.006 | 0 | 0.0014 | 0 | 0.0009 | 709 | 1180 | 145 | 1019 | 907 | 4.8 | 1535.3 | 29.85 | 19.99 | 189 | 100 | 3 | 11971 | 1.6 | 81 | 173 | 222 | 322 | 40.5
0.073 | 0.25 | 1.86 | 0.015 | 0.006 | 0.016 | 0.024 | 0.0018 | 0.0038 | 559 | 1236 | 252 | 1060 | 876 | 3.398 | 1260.8 | 19.53 | 22.578 | 215 | 89 | 3 | 17584 | 0.6 | 84 | 155 | 393 | 627 | 27
0.073 | 0.25 | 1.86 | 0.015 | 0.006 | 0.016 | 0.024 | 0.0018 | 0.0038 | 559 | 1236 | 252 | 1060 | 876 | 3.398 | 1260.8 | 19.53 | 22.578 | 215 | 89 | 3 | 17584 | 0.6 | 84 | 155 | 400 | 635 | 26.5
0.07 | 0.24 | 1.86 | 0.009 | 0.0054 | 0.022 | 0.024 | 0.0015 | 0.0049 | 584 | 1246 | 174 | 1037 | 853 | 3.4 | 1627.8 | 29 | 22.024 | 274 | 100 | 3 | 20688 | 0.6 | 85 | 111 | 381 | 630 | 25
0.07 | 0.24 | 1.86 | 0.009 | 0.0054 | 0.022 | 0.024 | 0.0015 | 0.0049 | 584 | 1246 | 174 | 1037 | 853 | 3.4 | 1627.8 | 29 | 22.024 | 274 | 100 | 3 | 20688 | 0.6 | 85 | 111 | 352 | 627 | 25.5
0.02 | 0 | 0.19 | 0.015 | 0.008 | 0 | 0.001 | 0 | 0.0011 | 714 | 1199 | 155 | 1052 | 909 | 4.801 | 1532.6 | 22.18 | 22.386 | 209 | 99 | 2.5 | 12772 | 1.6 | 78 | 132 | 209 | 313 | 42
0.02 | 0 | 0.19 | 0.015 | 0.008 | 0 | 0.001 | 0 | 0.0011 | 714 | 1199 | 155 | 1052 | 909 | 4.801 | 1532.6 | 22.18 | 22.386 | 209 | 99 | 2.5 | 12772 | 1.6 | 78 | 132 | 209 | 313 | 42
0.07 | 0.24 | 1.86 | 0.009 | 0.0054 | 0.022 | 0.024 | 0.0015 | 0.0049 | 584 | 1246 | 174 | 1037 | 853 | 3.4 | 1627.8 | 29 | 22.024 | 274 | 100 | 3 | 20688 | 0.6 | 85 | 111 | 348 | 630 | 25.5
0.057 | 0.061 | 1.42 | 0.014 | 0.005 | 0.026 | 0 | 0 | 0.0021 | 615 | 1227 | 169 | 1018 | 873 | 3.101 | 1567.2 | 27.09 | 22.54 | 280 | 99 | 2.5 | 19043 | 0.8 | 83 | 137 | 308 | 530 | 30.5
0.057 | 0.061 | 1.42 | 0.014 | 0.005 | 0.026 | 0 | 0 | 0.0021 | 615 | 1227 | 169 | 1018 | 873 | 3.101 | 1567.2 | 27.09 | 22.54 | 280 | 99 | 2.5 | 19043 | 0.8 | 83 | 137 | 307 | 527 | 29
0.057 | 0.061 | 1.42 | 0.014 | 0.005 | 0.026 | 0 | 0 | 0.0021 | 615 | 1227 | 169 | 1018 | 873 | 3.101 | 1567.2 | 27.09 | 22.54 | 280 | 99 | 2.5 | 19043 | 0.8 | 83 | 137 | 307 | 544 | 29
0.023 | 0 | 0.21 | 0.012 | 0.006 | 0 | 0.0014 | 0 | 0.0009 | 713 | 1188 | 145 | 1022 | 909 | 4.8 | 1534.4 | 29.76 | 20.341 | 198 | 91 | 3 | 12092 | 1.6 | 80 | 167 | 230 | 330 | 39
0.023 | 0 | 0.21 | 0.012 | 0.006 | 0 | 0.0014 | 0 | 0.0009 | 713 | 1188 | 145 | 1022 | 909 | 4.8 | 1534.4 | 29.76 | 20.341 | 198 | 91 | 3 | 12092 | 1.6 | 80 | 167 | 230 | 330 | 39
0.023 | 0 | 0.21 | 0.012 | 0.006 | 0 | 0.0014 | 0 | 0.0009 | 713 | 1188 | 145 | 1022 | 909 | 4.8 | 1534.4 | 29.76 | 20.341 | 198 | 91 | 3 | 12092 | 1.6 | 80 | 167 | 230 | 330 | 39
0.075 | 0.24 | 1.88 | 0.012 | 0.004 | 0.024 | 0.027 | 0.001 | 0.0027 | 576 | 1212 | 169 | 1022 | 866 | 3.8 | 1447.9 | 28.85 | 20.729 | 261 | 100 | 3 | 18010 | 0.4 | 96 | 143 | 362 | 648 | 24
0.075 | 0.24 | 1.88 | 0.012 | 0.004 | 0.024 | 0.027 | 0.001 | 0.0027 | 576 | 1212 | 169 | 1022 | 866 | 3.8 | 1447.9 | 28.85 | 20.729 | 261 | 100 | 3 | 18010 | 0.4 | 96 | 143 | 364 | 656 | 24
0.066 | 0.22 | 1.03 | 0.011 | 0.009 | 0.03 | 0.044 | 0 | 0.0042 | 602 | 1224 | 198 | 1045 | 890 | 3.1 | 1411.8 | 28.49 | 21.774 | 181 | 97 | 3 | 17336 | 0.8 | 83 | 167 | 447 | 552 | 20
0.0015 | 0.002 | 0.18 | 0.006 | 0.006 | 0.072 | 0 | 0.0028 | 0.0024 | 713 | 1228 | 174 | 1030 | 899 | 3.5 | 1531.6 | 27.29 | 38.334 | 236 | 68 | 2.5 | 14067 | 1.8 | 72 | 124 | 155 | 308 | 45
0.066 | 0.22 | 1.03 | 0.011 | 0.009 | 0.03 | 0.044 | 0 | 0.0042 | 602 | 1224 | 198 | 1045 | 890 | 3.1 | 1411.8 | 28.49 | 21.774 | 181 | 97 | 3 | 17336 | 0.8 | 83 | 167 | 447 | 551 | 22.5
0.066 | 0.22 | 1.03 | 0.011 | 0.009 | 0.03 | 0.044 | 0 | 0.0042 | 602 | 1224 | 198 | 1045 | 890 | 3.1 | 1411.8 | 28.49 | 21.774 | 181 | 97 | 3 | 17336 | 0.8 | 83 | 167 | 437 | 542 | 20.5
0.0015 | 0.002 | 0.18 | 0.006 | 0.006 | 0.072 | 0 | 0.0028 | 0.0024 | 713 | 1228 | 174 | 1030 | 899 | 3.5 | 1531.6 | 27.29 | 38.334 | 236 | 68 | 2.5 | 14067 | 1.8 | 72 | 124 | 149 | 309 | 47
0.0018 | 0.018 | 0.37 | 0.035 | 0.011 | 0.002 | 0.006 | 0.0015 | 0.0025 | 730 | 1244 | 194 | 1042 | 897 | 4.101 | 1693.5 | 30.64 | 28.994 | 303 | 70 | 3 | 15184 | 0.8 | 85 | 173 | 218 | 336 | 39.5
0.0018 | 0.018 | 0.37 | 0.035 | 0.011 | 0.002 | 0.006 | 0.0015 | 0.0025 | 730 | 1244 | 194 | 1042 | 897 | 4.101 | 1693.5 | 30.64 | 28.994 | 303 | 70 | 3 | 15184 | 0.8 | 85 | 173 | 219 | 335 | 41.5
0.0018 | 0.018 | 0.37 | 0.035 | 0.011 | 0.002 | 0.006 | 0.0015 | 0.0025 | 730 | 1244 | 194 | 1042 | 897 | 4.101 | 1693.5 | 30.64 | 28.994 | 303 | 70 | 3 | 15184 | 0.8 | 85 | 173 | 217 | 333 | 41
0.063 | 0.06 | 1.4 | 0.011 | 0.008 | 0.024 | 0 | 0 | 0.0032 | 622 | 1204 | 156 | 1033 | 874 | 3.75 | 1397.2 | 29.13 | 24.528 | 250 | 98 | 3 | 17669 | 0.6 | 84 | 150 | 308 | 496 | 31.5
0.063 | 0.06 | 1.4 | 0.011 | 0.008 | 0.024 | 0 | 0 | 0.0032 | 622 | 1204 | 156 | 1033 | 874 | 3.75 | 1397.2 | 29.13 | 24.528 | 250 | 98 | 3 | 17669 | 0.6 | 84 | 150 | 309 | 499 | 31.5
0.063 | 0.06 | 1.4 | 0.011 | 0.008 | 0.024 | 0 | 0 | 0.0032 | 622 | 1204 | 156 | 1033 | 874 | 3.75 | 1397.2 | 29.13 | 24.528 | 250 | 98 | 3 | 17669 | 0.6 | 84 | 150 | 311 | 497 | 31.5
0.024 | 0 | 0.18 | 0.01 | 0.01 | 0 | 0.0002 | 0 | 0.0019 | 708 | 1207 | 183 | 1022 | 895 | 4.8 | 1430.4 | 29.37 | 20.697 | 204 | 86 | 3 | 11007 | 1.6 | 83 | 164 | 207 | 312 | 45
0.0027 | 0.005 | 0.61 | 0.066 | 0.008 | 0 | 0.005 | 0 | 0.0023 | 721 | 1203 | 196 | 1044 | 900 | 5.5 | 1143 | 20.38 | 20.12 | 170 | 100 | 3 | 10927 | 1.2 | 85 | 87 | 255 | 354 | 35.5
0.024 | 0 | 0.18 | 0.01 | 0.01 | 0 | 0.0002 | 0 | 0.0019 | 708 | 1207 | 183 | 1022 | 895 | 4.8 | 1430.4 | 29.37 | 20.697 | 204 | 86 | 3 | 11007 | 1.6 | 83 | 164 | 207 | 312 | 45
0.024 | 0 | 0.18 | 0.01 | 0.01 | 0 | 0.0002 | 0 | 0.0019 | 708 | 1207 | 183 | 1022 | 895 | 4.8 | 1430.4 | 29.37 | 20.697 | 204 | 86 | 3 | 11007 | 1.6 | 83 | 164 | 207 | 312 | 45
0.0027 | 0.005 | 0.61 | 0.066 | 0.008 | 0 | 0.005 | 0 | 0.0023 | 721 | 1203 | 196 | 1044 | 900 | 5.5 | 1143 | 20.38 | 20.12 | 170 | 100 | 3 | 10927 | 1.2 | 85 | 87 | 255 | 355 | 38
0.07 | 0.23 | 1.86 | 0.011 | 0.006 | 0.018 | 0.025 | 0.0011 | 0.0054 | 579 | 1212 | 204 | 1038 | 868 | 3.999 | 1271.3 | 27.52 | 14.715 | 248 | 100 | 3 | 12642 | 0.4 | 84 | 180 | 380 | 603 | 28
0.07 | 0.25 | 1.92 | 0.012 | 0.003 | 0.021 | 0.025 | 0.0012 | 0.0034 | 530 | 1202 | 149 | 1022 | 869 | 3.4 | 1114.4 | 20.11 | 18.166 | 207 | 84 | 3 | 13080 | 0.6 | 84 | 178 | 370 | 624 | 26
0.07 | 0.23 | 1.86 | 0.011 | 0.006 | 0.018 | 0.025 | 0.0011 | 0.0054 | 579 | 1212 | 204 | 1038 | 868 | 3.999 | 1271.3 | 27.52 | 14.715 | 248 | 100 | 3 | 12642 | 0.4 | 84 | 180 | 380 | 603 | 25.5
0.07 | 0.25 | 1.92 | 0.012 | 0.003 | 0.021 | 0.025 | 0.0012 | 0.0034 | 530 | 1202 | 149 | 1022 | 869 | 3.4 | 1114.4 | 20.11 | 18.166 | 207 | 84 | 3 | 13080 | 0.6 | 84 | 178 | 371 | 625 | 26
0.07 | 0.25 | 1.92 | 0.012 | 0.003 | 0.021 | 0.025 | 0.0012 | 0.0034 | 530 | 1202 | 149 | 1022 | 869 | 3.4 | 1114.4 | 20.11 | 18.166 | 207 | 84 | 3 | 13080 | 0.6 | 84 | 178 | 372 | 627 | 26
0.07 | 0.23 | 1.86 | 0.011 | 0.006 | 0.018 | 0.025 | 0.0011 | 0.0054 | 579 | 1212 | 204 | 1038 | 868 | 3.999 | 1271.3 | 27.52 | 14.715 | 248 | 100 | 3 | 12642 | 0.4 | 84 | 180 | 383 | 604 | 27
0.0012 | 0.002 | 0.19 | 0.008 | 0.006 | 0.072 | 0 | 0.0023 | 0.0025 | 708 | 1198 | 163 | 1010 | 903 | 3.5 | 1374.8 | 28.99 | 36.519 | 193 | 60 | 2.5 | 12502 | 1.8 | 83 | 144 | 149 | 303 | 43.5
0.0012 | 0.002 | 0.19 | 0.008 | 0.006 | 0.072 | 0 | 0.0023 | 0.0025 | 708 | 1198 | 163 | 1010 | 903 | 3.5 | 1374.8 | 28.99 | 36.519 | 193 | 60 | 2.5 | 12502 | 1.8 | 83 | 144 | 149 | 303 | 43
0.116 | 0.26 | 1.5 | 0.011 | 0.004 | 0.024 | 0.044 | 0 | 0.0039 | 587 | 1197 | 160 | 987 | 880 | 3.399 | 1499.2 | 28.28 | 17.775 | 254 | 100 | 3 | 17837 | 0.6 | 84 | 166 | 432 | 604 | 26.5
0.0012 | 0.002 | 0.19 | 0.008 | 0.006 | 0.072 | 0 | 0.0023 | 0.0025 | 708 | 1198 | 163 | 1010 | 903 | 3.5 | 1374.8 | 28.99 | 36.519 | 193 | 60 | 2.5 | 12502 | 1.8 | 83 | 144 | 150 | 305 | 43.5
0.116 | 0.26 | 1.5 | 0.011 | 0.004 | 0.024 | 0.044 | 0 | 0.0039 | 587 | 1197 | 160 | 987 | 880 | 3.399 | 1499.2 | 28.28 | 17.775 | 254 | 100 | 3 | 17837 | 0.6 | 84 | 166 | 432 | 603 | 30.5
0.0011 | 0.003 | 0.18 | 0.01 | 0.005 | 0.066 | 0 | 0.0019 | 0.001 | 705 | 1230 | 172 | 1054 | 905 | 3.503 | 1856.8 | 29.2 | 31.858 | 239 | 52 | 2.5 | 15853 | 0.8 | 83 | 132 | 151 | 301 | 46
0.0011 | 0.003 | 0.18 | 0.01 | 0.005 | 0.066 | 0 | 0.0019 | 0.001 | 705 | 1230 | 172 | 1054 | 905 | 3.503 | 1856.8 | 29.2 | 31.858 | 239 | 52 | 2.5 | 15853 | 0.8 | 83 | 132 | 154 | 299 | 44
0.08 | 0.24 | 1.84 | 0.009 | 0.003 | 0.021 | 0.023 | 0.0011 | 0.005 | 554 | 1238 | 198 | 1036 | 873 | 3.401 | 1478.3 | 29.36 | 22.952 | 224 | 100 | 3 | 20313 | 0.6 | 83 | 141 | 397 | 640 | 27.5
0.08 | 0.24 | 1.84 | 0.009 | 0.003 | 0.021 | 0.023 | 0.0011 | 0.005 | 554 | 1238 | 198 | 1036 | 873 | 3.401 | 1478.3 | 29.36 | 22.952 | 224 | 100 | 3 | 20313 | 0.6 | 83 | 141 | 402 | 645 | 26
0.08 | 0.24 | 1.84 | 0.009 | 0.003 | 0.021 | 0.023 | 0.0011 | 0.005 | 554 | 1238 | 198 | 1036 | 873 | 3.401 | 1478.3 | 29.36 | 22.952 | 224 | 100 | 3 | 20313 | 0.6 | 83 | 141 | 398 | 644 | 25.5
0.08 | 0.24 | 1.84 | 0.009 | 0.003 | 0.021 | 0.023 | 0.0011 | 0.005 | 554 | 1238 | 198 | 1036 | 873 | 3.401 | 1478.3 | 29.36 | 22.952 | 224 | 100 | 3 | 20313 | 0.6 | 83 | 141 | 390 | 629 | 26.5
0.0013 | 0 | 0.12 | 0.011 | 0.009 | 0.0714 | 0 | 0.0032 | 0.0023 | 729 | 1230 | 167 | 1069 | 910 | 4.002 | 1639.2 | 24.69 | 28.776 | 211 | 64 | 3 | 13627 | 0.8 | 67 | 147 | 159 | 289 | 49
0.0014 | 0.001 | 0.09 | 0.007 | 0.003 | 0.079 | 0 | 0.0026 | 0.0021 | 737 | 1217 | 187 | 1050 | 928 | 3.5 | 1460.4 | 29.81 | 37.781 | 187 | 46 | 2.5 | 14158 | 1.8 | 82 | 139 | 138 | 281 | 45.5
0.0014 | 0.001 | 0.09 | 0.007 | 0.003 | 0.079 | 0 | 0.0026 | 0.0021 | 737 | 1217 | 187 | 1050 | 928 | 3.5 | 1460.4 | 29.81 | 37.781 | 187 | 46 | 2.5 | 14158 | 1.8 | 82 | 139 | 139 | 281 | 46.5
0.118 | 0.38 | 1.83 | 0.023 | 0.006 | 0.003 | 0.02 | 0.0012 | 0.0033 | 548 | 1196 | 183 | 1037 | 875 | 4.5 | 1225.1 | 19.715 | 10.861 | 284 | 101 | 3 | 15386 | 0.2 | 82 | 167 | 470 | 801 | 23.5
0.0013 | 0 | 0.12 | 0.011 | 0.009 | 0.0714 | 0 | 0.0032 | 0.0023 | 729 | 1230 | 167 | 1069 | 910 | 4.002 | 1639.2 | 24.69 | 28.776 | 211 | 64 | 3 | 13627 | 0.8 | 67 | 147 | 159 | 289 | 49
0.079 | 0.24 | 1.85 | 0.017 | 0.004 | 0.014 | 0.025 | 0.0012 | 0.0042 | 584 | 1200 | 189 | 1008 | 867 | 3.4 | 1494.9 | 28.94 | 22.112 | 271 | 100 | 3 | 19100 | 0.6 | 85 | 179 | 386 | 617 | 27
0.118 | 0.38 | 1.83 | 0.023 | 0.006 | 0.003 | 0.02 | 0.0012 | 0.0033 | 548 | 1196 | 183 | 1037 | 875 | 4.5 | 1225.1 | 19.715 | 10.861 | 284 | 101 | 3 | 15386 | 0.2 | 82 | 167 | 468 | 802 | 23.5
0.0013 | 0 | 0.12 | 0.011 | 0.009 | 0.0714 | 0 | 0.0032 | 0.0023 | 729 | 1230 | 167 | 1069 | 910 | 4.002 | 1639.2 | 24.69 | 28.776 | 211 | 64 | 3 | 13627 | 0.8 | 67 | 147 | 159 | 289 | 49
0.112 | 0.24 | 1.52 | 0.016 | 0.006 | 0.023 | 0.046 | 0 | 0.0037 | 578 | 1221 | 180 | 1028 | 885 | 3.4 | 1497.5 | 28.48 | 19.07 | 253 | 100 | 3 | 18288 | 0.6 | 87 | 178 | 439 | 603 | 26.5
0.112 | 0.24 | 1.52 | 0.016 | 0.006 | 0.023 | 0.046 | 0 | 0.0037 | 578 | 1221 | 180 | 1028 | 885 | 3.4 | 1497.5 | 28.48 | 19.07 | 253 | 100 | 3 | 18288 | 0.6 | 87 | 178 | 442 | 604 | 24.5
0.0011 | 0.001 | 0.08 | 0.007 | 0.004 | 0.091 | 0 | 0.0028 | 0.0024 | 739 | 1224 | 174 | 1032 | 904 | 3.5 | 1722 | 35.24 | 36.863 | 232 | 54 | 2.5 | 15864 | 0.8 | 83 | 144 | 132 | 272 | 48
0.0016 | 0.002 | 0.07 | 0.007 | 0.003 | 0.076 | 0.001 | 0.0025 | 0.0026 | 743 | 1226 | 159 | 1062 | 909 | 3.502 | 1596.2 | 29 | 39.388 | 242 | 61 | 2.5 | 15205 | 1.8 | 84 | 142 | 141 | 278 | 48.5
0.0016 | 0.002 | 0.07 | 0.007 | 0.003 | 0.076 | 0.001 | 0.0025 | 0.0026 | 743 | 1228 | 217 | 1062 | 909 | 3.502 | 1596.2 | 29 | 39.388 | 242 | 61 | 2.5 | 15205 | 1.8 | 84 | 142 | 141 | 278 | 48.5
0.0016 | 0.002 | 0.07 | 0.007 | 0.003 | 0.076 | 0.001 | 0.0025 | 0.0026 | 743 | 1226 | 159 | 1062 | 909 | 3.502 | 1596.2 | 29 | 39.388 | 242 | 61 | 2.5 | 15205 | 1.8 | 84 | 142 | 141 | 278 | 48.5
0.0016 | 0.002 | 0.07 | 0.007 | 0.003 | 0.076 | 0.001 | 0.0025 | 0.0026 | 743 | 1228 | 217 | 1062 | 909 | 3.502 | 1596.2 | 29 | 39.388 | 242 | 61 | 2.5 | 15205 | 1.8 | 84 | 142 | 141 | 278 | 48.5
0.0011 | 0.001 | 0.08 | 0.007 | 0.004 | 0.091 | 0 | 0.0028 | 0.0024 | 739 | 1224 | 174 | 1032 | 904 | 3.5 | 1722 | 35.24 | 36.863 | 232 | 54 | 2.5 | 15864 | 0.8 | 83 | 144 | 132 | 276 | 47.5
0.0015 | 0.002 | 0.12 | 0.01 | 0.01 | 0.076 | 0 | 0.0017 | 0.0021 | 745 | 1221 | 167 | 1055 | 910 | 3.5 | 1653.7 | 29.66 | 39.01 | 241 | 65 | 3 | 16407 | 0.8 | 84 | 204 | 138 | 287 | 46.5
0.0015 | 0.002 | 0.12 | 0.01 | 0.01 | 0.076 | 0 | 0.0017 | 0.0021 | 745 | 1221 | 167 | 1055 | 910 | 3.5 | 1653.7 | 29.66 | 39.01 | 241 | 65 | 3 | 16407 | 0.8 | 84 | 204 | 138 | 286 | 44.5
0.0015 | 0.002 | 0.12 | 0.01 | 0.01 | 0.076 | 0 | 0.0017 | 0.0021 | 745 | 1221 | 167 | 1055 | 910 | 3.5 | 1653.7 | 29.66 | 39.01 | 241 | 65 | 3 | 16407 | 0.8 | 84 | 204 | 142 | 291 | 47
0.0016 | 0.002 | 0.07 | 0.007 | 0.003 | 0.076 | 0.001 | 0.0025 | 0.0026 | 743 | 1226 | 159 | 1062 | 909 | 3.502 | 1596.2 | 29 | 39.388 | 242 | 61 | 2.5 | 15205 | 1.8 | 84 | 142 | 142 | 278 | 49
0.0016 | 0.002 | 0.07 | 0.007 | 0.003 | 0.076 | 0.001 | 0.0025 | 0.0026 | 743 | 1228 | 217 | 1062 | 909 | 3.502 | 1596.2 | 29 | 39.388 | 242 | 61 | 2.5 | 15205 | 1.8 | 84 | 142 | 142 | 278 | 49
0.0016 | 0.002 | 0.07 | 0.007 | 0.003 | 0.076 | 0.001 | 0.0025 | 0.0026 | 743 | 1226 | 159 | 1062 | 909 | 3.502 | 1596.2 | 29 | 39.388 | 242 | 61 | 2.5 | 15205 | 1.8 | 84 | 142 | 142 | 278 | 49
0.0016 | 0.002 | 0.07 | 0.007 | 0.003 | 0.076 | 0.001 | 0.0025 | 0.0026 | 743 | 1228 | 217 | 1062 | 909 | 3.502 | 1596.2 | 29 | 39.388 | 242 | 61 | 2.5 | 15205 | 1.8 | 84 | 142 | 142 | 278 | 49
0.0015 | 0.002 | 0.12 | 0.01 | 0.01 | 0.076 | 0 | 0.0017 | 0.0021 | 745 | 1221 | 167 | 1055 | 910 | 3.5 | 1653.7 | 29.66 | 39.01 | 241 | 65 | 3 | 16407 | 0.8 | 84 | 204 | 138 | 288 | 47.5
0.0015 | 0.001 | 0.08 | 0.007 | 0.004 | 0.069 | 0.002 | 0.0012 | 0.0021 | 741 | 1220 | 159 | 1048 | 905 | 3.5 | 1553.5 | 29.1 | 38.833 | 213 | 59 | 2.5 | 15029 | 1.8 | 83 | 154 | 139 | 290 | 47
0.0015 | 0.001 | 0.08 | 0.007 | 0.004 | 0.069 | 0.002 | 0.0012 | 0.0021 | 741 | 1220 | 159 | 1048 | 905 | 3.5 | 1553.5 | 29.1 | 38.833 | 213 | 59 | 2.5 | 15029 | 1.8 | 83 | 154 | 136 | 285 | 47
0.065 | 0.2 | 0.95 | 0.014 | 0.009 | 0.029 | 0.041 | 0 | 0.0026 | 601 | 1218 | 173 | 1023 | 886 | 3.399 | 1201.2 | 19.65 | 18.773 | 211 | 92 | 3 | 14197 | 0.6 | 84 | 169 | 464 | 569 | 20
0.065 | 0.2 | 0.95 | 0.014 | 0.009 | 0.029 | 0.041 | 0 | 0.0026 | 601 | 1218 | 173 | 1023 | 886 | 3.399 | 1201.2 | 19.65 | 18.773 | 211 | 92 | 3 | 14197 | 0.6 | 84 | 169 | 497 | 598 | 16.5
0.076 | 0.25 | 1.87 | 0.011 | 0.004 | 0.02 | 0.023 | 0.0016 | 0.0059 | 535 | 1186 | 186 | 985 | 857 | 3.399 | 1292.8 | 28.61 | 19.209 | 217 | 99 | 3 | 16981 | 0.6 | 83 | 144 | 381 | 645 | 24
0.076 | 0.25 | 1.87 | 0.011 | 0.004 | 0.02 | 0.023 | 0.0016 | 0.0059 | 535 | 1186 | 186 | 985 | 857 | 3.399 | 1292.8 | 28.61 | 19.209 | 217 | 99 | 3 | 16981 | 0.6 | 83 | 144 | 381 | 643 | 24
0.076 | 0.25 | 1.87 | 0.011 | 0.004 | 0.02 | 0.023 | 0.0016 | 0.0059 | 535 | 1186 | 186 | 985 | 857 | 3.399 | 1292.8 | 28.61 | 19.209 | 217 | 99 | 3 | 16981 | 0.6 | 83 | 144 | 387 | 649 | 23.5
0.0011 | 0.002 | 0.08 | 0.009 | 0.004 | 0.067 | 0.001 | 0.0016 | 0.0023 | 738 | 1218 | 178 | 1046 | 904 | 3.502 | 1669.1 | 29.11 | 40.573 | 233 | 47 | 2.5 | 15598 | 0.8 | 84 | 149 | 141 | 292 | 46
0.0011 | 0.002 | 0.08 | 0.009 | 0.004 | 0.067 | 0.001 | 0.0016 | 0.0023 | 738 | 1218 | 178 | 1046 | 904 | 3.502 | 1669.1 | 29.11 | 40.573 | 233 | 47 | 2.5 | 15598 | 0.8 | 84 | 149 | 144 | 292 | 46
0.0011 | 0.002 | 0.08 | 0.009 | 0.004 | 0.067 | 0.001 | 0.0016 | 0.0023 | 738 | 1218 | 178 | 1046 | 904 | 3.502 | 1669.1 | 29.11 | 40.573 | 233 | 47 | 2.5 | 15598 | 0.8 | 84 | 149 | 140 | 292 | 46.5
0.0011 | 0 | 0.08 | 0.007 | 0.004 | 0.074 | 0 | 0.0019 | 0.0018 | 736 | 1217 | 159 | 1051 | 925 | 3.5 | 1696.8 | 27.038 | 34.431 | 225 | 56 | 2.5 | 15342 | 0.8 | 80 | 133 | 142 | 289 | 43
0.0011 | 0 | 0.08 | 0.007 | 0.004 | 0.074 | 0 | 0.0019 | 0.0018 | 736 | 1217 | 159 | 1051 | 925 | 3.5 | 1696.8 | 27.038 | 34.431 | 225 | 56 | 2.5 | 15342 | 0.8 | 80 | 133 | 144 | 295 | 44.5
0.001 | 0.001 | 0.08 | 0.007 | 0.004 | 0.076 | 0.001 | 0.0018 | 0.0017 | 740 | 1242 | 205 | 1043 | 909 | 3.501 | 1422.7 | 26.37 | 36.49 | 223 | 45 | 2.5 | 13066 | 1.8 | 84 | 180 | 132 | 273 | 49
0.001 | 0.001 | 0.08 | 0.007 | 0.004 | 0.076 | 0.001 | 0.0018 | 0.0017 | 740 | 1242 | 205 | 1043 | 909 | 3.501 | 1422.7 | 26.37 | 36.49 | 223 | 45 | 2.5 | 13066 | 1.8 | 84 | 180 | 135 | 276 | 50
0.001 | 0.001 | 0.08 | 0.007 | 0.004 | 0.076 | 0.001 | 0.0018 | 0.0017 | 740 | 1242 | 205 | 1043 | 909 | 3.501 | 1422.7 | 26.37 | 36.49 | 223 | 45 | 2.5 | 13066 | 1.8 | 84 | 180 | 132 | 273 | 49
0.023 | 0 | 0.17 | 0.013 | 0.01 | 0 | 0.001 | 0 | 0.0018 | 709 | 1240 | 173 | 1044 | 904 | 3.499 | 1283.7 | 23.54 | 35.285 | 175 | 47 | 3 | 10830 | 1.6 | 83 | 203 | 202 | 321 | 40
0.023 | 0 | 0.17 | 0.013 | 0.01 | 0 | 0.001 | 0 | 0.0018 | 709 | 1240 | 173 | 1044 | 904 | 3.499 | 1283.7 | 23.54 | 35.285 | 175 | 47 | 3 | 10830 | 1.6 | 83 | 203 | 202 | 321 | 40
0.075 | 0.26 | 1.86 | 0.013 | 0.002 | 0.018 | 0.023 | 0.0009 | 0.0049 | 549 | 1217 | 153 | 1022 | 870 | 3.402 | 1435.2 | 20.42 | 24.014 | 202 | 100 | 3 | 20797 | 0.6 | 79 | 154 | 391 | 643 | 27
0.075 | 0.26 | 1.86 | 0.013 | 0.002 | 0.018 | 0.023 | 0.0009 | 0.0049 | 549 | 1217 | 153 | 1022 | 870 | 3.402 | 1435.2 | 20.42 | 24.014 | 202 | 100 | 3 | 20797 | 0.6 | 79 | 154 | 389 | 646 | 26
0.0017 | 0 | 0.13 | 0.01 | 0.006 | 0.0679 | 0 | 0.0018 | 0.0012 | 718 | 1198 | 191 | 1028 | 902 | 3 | 1242.1 | 21.18 | 36.099 | 173 | 24 | 3 | 11591 | 1.8 | 84 | 135 | 143 | 307 | 42.5
0.0017 | 0 | 0.13 | 0.01 | 0.006 | 0.0679 | 0 | 0.0018 | 0.0012 | 718 | 1198 | 191 | 1028 | 902 | 3 | 1242.1 | 21.18 | 36.099 | 173 | 24 | 3 | 11591 | 1.8 | 84 | 135 | 143 | 307 | 42.5
0.0017 | 0 | 0.13 | 0.01 | 0.006 | 0.0679 | 0 | 0.0018 | 0.0012 | 718 | 1198 | 191 | 1028 | 902 | 3 | 1242.1 | 21.18 | 36.099 | 173 | 24 | 3 | 11591 | 1.8 | 84 | 135 | 143 | 307 | 42.5
0.0017 | 0.001 | 0.18 | 0.008 | 0.006 | 0.075 | 0 | 0.0018 | 0.0021 | 716 | 1217 | 162 | 1049 | 908 | 3.499 | 1519.2 | 28.63 | 39.313 | 205 | 67 | 2.5 | 14414 | 1.8 | 85 | 115 | 150 | 297 | 45
0.0017 | 0.001 | 0.18 | 0.008 | 0.006 | 0.075 | 0 | 0.0018 | 0.0021 | 716 | 1217 | 162 | 1049 | 908 | 3.499 | 1519.2 | 28.63 | 39.313 | 205 | 67 | 2.5 | 14414 | 1.8 | 85 | 115 | 154 | 300 | 45
0.0017 | 0.001 | 0.18 | 0.008 | 0.006 | 0.075 | 0 | 0.0018 | 0.0021 | 716 | 1217 | 162 | 1049 | 908 | 3.499 | 1519.2 | 28.63 | 39.313 | 205 | 67 | 2.5 | 14414 | 1.8 | 85 | 115 | 163 | 301 | 43.5
0.0013 | 0.004 | 0.1 | 0.009 | 0.007 | 0.072 | 0.003 | 0.0013 | 0.0014 | 740 | 1212 | 164 | 1039 | 905 | 3.499 | 1555.3 | 28.41 | 38.159 | 240 | 44 | 2.5 | 14317 | 1.8 | 75 | 121 | 142 | 288 | 47
0.0013 | 0 | 0.11 | 0.011 | 0.005 | 0.0703 | 0 | 0.0021 | 0.0013 | 718 | 1212 | 182 | 1040 | 900 | 3.999 | 1284.4 | 28.49 | 0 | 0 | 0 | 3 | 12510 | 1.8 | 0 | 0 | 157 | 297 | 42.5
0.001 | 0.001 | 0.11 | 0.009 | 0.005 | 0.075 | 0 | 0.0029 | 0.0023 | 738 | 1210 | 153 | 1038 | 907 | 6 | 1540.1 | 30.43 | 24.296 | 267 | 92 | 3 | 12700 | 1.2 | 83 | 148 | 175 | 286 | 51.5
0.0013 | 0 | 0.11 | 0.011 | 0.005 | 0.0703 | 0 | 0.0021 | 0.0013 | 718 | 1212 | 182 | 1040 | 900 | 3.999 | 1284.4 | 28.49 | 0 | 0 | 0 | 3 | 12510 | 1.8 | 0 | 0 | 157 | 297 | 42.5
0.0013 | 0 | 0.11 | 0.011 | 0.005 | 0.0703 | 0 | 0.0021 | 0.0013 | 718 | 1212 | 182 | 1040 | 900 | 3.999 | 1284.4 | 28.49 | 0 | 0 | 0 | 3 | 12510 | 1.8 | 0 | 0 | 157 | 297 | 42.5
0.001 | 0.001 | 0.11 | 0.009 | 0.005 | 0.075 | 0 | 0.0029 | 0.0023 | 738 | 1210 | 153 | 1038 | 907 | 6 | 1540.1 | 30.43 | 24.296 | 267 | 92 | 3 | 12700 | 1.2 | 83 | 148 | 179 | 289 | 50.5
0.0013 | 0.004 | 0.1 | 0.009 | 0.007 | 0.072 | 0.003 | 0.0013 | 0.0014 | 740 | 1212 | 164 | 1039 | 905 | 3.499 | 1555.3 | 28.41 | 38.159 | 240 | 44 | 2.5 | 14317 | 1.8 | 75 | 121 | 142 | 288 | 48.5
0.162 | 0.029 | 0.74 | 0.01 | 0.004 | 0.0025 | 0.0003 | 0 | 0 | 642 | 1202 | 192 | 991 | 863 | 4 | 1291.1 | 28.14 | 20.868 | 261 | 99 | 3 | 13575 | 1 | 83 | 177 | 325 | 499 | 38
0.071 | 0.26 | 1.87 | 0.014 | 0.003 | 0.016 | 0.022 | 0.0019 | 0.0049 | 546 | 1216 | 163 | 1029 | 875 | 3.4 | 1467 | 21.95 | 23.06 | 214 | 100 | 3 | 20443 | 0.6 | 84 | 82 | 380 | 628 | 26.5
0.08 | 0.68 | 1.77 | 0.015 | 0.003 | 0 | 0.01 | 0.0011 | 0.0024 | 548 | 1198 | 164 | 1019 | 878 | 3.4 | 1120.9 | 19.756 | 19.885 | 186 | 86 | 3 | 13278 | 0.6 | 83 | 170 | 370 | 636 | 27
0.162 | 0.029 | 0.74 | 0.01 | 0.004 | 0.0025 | 0.0003 | 0 | 0 | 642 | 1202 | 192 | 991 | 863 | 4 | 1291.1 | 28.14 | 20.868 | 261 | 99 | 3 | 13575 | 1 | 83 | 177 | 322 | 498 | 38
0.08 | 0.68 | 1.77 | 0.015 | 0.003 | 0 | 0.01 | 0.0011 | 0.0024 | 548 | 1198 | 164 | 1019 | 878 | 3.4 | 1120.9 | 19.756 | 19.885 | 186 | 86 | 3 | 13278 | 0.6 | 83 | 170 | 376 | 637 | 30
0.162 | 0.029 | 0.74 | 0.01 | 0.004 | 0.0025 | 0.0003 | 0 | 0 | 642 | 1202 | 192 | 991 | 863 | 4 | 1291.1 | 28.14 | 20.868 | 261 | 99 | 3 | 13575 | 1 | 83 | 177 | 328 | 503 | 36.5
0.08 | 0.68 | 1.77 | 0.015 | 0.003 | 0 | 0.01 | 0.0011 | 0.0024 | 548 | 1198 | 164 | 1019 | 878 | 3.4 | 1120.9 | 19.756 | 19.885 | 186 | 86 | 3 | 13278 | 0.6 | 83 | 170 | 375 | 638 | 26.5
0.071 | 0.26 | 1.87 | 0.014 | 0.003 | 0.016 | 0.022 | 0.0019 | 0.0049 | 546 | 1216 | 163 | 1029 | 875 | 3.4 | 1467 | 21.95 | 23.06 | 214 | 100 | 3 | 20443 | 0.6 | 84 | 82 | 377 | 624 | 26
0.0013 | 0.001 | 0.1 | 0.007 | 0.005 | 0.074 | 0.001 | 0.0023 | 0.002 | 740 | 1226 | 190 | 1034 | 900 | 3.5 | 1668.6 | 29.29 | 39.7 | 253 | 48 | 2.5 | 15790 | 0.8 | 84 | 140 | 134 | 279 | 49.5
0.0013 | 0.001 | 0.1 | 0.007 | 0.005 | 0.074 | 0.001 | 0.0023 | 0.002 | 740 | 1226 | 190 | 1034 | 900 | 3.5 | 1668.6 | 29.29 | 39.7 | 253 | 48 | 2.5 | 15790 | 0.8 | 84 | 140 | 132 | 286 | 48
0.072 | 0.23 | 1.83 | 0.015 | 0.004 | 0.019 | 0.023 | 0.0017 | 0.0036 | 591 | 1205 | 168 | 1032 | 868 | 3.4 | 1171.9 | 18.82 | 21.437 | 185 | 84 | 3 | 13567 | 0.6 | 85 | 162 | 377 | 605 | 28
0.057 | 0.021 | 0.38 | 0.009 | 0.007 | 0 | 0.024 | 0 | 0.0034 | 599 | 1229 | 204 | 1032 | 888 | 4 | 1520.5 | 28.97 | 15.296 | 297 | 100 | 3 | 12759 | 0.6 | 84 | 165 | 326 | 416 | 33
0.057 | 0.021 | 0.38 | 0.009 | 0.007 | 0 | 0.024 | 0 | 0.0034 | 599 | 1229 | 204 | 1032 | 888 | 4 | 1520.5 | 28.97 | 15.296 | 297 | 100 | 3 | 12759 | 0.6 | 84 | 165 | 326 | 416 | 33.5
0.018 | 0 | 0.19 | 0.009 | 0.011 | 0 | 0.001 | 0 | 0.0017 | 715 | 1203 | 192 | 1048 | 910 | 4.801 | 1530.5 | 29.78 | 20.322 | 197 | 100 | 3 | 11872 | 1.6 | 87 | 191 | 208 | 311 | 44.5
0.018 | 0 | 0.19 | 0.009 | 0.011 | 0 | 0.001 | 0 | 0.0017 | 715 | 1203 | 192 | 1048 | 910 | 4.801 | 1530.5 | 29.78 | 20.322 | 197 | 100 | 3 | 11872 | 1.6 | 87 | 191 | 208 | 311 | 44.5
0.018 | 0 | 0.19 | 0.009 | 0.011 | 0 | 0.001 | 0 | 0.0017 | 715 | 1203 | 192 | 1048 | 910 | 4.801 | 1530.5 | 29.78 | 20.322 | 197 | 100 | 3 | 11872 | 1.6 | 87 | 191 | 208 | 311 | 44.5
0.018 | 0 | 0.19 | 0.009 | 0.011 | 0 | 0.001 | 0 | 0.0017 | 715 | 1203 | 192 | 1048 | 910 | 4.801 | 1530.5 | 29.78 | 20.322 | 197 | 100 | 3 | 11872 | 1.6 | 87 | 191 | 208 | 311 | 44.5
0.018 | 0 | 0.19 | 0.009 | 0.011 | 0 | 0.001 | 0 | 0.0017 | 715 | 1203 | 192 | 1048 | 910 | 4.801 | 1530.5 | 29.78 | 20.322 | 197 | 100 | 3 | 11872 | 1.6 | 87 | 191 | 208 | 311 | 44.5
0.018 | 0 | 0.19 | 0.009 | 0.011 | 0 | 0.001 | 0 | 0.0017 | 715 | 1203 | 192 | 1048 | 910 | 4.801 | 1530.5 | 29.78 | 20.322 | 197 | 100 | 3 | 11872 | 1.6 | 87 | 191 | 208 | 311 | 44.5
0.018 | 0 | 0.19 | 0.009 | 0.011 | 0 | 0.001 | 0 | 0.0017 | 715 | 1203 | 192 | 1048 | 910 | 4.801 | 1530.5 | 29.78 | 20.322 | 197 | 100 | 3 | 11872 | 1.6 | 87 | 191 | 208 | 311 | 44.5
0.018 | 0 | 0.19 | 0.009 | 0.011 | 0 | 0.001 | 0 | 0.0017 | 715 | 1203 | 192 | 1048 | 910 | 4.801 | 1530.5 | 29.78 | 20.322 | 197 | 100 | 3 | 11872 | 1.6 | 87 | 191 | 208 | 311 | 44.5
0.0011 | 0.001 | 0.08 | 0.004 | 0.004 | 0.075 | 0 | 0.0023 | 0.0011 | 742 | 1210 | 154 | 1031 | 923 | 3.5 | 1273 | 26.69 | 37.063 | 176 | 31 | 2.5 | 11423 | 1.8 | 70 | 141 | 133 | 273 | 46.5
0.0011 | 0.001 | 0.08 | 0.004 | 0.004 | 0.075 | 0 | 0.0023 | 0.0011 | 742 | 1210 | 154 | 1031 | 923 | 3.5 | 1273 | 26.69 | 37.063 | 176 | 31 | 2.5 | 11423 | 1.8 | 70 | 141 | 138 | 279 | 48
0.001 | 0.002 | 0.21 | 0.008 | 0.005 | 0.066 | 0 | 0.0016 | 0.0015 | 713 | 1230 | 200 | 1048 | 917 | 3.499 | 1496.9 | 19.55 | 40.074 | 202 | 67 | 2.5 | 14494 | 1.8 | 84 | 132 | 148 | 297 | 46
0.001 | 0.002 | 0.21 | 0.008 | 0.005 | 0.066 | 0 | 0.0016 | 0.0015 | 713 | 1230 | 200 | 1048 | 917 | 3.499 | 1496.9 | 19.55 | 40.074 | 202 | 67 | 2.5 | 14494 | 1.8 | 84 | 132 | 149 | 291 | 43.5
0.001 | 0.002 | 0.21 | 0.008 | 0.005 | 0.066 | 0 | 0.0016 | 0.0015 | 713 | 1230 | 200 | 1048 | 917 | 3.499 | 1496.9 | 19.55 | 40.074 | 202 | 67 | 2.5 | 14494 | 1.8 | 84 | 132 | 150 | 300 | 44.5
0.071 | 0.23 | 1.87 | 0.013 | 0.005 | 0.021 | 0.026 | 0.0015 | 0.0039 | 547 | 1215 | 224 | 1036 | 870 | 4.002 | 1441.6 | 27.54 | 16.235 | 267 | 90 | 3 | 17828 | 0.4 | 83 | 128 | 403 | 636 | 26.5
0.071 | 0.23 | 1.87 | 0.013 | 0.005 | 0.021 | 0.026 | 0.0015 | 0.0039 | 547 | 1215 | 224 | 1036 | 870 | 4.002 | 1441.6 | 27.54 | 16.235 | 267 | 90 | 3 | 17828 | 0.4 | 83 | 128 | 396 | 635 | 26
0.071 | 0.23 | 1.87 | 0.013 | 0.005 | 0.021 | 0.026 | 0.0015 | 0.0039 | 547 | 1215 | 224 | 1036 | 870 | 4.002 | 1441.6 | 27.54 | 16.235 | 267 | 90 | 3 | 17828 | 0.4 | 83 | 128 | 397 | 637 | 26.5
0.054 | 0.082 | 1.42 | 0.012 | 0.003 | 0.02 | 0 | 0 | 0.0039 | 624 | 1222 | 141 | 1060 | 876 | 3.752 | 1240.1 | 19.96 | 24.195 | 232 | 59 | 2.5 | 16374 | 0.6 | 81 | 172 | 284 | 490 | 32.5
0.054 | 0.082 | 1.42 | 0.012 | 0.003 | 0.02 | 0 | 0 | 0.0039 | 624 | 1222 | 141 | 1060 | 876 | 3.752 | 1240.1 | 19.96 | 24.195 | 232 | 59 | 2.5 | 16374 | 0.6 | 81 | 172 | 300 | 514 | 30.5
0.002 | 0 | 0.12 | 0.013 | 0.01 | 0.0572 | 0 | 0.003 | 0.0016 | 721 | 1218 | 178 | 1033 | 900 | 4.501 | 1283.2 | 28.38 | 0 | 0 | 0 | 3 | 11826 | 1.8 | 0 | 0 | 168 | 298 | 42
0.002 | 0 | 0.12 | 0.013 | 0.01 | 0.0572 | 0 | 0.003 | 0.0016 | 721 | 1218 | 178 | 1033 | 900 | 4.501 | 1283.2 | 28.38 | 0 | 0 | 0 | 3 | 11826 | 1.8 | 0 | 0 | 168 | 298 | 42
0.002 | 0 | 0.12 | 0.013 | 0.01 | 0.0572 | 0 | 0.003 | 0.0016 | 721 | 1218 | 178 | 1033 | 900 | 4.501 | 1283.2 | 28.38 | 0 | 0 | 0 | 3 | 11826 | 1.8 | 0 | 0 | 168 | 298 | 42
0.001 | 0 | 0.09 | 0.009 | 0.006 | 0.076 | 0 | 0.0025 | 0.0018 | 738 | 1213 | 191 | 1056 | 915 | 5 | 1622.7 | 24.09 | 30.68 | 286 | 80 | 3 | 15516 | 0.4 | 81 | 169 | 159 | 279 | 50.5
0.05 | 0.059 | 1.46 | 0.012 | 0.005 | 0.027 | 0 | 0 | 0.0035 | 615 | 1205 | 167 | 1028 | 867 | 3.999 | 1093.2 | 17.93 | 19.182 | 205 | 94 | 3 | 11301 | 0.4 | 83 | 129 | 287 | 487 | 32.5
0.0013 | 0.001 | 0.09 | 0.005 | 0.006 | 0.079 | 0.001 | 0.0025 | 0.0021 | 742 | 1227 | 182 | 1064 | 929 | 3.5 | 1694.7 | 28.8 | 35.703 | 222 | 50 | 2.5 | 16140 | 0.8 | 84 | 113 | 133 | 275 | 46
0.05 | 0.059 | 1.46 | 0.012 | 0.005 | 0.027 | 0 | 0 | 0.0035 | 615 | 1205 | 167 | 1028 | 867 | 3.999 | 1093.2 | 17.93 | 19.182 | 205 | 94 | 3 | 11301 | 0.4 | 83 | 129 | 288 | 485 | 32.5
0.0013 | 0.001 | 0.09 | 0.005 | 0.006 | 0.079 | 0.001 | 0.0025 | 0.0021 | 742 | 1227 | 182 | 1064 | 929 | 3.5 | 1694.7 | 28.8 | 35.703 | 222 | 50 | 2.5 | 16140 | 0.8 | 84 | 113 | 133 | 285 | 48.5
0.0013 | 0.001 | 0.09 | 0.005 | 0.006 | 0.079 | 0.001 | 0.0025 | 0.0021 | 742 | 1227 | 182 | 1064 | 929 | 3.5 | 1694.7 | 28.8 | 35.703 | 222 | 50 | 2.5 | 16140 | 0.8 | 84 | 113 | 132 | 280 | 46.5
0.001 | 0 | 0.09 | 0.009 | 0.006 | 0.076 | 0 | 0.0025 | 0.0018 | 738 | 1213 | 191 | 1056 | 915 | 5 | 1622.7 | 24.09 | 30.68 | 286 | 80 | 3 | 15516 | 0.4 | 81 | 169 | 159 | 279 | 49.5
0.0011 | 0.001 | 0.18 | 0.011 | 0.004 | 0.069 | 0 | 0.0016 | 0.0022 | 704 | 1225 | 178 | 1049 | 904 | 3.498 | 1695.7 | 28.95 | 35.157 | 231 | 70 | 2.5 | 15594 | 0.8 | 84 | 127 | 151 | 308 | 44.5
0.0011 | 0.001 | 0.18 | 0.011 | 0.004 | 0.069 | 0 | 0.0016 | 0.0022 | 704 | 1225 | 178 | 1049 | 904 | 3.498 | 1695.7 | 28.95 | 35.157 | 231 | 70 | 2.5 | 15594 | 0.8 | 84 | 127 | 157 | 313 | 46.5
0.0011 | 0.001 | 0.18 | 0.011 | 0.004 | 0.069 | 0 | 0.0016 | 0.0022 | 704 | 1225 | 178 | 1049 | 904 | 3.498 | 1695.7 | 28.95 | 35.157 | 231 | 70 | 2.5 | 15594 | 0.8 | 84 | 127 | 153 | 303 | 45
0.0011 | 0.001 | 0.18 | 0.011 | 0.004 | 0.069 | 0 | 0.0016 | 0.0022 | 704 | 1225 | 178 | 1049 | 904 | 3.498 | 1695.7 | 28.95 | 35.157 | 231 | 70 | 2.5 | 15594 | 0.8 | 84 | 127 | 153 | 310 | 46
0.064 | 0.16 | 0.74 | 0.013 | 0.004 | 0 | 0.027 | 0 | 0.0027 | 606 | 1223 | 198 | 1055 | 886 | 4.301 | 1535.3 | 21.68 | 22.909 | 303 | 100 | 3 | 18421 | 0.4 | 84 | 151 | 386 | 466 | 29.5
0.056 | 0.078 | 1.4 | 0.012 | 0.004 | 0.024 | 0 | 0 | 0.0052 | 623 | 1208 | 163 | 1019 | 865 | 4.2 | 1224.6 | 18.72 | 15.638 | 267 | 100 | 3 | 12143 | 0.4 | 83 | 171 | 280 | 470 | 34
0.043 | 0.001 | 0.23 | 0.013 | 0.006 | 0.0003 | 0.001 | 0 | 0 | 669 | 1224 | 214 | 1049 | 893 | 3.5 | 1654.1 | 29.41 | 27.966 | 215 | 65 | 3 | 14481 | 0.8 | 84 | 109 | 281 | 349 | 39.5
0.056 | 0.078 | 1.4 | 0.012 | 0.004 | 0.024 | 0 | 0 | 0.0052 | 623 | 1208 | 163 | 1019 | 865 | 4.2 | 1224.6 | 18.72 | 15.638 | 267 | 100 | 3 | 12143 | 0.4 | 83 | 171 | 277 | 468 | 33.5
0.043 | 0.001 | 0.23 | 0.013 | 0.006 | 0.0003 | 0.001 | 0 | 0 | 669 | 1224 | 214 | 1049 | 893 | 3.5 | 1654.1 | 29.41 | 27.966 | 215 | 65 | 3 | 14481 | 0.8 | 84 | 109 | 281 | 349 | 39.5
0.056 | 0.078 | 1.4 | 0.012 | 0.004 | 0.024 | 0 | 0 | 0.0052 | 623 | 1208 | 163 | 1019 | 865 | 4.2 | 1224.6 | 18.72 | 15.638 | 267 | 100 | 3 | 12143 | 0.4 | 83 | 171 | 277 | 469 | 33
0.043 | 0.001 | 0.23 | 0.013 | 0.006 | 0.0003 | 0.001 | 0 | 0 | 669 | 1224 | 214 | 1049 | 893 | 3.5 | 1654.1 | 29.41 | 27.966 | 215 | 65 | 3 | 14481 | 0.8 | 84 | 109 | 281 | 349 | 39.5
0.0013 | 0.001 | 0.11 | 0.009 | 0.005 | 0.078 | 0 | 0.0021 | 0.0012 | 736 | 1228 | 199 | 1032 | 906 | 3.001 | 1655.7 | 26.327 | 36.733 | 195 | 44 | 3 | 15078 | 1 | 82 | 140 | 148 | 295 | 44
0.0013 | 0.001 | 0.11 | 0.009 | 0.005 | 0.078 | 0 | 0.0021 | 0.0012 | 736 | 1228 | 199 | 1032 | 906 | 3.001 | 1655.7 | 26.327 | 36.733 | 195 | 44 | 3 | 15078 | 1 | 82 | 140 | 142 | 293 | 43.5
0.158 | 0.016 | 0.79 | 0.011 | 0.007 | 0.0013 | 0.001 | 0 | 0 | 637 | 1218 | 191 | 970 | 858 | 4.3 | 1317.2 | 26.36 | 16.518 | 294 | 79 | 3 | 11239 | 1 | 84 | 164 | 297 | 465 | 38.5
0.158 | 0.016 | 0.79 | 0.011 | 0.007 | 0.0013 | 0.001 | 0 | 0 | 637 | 1218 | 191 | 970 | 858 | 4.3 | 1317.2 | 26.36 | 16.518 | 294 | 79 | 3 | 11239 | 1 | 84 | 164 | 296 | 465 | 39.5
0.158 | 0.016 | 0.79 | 0.011 | 0.007 | 0.0013 | 0.001 | 0 | 0 | 637 | 1218 | 191 | 970 | 858 | 4.3 | 1317.2 | 26.36 | 16.518 | 294 | 79 | 3 | 11239 | 1 | 84 | 164 | 296 | 465 | 40.5
0.0015 | 0.001 | 0.1 | 0.007 | 0.006 | 0.07 | 0 | 0.0019 | 0.0016 | 739 | 1224 | 187 | 1052 | 920 | 3 | 1284.3 | 27.66 | 36.005 | 170 | 49 | 2.5 | 11273 | 1.8 | 83 | 83 | 140 | 278 | 45.5
0.0015 | 0.001 | 0.1 | 0.007 | 0.006 | 0.07 | 0 | 0.0019 | 0.0016 | 739 | 1224 | 187 | 1052 | 920 | 3 | 1284.3 | 27.66 | 36.005 | 170 | 49 | 2.5 | 11273 | 1.8 | 83 | 83 | 141 | 279 | 46
0.082 | 0.69 | 1.76 | 0.016 | 0.003 | 0.01 | 0.009 | 0.0019 | 0.0018 | 589 | 1207 | 172 | 1032 | 888 | 4.499 | 1171.8 | 20.229 | 11.672 | 285 | 100 | 3 | 13506 | 0.3 | 81 | 188 | 393 | 648 | 27
0.082 | 0.69 | 1.76 | 0.016 | 0.003 | 0.01 | 0.009 | 0.0019 | 0.0018 | 589 | 1207 | 172 | 1032 | 888 | 4.499 | 1171.8 | 20.229 | 11.672 | 285 | 100 | 3 | 13506 | 0.3 | 81 | 188 | 391 | 638 | 27.5
0.001 | 0.001 | 0.06 | 0.01 | 0.006 | 0.076 | 0 | 0.0027 | 0.0026 | 739 | 1218 | 162 | 1052 | 931 | 3.5 | 1597.4 | 28.96 | 39.112 | 240 | 61 | 2.5 | 15156 | 1.8 | 84 | 125 | 140 | 281 | 49
0.001 | 0.001 | 0.06 | 0.01 | 0.006 | 0.076 | 0 | 0.0027 | 0.0026 | 739 | 1233 | 239 | 1052 | 931 | 3.5 | 1597.4 | 28.96 | 39.112 | 240 | 61 | 2.5 | 15156 | 1.8 | 84 | 125 | 140 | 281 | 49
0.001 | 0.001 | 0.06 | 0.01 | 0.006 | 0.076 | 0 | 0.0027 | 0.0026 | 739 | 1218 | 162 | 1052 | 931 | 3.5 | 1597.4 | 28.96 | 39.112 | 240 | 61 | 2.5 | 15156 | 1.8 | 84 | 125 | 140 | 281 | 49
0.001 | 0.001 | 0.06 | 0.01 | 0.006 | 0.076 | 0 | 0.0027 | 0.0026 | 739 | 1233 | 239 | 1052 | 931 | 3.5 | 1597.4 | 28.96 | 39.112 | 240 | 61 | 2.5 | 15156 | 1.8 | 84 | 125 | 140 | 281 | 49
0.001 | 0.001 | 0.06 | 0.01 | 0.006 | 0.076 | 0 | 0.0027 | 0.0026 | 739 | 1218 | 162 | 1052 | 931 | 3.5 | 1597.4 | 28.96 | 39.112 | 240 | 61 | 2.5 | 15156 | 1.8 | 84 | 125 | 141 | 282 | 47
0.001 | 0.001 | 0.06 | 0.01 | 0.006 | 0.076 | 0 | 0.0027 | 0.0026 | 739 | 1233 | 239 | 1052 | 931 | 3.5 | 1597.4 | 28.96 | 39.112 | 240 | 61 | 2.5 | 15156 | 1.8 | 84 | 125 | 141 | 282 | 47
0.001 | 0.001 | 0.06 | 0.01 | 0.006 | 0.076 | 0 | 0.0027 | 0.0026 | 739 | 1218 | 162 | 1052 | 931 | 3.5 | 1597.4 | 28.96 | 39.112 | 240 | 61 | 2.5 | 15156 | 1.8 | 84 | 125 | 141 | 282 | 47
0.001 | 0.001 | 0.06 | 0.01 | 0.006 | 0.076 | 0 | 0.0027 | 0.0026 | 739 | 1233 | 239 | 1052 | 931 | 3.5 | 1597.4 | 28.96 | 39.112 | 240 | 61 | 2.5 | 15156 | 1.8 | 84 | 125 | 141 | 282 | 47
0.001 | 0.001 | 0.06 | 0.01 | 0.006 | 0.076 | 0 | 0.0027 | 0.0026 | 739 | 1218 | 162 | 1052 | 931 | 3.5 | 1597.4 | 28.96 | 39.112 | 240 | 61 | 2.5 | 15156 | 1.8 | 84 | 125 | 142 | 283 | 48
0.001 | 0.001 | 0.06 | 0.01 | 0.006 | 0.076 | 0 | 0.0027 | 0.0026 | 739 | 1233 | 239 | 1052 | 931 | 3.5 | 1597.4 | 28.96 | 39.112 | 240 | 61 | 2.5 | 15156 | 1.8 | 84 | 125 | 142 | 283 | 48
0.001 | 0.001 | 0.06 | 0.01 | 0.006 | 0.076 | 0 | 0.0027 | 0.0026 | 739 | 1218 | 162 | 1052 | 931 | 3.5 | 1597.4 | 28.96 | 39.112 | 240 | 61 | 2.5 | 15156 | 1.8 | 84 | 125 | 142 | 283 | 48
0.001 | 0.001 | 0.06 | 0.01 | 0.006 | 0.076 | 0 | 0.0027 | 0.0026 | 739 | 1233 | 239 | 1052 | 931 | 3.5 | 1597.4 | 28.96 | 39.112 | 240 | 61 | 2.5 | 15156 | 1.8 | 84 | 125 | 142 | 283 | 48
0.0013 | 0.001 | 0.08 | 0.008 | 0.006 | 0.077 | 0 | 0.0019 | 0.0014 | 744 | 1215 | 201 | 1052 | 926 | 3.5 | 1376.5 | 22.35 | 37.106 | 195 | 43 | 2.5 | 13400 | 1.8 | 79 | 182 | 142 | 292 | 47.5
0.001 | 0.001 | 0.09 | 0.007 | 0.006 | 0.074 | 0 | 0.0021 | 0.0014 | 737 | 1203 | 208 | 1007 | 904 | 3.499 | 1484 | 20.51 | 39.037 | 218 | 56 | 2.5 | 14231 | 1.8 | 83 | 132 | 144 | 300 | 47.5
0.001 | 0.001 | 0.09 | 0.007 | 0.006 | 0.074 | 0 | 0.0021 | 0.0014 | 737 | 1203 | 208 | 1007 | 904 | 3.499 | 1484 | 20.51 | 39.037 | 218 | 56 | 2.5 | 14231 | 1.8 | 83 | 132 | 143 | 296 | 48
0.0017 | 0.001 | 0.19 | 0.01 | 0.009 | 0.063 | 0 | 0.0019 | 0.0015 | 718 | 1216 | 162 | 1027 | 897 | 3.499 | 1475.4 | 27.92 | 37.392 | 235 | 59 | 3 | 13875 | 1.8 | 83 | 144 | 155 | 306 | 41.5
0.0017 | 0.001 | 0.19 | 0.01 | 0.009 | 0.063 | 0 | 0.0019 | 0.0015 | 718 | 1216 | 162 | 1027 | 897 | 3.499 | 1475.4 | 27.92 | 37.392 | 235 | 59 | 3 | 13875 | 1.8 | 83 | 144 | 155 | 306 | 41.5
0.0017 | 0.001 | 0.19 | 0.01 | 0.009 | 0.063 | 0 | 0.0019 | 0.0015 | 718 | 1216 | 162 | 1027 | 897 | 3.499 | 1475.4 | 27.92 | 37.392 | 235 | 59 | 3 | 13875 | 1.8 | 83 | 144 | 155 | 306 | 41.5
0.026 | 0 | 0.21 | 0.01 | 0.011 | 0 | 0.001 | 0 | 0.0022 | 713 | 1231 | 176 | 1049 | 909 | 4.801 | 1432.5 | 21.96 | 22.318 | 194 | 100 | 3 | 10686 | 1.6 | 84 | 203 | 208 | 317 | 42
0.059 | 0.08 | 1.44 | 0.012 | 0.003 | 0.026 | 0 | 0 | 0.0029 | 617 | 1225 | 198 | 1049 | 878 | 3.102 | 1247.3 | 21.66 | 24.69 | 193 | 49 | 3 | 15604 | 0.8 | 84 | 120 | 282 | 509 | 30
0.0011 | 0 | 0.08 | 0.009 | 0.012 | 0.081 | 0 | 0.0024 | 0.0021 | 743 | 1213 | 181 | 1048 | 921 | 3.5 | 1589.1 | 30.1 | 37.889 | 224 | 47 | 2.5 | 14928 | 1.8 | 83 | 164 | 141 | 282 | 49
0.0011 | 0 | 0.08 | 0.009 | 0.012 | 0.081 | 0 | 0.0024 | 0.0021 | 743 | 1213 | 181 | 1048 | 921 | 3.5 | 1589.1 | 30.1 | 37.889 | 224 | 47 | 2.5 | 14928 | 1.8 | 83 | 164 | 139 | 283 | 48
0.026 | 0 | 0.21 | 0.01 | 0.011 | 0 | 0.001 | 0 | 0.0022 | 713 | 1231 | 176 | 1049 | 909 | 4.801 | 1432.5 | 21.96 | 22.318 | 194 | 100 | 3 | 10686 | 1.6 | 84 | 203 | 208 | 317 | 42
0.059 | 0.08 | 1.44 | 0.012 | 0.003 | 0.026 | 0 | 0 | 0.0029 | 617 | 1225 | 198 | 1049 | 878 | 3.102 | 1247.3 | 21.66 | 24.69 | 193 | 49 | 3 | 15604 | 0.8 | 84 | 120 | 284 | 512 | 29
0.059 | 0.08 | 1.44 | 0.012 | 0.003 | 0.026 | 0 | 0 | 0.0029 | 617 | 1225 | 198 | 1049 | 878 | 3.102 | 1247.3 | 21.66 | 24.69 | 193 | 49 | 3 | 15604 | 0.8 | 84 | 120 | 285 | 511 | 31
0.072 | 0.23 | 1.88 | 0.013 | 0.003 | 0.012 | 0.022 | 0.0012 | 0.005 | 542 | 1209 | 154 | 1035 | 871 | 3.8 | 1405.4 | 27.98 | 18.565 | 277 | 100 | 3 | 18849 | 0.4 | 84 | 164 | 362 | 631 | 25
0.072 | 0.23 | 1.88 | 0.013 | 0.003 | 0.012 | 0.022 | 0.0012 | 0.005 | 542 | 1209 | 154 | 1035 | 871 | 3.8 | 1405.4 | 27.98 | 18.565 | 277 | 100 | 3 | 18849 | 0.4 | 84 | 164 | 364 | 632 | 24.5
0.072 | 0.23 | 1.88 | 0.013 | 0.003 | 0.012 | 0.022 | 0.0012 | 0.005 | 542 | 1209 | 154 | 1035 | 871 | 3.8 | 1405.4 | 27.98 | 18.565 | 277 | 100 | 3 | 18849 | 0.4 | 84 | 164 | 358 | 630 | 24
0.071 | 0.24 | 1.89 | 0.015 | 0.004 | 0.022 | 0.026 | 0.0017 | 0.0036 | 534 | 1217 | 153 | 1035 | 866 | 3.4 | 1344.4 | 29.17 | 23.21 | 193 | 98 | 3 | 18167 | 0.6 | 84 | 183 | 369 | 631 | 23.5
0.071 | 0.24 | 1.89 | 0.015 | 0.004 | 0.022 | 0.026 | 0.0017 | 0.0036 | 534 | 1207 | 168 | 1035 | 866 | 3.4 | 1344.4 | 29.17 | 23.21 | 193 | 98 | 3 | 18167 | 0.6 | 84 | 183 | 369 | 631 | 23.5
0.071 | 0.24 | 1.89 | 0.015 | 0.004 | 0.022 | 0.026 | 0.0017 | 0.0036 | 534 | 1217 | 153 | 1035 | 866 | 3.4 | 1344.4 | 29.17 | 23.21 | 193 | 98 | 3 | 18167 | 0.6 | 84 | 183 | 371 | 630 | 26.5
0.071 | 0.24 | 1.89 | 0.015 | 0.004 | 0.022 | 0.026 | 0.0017 | 0.0036 | 534 | 1207 | 168 | 1035 | 866 | 3.4 | 1344.4 | 29.17 | 23.21 | 193 | 98 | 3 | 18167 | 0.6 | 84 | 183 | 371 | 630 | 26.5
0.05 | 0.013 | 0.23 | 0.008 | 0.009 | 0.0007 | 0.001 | 0 | 0 | 679 | 1228 | 150 | 1059 | 901 | 3.199 | 1672.1 | 29.486 | 30.158 | 197 | 56 | 3 | 14060 | 1 | 83 | 178 | 251 | 354 | 37.5
0.05 | 0.013 | 0.23 | 0.008 | 0.009 | 0.0007 | 0.001 | 0 | 0 | 679 | 1228 | 150 | 1059 | 901 | 3.199 | 1672.1 | 29.486 | 30.158 | 197 | 56 | 3 | 14060 | 1 | 83 | 178 | 251 | 354 | 37.5
0.05 | 0.013 | 0.23 | 0.008 | 0.009 | 0.0007 | 0.001 | 0 | 0 | 679 | 1228 | 150 | 1059 | 901 | 3.199 | 1672.1 | 29.486 | 30.158 | 197 | 56 | 3 | 14060 | 1 | 83 | 178 | 251 | 354 | 37.5
0.061 | 0.17 | 0.7 | 0.009 | 0.003 | 0 | 0.023 | 0 | 0.0033 | 600 | 1229 | 188 | 1021 | 880 | 3.801 | 1459 | 29.48 | 24.307 | 248 | 100 | 3 | 16629 | 0.6 | 85 | 183 | 390 | 470 | 29.5
0.061 | 0.17 | 0.7 | 0.009 | 0.003 | 0 | 0.023 | 0 | 0.0033 | 600 | 1229 | 188 | 1021 | 880 | 3.801 | 1459 | 29.48 | 24.307 | 248 | 100 | 3 | 16629 | 0.6 | 85 | 183 | 392 | 470 | 31
0.065 | 0.2 | 0.98 | 0.012 | 0.007 | 0.033 | 0.039 | 0 | 0.0045 | 602 | 1201 | 168 | 1017 | 888 | 3.8 | 1294.9 | 28.72 | 16.282 | 231 | 100 | 3 | 15698 | 0.6 | 78 | 174 | 437 | 548 | 24
0.065 | 0.2 | 0.98 | 0.012 | 0.007 | 0.033 | 0.039 | 0 | 0.0045 | 602 | 1201 | 168 | 1017 | 888 | 3.8 | 1294.9 | 28.72 | 16.282 | 231 | 100 | 3 | 15698 | 0.6 | 78 | 174 | 452 | 560 | 18.5
0.065 | 0.2 | 0.98 | 0.012 | 0.007 | 0.033 | 0.039 | 0 | 0.0045 | 602 | 1201 | 168 | 1017 | 888 | 3.8 | 1294.9 | 28.72 | 16.282 | 231 | 100 | 3 | 15698 | 0.6 | 78 | 174 | 453 | 561 | 19.5
0.07 | 0.24 | 1.88 | 0.017 | 0.007 | 0.024 | 0.026 | 0.0019 | 0.0057 | 546 | 1236 | 176 | 1016 | 865 | 3.4 | 1541.3 | 28.65 | 20.035 | 266 | 100 | 3 | 18816 | 0.6 | 84 | 132 | 365 | 631 | 26
0.07 | 0.24 | 1.88 | 0.017 | 0.007 | 0.024 | 0.026 | 0.0019 | 0.0057 | 546 | 1236 | 176 | 1016 | 865 | 3.4 | 1541.3 | 28.65 | 20.035 | 266 | 100 | 3 | 18816 | 0.6 | 84 | 132 | 363 | 634 | 26
0.07 | 0.24 | 1.88 | 0.017 | 0.007 | 0.024 | 0.026 | 0.0019 | 0.0057 | 546 | 1236 | 176 | 1016 | 865 | 3.4 | 1541.3 | 28.65 | 20.035 | 266 | 100 | 3 | 18816 | 0.6 | 84 | 132 | 356 | 631 | 25.5
0.0012 | 0.001 | 0.19 | 0.01 | 0.007 | 0.068 | 0 | 0.0023 | 0.0015 | 713 | 1230 | 197 | 1056 | 906 | 3.499 | 1627.4 | 29.44 | 39.508 | 225 | 71 | 2.5 | 15642 | 0.8 | 86 | 140 | 162 | 304 | 44
0.07 | 0.24 | 1.88 | 0.017 | 0.007 | 0.024 | 0.026 | 0.0019 | 0.0057 | 546 | 1236 | 176 | 1016 | 865 | 3.4 | 1541.3 | 28.65 | 20.035 | 266 | 100 | 3 | 18816 | 0.6 | 84 | 132 | 366 | 632 | 26
0.0012 | 0.001 | 0.19 | 0.01 | 0.007 | 0.068 | 0 | 0.0023 | 0.0015 | 713 | 1230 | 197 | 1056 | 906 | 3.499 | 1627.4 | 29.44 | 39.508 | 225 | 71 | 2.5 | 15642 | 0.8 | 86 | 140 | 153 | 305 | 45
0.064 | 0.2 | 0.99 | 0.022 | 0.004 | 0.03 | 0.038 | 0 | 0.004 | 591 | 1185 | 170 | 1008 | 885 | 4.5 | 1116.1 | 20.14 | 15.457 | 259 | 100 | 3 | 13854 | 0.3 | 84 | 99 | 438 | 523 | 25
0.064 | 0.2 | 0.99 | 0.022 | 0.004 | 0.03 | 0.038 | 0 | 0.004 | 591 | 1185 | 170 | 1008 | 885 | 4.5 | 1116.1 | 20.14 | 15.457 | 259 | 100 | 3 | 13854 | 0.3 | 84 | 99 | 363 | 490 | 26
0.072 | 0.24 | 1.88 | 0.014 | 0.006 | 0.019 | 0.025 | 0.001 | 0.0037 | 546 | 1227 | 183 | 1050 | 872 | 3.4 | 1394.8 | 27.66 | 0 | 0 | 0 | 3 | 22890 | 0.6 | 0 | 0 | 378 | 633 | 27.5
0.072 | 0.24 | 1.88 | 0.014 | 0.006 | 0.019 | 0.025 | 0.001 | 0.0037 | 546 | 1227 | 183 | 1050 | 872 | 3.4 | 1394.8 | 27.66 | 0 | 0 | 0 | 3 | 22890 | 0.6 | 0 | 0 | 383 | 638 | 26
0.0013 | 0.001 | 0.08 | 0.004 | 0.005 | 0.071 | 0 | 0.0023 | 0.0023 | 738 | 1238 | 172 | 1073 | 930 | 3.5 | 1741.7 | 29.55 | 37.085 | 237 | 49 | 2.5 | 15700 | 0.8 | 82 | 154 | 131 | 275 | 48
0.07 | 0.22 | 1.85 | 0.011 | 0.006 | 0.017 | 0.023 | 0.0012 | 0.0032 | 540 | 1235 | 151 | 1037 | 880 | 3.399 | 1618.8 | 29.37 | 22.873 | 278 | 100 | 3 | 22763 | 0.6 | 83 | 171 | 392 | 625 | 28
0.0013 | 0.001 | 0.08 | 0.004 | 0.005 | 0.071 | 0 | 0.0023 | 0.0023 | 738 | 1238 | 172 | 1073 | 930 | 3.5 | 1741.7 | 29.55 | 37.085 | 237 | 49 | 2.5 | 15700 | 0.8 | 82 | 154 | 134 | 280 | 46
0.07 | 0.22 | 1.85 | 0.011 | 0.006 | 0.017 | 0.023 | 0.0012 | 0.0032 | 540 | 1235 | 151 | 1037 | 880 | 3.399 | 1618.8 | 29.37 | 22.873 | 278 | 100 | 3 | 22763 | 0.6 | 83 | 171 | 383 | 625 | 28
0.07 | 0.22 | 1.85 | 0.011 | 0.006 | 0.017 | 0.023 | 0.0012 | 0.0032 | 540 | 1235 | 151 | 1037 | 880 | 3.399 | 1618.8 | 29.37 | 22.873 | 278 | 100 | 3 | 22763 | 0.6 | 83 | 171 | 393 | 626 | 27.5
0.063 | 0.071 | 1.39 | 0.009 | 0.005 | 0.02 | 0 | 0 | 0.0043 | 619 | 1189 | 176 | 1032 | 875 | 3.75 | 1055.1 | 17.18 | 23.457 | 194 | 76 | 3 | 11890 | 0.6 | 84 | 143 | 293 | 497 | 30.5
0.063 | 0.071 | 1.39 | 0.009 | 0.005 | 0.02 | 0 | 0 | 0.0043 | 619 | 1189 | 176 | 1032 | 875 | 3.75 | 1055.1 | 17.18 | 23.457 | 194 | 76 | 3 | 11890 | 0.6 | 84 | 143 | 293 | 498 | 30.5
0.11 | 0.23 | 1.5 | 0.014 | 0.006 | 0.016 | 0.043 | 0 | 0.0047 | 579 | 1218 | 157 | 1043 | 889 | 3.399 | 1497.4 | 27.72 | 20.079 | 262 | 100 | 3 | 17971 | 0.6 | 83 | 152 | 428 | 591 | 26.5
0.11 | 0.23 | 1.5 | 0.014 | 0.006 | 0.016 | 0.043 | 0 | 0.0047 | 579 | 1218 | 157 | 1043 | 889 | 3.399 | 1497.4 | 27.72 | 20.079 | 262 | 100 | 3 | 17971 | 0.6 | 83 | 152 | 430 | 592 | 28.5
0.11 | 0.23 | 1.5 | 0.014 | 0.006 | 0.016 | 0.043 | 0 | 0.0047 | 579 | 1218 | 157 | 1043 | 889 | 3.399 | 1497.4 | 27.72 | 20.079 | 262 | 100 | 3 | 17971 | 0.6 | 83 | 152 | 428 | 592 | 27
0.071 | 0.26 | 1.86 | 0.014 | 0.007 | 0.023 | 0.026 | 0.0009 | 0.0052 | 584 | 1203 | 156 | 1030 | 863 | 4.001 | 1386.2 | 27.44 | 15.401 | 251 | 100 | 3 | 14943 | 0.4 | 85 | 174 | 383 | 600 | 27
0.071 | 0.26 | 1.86 | 0.014 | 0.007 | 0.023 | 0.026 | 0.0009 | 0.0052 | 584 | 1203 | 156 | 1030 | 863 | 4.001 | 1386.2 | 27.44 | 15.401 | 251 | 100 | 3 | 14943 | 0.4 | 85 | 174 | 383 | 601 | 26
0.071 | 0.26 | 1.86 | 0.014 | 0.007 | 0.023 | 0.026 | 0.0009 | 0.0052 | 584 | 1203 | 156 | 1030 | 863 | 4.001 | 1386.2 | 27.44 | 15.401 | 251 | 100 | 3 | 14943 | 0.4 | 85 | 174 | 384 | 600 | 27
0.057 | 0.057 | 1.39 | 0.009 | 0.006 | 0.025 | 0 | 0 | 0.0041 | 622 | 1210 | 158 | 1028 | 873 | 3.75 | 1397.5 | 28.86 | 24.492 | 249 | 98 | 3 | 18133 | 0.6 | 84 | 120 | 285 | 500 | 31.5
0.057 | 0.057 | 1.39 | 0.009 | 0.006 | 0.025 | 0 | 0 | 0.0041 | 622 | 1210 | 158 | 1028 | 873 | 3.75 | 1397.5 | 28.86 | 24.492 | 249 | 98 | 3 | 18133 | 0.6 | 84 | 120 | 287 | 500 | 31.5
0.057 | 0.057 | 1.39 | 0.009 | 0.006 | 0.025 | 0 | 0 | 0.0041 | 622 | 1210 | 158 | 1028 | 873 | 3.75 | 1397.5 | 28.86 | 24.492 | 249 | 98 | 3 | 18133 | 0.6 | 84 | 120 | 280 | 491 | 32
0.0012 | 0.003 | 0.12 | 0.007 | 0.006 | 0.076 | 0 | 0.0018 | 0.0015 | 742 | 1218 | 178 | 1049 | 911 | 3.5 | 1511.4 | 28.78 | 38.11 | 205 | 46 | 2.5 | 14019 | 1.8 | 83 | 159 | 144 | 294 | 47
0.0012 | 0.003 | 0.12 | 0.007 | 0.006 | 0.076 | 0 | 0.0018 | 0.0015 | 742 | 1218 | 178 | 1049 | 911 | 3.5 | 1511.4 | 28.78 | 38.11 | 205 | 46 | 2.5 | 14019 | 1.8 | 83 | 159 | 148 | 296 | 40.5
0.0011 | 0.001 | 0.09 | 0.006 | 0.004 | 0.071 | 0.001 | 0.0025 | 0.0016 | 737 | 1213 | 165 | 1027 | 904 | 3.498 | 1594.5 | 29.43 | 39.262 | 248 | 45 | 2.5 | 14991 | 1.8 | 83 | 153 | 133 | 277 | 47.5
0.0011 | 0.001 | 0.09 | 0.006 | 0.004 | 0.071 | 0.001 | 0.0025 | 0.0016 | 737 | 1213 | 165 | 1027 | 904 | 3.498 | 1594.5 | 29.43 | 39.262 | 248 | 45 | 2.5 | 14991 | 1.8 | 83 | 153 | 132 | 272 | 49
0.0015 | 0.002 | 0.09 | 0.009 | 0.005 | 0.071 | 0.002 | 0.0021 | 0.0018 | 741 | 1212 | 188 | 1040 | 905 | 3.5 | 1674.9 | 28.09 | 40.175 | 252 | 48 | 2.5 | 16220 | 0.8 | 86 | 138 | 140 | 302 | 45
0.001 | 0.003 | 0.18 | 0.01 | 0.004 | 0.067 | 0 | 0.0027 | 0.0015 | 704 | 1219 | 188 | 1046 | 909 | 3.501 | 1540.5 | 29.26 | 40.215 | 219 | 68 | 2.5 | 15173 | 1.8 | 83 | 151 | 159 | 302 | 45.5
0.0015 | 0.002 | 0.09 | 0.009 | 0.005 | 0.071 | 0.002 | 0.0021 | 0.0018 | 741 | 1212 | 188 | 1040 | 905 | 3.5 | 1674.9 | 28.09 | 40.175 | 252 | 48 | 2.5 | 16220 | 0.8 | 86 | 138 | 143 | 298 | 48.5
0.001 | 0.003 | 0.18 | 0.01 | 0.004 | 0.067 | 0 | 0.0027 | 0.0015 | 704 | 1219 | 188 | 1046 | 909 | 3.501 | 1540.5 | 29.26 | 40.215 | 219 | 68 | 2.5 | 15173 | 1.8 | 83 | 151 | 158 | 308 | 43.5
0.0015 | 0.002 | 0.09 | 0.009 | 0.005 | 0.071 | 0.002 | 0.0021 | 0.0018 | 741 | 1212 | 188 | 1040 | 905 | 3.5 | 1674.9 | 28.09 | 40.175 | 252 | 48 | 2.5 | 16220 | 0.8 | 86 | 138 | 142 | 303 | 45.5
0.0017 | 0 | 0.11 | 0.008 | 0.003 | 0.0624 | 0 | 0.0025 | 0.0022 | 724 | 1226 | 163 | 1043 | 905 | 3.501 | 1633.5 | 25.87 | 37.672 | 254 | 56 | 3 | 15142 | 0.8 | 84 | 147 | 149 | 298 | 47
0.0017 | 0 | 0.11 | 0.008 | 0.003 | 0.0624 | 0 | 0.0025 | 0.0022 | 724 | 1226 | 163 | 1043 | 905 | 3.501 | 1633.5 | 25.87 | 37.672 | 254 | 56 | 3 | 15142 | 0.8 | 84 | 147 | 149 | 298 | 47
0.0017 | 0 | 0.11 | 0.008 | 0.003 | 0.0624 | 0 | 0.0025 | 0.0022 | 724 | 1226 | 163 | 1043 | 905 | 3.501 | 1633.5 | 25.87 | 37.672 | 254 | 56 | 3 | 15142 | 0.8 | 84 | 147 | 149 | 298 | 47
0.0012 | 0.001 | 0.09 | 0.008 | 0.006 | 0.08 | 0.001 | 0.0021 | 0.0014 | 741 | 1225 | 201 | 1047 | 904 | 3.5 | 1682.2 | 28.65 | 40.152 | 252 | 48 | 2.5 | 16675 | 0.8 | 83 | 100 | 134 | 289 | 46.5
0.0012 | 0.001 | 0.09 | 0.008 | 0.006 | 0.08 | 0.001 | 0.0021 | 0.0014 | 741 | 1225 | 201 | 1047 | 904 | 3.5 | 1682.2 | 28.65 | 40.152 | 252 | 48 | 2.5 | 16675 | 0.8 | 83 | 100 | 134 | 290 | 46.5
0.105 | 0.24 | 1.49 | 0.015 | 0.004 | 0.021 | 0.046 | 0 | 0.0047 | 580 | 1209 | 151 | 1023 | 886 | 3.4 | 1264.5 | 27.71 | 21.541 | 179 | 91 | 3 | 16382 | 0.6 | 84 | 160 | 439 | 615 | 25
0.105 | 0.24 | 1.49 | 0.015 | 0.004 | 0.021 | 0.046 | 0 | 0.0047 | 580 | 1209 | 151 | 1023 | 886 | 3.4 | 1264.5 | 27.71 | 21.541 | 179 | 91 | 3 | 16382 | 0.6 | 84 | 160 | 439 | 614 | 25
0.062 | 0.2 | 1 | 0.013 | 0.005 | 0.035 | 0.04 | 0 | 0.0039 | 600 | 1187 | 191 | 1026 | 883 | 3.801 | 1282.5 | 19.3 | 14.497 | 248 | 100 | 3 | 13527 | 0.6 | 85 | 168 | 441 | 548 | 22.5
0.062 | 0.2 | 1 | 0.013 | 0.005 | 0.035 | 0.04 | 0 | 0.0039 | 600 | 1187 | 191 | 1026 | 883 | 3.801 | 1282.5 | 19.3 | 14.497 | 248 | 100 | 3 | 13527 | 0.6 | 85 | 168 | 440 | 547 | 23
0.062 | 0.2 | 1 | 0.013 | 0.005 | 0.035 | 0.04 | 0 | 0.0039 | 600 | 1187 | 191 | 1026 | 883 | 3.801 | 1282.5 | 19.3 | 14.497 | 248 | 100 | 3 | 13527 | 0.6 | 85 | 168 | 438 | 544 | 23
0.058 | 0.18 | 0.7 | 0.013 | 0.006 | 0 | 0.023 | 0 | 0.0053 | 593 | 1196 | 502 | 1013 | 882 | 4.3 | 1086.7 | 19.24 | 22.673 | 238 | 65 | 3 | 12878 | 0.4 | 86 | 153 | 378 | 471 | 30
0.058 | 0.18 | 0.7 | 0.013 | 0.006 | 0 | 0.023 | 0 | 0.0053 | 593 | 1196 | 502 | 1013 | 882 | 4.3 | 1086.7 | 19.24 | 22.673 | 238 | 65 | 3 | 12878 | 0.4 | 86 | 153 | 370 | 465 | 28.5
0.0013 | 0 | 0.13 | 0.01 | 0.005 | 0.0734 | 0 | 0.0018 | 0.0018 | 719 | 1227 | 164 | 1046 | 903 | 3.501 | 1525.5 | 28.94 | 38.173 | 231 | 49 | 2.5 | 15040 | 1.8 | 85 | 134 | 152 | 294 | 43.5
0.0013 | 0 | 0.13 | 0.01 | 0.005 | 0.0734 | 0 | 0.0018 | 0.0018 | 719 | 1227 | 164 | 1046 | 903 | 3.501 | 1525.5 | 28.94 | 38.173 | 231 | 49 | 2.5 | 15040 | 1.8 | 85 | 134 | 152 | 294 | 43.5
0.0013 | 0 | 0.13 | 0.01 | 0.005 | 0.0734 | 0 | 0.0018 | 0.0018 | 719 | 1227 | 164 | 1046 | 903 | 3.501 | 1525.5 | 28.94 | 38.173 | 231 | 49 | 2.5 | 15040 | 1.8 | 85 | 134 | 152 | 294 | 43.5
0.047 | 0.001 | 0.28 | 0.014 | 0.006 | 0 | 0.012 | 0 | 0.0012 | 636 | 1211 | 179 | 1041 | 887 | 4.3 | 1402.2 | 27.88 | 23.699 | 164 | 100 | 2.5 | 13136 | 1 | 82 | 163 | 308 | 380 | 38
0.047 | 0.001 | 0.28 | 0.014 | 0.006 | 0 | 0.012 | 0 | 0.0012 | 636 | 1211 | 179 | 1041 | 887 | 4.3 | 1402.2 | 27.88 | 23.699 | 164 | 100 | 2.5 | 13136 | 1 | 82 | 163 | 307 | 379 | 35.5
0.047 | 0.001 | 0.28 | 0.014 | 0.006 | 0 | 0.012 | 0 | 0.0012 | 636 | 1211 | 179 | 1041 | 887 | 4.3 | 1402.2 | 27.88 | 23.699 | 164 | 100 | 2.5 | 13136 | 1 | 82 | 163 | 308 | 379 | 36
0.071 | 0.24 | 1.87 | 0.012 | 0.004 | 0.017 | 0.024 | 0.0018 | 0.0051 | 546 | 1218 | 162 | 1029 | 872 | 3.8 | 1440.1 | 22.64 | 19.711 | 255 | 100 | 3 | 20316 | 0.4 | 83 | 165 | 376 | 623 | 23.5
0.071 | 0.24 | 1.87 | 0.012 | 0.004 | 0.017 | 0.024 | 0.0018 | 0.0051 | 546 | 1218 | 162 | 1029 | 872 | 3.8 | 1440.1 | 22.64 | 19.711 | 255 | 100 | 3 | 20316 | 0.4 | 83 | 165 | 376 | 618 | 24
0.071 | 0.24 | 1.87 | 0.012 | 0.004 | 0.017 | 0.024 | 0.0018 | 0.0051 | 546 | 1218 | 162 | 1029 | 872 | 3.8 | 1440.1 | 22.64 | 19.711 | 255 | 100 | 3 | 20316 | 0.4 | 83 | 165 | 378 | 620 | 24
0.0013 | 0.003 | 0.45 | 0.025 | 0.01 | 0.025 | 0.019 | 0.0016 | 0.0016 | 727 | 1213 | 175 | 1014 | 900 | 3 | 1518 | 29.2 | 32.137 | 237 | 43 | 2.5 | 14608 | 1.5 | 84 | 159 | 184 | 354 | 41
0.0013 | 0.003 | 0.45 | 0.025 | 0.01 | 0.025 | 0.019 | 0.0016 | 0.0016 | 727 | 1213 | 175 | 1014 | 900 | 3 | 1518 | 29.2 | 32.137 | 237 | 43 | 2.5 | 14608 | 1.5 | 84 | 159 | 197 | 360 | 39.5
0.0015 | 0 | 0.1 | 0.011 | 0.007 | 0.0615 | 0 | 0.0026 | 0.0017 | 714 | 1234 | 187 | 1046 | 900 | 3.5 | 1608.4 | 23.24 | 40.15 | 266 | 74 | 3 | 14973 | 1.8 | 86 | 160 | 143 | 298 | 46.5
0.0015 | 0 | 0.1 | 0.011 | 0.007 | 0.0615 | 0 | 0.0026 | 0.0017 | 714 | 1234 | 187 | 1046 | 900 | 3.5 | 1608.4 | 23.24 | 40.15 | 266 | 74 | 3 | 14973 | 1.8 | 86 | 160 | 143 | 298 | 46.5
0.069 | 0.23 | 1.84 | 0.013 | 0.003 | 0.017 | 0.023 | 0.0015 | 0.0042 | 532 | 1211 | 165 | 1024 | 870 | 3.8 | 1369.8 | 29.02 | 19.206 | 268 | 100 | 2.5 | 18552 | 0.4 | 84 | 185 | 367 | 624 | 24.5
0.069 | 0.23 | 1.84 | 0.013 | 0.003 | 0.017 | 0.023 | 0.0015 | 0.0042 | 532 | 1211 | 165 | 1024 | 870 | 3.8 | 1369.8 | 29.02 | 19.206 | 268 | 100 | 2.5 | 18552 | 0.4 | 84 | 185 | 364 | 625 | 25
0.069 | 0.23 | 1.84 | 0.013 | 0.003 | 0.017 | 0.023 | 0.0015 | 0.0042 | 532 | 1211 | 165 | 1024 | 870 | 3.8 | 1369.8 | 29.02 | 19.206 | 268 | 100 | 2.5 | 18552 | 0.4 | 84 | 185 | 365 | 624 | 24.5
0.067 | 0.25 | 1.86 | 0.014 | 0.007 | 0.019 | 0.025 | 0.0019 | 0.0032 | 557 | 1229 | 169 | 1032 | 858 | 3.8 | 1091.4 | 18.51 | 18.961 | 215 | 89 | 3 | 13685 | 0.4 | 84 | 139 | 360 | 629 | 24.5
0.0013 | 0.001 | 0.08 | 0.005 | 0.007 | 0.076 | 0 | 0.0024 | 0.0018 | 744 | 1237 | 152 | 1054 | 925 | 3.501 | 1824.7 | 29.37 | 35.953 | 236 | 51 | 2.5 | 17491 | 0.8 | 82 | 126 | 135 | 278 | 48
0.0013 | 0.001 | 0.08 | 0.005 | 0.007 | 0.076 | 0 | 0.0024 | 0.0018 | 744 | 1237 | 152 | 1054 | 925 | 3.501 | 1824.7 | 29.37 | 35.953 | 236 | 51 | 2.5 | 17491 | 0.8 | 82 | 126 | 140 | 284 | 46
0.0013 | 0.001 | 0.08 | 0.005 | 0.007 | 0.076 | 0 | 0.0024 | 0.0018 | 744 | 1237 | 152 | 1054 | 925 | 3.501 | 1824.7 | 29.37 | 35.953 | 236 | 51 | 2.5 | 17491 | 0.8 | 82 | 126 | 135 | 283 | 49
0.072 | 0.24 | 1.88 | 0.011 | 0.004 | 0.022 | 0.023 | 0.0013 | 0.005 | 552 | 1202 | 168 | 1039 | 870 | 3.401 | 1276.4 | 20.78 | 24.693 | 174 | 91 | 3 | 17317 | 0.6 | 83 | 166 | 398 | 646 | 26
0.072 | 0.24 | 1.88 | 0.011 | 0.004 | 0.022 | 0.023 | 0.0013 | 0.005 | 552 | 1202 | 168 | 1039 | 870 | 3.401 | 1276.4 | 20.78 | 24.693 | 174 | 91 | 3 | 17317 | 0.6 | 83 | 166 | 389 | 630 | 26
0.072 | 0.24 | 1.88 | 0.011 | 0.004 | 0.022 | 0.023 | 0.0013 | 0.005 | 552 | 1202 | 168 | 1039 | 870 | 3.401 | 1276.4 | 20.78 | 24.693 | 174 | 91 | 3 | 17317 | 0.6 | 83 | 166 | 388 | 628 | 27
0.013 | 0 | 0.18 | 0.014 | 0.007 | 0 | 0.001 | 0 | 0.0022 | 714 | 1198 | 217 | 1027 | 900 | 6 | 1431.7 | 29.53 | 22.015 | 271 | 101 | 3 | 12462 | 1.2 | 85 | 179 | 211 | 312 | 43
0.0012 | 0.002 | 0.08 | 0.006 | 0.006 | 0.074 | 0.001 | 0.0024 | 0.0022 | 742 | 1215 | 210 | 1046 | 905 | 3.499 | 1267.6 | 21.68 | 38.295 | 206 | 39 | 3 | 12149 | 1.8 | 83 | 163 | 140 | 275 | 49
0.046 | 0.001 | 0.24 | 0.008 | 0.012 | 0 | 0.014 | 0 | 0.0037 | 639 | 1223 | 172 | 1034 | 890 | 4.301 | 1562.4 | 27.56 | 21.815 | 194 | 100 | 3 | 14644 | 1 | 83 | 178 | 275 | 366 | 35.5
0.013 | 0 | 0.18 | 0.014 | 0.007 | 0 | 0.001 | 0 | 0.0022 | 714 | 1198 | 217 | 1027 | 900 | 6 | 1431.7 | 29.53 | 22.015 | 271 | 101 | 3 | 12462 | 1.2 | 85 | 179 | 211 | 312 | 43
0.046 | 0.001 | 0.24 | 0.008 | 0.012 | 0 | 0.014 | 0 | 0.0037 | 639 | 1223 | 172 | 1034 | 890 | 4.301 | 1562.4 | 27.56 | 21.815 | 194 | 100 | 3 | 14644 | 1 | 83 | 178 | 275 | 366 | 35.5
0.046 | 0.001 | 0.24 | 0.008 | 0.012 | 0 | 0.014 | 0 | 0.0037 | 639 | 1223 | 172 | 1034 | 890 | 4.301 | 1562.4 | 27.56 | 21.815 | 194 | 100 | 3 | 14644 | 1 | 83 | 178 | 274 | 366 | 36
0.0012 | 0.002 | 0.08 | 0.006 | 0.006 | 0.074 | 0.001 | 0.0024 | 0.0022 | 742 | 1215 | 210 | 1046 | 905 | 3.499 | 1267.6 | 21.68 | 38.295 | 206 | 39 | 3 | 12149 | 1.8 | 83 | 163 | 143 | 276 | 48
0.013 | 0 | 0.18 | 0.014 | 0.007 | 0 | 0.001 | 0 | 0.0022 | 714 | 1198 | 217 | 1027 | 900 | 6 | 1431.7 | 29.53 | 22.015 | 271 | 101 | 3 | 12462 | 1.2 | 85 | 179 | 211 | 312 | 43
0.0015 | 0.001 | 0.18 | 0.007 | 0.003 | 0.069 | 0 | 0.0018 | 0.0018 | 711 | 1218 | 163 | 1053 | 905 | 3.5 | 1518.1 | 28.85 | 38.927 | 208 | 67 | 2.5 | 14525 | 1.8 | 84 | 112 | 146 | 290 | 46.5
0.0011 | 0.001 | 0.08 | 0.003 | 0.006 | 0.076 | 0 | 0.0025 | 0.0013 | 738 | 1233 | 194 | 1087 | 934 | 3.499 | 1741.5 | 28.47 | 36.162 | 216 | 54 | 2.5 | 16446 | 0.8 | 80 | 148 | 130 | 280 | 46
0.0011 | 0.001 | 0.08 | 0.003 | 0.006 | 0.076 | 0 | 0.0025 | 0.0013 | 738 | 1233 | 194 | 1087 | 934 | 3.499 | 1741.5 | 28.47 | 36.162 | 216 | 54 | 2.5 | 16446 | 0.8 | 80 | 148 | 129 | 275 | 50
0.0015 | 0.001 | 0.18 | 0.006 | 0.006 | 0.072 | 0 | 0.0023 | 0.0017 | 714 | 1206 | 165 | 1047 | 907 | 3.5 | 1529 | 29.11 | 38.922 | 209 | 67 | 2.5 | 14858 | 1.8 | 84 | 139 | 148 | 294 | 45.5
0.0015 | 0.001 | 0.18 | 0.006 | 0.006 | 0.072 | 0 | 0.0023 | 0.0017 | 714 | 1206 | 165 | 1047 | 907 | 3.5 | 1529 | 29.11 | 38.922 | 209 | 67 | 2.5 | 14858 | 1.8 | 84 | 139 | 149 | 294 | 47
0.0015 | 0.001 | 0.19 | 0.009 | 0.01 | 0.076 | 0 | 0.0013 | 0.0019 | 708 | 1231 | 178 | 1030 | 903 | 3.5 | 1771.7 | 29.18 | 35.817 | 251 | 73 | 3 | 16129 | 0.8 | 82 | 136 | 153 | 290 | 45.5
0.0015 | 0.001 | 0.19 | 0.009 | 0.01 | 0.076 | 0 | 0.0013 | 0.0019 | 708 | 1231 | 178 | 1030 | 903 | 3.5 | 1771.7 | 29.18 | 35.817 | 251 | 73 | 3 | 16129 | 0.8 | 82 | 136 | 149 | 290 | 47
0.0015 | 0.001 | 0.19 | 0.009 | 0.01 | 0.076 | 0 | 0.0013 | 0.0019 | 708 | 1231 | 178 | 1030 | 903 | 3.5 | 1771.7 | 29.18 | 35.817 | 251 | 73 | 3 | 16129 | 0.8 | 82 | 136 | 144 | 293 | 53
0.0007 | 0.001 | 0.1 | 0.013 | 0.011 | 0.07 | 0 | 0.0026 | 0.0016 | 737 | 1167 | 175 | 978 | 897 | 5.5 | 1305.1 | 22.38 | 27.754 | 214 | 88 | 3 | 12082 | 1.2 | 84 | 186 | 174 | 285 | 44.5
0.0007 | 0.001 | 0.1 | 0.013 | 0.011 | 0.07 | 0 | 0.0026 | 0.0016 | 737 | 1167 | 175 | 978 | 897 | 5.5 | 1305.1 | 22.38 | 27.754 | 214 | 88 | 3 | 12082 | 1.2 | 84 | 186 | 172 | 285 | 48
0.0007 | 0.001 | 0.1 | 0.013 | 0.011 | 0.07 | 0 | 0.0026 | 0.0016 | 737 | 1167 | 175 | 978 | 897 | 5.5 | 1305.1 | 22.38 | 27.754 | 214 | 88 | 3 | 12082 | 1.2 | 84 | 186 | 171 | 286 | 46
0.0012 | 0.001 | 0.12 | 0.007 | 0.006 | 0.075 | 0 | 0.0019 | 0.002 | 740 | 1231 | 196 | 1060 | 903 | 3.5 | 1636.4 | 28.9 | 38.196 | 231 | 49 | 2.5 | 15925 | 0.8 | 83 | 142 | 151 | 299 | 48.5
0.024 | 0 | 0.24 | 0.01 | 0.01 | 0 | 0.001 | 0 | 0.0025 | 706 | 1231 | 179 | 1031 | 901 | 3.499 | 1536.2 | 30.75 | 32.187 | 201 | 56 | 3 | 13311 | 1.6 | 83 | 197 | 259 | 338 | 36.5
0.0015 | 0.001 | 0.17 | 0.007 | 0.005 | 0.065 | 0 | 0.0026 | 0.0019 | 710 | 1203 | 199 | 1032 | 902 | 3.5 | 1525.2 | 29.61 | 38.725 | 209 | 67 | 2.5 | 14340 | 1.8 | 83 | 130 | 152 | 297 | 47
0.024 | 0 | 0.24 | 0.01 | 0.01 | 0 | 0.001 | 0 | 0.0025 | 706 | 1231 | 179 | 1031 | 901 | 3.499 | 1536.2 | 30.75 | 32.187 | 201 | 56 | 3 | 13311 | 1.6 | 83 | 197 | 259 | 338 | 36.5
0.024 | 0 | 0.24 | 0.01 | 0.01 | 0 | 0.001 | 0 | 0.0025 | 706 | 1231 | 179 | 1031 | 901 | 3.499 | 1536.2 | 30.75 | 32.187 | 201 | 56 | 3 | 13311 | 1.6 | 83 | 197 | 259 | 338 | 36.5
0.0015 | 0.001 | 0.17 | 0.007 | 0.005 | 0.065 | 0 | 0.0026 | 0.0019 | 710 | 1203 | 199 | 1032 | 902 | 3.5 | 1525.2 | 29.61 | 38.725 | 209 | 67 | 2.5 | 14340 | 1.8 | 83 | 130 | 153 | 298 | 47.5
0.051 | 0.027 | 0.42 | 0.011 | 0.007 | 0 | 0.02 | 0 | 0.0032 | 602 | 1217 | 161 | 1011 | 885 | 4 | 1329.2 | 28.758 | 19.471 | 289 | 100 | 3 | 12986 | 0.6 | 84 | 150 | 340 | 418 | 32
0.051 | 0.027 | 0.42 | 0.011 | 0.007 | 0 | 0.02 | 0 | 0.0032 | 602 | 1217 | 161 | 1011 | 885 | 4 | 1329.2 | 28.758 | 19.471 | 289 | 100 | 3 | 12986 | 0.6 | 84 | 150 | 349 | 421 | 33
0.0014 | 0.001 | 0.16 | 0.007 | 0.005 | 0.068 | 0 | 0.002 | 0.0017 | 702 | 1226 | 239 | 1061 | 900 | 3.5 | 1642.2 | 28.93 | 40.496 | 236 | 71 | 2.5 | 15560 | 0.8 | 84 | 138 | 147 | 296 | 42.5
0.0014 | 0.001 | 0.16 | 0.007 | 0.005 | 0.068 | 0 | 0.002 | 0.0017 | 702 | 1226 | 239 | 1061 | 900 | 3.5 | 1642.2 | 28.93 | 40.496 | 236 | 71 | 2.5 | 15560 | 0.8 | 84 | 138 | 144 | 295 | 41.5
0.0011 | 0.001 | 0.1 | 0.009 | 0.006 | 0.071 | 0.001 | 0.0022 | 0.0015 | 733 | 1233 | 172 | 1054 | 906 | 3.499 | 1722 | 28.74 | 36.591 | 239 | 55 | 2.5 | 15666 | 0.8 | 84 | 129 | 150 | 286 | 46
0.0011 | 0.001 | 0.1 | 0.009 | 0.006 | 0.071 | 0.001 | 0.0022 | 0.0015 | 733 | 1233 | 172 | 1054 | 906 | 3.499 | 1722 | 28.74 | 36.591 | 239 | 55 | 2.5 | 15666 | 0.8 | 84 | 129 | 134 | 287 | 46
0.068 | 0.26 | 1.9 | 0.017 | 0.006 | 0.02 | 0.023 | 0.0015 | 0.0038 | 549 | 1195 | 166 | 1050 | 867 | 4.5 | 1194.8 | 20.14 | 13.239 | 297 | 100 | 3 | 13398 | 0.3 | 80 | 184 | 384 | 621 | 25
0.0011 | 0.001 | 0.1 | 0.009 | 0.006 | 0.071 | 0.001 | 0.0022 | 0.0015 | 733 | 1233 | 172 | 1054 | 906 | 3.499 | 1722 | 28.74 | 36.591 | 239 | 55 | 2.5 | 15666 | 0.8 | 84 | 129 | 135 | 287 | 46
0.068 | 0.26 | 1.9 | 0.017 | 0.006 | 0.02 | 0.023 | 0.0015 | 0.0038 | 549 | 1195 | 166 | 1050 | 867 | 4.5 | 1194.8 | 20.14 | 13.239 | 297 | 100 | 3 | 13398 | 0.3 | 80 | 184 | 385 | 615 | 23
0.0011 | 0.001 | 0.1 | 0.009 | 0.006 | 0.071 | 0.001 | 0.0022 | 0.0015 | 733 | 1233 | 172 | 1054 | 906 | 3.499 | 1722 | 28.74 | 36.591 | 239 | 55 | 2.5 | 15666 | 0.8 | 84 | 129 | 147 | 284 | 46.5
0.07 | 0.28 | 1.89 | 0.014 | 0.004 | 0.018 | 0.024 | 0.0014 | 0.0053 | 542 | 1212 | 161 | 1026 | 870 | 3.4 | 1313.1 | 27.69 | 23.944 | 185 | 93 | 2.5 | 17717 | 0.6 | 82 | 171 | 381 | 642 | 26
0.07 | 0.28 | 1.89 | 0.014 | 0.004 | 0.018 | 0.024 | 0.0014 | 0.0053 | 542 | 1212 | 161 | 1026 | 870 | 3.4 | 1313.1 | 27.69 | 23.944 | 185 | 93 | 2.5 | 17717 | 0.6 | 82 | 171 | 381 | 641 | 27
0.07 | 0.28 | 1.89 | 0.014 | 0.004 | 0.018 | 0.024 | 0.0014 | 0.0053 | 542 | 1212 | 161 | 1026 | 870 | 3.4 | 1313.1 | 27.69 | 23.944 | 185 | 93 | 2.5 | 17717 | 0.6 | 82 | 171 | 382 | 646 | 26.5
0.07 | 0.28 | 1.89 | 0.014 | 0.004 | 0.018 | 0.024 | 0.0014 | 0.0053 | 542 | 1212 | 161 | 1026 | 870 | 3.4 | 1313.1 | 27.69 | 23.944 | 185 | 93 | 2.5 | 17717 | 0.6 | 82 | 171 | 382 | 643 | 26.5
0.0011 | 0.001 | 0.08 | 0.005 | 0.008 | 0.08 | 0 | 0.0019 | 0.0012 | 736 | 1226 | 197 | 1048 | 922 | 3.5 | 1521.5 | 27.58 | 39.146 | 204 | 42 | 2.5 | 13853 | 1.8 | 85 | 118 | 146 | 288 | 46.5
0.0011 | 0.001 | 0.08 | 0.005 | 0.008 | 0.08 | 0 | 0.0019 | 0.0012 | 736 | 1226 | 197 | 1048 | 922 | 3.5 | 1521.5 | 27.58 | 39.146 | 204 | 42 | 2.5 | 13853 | 1.8 | 85 | 118 | 137 | 282 | 49
0.0017 | 0 | 0.11 | 0.013 | 0.011 | 0.0694 | 0 | 0.002 | 0.001 | 721 | 1210 | 148 | 1044 | 906 | 4 | 1284.9 | 28.5 | 28.825 | 189 | 54 | 3 | 10634 | 1.8 | 83 | 169 | 156 | 293 | 43.5
0.0017 | 0 | 0.11 | 0.013 | 0.011 | 0.0694 | 0 | 0.002 | 0.001 | 721 | 1210 | 148 | 1044 | 906 | 4 | 1284.9 | 28.5 | 28.825 | 189 | 54 | 3 | 10634 | 1.8 | 83 | 169 | 156 | 293 | 43.5
0.0017 | 0 | 0.11 | 0.013 | 0.011 | 0.0694 | 0 | 0.002 | 0.001 | 721 | 1210 | 148 | 1044 | 906 | 4 | 1284.9 | 28.5 | 28.825 | 189 | 54 | 3 | 10634 | 1.8 | 83 | 169 | 156 | 293 | 43.5
0.073 | 0.24 | 1.86 | 0.011 | 0.005 | 0.015 | 0.023 | 0.0013 | 0.0049 | 551 | 1202 | 156 | 1029 | 870 | 3.8 | 1371.4 | 27.61 | 14.947 | 260 | 100 | 3 | 15881 | 0.4 | 84 | 180 | 362 | 635 | 26.5
0.073 | 0.24 | 1.86 | 0.011 | 0.005 | 0.015 | 0.023 | 0.0013 | 0.0049 | 551 | 1202 | 156 | 1029 | 870 | 3.8 | 1371.4 | 27.61 | 14.947 | 260 | 100 | 3 | 15881 | 0.4 | 84 | 180 | 364 | 635 | 25.5
0.073 | 0.24 | 1.86 | 0.011 | 0.005 | 0.015 | 0.023 | 0.0013 | 0.0049 | 551 | 1202 | 156 | 1029 | 870 | 3.8 | 1371.4 | 27.61 | 14.947 | 260 | 100 | 3 | 15881 | 0.4 | 84 | 180 | 362 | 635 | 26
0.02 | 0 | 0.23 | 0.012 | 0.01 | 0 | 0.0013 | 0 | 0.0015 | 712 | 1207 | 176 | 1057 | 920 | 4.8 | 1284.2 | 30.269 | 21.973 | 170 | 85 | 3 | 9978 | 1.6 | 83 | 222 | 208 | 316 | 42.5
0.02 | 0 | 0.23 | 0.012 | 0.01 | 0 | 0.0013 | 0 | 0.0015 | 712 | 1207 | 176 | 1057 | 920 | 4.8 | 1284.2 | 30.269 | 21.973 | 170 | 85 | 3 | 9978 | 1.6 | 83 | 222 | 208 | 316 | 42.5
0.02 | 0 | 0.23 | 0.012 | 0.01 | 0 | 0.0013 | 0 | 0.0015 | 712 | 1207 | 176 | 1057 | 920 | 4.8 | 1284.2 | 30.269 | 21.973 | 170 | 85 | 3 | 9978 | 1.6 | 83 | 222 | 208 | 316 | 42.5
0.001 | 0.001 | 0.08 | 0.007 | 0.007 | 0.074 | 0 | 0.0022 | 0.0023 | 738 | 1221 | 191 | 1063 | 937 | 3.5 | 1695.2 | 29.949 | 35.865 | 261 | 55 | 3 | 14700 | 0.8 | 83 | 165 | 129 | 273 | 48.5
0.001 | 0.001 | 0.08 | 0.007 | 0.007 | 0.074 | 0 | 0.0022 | 0.0023 | 738 | 1221 | 191 | 1063 | 937 | 3.5 | 1695.2 | 29.949 | 35.865 | 261 | 55 | 3 | 14700 | 0.8 | 83 | 165 | 134 | 279 | 44
0.121 | 0.4 | 1.85 | 0.024 | 0.005 | 0.004 | 0.02 | 0.001 | 0.0037 | 546 | 1195 | 206 | 1023 | 876 | 4.001 | 1404.5 | 28.84 | 15.333 | 269 | 100 | 3 | 17495 | 0.4 | 85 | 151 | 480 | 822 | 20.5
0.069 | 0.23 | 1.86 | 0.008 | 0.005 | 0.015 | 0.024 | 0.0017 | 0.0047 | 542 | 1219 | 165 | 1044 | 873 | 3.799 | 1235.1 | 19.17 | 20.495 | 226 | 100 | 3 | 16579 | 0.4 | 84 | 191 | 371 | 595 | 28.5
0.121 | 0.4 | 1.85 | 0.024 | 0.005 | 0.004 | 0.02 | 0.001 | 0.0037 | 546 | 1195 | 206 | 1023 | 876 | 4.001 | 1404.5 | 28.84 | 15.333 | 269 | 100 | 3 | 17495 | 0.4 | 85 | 151 | 479 | 822 | 20.5
0.069 | 0.23 | 1.86 | 0.008 | 0.005 | 0.015 | 0.024 | 0.0017 | 0.0047 | 542 | 1219 | 165 | 1044 | 873 | 3.799 | 1235.1 | 19.17 | 20.495 | 226 | 100 | 3 | 16579 | 0.4 | 84 | 191 | 371 | 595 | 29
0.069 | 0.23 | 1.86 | 0.008 | 0.005 | 0.015 | 0.024 | 0.0017 | 0.0047 | 542 | 1219 | 165 | 1044 | 873 | 3.799 | 1235.1 | 19.17 | 20.495 | 226 | 100 | 3 | 16579 | 0.4 | 84 | 191 | 371 | 594 | 28.5
0.121 | 0.4 | 1.85 | 0.024 | 0.005 | 0.004 | 0.02 | 0.001 | 0.0037 | 546 | 1195 | 206 | 1023 | 876 | 4.001 | 1404.5 | 28.84 | 15.333 | 269 | 100 | 3 | 17495 | 0.4 | 85 | 151 | 481 | 825 | 20.5
0.074 | 0.23 | 1.86 | 0.012 | 0.007 | 0.022 | 0.023 | 0.0016 | 0.0035 | 545 | 1232 | 191 | 1028 | 875 | 4 | 1414.5 | 28.16 | 17.311 | 275 | 97 | 3 | 18129 | 0.4 | 84 | 102 | 389 | 644 | 25.5
0.074 | 0.23 | 1.86 | 0.012 | 0.007 | 0.022 | 0.023 | 0.0016 | 0.0035 | 545 | 1232 | 191 | 1028 | 875 | 4 | 1414.5 | 28.16 | 17.311 | 275 | 97 | 3 | 18129 | 0.4 | 84 | 102 | 372 | 637 | 28
0.07 | 0.21 | 1.04 | 0.012 | 0.008 | 0.031 | 0.04 | 0 | 0.0042 | 601 | 1205 | 162 | 1001 | 883 | 3.799 | 1294.9 | 28.92 | 19.008 | 232 | 100 | 3 | 16049 | 0.6 | 83 | 133 | 421 | 525 | 23
0.07 | 0.21 | 1.04 | 0.012 | 0.008 | 0.031 | 0.04 | 0 | 0.0042 | 601 | 1205 | 162 | 1001 | 883 | 3.799 | 1294.9 | 28.92 | 19.008 | 232 | 100 | 3 | 16049 | 0.6 | 83 | 133 | 426 | 532 | 23
0.0011 | 0.001 | 0.08 | 0.007 | 0.006 | 0.077 | 0 | 0.002 | 0.0017 | 740 | 1221 | 218 | 1054 | 926 | 3.499 | 1656.2 | 28.68 | 38.122 | 254 | 47 | 2.5 | 15535 | 0.8 | 85 | 111 | 136 | 281 | 48.5
0.0011 | 0.001 | 0.08 | 0.007 | 0.006 | 0.077 | 0 | 0.002 | 0.0017 | 740 | 1221 | 218 | 1054 | 926 | 3.499 | 1656.2 | 28.68 | 38.122 | 254 | 47 | 2.5 | 15535 | 0.8 | 85 | 111 | 137 | 284 | 48.5
0.0011 | 0.001 | 0.08 | 0.007 | 0.006 | 0.077 | 0 | 0.002 | 0.0017 | 740 | 1221 | 218 | 1054 | 926 | 3.499 | 1656.2 | 28.68 | 38.122 | 254 | 47 | 2.5 | 15535 | 0.8 | 85 | 111 | 137 | 284 | 48
0.07 | 0.21 | 1.04 | 0.012 | 0.008 | 0.031 | 0.04 | 0 | 0.0042 | 601 | 1205 | 162 | 1001 | 883 | 3.799 | 1294.9 | 28.92 | 19.008 | 232 | 100 | 3 | 16049 | 0.6 | 83 | 133 | 420 | 525 | 18.5
0.0011 | 0 | 0.11 | 0.012 | 0.01 | 0.0648 | 0 | 0.0017 | 0.0021 | 740 | 1210 | 166 | 1024 | 904 | 5 | 1535 | 31.59 | 30.973 | 232 | 75 | 3 | 14303 | 1.8 | 81 | 179 | 173 | 294 | 46
0.0011 | 0 | 0.11 | 0.012 | 0.01 | 0.0648 | 0 | 0.0017 | 0.0021 | 740 | 1210 | 166 | 1024 | 904 | 5 | 1535 | 31.59 | 30.973 | 232 | 75 | 3 | 14303 | 1.8 | 81 | 179 | 164 | 286 | 47
0.054 | 0.064 | 1.42 | 0.012 | 0.003 | 0.026 | 0 | 0 | 0.0025 | 615 | 1211 | 187 | 1044 | 873 | 4 | 1236.3 | 21.89 | 19.785 | 245 | 80 | 3 | 15084 | 0.4 | 84 | 153 | 299 | 501 | 31.5
0.054 | 0.064 | 1.42 | 0.012 | 0.003 | 0.026 | 0 | 0 | 0.0025 | 615 | 1211 | 187 | 1044 | 873 | 4 | 1236.3 | 21.89 | 19.785 | 245 | 80 | 3 | 15084 | 0.4 | 84 | 153 | 300 | 505 | 30
0.054 | 0.064 | 1.42 | 0.012 | 0.003 | 0.026 | 0 | 0 | 0.0025 | 615 | 1211 | 187 | 1044 | 873 | 4 | 1236.3 | 21.89 | 19.785 | 245 | 80 | 3 | 15084 | 0.4 | 84 | 153 | 299 | 508 | 30.5
0.071 | 0.24 | 1.88 | 0.011 | 0.003 | 0.017 | 0.024 | 0.0018 | 0.0041 | 537 | 1204 | 144 | 1013 | 868 | 3.4 | 1106.9 | 19.58 | 21.126 | 198 | 78 | 2.5 | 14250 | 0.6 | 85 | 199 | 384 | 649 | 26
0.071 | 0.24 | 1.88 | 0.011 | 0.003 | 0.017 | 0.024 | 0.0018 | 0.0041 | 537 | 1204 | 144 | 1013 | 868 | 3.4 | 1106.9 | 19.58 | 21.126 | 198 | 78 | 2.5 | 14250 | 0.6 | 85 | 199 | 363 | 637 | 25.5
0.071 | 0.24 | 1.88 | 0.011 | 0.003 | 0.017 | 0.024 | 0.0018 | 0.0041 | 537 | 1204 | 144 | 1013 | 868 | 3.4 | 1106.9 | 19.58 | 21.126 | 198 | 78 | 2.5 | 14250 | 0.6 | 85 | 199 | 368 | 646 | 26
0.001 | 0.001 | 0.17 | 0.008 | 0.005 | 0.063 | 0 | 0.0024 | 0.0017 | 709 | 1216 | 187 | 1046 | 901 | 3.5 | 1491.9 | 29.33 | 40.589 | 222 | 65 | 2.5 | 15740 | 1.8 | 84 | 88 | 148 | 291 | 46
0.001 | 0.001 | 0.17 | 0.008 | 0.005 | 0.063 | 0 | 0.0024 | 0.0017 | 709 | 1216 | 187 | 1046 | 901 | 3.5 | 1491.9 | 29.33 | 40.589 | 222 | 65 | 2.5 | 15740 | 1.8 | 84 | 88 | 149 | 297 | 48
0.055 | 0.066 | 1.36 | 0.011 | 0.002 | 0.026 | 0 | 0 | 0.0021 | 616 | 1239 | 196 | 1034 | 874 | 3.1 | 1564.2 | 27.59 | 23.955 | 244 | 100 | 3 | 18709 | 0.8 | 83 | 137 | 298 | 511 | 29
0.055 | 0.066 | 1.36 | 0.011 | 0.002 | 0.026 | 0 | 0 | 0.0021 | 616 | 1239 | 196 | 1034 | 874 | 3.1 | 1564.2 | 27.59 | 23.955 | 244 | 100 | 3 | 18709 | 0.8 | 83 | 137 | 304 | 501 | 30
0.055 | 0.066 | 1.36 | 0.011 | 0.002 | 0.026 | 0 | 0 | 0.0021 | 616 | 1239 | 196 | 1034 | 874 | 3.1 | 1564.2 | 27.59 | 23.955 | 244 | 100 | 3 | 18709 | 0.8 | 83 | 137 | 298 | 502 | 29.5
0.0011 | 0 | 0.11 | 0.011 | 0.014 | 0.0612 | 0 | 0.0021 | 0.0019 | 721 | 1217 | 182 | 1045 | 906 | 3.5 | 1284.4 | 28.39 | 36.077 | 185 | 60 | 3 | 11529 | 1.8 | 84 | 85 | 141 | 292 | 42.5
0.002 | 0 | 0.13 | 0.008 | 0.006 | 0.0726 | 0 | 0.0017 | 0.0012 | 720 | 1208 | 173 | 1041 | 905 | 4.002 | 1286.7 | 29.91 | 30.114 | 208 | 54 | 3 | 10854 | 1.8 | 83 | 187 | 168 | 299 | 41
0.002 | 0 | 0.13 | 0.008 | 0.006 | 0.0726 | 0 | 0.0017 | 0.0012 | 720 | 1208 | 173 | 1041 | 905 | 4.002 | 1286.7 | 29.91 | 30.114 | 208 | 54 | 3 | 10854 | 1.8 | 83 | 187 | 168 | 299 | 41
0.0019 | 0.001 | 0.13 | 0.011 | 0.009 | 0.068 | 0 | 0.0024 | 0.002 | 738 | 1218 | 200 | 1014 | 899 | 4.999 | 1476.6 | 25.81 | 30.001 | 277 | 73 | 3 | 14347 | 1.8 | 83 | 134 | 169 | 294 | 45.5
0.002 | 0 | 0.13 | 0.008 | 0.006 | 0.0726 | 0 | 0.0017 | 0.0012 | 720 | 1208 | 173 | 1041 | 905 | 4.002 | 1286.7 | 29.91 | 30.114 | 208 | 54 | 3 | 10854 | 1.8 | 83 | 187 | 168 | 299 | 41
0.0011 | 0 | 0.11 | 0.011 | 0.014 | 0.0612 | 0 | 0.0021 | 0.0019 | 721 | 1217 | 182 | 1045 | 906 | 3.5 | 1284.4 | 28.39 | 36.077 | 185 | 60 | 3 | 11529 | 1.8 | 84 | 85 | 141 | 292 | 42.5
0.0011 | 0 | 0.11 | 0.011 | 0.014 | 0.0612 | 0 | 0.0021 | 0.0019 | 721 | 1217 | 182 | 1045 | 906 | 3.5 | 1284.4 | 28.39 | 36.077 | 185 | 60 | 3 | 11529 | 1.8 | 84 | 85 | 141 | 292 | 42.5
0.0019 | 0.001 | 0.13 | 0.011 | 0.009 | 0.068 | 0 | 0.0024 | 0.002 | 738 | 1218 | 200 | 1014 | 899 | 4.999 | 1476.6 | 25.81 | 30.001 | 277 | 73 | 3 | 14347 | 1.8 | 83 | 134 | 169 | 294 | 44
0.0011 | 0.001 | 0.1 | 0.004 | 0.006 | 0.074 | 0 | 0.002 | 0.0018 | 740 | 1227 | 205 | 1032 | 916 | 3.501 | 1648.6 | 28.94 | 39.131 | 221 | 47 | 2.5 | 16136 | 0.8 | 80 | 97 | 135 | 300 | 44.5
0.0011 | 0.001 | 0.1 | 0.004 | 0.006 | 0.074 | 0 | 0.002 | 0.0018 | 740 | 1227 | 205 | 1032 | 916 | 3.501 | 1648.6 | 28.94 | 39.131 | 221 | 47 | 2.5 | 16136 | 0.8 | 80 | 97 | 130 | 295 | 44.5
0.056 | 0.06 | 1.39 | 0.008 | 0.0076 | 0.028 | 0 | 0 | 0.0044 | 620 | 1202 | 189 | 1045 | 873 | 3.751 | 1057.4 | 18.55 | 23.44 | 194 | 76 | 3 | 11118 | 0.6 | 83 | 117 | 282 | 478 | 31.5
0.056 | 0.06 | 1.39 | 0.008 | 0.0076 | 0.028 | 0 | 0 | 0.0044 | 620 | 1202 | 189 | 1045 | 873 | 3.751 | 1057.4 | 18.55 | 23.44 | 194 | 76 | 3 | 11118 | 0.6 | 83 | 117 | 282 | 477 | 30.5
0.07 | 0.23 | 1.85 | 0.013 | 0.003 | 0.016 | 0.027 | 0.0013 | 0.0036 | 544 | 1230 | 172 | 1024 | 883 | 3.1 | 1485.6 | 29.1 | 22.918 | 236 | 97 | 3 | 21247 | 0.6 | 86 | 169 | 393 | 620 | 25
0.07 | 0.23 | 1.85 | 0.013 | 0.003 | 0.016 | 0.027 | 0.0013 | 0.0036 | 544 | 1230 | 172 | 1024 | 883 | 3.1 | 1485.6 | 29.1 | 22.918 | 236 | 97 | 3 | 21247 | 0.6 | 86 | 169 | 388 | 616 | 27
0.074 | 0.27 | 1.86 | 0.011 | 0.002 | 0.021 | 0.024 | 0.001 | 0.0038 | 543 | 1238 | 187 | 1045 | 872 | 3.8 | 1372.9 | 27.67 | 16.596 | 259 | 100 | 3 | 17140 | 0.4 | 84 | 192 | 377 | 631 | 27.5
0.063 | 0.071 | 1.39 | 0.009 | 0.005 | 0.02 | 0 | 0 | 0.0043 | 625 | 1215 | 195 | 1042 | 879 | 4 | 1229.5 | 17.34 | 21.786 | 239 | 100 | 3 | 11525 | 0.4 | 83 | 123 | 262 | 436 | 30.5
0.074 | 0.27 | 1.86 | 0.011 | 0.002 | 0.021 | 0.024 | 0.001 | 0.0038 | 543 | 1238 | 187 | 1045 | 872 | 3.8 | 1372.9 | 27.67 | 16.596 | 259 | 100 | 3 | 17140 | 0.4 | 84 | 192 | 382 | 629 | 25.5
0.063 | 0.071 | 1.39 | 0.009 | 0.005 | 0.02 | 0 | 0 | 0.0043 | 625 | 1215 | 195 | 1042 | 879 | 4 | 1229.5 | 17.34 | 21.786 | 239 | 100 | 3 | 11525 | 0.4 | 83 | 123 | 280 | 468 | 31
0.076 | 0.24 | 1.86 | 0.017 | 0.002 | 0.023 | 0.024 | 0.0017 | 0.0046 | 555 | 1213 | 161 | 1017 | 871 | 4.499 | 1356.3 | 29.04 | 11.933 | 293 | 101 | 3 | 15676 | 0.3 | 83 | 197 | 402 | 675 | 25
0.076 | 0.24 | 1.86 | 0.017 | 0.002 | 0.023 | 0.024 | 0.0017 | 0.0046 | 555 | 1213 | 161 | 1017 | 871 | 4.499 | 1356.3 | 29.04 | 11.933 | 293 | 101 | 3 | 15676 | 0.3 | 83 | 197 | 409 | 686 | 22.5
0.076 | 0.24 | 1.86 | 0.017 | 0.002 | 0.023 | 0.024 | 0.0017 | 0.0046 | 555 | 1213 | 161 | 1017 | 871 | 4.499 | 1356.3 | 29.04 | 11.933 | 293 | 101 | 3 | 15676 | 0.3 | 83 | 197 | 407 | 683 | 21.5
0.0009 | 0 | 0.12 | 0.009 | 0.005 | 0.0761 | 0 | 0.0022 | 0.0021 | 722 | 1206 | 242 | 1049 | 907 | 5.5 | 1386.1 | 28.92 | 27.052 | 232 | 93 | 3 | 11282 | 1.2 | 84 | 147 | 172 | 290 | 47.5
0.0009 | 0 | 0.12 | 0.009 | 0.005 | 0.0761 | 0 | 0.0022 | 0.0021 | 722 | 1206 | 242 | 1049 | 907 | 5.5 | 1386.1 | 28.92 | 27.052 | 232 | 93 | 3 | 11282 | 1.2 | 84 | 147 | 172 | 291 | 44.5
0.0015 | 0.002 | 0.18 | 0.004 | 0.006 | 0.078 | 0 | 0.0022 | 0.0022 | 711 | 1215 | 172 | 1030 | 899 | 3.5 | 1531.5 | 29.05 | 39.132 | 230 | 67 | 2.5 | 13991 | 1.8 | 85 | 104 | 158 | 302 | 48
0.0015 | 0.002 | 0.18 | 0.004 | 0.006 | 0.078 | 0 | 0.0022 | 0.0022 | 711 | 1215 | 172 | 1030 | 899 | 3.5 | 1531.5 | 29.05 | 39.132 | 230 | 67 | 2.5 | 13991 | 1.8 | 85 | 104 | 151 | 298 | 48.5
0.082 | 0.26 | 1.37 | 0.011 | 0.003 | 0.029 | 0.04 | 0 | 0.0053 | 600 | 1233 | 151 | 1015 | 880 | 3.401 | 1535.7 | 25.71 | 22.05 | 280 | 100 | 3 | 20083 | 0.6 | 77 | 135 | 456 | 598 | 20.5
0.082 | 0.26 | 1.37 | 0.011 | 0.003 | 0.029 | 0.04 | 0 | 0.0053 | 600 | 1233 | 151 | 1015 | 880 | 3.401 | 1535.7 | 25.71 | 22.05 | 280 | 100 | 3 | 20083 | 0.6 | 77 | 135 | 497 | 614 | 20.5
0.082 | 0.26 | 1.37 | 0.011 | 0.003 | 0.029 | 0.04 | 0 | 0.0053 | 600 | 1233 | 151 | 1015 | 880 | 3.401 | 1535.7 | 25.71 | 22.05 | 280 | 100 | 3 | 20083 | 0.6 | 77 | 135 | 451 | 598 | 23
0.0026 | 0.001 | 0.17 | 0.009 | 0.003 | 0.074 | 0 | 0.0022 | 0.002 | 714 | 1212 | 160 | 1044 | 907 | 3.5 | 1365.6 | 29.42 | 38.579 | 194 | 60 | 2.5 | 12942 | 1.8 | 83 | 140 | 158 | 308 | 45
0.0026 | 0.001 | 0.17 | 0.009 | 0.003 | 0.074 | 0 | 0.0022 | 0.002 | 714 | 1212 | 160 | 1044 | 907 | 3.5 | 1365.6 | 29.42 | 38.579 | 194 | 60 | 2.5 | 12942 | 1.8 | 83 | 140 | 157 | 307 | 44.5
0.07 | 0.25 | 1.88 | 0.013 | 0.004 | 0.018 | 0.025 | 0.0018 | 0.0053 | 553 | 1202 | 163 | 1030 | 862 | 3.999 | 1221.5 | 20.22 | 15.709 | 230 | 101 | 3 | 14745 | 0.4 | 84 | 167 | 367 | 626 | 26
0.078 | 0.24 | 1.86 | 0.014 | 0.003 | 0.02 | 0.026 | 0.0019 | 0.0048 | 577 | 1196 | 195 | 1029 | 859 | 3.4 | 1260.4 | 27.47 | 19.278 | 209 | 97 | 3 | 14951 | 0.6 | 95 | 182 | 380 | 663 | 26
0.078 | 0.24 | 1.86 | 0.014 | 0.003 | 0.02 | 0.026 | 0.0019 | 0.0048 | 577 | 1196 | 195 | 1029 | 859 | 3.4 | 1260.4 | 27.47 | 19.278 | 209 | 97 | 3 | 14951 | 0.6 | 95 | 182 | 381 | 663 | 25
0.078 | 0.24 | 1.86 | 0.014 | 0.003 | 0.02 | 0.026 | 0.0019 | 0.0048 | 577 | 1196 | 195 | 1029 | 859 | 3.4 | 1260.4 | 27.47 | 19.278 | 209 | 97 | 3 | 14951 | 0.6 | 95 | 182 | 380 | 661 | 25.5
0.117 | 0.26 | 1.5 | 0.017 | 0.002 | 0.018 | 0.055 | 0 | 0.0067 | 581 | 1232 | 183 | 1030 | 878 | 3.401 | 1508.7 | 28.9 | 21.074 | 239 | 100 | 3 | 19478 | 0.6 | 83 | 151 | 457 | 621 | 28.5
0.117 | 0.26 | 1.5 | 0.017 | 0.002 | 0.018 | 0.055 | 0 | 0.0067 | 581 | 1232 | 183 | 1030 | 878 | 3.401 | 1508.7 | 28.9 | 21.074 | 239 | 100 | 3 | 19478 | 0.6 | 83 | 151 | 418 | 580 | 29.5
0.117 | 0.26 | 1.5 | 0.017 | 0.002 | 0.018 | 0.055 | 0 | 0.0067 | 581 | 1232 | 183 | 1030 | 878 | 3.401 | 1508.7 | 28.9 | 21.074 | 239 | 100 | 3 | 19478 | 0.6 | 83 | 151 | 421 | 592 | 28
0.071 | 0.24 | 1.81 | 0.017 | 0.004 | 0.014 | 0.023 | 0.0017 | 0.0041 | 562 | 1219 | 173 | 1042 | 871 | 3.999 | 1263.2 | 27.87 | 14.708 | 248 | 100 | 3 | 14144 | 0.4 | 83 | 208 | 375 | 615 | 27.5
0.024 | 0 | 0.18 | 0.009 | 0.008 | 0 | 0.0013 | 0 | 0.0019 | 705 | 1222 | 200 | 1060 | 914 | 6.001 | 1427.2 | 24.14 | 21.397 | 251 | 102 | 3 | 12082 | 1.2 | 82 | 106 | 209 | 311 | 43.5
0.071 | 0.24 | 1.81 | 0.017 | 0.004 | 0.014 | 0.023 | 0.0017 | 0.0041 | 562 | 1219 | 173 | 1042 | 871 | 3.999 | 1263.2 | 27.87 | 14.708 | 248 | 100 | 3 | 14144 | 0.4 | 83 | 208 | 371 | 615 | 27.5
0.071 | 0.24 | 1.81 | 0.017 | 0.004 | 0.014 | 0.023 | 0.0017 | 0.0041 | 562 | 1219 | 173 | 1042 | 871 | 3.999 | 1263.2 | 27.87 | 14.708 | 248 | 100 | 3 | 14144 | 0.4 | 83 | 208 | 377 | 613 | 27.5
0.024 | 0 | 0.18 | 0.009 | 0.008 | 0 | 0.0013 | 0 | 0.0019 | 705 | 1222 | 200 | 1060 | 914 | 6.001 | 1427.2 | 24.14 | 21.397 | 251 | 102 | 3 | 12082 | 1.2 | 82 | 106 | 209 | 311 | 43.5
0.0013 | 0.001 | 0.08 | 0.007 | 0.004 | 0.073 | 0 | 0.0029 | 0.002 | 734 | 1225 | 188 | 1047 | 923 | 3.5 | 1520.9 | 27.67 | 39.227 | 205 | 42 | 2.5 | 14093 | 1.8 | 85 | 114 | 138 | 282 | 48
0.0017 | 0 | 0.11 | 0.006 | 0.007 | 0.0725 | 0 | 0.0018 | 0.0016 | 724 | 1234 | 248 | 1085 | 908 | 3.501 | 1695.7 | 26.33 | 34.874 | 243 | 50 | 3 | 15305 | 0.8 | 83 | 137 | 139 | 287 | 45
0.0017 | 0 | 0.11 | 0.006 | 0.007 | 0.0725 | 0 | 0.0018 | 0.0016 | 724 | 1234 | 248 | 1085 | 908 | 3.501 | 1695.7 | 26.33 | 34.874 | 243 | 50 | 3 | 15305 | 0.8 | 83 | 137 | 139 | 287 | 45
0.0013 | 0.001 | 0.08 | 0.007 | 0.004 | 0.073 | 0 | 0.0029 | 0.002 | 734 | 1225 | 188 | 1047 | 923 | 3.5 | 1520.9 | 27.67 | 39.227 | 205 | 42 | 2.5 | 14093 | 1.8 | 85 | 114 | 145 | 289 | 46
0.0019 | 0.003 | 0.18 | 0.011 | 0.006 | 0.069 | 0 | 0.0025 | 0.0018 | 710 | 1211 | 171 | 1040 | 909 | 3.5 | 1516.5 | 28.4 | 40.605 | 209 | 67 | 2.5 | 14030 | 1.8 | 84 | 151 | 152 | 310 | 45
0.0019 | 0.003 | 0.18 | 0.011 | 0.006 | 0.069 | 0 | 0.0025 | 0.0018 | 710 | 1211 | 171 | 1040 | 909 | 3.5 | 1516.5 | 28.4 | 40.605 | 209 | 67 | 2.5 | 14030 | 1.8 | 84 | 151 | 152 | 310 | 45
0.024 | 0 | 0.18 | 0.02 | 0.008 | 0 | 0.0011 | 0 | 0.002 | 713 | 1191 | 151 | 1009 | 893 | 4.501 | 1537.4 | 31.1 | 28.212 | 211 | 76 | 3 | 14493 | 1.6 | 82 | 204 | 211 | 322 | 40
0.024 | 0 | 0.18 | 0.02 | 0.008 | 0 | 0.0011 | 0 | 0.002 | 713 | 1191 | 151 | 1009 | 893 | 4.501 | 1537.4 | 31.1 | 28.212 | 211 | 76 | 3 | 14493 | 1.6 | 82 | 204 | 211 | 322 | 40
0.024 | 0 | 0.18 | 0.02 | 0.008 | 0 | 0.0011 | 0 | 0.002 | 713 | 1191 | 151 | 1009 | 893 | 4.501 | 1537.4 | 31.1 | 28.212 | 211 | 76 | 3 | 14493 | 1.6 | 82 | 204 | 211 | 322 | 40
0.0012 | 0 | 0.11 | 0.011 | 0.01 | 0.0678 | 0 | 0.0016 | 0.002 | 747 | 1214 | 183 | 1040 | 927 | 4.001 | 1556 | 30.4 | 37.749 | 225 | 55 | 3 | 14874 | 1.8 | 86 | 175 | 143 | 288 | 43.5
0.0012 | 0 | 0.11 | 0.011 | 0.01 | 0.0678 | 0 | 0.0016 | 0.002 | 747 | 1214 | 183 | 1040 | 927 | 4.001 | 1556 | 30.4 | 37.749 | 225 | 55 | 3 | 14874 | 1.8 | 86 | 175 | 146 | 289 | 45
0.0012 | 0 | 0.11 | 0.011 | 0.01 | 0.0678 | 0 | 0.0016 | 0.002 | 747 | 1214 | 183 | 1040 | 927 | 4.001 | 1556 | 30.4 | 37.749 | 225 | 55 | 3 | 14874 | 1.8 | 86 | 175 | 148 | 285 | 45.5
0.0015 | 0.003 | 0.14 | 0.01 | 0.007 | 0.074 | 0 | 0.0017 | 0.0015 | 738 | 1231 | 219 | 1022 | 900 | 3.5 | 1470.1 | 28.35 | 39.949 | 211 | 55 | 2.5 | 13818 | 1.8 | 84 | 133 | 142 | 293 | 46
0.0015 | 0.003 | 0.14 | 0.01 | 0.007 | 0.074 | 0 | 0.0017 | 0.0015 | 738 | 1231 | 219 | 1022 | 900 | 3.5 | 1470.1 | 28.35 | 39.949 | 211 | 55 | 2.5 | 13818 | 1.8 | 84 | 133 | 140 | 295 | 45
0.0013 | 0 | 0.12 | 0.014 | 0.01 | 0.076 | 0 | 0.0018 | 0.0014 | 740 | 1213 | 168 | 1028 | 904 | 5 | 1536.2 | 27.79 | 31.101 | 234 | 75 | 3 | 14232 | 1.8 | 82 | 163 | 159 | 283 | 47
0.0013 | 0 | 0.12 | 0.014 | 0.01 | 0.076 | 0 | 0.0018 | 0.0014 | 740 | 1213 | 168 | 1028 | 904 | 5 | 1536.2 | 27.79 | 31.101 | 234 | 75 | 3 | 14232 | 1.8 | 82 | 163 | 159 | 281 | 47.5
0.058 | 0.17 | 0.72 | 0.013 | 0.006 | 0 | 0.022 | 0 | 0.0043 | 601 | 1211 | 189 | 1038 | 888 | 4.3 | 1298 | 27.74 | 19.649 | 275 | 100 | 3 | 14138 | 0.4 | 85 | 203 | 367 | 460 | 30.5
0.0013 | 0 | 0.12 | 0.014 | 0.01 | 0.076 | 0 | 0.0018 | 0.0014 | 740 | 1213 | 168 | 1028 | 904 | 5 | 1536.2 | 27.79 | 31.101 | 234 | 75 | 3 | 14232 | 1.8 | 82 | 163 | 157 | 278 | 47
0.058 | 0.17 | 0.72 | 0.013 | 0.006 | 0 | 0.022 | 0 | 0.0043 | 601 | 1211 | 189 | 1038 | 888 | 4.3 | 1298 | 27.74 | 19.649 | 275 | 100 | 3 | 14138 | 0.4 | 85 | 203 | 367 | 460 | 32
0.058 | 0.17 | 0.72 | 0.013 | 0.006 | 0 | 0.022 | 0 | 0.0043 | 601 | 1211 | 189 | 1038 | 888 | 4.3 | 1298 | 27.74 | 19.649 | 275 | 100 | 3 | 14138 | 0.4 | 85 | 203 | 366 | 460 | 33
0.06 | 0.2 | 0.98 | 0.013 | 0.005 | 0.028 | 0.042 | 0 | 0.004 | 605 | 1202 | 198 | 1024 | 887 | 3.8 | 1496.8 | 29.12 | 13.937 | 291 | 101 | 3 | 16638 | 0.6 | 84 | 166 | 437 | 545 | 23.5
0.06 | 0.2 | 0.98 | 0.013 | 0.005 | 0.028 | 0.042 | 0 | 0.004 | 605 | 1202 | 198 | 1024 | 887 | 3.8 | 1496.8 | 29.12 | 13.937 | 291 | 101 | 3 | 16638 | 0.6 | 84 | 166 | 436 | 544 | 23
0.06 | 0.2 | 0.98 | 0.013 | 0.005 | 0.028 | 0.042 | 0 | 0.004 | 605 | 1202 | 198 | 1024 | 887 | 3.8 | 1496.8 | 29.12 | 13.937 | 291 | 101 | 3 | 16638 | 0.6 | 84 | 166 | 433 | 540 | 20.5
0.069 | 0.24 | 1.84 | 0.013 | 0.004 | 0.019 | 0.026 | 0.0015 | 0.0044 | 556 | 1248 | 211 | 1042 | 881 | 3.4 | 1681.1 | 29.41 | 20.4 | 267 | 100 | 2.5 | 22949 | 0.6 | 82 | 145 | 395 | 631 | 27
0.069 | 0.24 | 1.84 | 0.013 | 0.004 | 0.019 | 0.026 | 0.0015 | 0.0044 | 556 | 1248 | 211 | 1042 | 881 | 3.4 | 1681.1 | 29.41 | 20.4 | 267 | 100 | 2.5 | 22949 | 0.6 | 82 | 145 | 386 | 633 | 27
0.069 | 0.24 | 1.84 | 0.013 | 0.004 | 0.019 | 0.026 | 0.0015 | 0.0044 | 556 | 1248 | 211 | 1042 | 881 | 3.4 | 1681.1 | 29.41 | 20.4 | 267 | 100 | 2.5 | 22949 | 0.6 | 82 | 145 | 387 | 635 | 26
0.069 | 0.24 | 1.84 | 0.013 | 0.004 | 0.019 | 0.026 | 0.0015 | 0.0044 | 556 | 1248 | 211 | 1042 | 881 | 3.4 | 1681.1 | 29.41 | 20.4 | 267 | 100 | 2.5 | 22949 | 0.6 | 82 | 145 | 388 | 635 | 26
0.0012 | 0.003 | 0.17 | 0.009 | 0.007 | 0.067 | 0 | 0.0024 | 0.0018 | 706 | 1250 | 176 | 1062 | 908 | 3.501 | 1853.1 | 29.54 | 34.67 | 240 | 52 | 2.5 | 17245 | 0.8 | 83 | 124 | 154 | 297 | 44.5
0.0012 | 0.003 | 0.17 | 0.009 | 0.007 | 0.067 | 0 | 0.0024 | 0.0018 | 706 | 1250 | 176 | 1062 | 908 | 3.501 | 1853.1 | 29.54 | 34.67 | 240 | 52 | 2.5 | 17245 | 0.8 | 83 | 124 | 147 | 298 | 43.5
0.0012 | 0.003 | 0.17 | 0.009 | 0.007 | 0.067 | 0 | 0.0024 | 0.0018 | 706 | 1250 | 176 | 1062 | 908 | 3.501 | 1853.1 | 29.54 | 34.67 | 240 | 52 | 2.5 | 17245 | 0.8 | 83 | 124 | 154 | 297 | 46
0.0013 | 0.001 | 0.18 | 0.009 | 0.004 | 0.07 | 0 | 0.0027 | 0.0018 | 708 | 1225 | 174 | 1031 | 902 | 3.501 | 1494.2 | 28.65 | 39.89 | 199 | 65 | 2.5 | 14805 | 1.8 | 82 | 101 | 154 | 305 | 46.5
0.0013 | 0.001 | 0.18 | 0.009 | 0.004 | 0.07 | 0 | 0.0027 | 0.0018 | 708 | 1233 | 176 | 1031 | 902 | 3.501 | 1494.2 | 28.65 | 39.89 | 199 | 65 | 2.5 | 14805 | 1.8 | 82 | 101 | 154 | 305 | 46.5
0.0013 | 0.001 | 0.08 | 0.006 | 0.004 | 0.078 | 0.002 | 0.0028 | 0.0021 | 744 | 1210 | 207 | 1048 | 911 | 3.5 | 1592.8 | 29.2 | 38.565 | 223 | 61 | 2.5 | 14953 | 1.8 | 83 | 134 | 142 | 298 | 46
0.0013 | 0.001 | 0.08 | 0.006 | 0.004 | 0.078 | 0.002 | 0.0028 | 0.0021 | 744 | 1210 | 207 | 1048 | 911 | 3.5 | 1592.8 | 29.2 | 38.565 | 223 | 61 | 2.5 | 14953 | 1.8 | 83 | 134 | 138 | 281 | 48.5
0.0013 | 0.001 | 0.08 | 0.006 | 0.004 | 0.078 | 0.002 | 0.0028 | 0.0021 | 744 | 1210 | 207 | 1048 | 911 | 3.5 | 1592.8 | 29.2 | 38.565 | 223 | 61 | 2.5 | 14953 | 1.8 | 83 | 134 | 136 | 274 | 49
0.0013 | 0.001 | 0.16 | 0.005 | 0.007 | 0.074 | 0 | 0.002 | 0.0015 | 716 | 1237 | 157 | 1058 | 909 | 3.5 | 1529.1 | 26.29 | 38.97 | 234 | 67 | 2.5 | 14408 | 1.8 | 76 | 125 | 144 | 298 | 46.5
0.0013 | 0.001 | 0.16 | 0.005 | 0.007 | 0.074 | 0 | 0.002 | 0.0015 | 716 | 1237 | 157 | 1058 | 909 | 3.5 | 1529.1 | 26.29 | 38.97 | 234 | 67 | 2.5 | 14408 | 1.8 | 76 | 125 | 144 | 298 | 46.5
0.0015 | 0.001 | 0.19 | 0.008 | 0.01 | 0.071 | 0 | 0.0017 | 0.0016 | 713 | 1207 | 161 | 1054 | 925 | 3.498 | 1363.6 | 21.16 | 36.291 | 219 | 66 | 2.5 | 12452 | 1.8 | 87 | 142 | 155 | 298 | 42.5
0.083 | 0.68 | 1.76 | 0.013 | 0.002 | 0.01 | 0.009 | 0.0028 | 0.0023 | 586 | 1196 | 162 | 1025 | 878 | 4.503 | 1170.7 | 20.319 | 14.065 | 262 | 100 | 3 | 14457 | 0.3 | 86 | 179 | 397 | 633 | 28.5
0.083 | 0.68 | 1.76 | 0.013 | 0.002 | 0.01 | 0.009 | 0.0028 | 0.0023 | 586 | 1196 | 162 | 1025 | 878 | 4.503 | 1170.7 | 20.319 | 14.065 | 262 | 100 | 3 | 14457 | 0.3 | 86 | 179 | 390 | 651 | 26
0.0015 | 0.001 | 0.19 | 0.008 | 0.01 | 0.071 | 0 | 0.0017 | 0.0016 | 713 | 1207 | 161 | 1054 | 925 | 3.498 | 1363.6 | 21.16 | 36.291 | 219 | 66 | 2.5 | 12452 | 1.8 | 87 | 142 | 151 | 297 | 42
0.0018 | 0.001 | 0.08 | 0.006 | 0.007 | 0.077 | 0.002 | 0.0022 | 0.002 | 744 | 1214 | 169 | 1036 | 910 | 3.5 | 1672.5 | 34.422 | 38.716 | 228 | 63 | 2.5 | 16240 | 0.8 | 83 | 99 | 137 | 292 | 47.5
0.0018 | 0.001 | 0.08 | 0.006 | 0.007 | 0.077 | 0.002 | 0.0022 | 0.002 | 744 | 1214 | 169 | 1036 | 910 | 3.5 | 1672.5 | 34.422 | 38.716 | 228 | 63 | 2.5 | 16240 | 0.8 | 83 | 99 | 135 | 280 | 47.5
0.053 | 0.062 | 1.44 | 0.014 | 0.003 | 0.023 | 0 | 0 | 0.0024 | 619 | 1195 | 172 | 1042 | 876 | 4.2 | 1288.4 | 22.07 | 15.589 | 265 | 100 | 3 | 13276 | 0.4 | 84 | 144 | 293 | 471 | 37
0.053 | 0.062 | 1.44 | 0.014 | 0.003 | 0.023 | 0 | 0 | 0.0024 | 619 | 1195 | 172 | 1042 | 876 | 4.2 | 1288.4 | 22.07 | 15.589 | 265 | 100 | 3 | 13276 | 0.4 | 84 | 144 | 291 | 471 | 37
0.0011 | 0.002 | 0.09 | 0.008 | 0.007 | 0.069 | 0 | 0.0022 | 0.0013 | 739 | 1215 | 187 | 1046 | 907 | 3.5 | 1276.3 | 27.69 | 38.932 | 201 | 39 | 3 | 12074 | 1.8 | 83 | 172 | 142 | 283 | 48
0.0011 | 0.002 | 0.09 | 0.008 | 0.007 | 0.069 | 0 | 0.0022 | 0.0013 | 739 | 1215 | 187 | 1046 | 907 | 3.5 | 1276.3 | 27.69 | 38.932 | 201 | 39 | 3 | 12074 | 1.8 | 83 | 172 | 141 | 283 | 48
0.0011 | 0.002 | 0.09 | 0.008 | 0.007 | 0.069 | 0 | 0.0022 | 0.0013 | 739 | 1215 | 187 | 1046 | 907 | 3.5 | 1276.3 | 27.69 | 38.932 | 201 | 39 | 3 | 12074 | 1.8 | 83 | 172 | 150 | 286 | 44
0.027 | 0 | 0.2 | 0.01 | 0.01 | 0 | 0.001 | 0 | 0.002 | 709 | 1216 | 152 | 1035 | 900 | 3.5 | 1537.3 | 29.59 | 29.711 | 240 | 56 | 2.5 | 12441 | 1.6 | 83 | 135 | 177 | 323 | 42
0.001 | 0.001 | 0.08 | 0.007 | 0.004 | 0.076 | 0.001 | 0.0018 | 0.0017 | 742 | 1235 | 206 | 1062 | 911 | 3.5 | 1422.1 | 28.97 | 36.386 | 221 | 45 | 2.5 | 12969 | 1.8 | 85 | 193 | 132 | 273 | 49
0.001 | 0.001 | 0.08 | 0.007 | 0.004 | 0.076 | 0.001 | 0.0018 | 0.0017 | 742 | 1235 | 206 | 1062 | 911 | 3.5 | 1422.1 | 28.97 | 36.386 | 221 | 45 | 2.5 | 12969 | 1.8 | 85 | 193 | 134 | 274 | 49
0.001 | 0.001 | 0.08 | 0.007 | 0.004 | 0.076 | 0.001 | 0.0018 | 0.0017 | 742 | 1235 | 206 | 1062 | 911 | 3.5 | 1422.1 | 28.97 | 36.386 | 221 | 45 | 2.5 | 12969 | 1.8 | 85 | 193 | 132 | 273 | 50
0.001 | 0.001 | 0.08 | 0.007 | 0.004 | 0.076 | 0.001 | 0.0018 | 0.0017 | 742 | 1235 | 206 | 1062 | 911 | 3.5 | 1422.1 | 28.97 | 36.386 | 221 | 45 | 2.5 | 12969 | 1.8 | 85 | 193 | 132 | 273 | 49.5
0.027 | 0 | 0.2 | 0.01 | 0.01 | 0 | 0.001 | 0 | 0.002 | 709 | 1216 | 152 | 1035 | 900 | 3.5 | 1537.3 | 29.59 | 29.711 | 240 | 56 | 2.5 | 12441 | 1.6 | 83 | 135 | 177 | 323 | 42
0.027 | 0 | 0.2 | 0.01 | 0.01 | 0 | 0.001 | 0 | 0.002 | 709 | 1216 | 152 | 1035 | 900 | 3.5 | 1537.3 | 29.59 | 29.711 | 240 | 56 | 2.5 | 12441 | 1.6 | 83 | 135 | 177 | 323 | 42
0.071 | 0.17 | 1.01 | 0.015 | 0.003 | 0.029 | 0.037 | 0 | 0.0035 | 599 | 1235 | 196 | 1041 | 881 | 3.4 | 1509.4 | 28.65 | 20.328 | 263 | 100 | 3 | 19658 | 0.6 | 85 | 162 | 428 | 534 | 23
0.071 | 0.17 | 1.01 | 0.015 | 0.003 | 0.029 | 0.037 | 0 | 0.0035 | 599 | 1235 | 196 | 1041 | 881 | 3.4 | 1509.4 | 28.65 | 20.328 | 263 | 100 | 3 | 19658 | 0.6 | 85 | 162 | 453 | 568 | 21
0.071 | 0.17 | 1.01 | 0.015 | 0.003 | 0.029 | 0.037 | 0 | 0.0035 | 599 | 1235 | 196 | 1041 | 881 | 3.4 | 1509.4 | 28.65 | 20.328 | 263 | 100 | 3 | 19658 | 0.6 | 85 | 162 | 461 | 570 | 17.5
0.0017 | 0 | 0.14 | 0.014 | 0.005 | 0.0766 | 0 | 0.0022 | 0.0033 | 714 | 1249 | 173 | 1056 | 911 | 4.5 | 1648 | 30.01 | 30.495 | 269 | 68 | 3 | 14193 | 0.6 | 83 | 124 | 169 | 308 | 45.5
0.0017 | 0 | 0.14 | 0.014 | 0.005 | 0.0766 | 0 | 0.0022 | 0.0033 | 714 | 1249 | 173 | 1056 | 911 | 4.5 | 1648 | 30.01 | 30.495 | 269 | 68 | 3 | 14193 | 0.6 | 83 | 124 | 169 | 308 | 43
0.058 | 0.059 | 1.42 | 0.008 | 0.007 | 0.026 | 0 | 0 | 0.0033 | 618 | 1203 | 152 | 1029 | 874 | 4.2 | 1291.1 | 27.45 | 17.169 | 269 | 100 | 3 | 13022 | 0.4 | 83 | 172 | 283 | 463 | 33.5
0.058 | 0.059 | 1.42 | 0.008 | 0.007 | 0.026 | 0 | 0 | 0.0033 | 618 | 1203 | 152 | 1029 | 874 | 4.2 | 1291.1 | 27.45 | 17.169 | 269 | 100 | 3 | 13022 | 0.4 | 83 | 172 | 290 | 465 | 33
0.058 | 0.059 | 1.42 | 0.008 | 0.007 | 0.026 | 0 | 0 | 0.0033 | 618 | 1203 | 152 | 1029 | 874 | 4.2 | 1291.1 | 27.45 | 17.169 | 269 | 100 | 3 | 13022 | 0.4 | 83 | 172 | 288 | 471 | 33.5
0.06 | 0.18 | 0.72 | 0.008 | 0.003 | 0 | 0.024 | 0 | 0.0038 | 604 | 1216 | 189 | 1039 | 890 | 3.799 | 1594.8 | 29.62 | 24.573 | 281 | 100 | 3 | 18309 | 0.6 | 86 | 124 | 381 | 468 | 27
0.085 | 0.25 | 1.89 | 0.016 | 0.005 | 0.021 | 0.025 | 0.0012 | 0.005 | 553 | 1206 | 155 | 1026 | 877 | 3.4 | 1159.8 | 24.26 | 0 | 0 | 0 | 3 | 17857 | 0.6 | 0 | 0 | 382 | 621 | 27.5
0.085 | 0.25 | 1.89 | 0.016 | 0.005 | 0.021 | 0.025 | 0.0012 | 0.005 | 553 | 1211 | 225 | 1026 | 877 | 3.4 | 1159.8 | 24.26 | 0 | 0 | 0 | 3 | 17857 | 0.6 | 0 | 0 | 382 | 621 | 27.5
0.06 | 0.18 | 0.72 | 0.008 | 0.003 | 0 | 0.024 | 0 | 0.0038 | 604 | 1216 | 189 | 1039 | 890 | 3.799 | 1594.8 | 29.62 | 24.573 | 281 | 100 | 3 | 18309 | 0.6 | 86 | 124 | 384 | 470 | 28.5
0.085 | 0.25 | 1.89 | 0.016 | 0.005 | 0.021 | 0.025 | 0.0012 | 0.005 | 553 | 1206 | 155 | 1026 | 877 | 3.4 | 1159.8 | 24.26 | 0 | 0 | 0 | 3 | 17857 | 0.6 | 0 | 0 | 376 | 615 | 27.5
0.085 | 0.25 | 1.89 | 0.016 | 0.005 | 0.021 | 0.025 | 0.0012 | 0.005 | 553 | 1211 | 225 | 1026 | 877 | 3.4 | 1159.8 | 24.26 | 0 | 0 | 0 | 3 | 17857 | 0.6 | 0 | 0 | 376 | 615 | 27.5
0.028 | 0 | 0.19 | 0.01 | 0.01 | 0 | 0.0017 | 0 | 0.0023 | 713 | 1227 | 172 | 1042 | 908 | 3.5 | 1797.1 | 28.92 | 27.316 | 214 | 70 | 3 | 14369 | 0.8 | 83 | 125 | 196 | 312 | 42
0.028 | 0 | 0.19 | 0.01 | 0.01 | 0 | 0.0017 | 0 | 0.0023 | 713 | 1227 | 172 | 1042 | 908 | 3.5 | 1797.1 | 28.92 | 27.316 | 214 | 70 | 3 | 14369 | 0.8 | 83 | 125 | 196 | 312 | 42
0.06 | 0.18 | 0.72 | 0.008 | 0.003 | 0 | 0.024 | 0 | 0.0038 | 604 | 1216 | 189 | 1039 | 890 | 3.799 | 1594.8 | 29.62 | 24.573 | 281 | 100 | 3 | 18309 | 0.6 | 86 | 124 | 376 | 465 | 28
0.028 | 0 | 0.19 | 0.01 | 0.01 | 0 | 0.0017 | 0 | 0.0023 | 713 | 1227 | 172 | 1042 | 908 | 3.5 | 1797.1 | 28.92 | 27.316 | 214 | 70 | 3 | 14369 | 0.8 | 83 | 125 | 196 | 312 | 42
0.074 | 0.25 | 1.88 | 0.011 | 0.005 | 0.02 | 0.023 | 0.0013 | 0.0057 | 562 | 1202 | 154 | 1030 | 863 | 4 | 1213.2 | 19.97 | 15.796 | 233 | 86 | 3 | 14931 | 0.4 | 84 | 156 | 363 | 638 | 26
0.0011 | 0 | 0.08 | 0.009 | 0.012 | 0.081 | 0 | 0.0024 | 0.0021 | 738 | 1213 | 184 | 1037 | 912 | 5 | 1627.1 | 30.109 | 31.023 | 282 | 80 | 3 | 15882 | 0.4 | 84 | 145 | 160 | 281 | 50
0.0011 | 0 | 0.08 | 0.009 | 0.012 | 0.081 | 0 | 0.0024 | 0.0021 | 738 | 1213 | 184 | 1037 | 912 | 5 | 1627.1 | 30.109 | 31.023 | 282 | 80 | 3 | 15882 | 0.4 | 84 | 145 | 160 | 282 | 48.5
0.074 | 0.25 | 1.88 | 0.011 | 0.005 | 0.02 | 0.023 | 0.0013 | 0.0057 | 562 | 1202 | 154 | 1030 | 863 | 4 | 1213.2 | 19.97 | 15.796 | 233 | 86 | 3 | 14931 | 0.4 | 84 | 156 | 359 | 638 | 25.5
0.068 | 0.23 | 1.83 | 0.018 | 0.004 | 0.019 | 0.023 | 0.0018 | 0.0024 | 555 | 1206 | 189 | 1004 | 881 | 3.8 | 1083.6 | 20.82 | 19.576 | 193 | 93 | 3 | 14604 | 0.4 | 83 | 194 | 382 | 638 | 27
0.0014 | 0.002 | 0.08 | 0.005 | 0.008 | 0.077 | 0.001 | 0.0021 | 0.0024 | 743 | 1218 | 175 | 1039 | 905 | 3.499 | 1598 | 28.32 | 37.793 | 245 | 45 | 2.5 | 14822 | 1.8 | 83 | 120 | 138 | 288 | 47.5
0.068 | 0.23 | 1.83 | 0.018 | 0.004 | 0.019 | 0.023 | 0.0018 | 0.0024 | 555 | 1206 | 189 | 1004 | 881 | 3.8 | 1083.6 | 20.82 | 19.576 | 193 | 93 | 3 | 14604 | 0.4 | 83 | 194 | 381 | 641 | 27
0.0014 | 0.002 | 0.08 | 0.005 | 0.008 | 0.077 | 0.001 | 0.0021 | 0.0024 | 743 | 1218 | 175 | 1039 | 905 | 3.499 | 1598 | 28.32 | 37.793 | 245 | 45 | 2.5 | 14822 | 1.8 | 83 | 120 | 136 | 281 | 47.5
0.026 | 0 | 0.19 | 0.011 | 0.006 | 0 | 0.0018 | 0 | 0.0017 | 714 | 1210 | 164 | 1024 | 903 | 3.501 | 1383.9 | 22.67 | 35.934 | 199 | 54 | 2.5 | 12512 | 1.6 | 82 | 203 | 185 | 316 | 42
0.026 | 0 | 0.19 | 0.011 | 0.006 | 0 | 0.0018 | 0 | 0.0017 | 714 | 1210 | 164 | 1024 | 903 | 3.501 | 1383.9 | 22.67 | 35.934 | 199 | 54 | 2.5 | 12512 | 1.6 | 82 | 203 | 185 | 316 | 42
0.125 | 0.39 | 1.82 | 0.027 | 0.004 | 0.004 | 0.024 | 0.0021 | 0.0048 | 547 | 1206 | 193 | 1037 | 876 | 3.5 | 1252.5 | 19.232 | 15.781 | 206 | 100 | 3 | 15651 | 0.4 | 83 | 104 | 454 | 806 | 23
0.125 | 0.39 | 1.82 | 0.027 | 0.004 | 0.004 | 0.024 | 0.0021 | 0.0048 | 547 | 1206 | 193 | 1037 | 876 | 3.5 | 1252.5 | 19.232 | 15.781 | 206 | 100 | 3 | 15651 | 0.4 | 83 | 104 | 455 | 809 | 23.5
0.0014 | 0.001 | 0.09 | 0.007 | 0.006 | 0.08 | 0.001 | 0.0019 | 0.0023 | 739 | 1226 | 161 | 1030 | 906 | 3.499 | 1661.8 | 27.15 | 37.946 | 259 | 47 | 2.5 | 15165 | 0.8 | 85 | 110 | 138 | 281 | 48
0.0012 | 0 | 0.1 | 0.007 | 0.006 | 0.073 | 0 | 0.0018 | 0.002 | 738 | 1226 | 174 | 1016 | 902 | 2.999 | 1693 | 29.47 | 32.713 | 212 | 50 | 3 | 13681 | 1 | 85 | 126 | 139 | 298 | 46.5
0.0012 | 0 | 0.1 | 0.007 | 0.006 | 0.073 | 0 | 0.0018 | 0.002 | 738 | 1226 | 174 | 1016 | 902 | 2.999 | 1693 | 29.47 | 32.713 | 212 | 50 | 3 | 13681 | 1 | 85 | 126 | 139 | 298 | 46
0.0012 | 0 | 0.1 | 0.007 | 0.006 | 0.073 | 0 | 0.0018 | 0.002 | 738 | 1226 | 174 | 1016 | 902 | 2.999 | 1693 | 29.47 | 32.713 | 212 | 50 | 3 | 13681 | 1 | 85 | 126 | 139 | 299 | 46
0.0012 | 0 | 0.1 | 0.007 | 0.006 | 0.073 | 0 | 0.0018 | 0.002 | 738 | 1226 | 174 | 1016 | 902 | 2.999 | 1693 | 29.47 | 32.713 | 212 | 50 | 3 | 13681 | 1 | 85 | 126 | 140 | 298 | 46.5
0.0014 | 0.001 | 0.09 | 0.007 | 0.006 | 0.08 | 0.001 | 0.0019 | 0.0023 | 739 | 1226 | 161 | 1030 | 906 | 3.499 | 1661.8 | 27.15 | 37.946 | 259 | 47 | 2.5 | 15165 | 0.8 | 85 | 110 | 144 | 287 | 48.5
0.0015 | 0.001 | 0.09 | 0.011 | 0.01 | 0.068 | 0 | 0.0024 | 0.0013 | 741 | 1247 | 198 | 1063 | 929 | 3.199 | 1906.7 | 29.51 | 36.55 | 252 | 51 | 2.5 | 18349 | 1 | 83 | 114 | 137 | 291 | 44
0.0015 | 0.001 | 0.09 | 0.011 | 0.01 | 0.068 | 0 | 0.0024 | 0.0013 | 741 | 1247 | 198 | 1063 | 929 | 3.199 | 1906.7 | 29.51 | 36.55 | 252 | 51 | 2.5 | 18349 | 1 | 83 | 114 | 137 | 290 | 44
0.0015 | 0.001 | 0.09 | 0.011 | 0.01 | 0.068 | 0 | 0.0024 | 0.0013 | 741 | 1247 | 198 | 1063 | 929 | 3.199 | 1906.7 | 29.51 | 36.55 | 252 | 51 | 2.5 | 18349 | 1 | 83 | 114 | 136 | 291 | 44.5
0.07 | 0.24 | 1.86 | 0.014 | 0.002 | 0.018 | 0.02 | 0.003 | 0.0047 | 540 | 1218 | 184 | 1041 | 876 | 3.4 | 1044 | 19.49 | 24.326 | 174 | 74 | 3 | 14133 | 0.6 | 84 | 167 | 394 | 633 | 27
0.07 | 0.24 | 1.86 | 0.014 | 0.002 | 0.018 | 0.02 | 0.003 | 0.0047 | 540 | 1218 | 184 | 1041 | 876 | 3.4 | 1044 | 19.49 | 24.326 | 174 | 74 | 3 | 14133 | 0.6 | 84 | 167 | 388 | 634 | 26.5
0.07 | 0.24 | 1.86 | 0.014 | 0.002 | 0.018 | 0.02 | 0.003 | 0.0047 | 540 | 1218 | 184 | 1041 | 876 | 3.4 | 1044 | 19.49 | 24.326 | 174 | 74 | 3 | 14133 | 0.6 | 84 | 167 | 384 | 623 | 28
0.063 | 0.17 | 0.71 | 0.012 | 0.005 | 0 | 0.026 | 0 | 0.0055 | 607 | 1202 | 234 | 1024 | 886 | 4.3 | 1132.9 | 16.51 | 16.725 | 233 | 100 | 3 | 10671 | 0.4 | 85 | 165 | 357 | 458 | 30
0.063 | 0.17 | 0.71 | 0.012 | 0.005 | 0 | 0.026 | 0 | 0.0055 | 607 | 1202 | 234 | 1024 | 886 | 4.3 | 1132.9 | 16.51 | 16.725 | 233 | 100 | 3 | 10671 | 0.4 | 85 | 165 | 364 | 467 | 32
0.0011 | 0.001 | 0.18 | 0.014 | 0.005 | 0.066 | 0 | 0.0016 | 0.0018 | 705 | 1220 | 168 | 1040 | 902 | 3.501 | 1692.7 | 29.24 | 34.944 | 231 | 70 | 2.5 | 15538 | 0.8 | 83 | 130 | 148 | 294 | 45
0.0011 | 0.001 | 0.18 | 0.014 | 0.005 | 0.066 | 0 | 0.0016 | 0.0018 | 705 | 1220 | 168 | 1040 | 902 | 3.501 | 1692.7 | 29.24 | 34.944 | 231 | 70 | 2.5 | 15538 | 0.8 | 83 | 130 | 153 | 308 | 46
0.0011 | 0.001 | 0.18 | 0.014 | 0.005 | 0.066 | 0 | 0.0016 | 0.0018 | 705 | 1220 | 168 | 1040 | 902 | 3.501 | 1692.7 | 29.24 | 34.944 | 231 | 70 | 2.5 | 15538 | 0.8 | 83 | 130 | 157 | 308 | 46.5
0.0014 | 0.001 | 0.17 | 0.009 | 0.008 | 0.067 | 0 | 0.0018 | 0.0019 | 711 | 1235 | 172 | 1046 | 924 | 2.997 | 1445.9 | 29.12 | 33.13 | 209 | 62 | 3 | 11835 | 1.8 | 85 | 193 | 153 | 299 | 43.5
0.074 | 0.27 | 1.86 | 0.011 | 0.002 | 0.021 | 0.024 | 0.001 | 0.0038 | 544 | 1227 | 186 | 1048 | 872 | 3.8 | 1434.8 | 27.63 | 20.787 | 292 | 100 | 3 | 19846 | 0.4 | 84 | 199 | 384 | 634 | 25.5
0.0014 | 0.001 | 0.17 | 0.009 | 0.008 | 0.067 | 0 | 0.0018 | 0.0019 | 711 | 1235 | 172 | 1046 | 924 | 2.997 | 1445.9 | 29.12 | 33.13 | 209 | 62 | 3 | 11835 | 1.8 | 85 | 193 | 157 | 300 | 43.5
0.017 | 0 | 0.23 | 0.008 | 0.007 | 0 | 0.0017 | 0 | 0.0017 | 712 | 1205 | 179 | 1046 | 914 | 4.799 | 1532.4 | 29.626 | 23.514 | 239 | 100 | 3 | 12435 | 1.6 | 83 | 137 | 200 | 305 | 45.5
0.0014 | 0.001 | 0.17 | 0.009 | 0.008 | 0.067 | 0 | 0.0018 | 0.0019 | 711 | 1235 | 172 | 1046 | 924 | 2.997 | 1445.9 | 29.12 | 33.13 | 209 | 62 | 3 | 11835 | 1.8 | 85 | 193 | 162 | 301 | 46.5
0.074 | 0.27 | 1.86 | 0.011 | 0.002 | 0.021 | 0.024 | 0.001 | 0.0038 | 544 | 1227 | 186 | 1048 | 872 | 3.8 | 1434.8 | 27.63 | 20.787 | 292 | 100 | 3 | 19846 | 0.4 | 84 | 199 | 373 | 631 | 24.5
0.0014 | 0.001 | 0.17 | 0.009 | 0.008 | 0.067 | 0 | 0.0018 | 0.0019 | 711 | 1235 | 172 | 1046 | 924 | 2.997 | 1445.9 | 29.12 | 33.13 | 209 | 62 | 3 | 11835 | 1.8 | 85 | 193 | 150 | 298 | 44.5
0.017 | 0 | 0.23 | 0.008 | 0.007 | 0 | 0.0017 | 0 | 0.0017 | 712 | 1205 | 179 | 1046 | 914 | 4.799 | 1532.4 | 29.626 | 23.514 | 239 | 100 | 3 | 12435 | 1.6 | 83 | 137 | 200 | 305 | 45.5
0.0014 | 0 | 0.12 | 0.012 | 0.01 | 0.0658 | 0 | 0.0022 | 0.0017 | 718 | 1200 | 273 | 1026 | 902 | 5.501 | 1390.6 | 28.88 | 26.141 | 243 | 46 | 2.5 | 12055 | 1.2 | 83 | 109 | 173 | 289 | 49
0.0014 | 0 | 0.12 | 0.012 | 0.01 | 0.0658 | 0 | 0.0022 | 0.0017 | 718 | 1200 | 273 | 1026 | 902 | 5.501 | 1390.6 | 28.88 | 26.141 | 243 | 46 | 2.5 | 12055 | 1.2 | 83 | 109 | 173 | 288 | 47.5
0.068 | 0.23 | 1.85 | 0.013 | 0.004 | 0.021 | 0.025 | 0.0014 | 0.0046 | 537 | 1211 | 203 | 1040 | 883 | 3.399 | 1432.7 | 28.29 | 21.509 | 247 | 100 | 3 | 19023 | 0.6 | 85 | 226 | 377 | 616 | 25.5
0.068 | 0.23 | 1.85 | 0.013 | 0.004 | 0.021 | 0.025 | 0.0014 | 0.0046 | 537 | 1208 | 217 | 1040 | 883 | 3.399 | 1432.7 | 28.29 | 21.509 | 247 | 100 | 3 | 19023 | 0.6 | 85 | 226 | 377 | 616 | 25.5
0.068 | 0.23 | 1.85 | 0.013 | 0.004 | 0.021 | 0.025 | 0.0014 | 0.0046 | 537 | 1211 | 203 | 1040 | 883 | 3.399 | 1432.7 | 28.29 | 21.509 | 247 | 100 | 3 | 19023 | 0.6 | 85 | 226 | 377 | 616 | 25.5
0.068 | 0.23 | 1.85 | 0.013 | 0.004 | 0.021 | 0.025 | 0.0014 | 0.0046 | 537 | 1208 | 217 | 1040 | 883 | 3.399 | 1432.7 | 28.29 | 21.509 | 247 | 100 | 3 | 19023 | 0.6 | 85 | 226 | 377 | 616 | 25.5
0.0015 | 0.001 | 0.17 | 0.007 | 0.005 | 0.065 | 0 | 0.0026 | 0.0019 | 710 | 1201 | 167 | 1034 | 902 | 3.5 | 1525.5 | 29.54 | 38.812 | 208 | 67 | 2.5 | 14698 | 1.8 | 83 | 116 | 150 | 295 | 45
0.0015 | 0.001 | 0.17 | 0.007 | 0.005 | 0.065 | 0 | 0.0026 | 0.0019 | 710 | 1201 | 167 | 1034 | 902 | 3.5 | 1525.5 | 29.54 | 38.812 | 208 | 67 | 2.5 | 14698 | 1.8 | 83 | 116 | 152 | 295 | 45
0.068 | 0.23 | 1.85 | 0.013 | 0.004 | 0.021 | 0.025 | 0.0014 | 0.0046 | 537 | 1211 | 203 | 1040 | 883 | 3.399 | 1432.7 | 28.29 | 21.509 | 247 | 100 | 3 | 19023 | 0.6 | 85 | 226 | 372 | 610 | 22.5
0.068 | 0.23 | 1.85 | 0.013 | 0.004 | 0.021 | 0.025 | 0.0014 | 0.0046 | 537 | 1208 | 217 | 1040 | 883 | 3.399 | 1432.7 | 28.29 | 21.509 | 247 | 100 | 3 | 19023 | 0.6 | 85 | 226 | 372 | 610 | 22.5
0.068 | 0.23 | 1.85 | 0.013 | 0.004 | 0.021 | 0.025 | 0.0014 | 0.0046 | 537 | 1211 | 203 | 1040 | 883 | 3.399 | 1432.7 | 28.29 | 21.509 | 247 | 100 | 3 | 19023 | 0.6 | 85 | 226 | 372 | 610 | 22.5
0.068 | 0.23 | 1.85 | 0.013 | 0.004 | 0.021 | 0.025 | 0.0014 | 0.0046 | 537 | 1208 | 217 | 1040 | 883 | 3.399 | 1432.7 | 28.29 | 21.509 | 247 | 100 | 3 | 19023 | 0.6 | 85 | 226 | 372 | 610 | 22.5
0.0013 | 0.003 | 0.18 | 0.013 | 0.009 | 0.072 | 0 | 0.0026 | 0.0016 | 707 | 1234 | 193 | 1041 | 909 | 3.501 | 1540.5 | 29.37 | 40.125 | 220 | 68 | 2.5 | 15135 | 1.8 | 84 | 145 | 163 | 307 | 43
0.0013 | 0.003 | 0.18 | 0.013 | 0.009 | 0.072 | 0 | 0.0026 | 0.0016 | 707 | 1234 | 193 | 1041 | 909 | 3.501 | 1540.5 | 29.37 | 40.125 | 220 | 68 | 2.5 | 15135 | 1.8 | 84 | 145 | 157 | 308 | 46
0.0013 | 0.003 | 0.18 | 0.013 | 0.009 | 0.072 | 0 | 0.0026 | 0.0016 | 707 | 1234 | 193 | 1041 | 909 | 3.501 | 1540.5 | 29.37 | 40.125 | 220 | 68 | 2.5 | 15135 | 1.8 | 84 | 145 | 160 | 310 | 43
0.024 | 0 | 0.19 | 0.011 | 0.011 | 0 | 0 | 0 | 0.001 | 709 | 1220 | 170 | 1059 | 908 | 3.8 | 1525.8 | 30.55 | 28.666 | 194 | 64 | 2.5 | 13089 | 1.6 | 83 | 208 | 188 | 313 | 42
0.024 | 0 | 0.19 | 0.011 | 0.011 | 0 | 0 | 0 | 0.001 | 709 | 1220 | 170 | 1059 | 908 | 3.8 | 1525.8 | 30.55 | 28.666 | 194 | 64 | 2.5 | 13089 | 1.6 | 83 | 208 | 188 | 313 | 42
0.024 | 0 | 0.19 | 0.011 | 0.011 | 0 | 0 | 0 | 0.001 | 709 | 1220 | 170 | 1059 | 908 | 3.8 | 1525.8 | 30.55 | 28.666 | 194 | 64 | 2.5 | 13089 | 1.6 | 83 | 208 | 188 | 313 | 42
0.075 | 0.23 | 1.87 | 0.012 | 0.003 | 0.019 | 0.027 | 0.0018 | 0.0043 | 537 | 1213 | 161 | 1026 | 864 | 3.4 | 1540.4 | 28.23 | 19.697 | 268 | 100 | 3 | 20421 | 0.6 | 83 | 165 | 368 | 648 | 25.5
0.075 | 0.23 | 1.87 | 0.012 | 0.003 | 0.019 | 0.027 | 0.0018 | 0.0043 | 537 | 1213 | 161 | 1026 | 864 | 3.4 | 1540.4 | 28.23 | 19.697 | 268 | 100 | 3 | 20421 | 0.6 | 83 | 165 | 368 | 648 | 26
0.075 | 0.23 | 1.87 | 0.012 | 0.003 | 0.019 | 0.027 | 0.0018 | 0.0043 | 537 | 1213 | 161 | 1026 | 864 | 3.4 | 1540.4 | 28.23 | 19.697 | 268 | 100 | 3 | 20421 | 0.6 | 83 | 165 | 367 | 648 | 25.5
0.075 | 0.23 | 1.87 | 0.012 | 0.003 | 0.019 | 0.027 | 0.0018 | 0.0043 | 537 | 1213 | 161 | 1026 | 864 | 3.4 | 1540.4 | 28.23 | 19.697 | 268 | 100 | 3 | 20421 | 0.6 | 83 | 165 | 366 | 647 | 25.5
0.0012 | 0 | 0.12 | 0.011 | 0.008 | 0.0777 | 0 | 0.0026 | 0.0014 | 722 | 1222 | 169 | 1048 | 906 | 4.001 | 1575.4 | 29.99 | 37.373 | 243 | 57 | 3 | 15508 | 1.8 | 82 | 178 | 156 | 294 | 46
0.0012 | 0 | 0.12 | 0.011 | 0.008 | 0.0777 | 0 | 0.0026 | 0.0014 | 722 | 1222 | 169 | 1048 | 906 | 4.001 | 1575.4 | 29.99 | 37.373 | 243 | 57 | 3 | 15508 | 1.8 | 82 | 178 | 156 | 294 | 46
0.0012 | 0 | 0.12 | 0.011 | 0.008 | 0.0777 | 0 | 0.0026 | 0.0014 | 722 | 1222 | 169 | 1048 | 906 | 4.001 | 1575.4 | 29.99 | 37.373 | 243 | 57 | 3 | 15508 | 1.8 | 82 | 178 | 156 | 294 | 46
0.02 | 0 | 0.2 | 0.01 | 0.01 | 0 | 0.001 | 0 | 0.0018 | 705 | 1233 | 184 | 1022 | 898 | 4.798 | 1439.8 | 28.79 | 21.977 | 201 | 94 | 3 | 11919 | 1.6 | 81 | 202 | 201 | 311 | 44
0.02 | 0 | 0.2 | 0.01 | 0.01 | 0 | 0.001 | 0 | 0.0018 | 705 | 1233 | 184 | 1022 | 898 | 4.798 | 1439.8 | 28.79 | 21.977 | 201 | 94 | 3 | 11919 | 1.6 | 81 | 202 | 201 | 311 | 44
0.073 | 0.23 | 1.88 | 0.013 | 0.005 | 0.017 | 0.024 | 0.0014 | 0.0046 | 536 | 1211 | 207 | 1008 | 860 | 3.4 | 1222.6 | 20.05 | 22.184 | 205 | 92 | 3 | 15379 | 0.6 | 83 | 101 | 352 | 640 | 26
0.073 | 0.23 | 1.88 | 0.013 | 0.005 | 0.017 | 0.024 | 0.0014 | 0.0046 | 536 | 1211 | 207 | 1008 | 860 | 3.4 | 1222.6 | 20.05 | 22.184 | 205 | 92 | 3 | 15379 | 0.6 | 83 | 101 | 346 | 641 | 25
0.02 | 0 | 0.24 | 0.014 | 0.011 | 0 | 0.001 | 0 | 0.0018 | 704 | 1244 | 176 | 1041 | 906 | 4.802 | 1440 | 25.7 | 21.858 | 202 | 94 | 3 | 11822 | 1.6 | 81 | 197 | 225 | 325 | 43
0.02 | 0 | 0.24 | 0.014 | 0.011 | 0 | 0.001 | 0 | 0.0018 | 704 | 1244 | 176 | 1041 | 906 | 4.802 | 1440 | 25.7 | 21.858 | 202 | 94 | 3 | 11822 | 1.6 | 81 | 197 | 225 | 325 | 43
0.073 | 0.23 | 1.89 | 0.011 | 0.003 | 0.024 | 0.026 | 0.0017 | 0.0039 | 576 | 1211 | 146 | 1043 | 861 | 3.8 | 1242.6 | 27.45 | 16.534 | 224 | 100 | 3 | 13687 | 0.4 | 84 | 159 | 404 | 627 | 25.5
0.073 | 0.23 | 1.89 | 0.011 | 0.003 | 0.024 | 0.026 | 0.0017 | 0.0039 | 576 | 1211 | 146 | 1043 | 861 | 3.8 | 1242.6 | 27.45 | 16.534 | 224 | 100 | 3 | 13687 | 0.4 | 84 | 159 | 408 | 629 | 25.5
0.073 | 0.23 | 1.89 | 0.011 | 0.003 | 0.024 | 0.026 | 0.0017 | 0.0039 | 576 | 1211 | 146 | 1043 | 861 | 3.8 | 1242.6 | 27.45 | 16.534 | 224 | 100 | 3 | 13687 | 0.4 | 84 | 159 | 406 | 627 | 25
0.0013 | 0.001 | 0.1 | 0.008 | 0.006 | 0.07 | 0 | 0.0045 | 0.0024 | 736 | 1204 | 184 | 1008 | 915 | 3.5 | 1255.2 | 19.67 | 32.494 | 170 | 39 | 3 | 10806 | 1.8 | 85 | 153 | 128 | 284 | 49.5
0.0013 | 0.001 | 0.1 | 0.008 | 0.006 | 0.07 | 0 | 0.0045 | 0.0024 | 736 | 1204 | 184 | 1008 | 915 | 3.5 | 1255.2 | 19.67 | 32.494 | 170 | 39 | 3 | 10806 | 1.8 | 85 | 153 | 132 | 282 | 47.5
0.056 | 0.066 | 1.43 | 0.01 | 0.003 | 0.028 | 0 | 0 | 0.0039 | 563 | 1235 | 184 | 1060 | 885 | 4.201 | 1244.4 | 20.83 | 17.751 | 255 | 100 | 3 | 13263 | 0.4 | 85 | 105 | 282 | 458 | 35
0.056 | 0.066 | 1.43 | 0.01 | 0.003 | 0.028 | 0 | 0 | 0.0039 | 563 | 1235 | 184 | 1060 | 885 | 4.201 | 1244.4 | 20.83 | 17.751 | 255 | 100 | 3 | 13263 | 0.4 | 85 | 105 | 289 | 459 | 36
0.077 | 0.22 | 1.84 | 0.016 | 0.004 | 0.016 | 0.024 | 0.0016 | 0.0031 | 535 | 1214 | 150 | 1016 | 867 | 3.8 | 1242.4 | 20.09 | 17.155 | 223 | 100 | 2.5 | 15720 | 0.4 | 84 | 166 | 380 | 615 | 26
0.077 | 0.22 | 1.84 | 0.016 | 0.004 | 0.016 | 0.024 | 0.0016 | 0.0031 | 535 | 1214 | 150 | 1016 | 867 | 3.8 | 1242.4 | 20.09 | 17.155 | 223 | 100 | 2.5 | 15720 | 0.4 | 84 | 166 | 380 | 615 | 24.5
0.056 | 0.066 | 1.43 | 0.01 | 0.003 | 0.028 | 0 | 0 | 0.0039 | 563 | 1235 | 184 | 1060 | 885 | 4.201 | 1244.4 | 20.83 | 17.751 | 255 | 100 | 3 | 13263 | 0.4 | 85 | 105 | 284 | 457 | 36.5
0.053 | 0.062 | 1.44 | 0.014 | 0.003 | 0.023 | 0 | 0 | 0.0024 | 621 | 1218 | 197 | 1036 | 869 | 4 | 1396.7 | 22.07 | 19.739 | 288 | 100 | 3 | 13622 | 0.4 | 85 | 80 | 296 | 489 | 31.5
0.053 | 0.062 | 1.44 | 0.014 | 0.003 | 0.023 | 0 | 0 | 0.0024 | 621 | 1218 | 197 | 1036 | 869 | 4 | 1396.7 | 22.07 | 19.739 | 288 | 100 | 3 | 13622 | 0.4 | 85 | 80 | 289 | 482 | 33.5
0.116 | 0.55 | 1.93 | 0.011 | 0.004 | 0.0036 | 0.0057 | 0.0011 | 0.0036 | 572 | 1209 | 163 | 1022 | 873 | 3.8 | 1265.1 | 20.13 | 12 | 254 | 100 | 3 | 15055 | 0.6 | 83 | 116 | 527 | 853 | 22.5
0.116 | 0.55 | 1.93 | 0.011 | 0.004 | 0.0036 | 0.0057 | 0.0011 | 0.0036 | 572 | 1209 | 163 | 1022 | 873 | 3.8 | 1265.1 | 20.13 | 12 | 254 | 100 | 3 | 15055 | 0.6 | 83 | 116 | 526 | 855 | 19.5
0.079 | 0.24 | 1.85 | 0.017 | 0.004 | 0.014 | 0.025 | 0.0012 | 0.0042 | 582 | 1194 | 205 | 1016 | 863 | 3.4 | 1346.4 | 28.82 | 20.557 | 226 | 58 | 3 | 16314 | 0.6 | 84 | 191 | 381 | 629 | 26.5
0.079 | 0.24 | 1.85 | 0.017 | 0.004 | 0.014 | 0.025 | 0.0012 | 0.0042 | 582 | 1194 | 205 | 1016 | 863 | 3.4 | 1346.4 | 28.82 | 20.557 | 226 | 58 | 3 | 16314 | 0.6 | 84 | 191 | 397 | 651 | 23.5
0.079 | 0.24 | 1.85 | 0.017 | 0.004 | 0.014 | 0.025 | 0.0012 | 0.0042 | 582 | 1194 | 205 | 1016 | 863 | 3.4 | 1346.4 | 28.82 | 20.557 | 226 | 58 | 3 | 16314 | 0.6 | 84 | 191 | 400 | 655 | 23.5
0.078 | 0.25 | 1.87 | 0.01 | 0.005 | 0.018 | 0.025 | 0.0013 | 0.0031 | 576 | 1199 | 172 | 1032 | 859 | 3.801 | 1044.1 | 17.8 | 16.55 | 187 | 100 | 3 | 11175 | 0.4 | 86 | 182 | 359 | 621 | 27
0.078 | 0.25 | 1.87 | 0.01 | 0.005 | 0.018 | 0.025 | 0.0013 | 0.0031 | 576 | 1199 | 172 | 1032 | 859 | 3.801 | 1044.1 | 17.8 | 16.55 | 187 | 100 | 3 | 11175 | 0.4 | 86 | 182 | 355 | 620 | 26.5
0.069 | 0.22 | 1.86 | 0.01 | 0.008 | 0.017 | 0.023 | 0.0021 | 0.006 | 551 | 1204 | 183 | 1006 | 870 | 3.397 | 1232.1 | 25.66 | 24.488 | 206 | 87 | 3 | 16407 | 0.6 | 84 | 145 | 369 | 619 | 27.5
0.0018 | 0.003 | 0.69 | 0.054 | 0.011 | 0.028 | 0.028 | 0 | 0.0021 | 728 | 1212 | 209 | 1010 | 920 | 4.1 | 1670.2 | 30.59 | 28.636 | 206 | 68 | 3 | 15681 | 0.8 | 84 | 51 | 213 | 341 | 34
0.0018 | 0.003 | 0.69 | 0.054 | 0.011 | 0.028 | 0.028 | 0 | 0.0021 | 728 | 1212 | 209 | 1010 | 920 | 4.1 | 1670.2 | 30.59 | 28.636 | 206 | 68 | 3 | 15681 | 0.8 | 84 | 51 | 206 | 339 | 30
0.0018 | 0.003 | 0.69 | 0.054 | 0.011 | 0.028 | 0.028 | 0 | 0.0021 | 728 | 1212 | 209 | 1010 | 920 | 4.1 | 1670.2 | 30.59 | 28.636 | 206 | 68 | 3 | 15681 | 0.8 | 84 | 51 | 212 | 345 | 34
0.069 | 0.22 | 1.86 | 0.01 | 0.008 | 0.017 | 0.023 | 0.0021 | 0.006 | 551 | 1204 | 183 | 1006 | 870 | 3.397 | 1232.1 | 25.66 | 24.488 | 206 | 87 | 3 | 16407 | 0.6 | 84 | 145 | 368 | 620 | 27.5
0.069 | 0.22 | 1.86 | 0.01 | 0.008 | 0.017 | 0.023 | 0.0021 | 0.006 | 551 | 1204 | 183 | 1006 | 870 | 3.397 | 1232.1 | 25.66 | 24.488 | 206 | 87 | 3 | 16407 | 0.6 | 84 | 145 | 367 | 620 | 27.5
0.001 | 0.001 | 0.11 | 0.008 | 0.008 | 0.083 | 0 | 0.0022 | 0.0016 | 740 | 1225 | 177 | 1041 | 905 | 3.5 | 1469.6 | 28.8 | 40.174 | 215 | 41 | 2.5 | 14203 | 1.8 | 83 | 137 | 143 | 282 | 46
0.001 | 0.001 | 0.11 | 0.008 | 0.008 | 0.083 | 0 | 0.0022 | 0.0016 | 740 | 1225 | 177 | 1041 | 905 | 3.5 | 1469.6 | 28.8 | 40.174 | 215 | 41 | 2.5 | 14203 | 1.8 | 83 | 137 | 138 | 280 | 46
0.068 | 0.23 | 1.85 | 0.013 | 0.004 | 0.021 | 0.025 | 0.0014 | 0.0046 | 535 | 1227 | 209 | 1037 | 879 | 3.4 | 1483.6 | 28.5 | 24.195 | 280 | 100 | 3 | 20005 | 0.6 | 81 | 145 | 372 | 623 | 24.5
0.0015 | 0.003 | 0.17 | 0.008 | 0.006 | 0.062 | 0 | 0.0026 | 0.0017 | 714 | 1226 | 186 | 1071 | 908 | 3.501 | 1737.4 | 27.92 | 34.491 | 248 | 72 | 3 | 15444 | 0.8 | 83 | 99 | 150 | 300 | 44
0.068 | 0.23 | 1.85 | 0.013 | 0.004 | 0.021 | 0.025 | 0.0014 | 0.0046 | 535 | 1227 | 209 | 1037 | 879 | 3.4 | 1483.6 | 28.5 | 24.195 | 280 | 100 | 3 | 20005 | 0.6 | 81 | 145 | 372 | 630 | 24.5
0.0015 | 0.003 | 0.17 | 0.008 | 0.006 | 0.062 | 0 | 0.0026 | 0.0017 | 714 | 1226 | 186 | 1071 | 908 | 3.501 | 1737.4 | 27.92 | 34.491 | 248 | 72 | 3 | 15444 | 0.8 | 83 | 99 | 143 | 295 | 43.5
0.07 | 0.014 | 0.94 | 0.011 | 0.005 | 0 | 0.037 | 0 | 0.0021 | 605 | 1212 | 276 | 1033 | 879 | 4.301 | 1211.9 | 20.87 | 23.881 | 248 | 79 | 3 | 14529 | 0.4 | 83 | 164 | 373 | 489 | 28.5
0.07 | 0.014 | 0.94 | 0.011 | 0.005 | 0 | 0.037 | 0 | 0.0021 | 605 | 1212 | 276 | 1033 | 879 | 4.301 | 1211.9 | 20.87 | 23.881 | 248 | 79 | 3 | 14529 | 0.4 | 83 | 164 | 355 | 480 | 28
0.0018 | 0.002 | 0.08 | 0.009 | 0.005 | 0.072 | 0.001 | 0.002 | 0.0023 | 745 | 1215 | 180 | 1053 | 907 | 3.501 | 1614.9 | 30.15 | 37.417 | 210 | 51 | 3 | 15175 | 0.8 | 85 | 175 | 141 | 288 | 45
0.0018 | 0.002 | 0.08 | 0.009 | 0.005 | 0.072 | 0.001 | 0.002 | 0.0023 | 745 | 1215 | 180 | 1053 | 907 | 3.501 | 1614.9 | 30.15 | 37.417 | 210 | 51 | 3 | 15175 | 0.8 | 85 | 175 | 144 | 290 | 46
0.0018 | 0.002 | 0.08 | 0.009 | 0.005 | 0.072 | 0.001 | 0.002 | 0.0023 | 745 | 1215 | 180 | 1053 | 907 | 3.501 | 1614.9 | 30.15 | 37.417 | 210 | 51 | 3 | 15175 | 0.8 | 85 | 175 | 142 | 289 | 47.5
0.0018 | 0.002 | 0.08 | 0.009 | 0.005 | 0.072 | 0.001 | 0.002 | 0.0023 | 745 | 1215 | 180 | 1053 | 907 | 3.501 | 1614.9 | 30.15 | 37.417 | 210 | 51 | 3 | 15175 | 0.8 | 85 | 175 | 145 | 291 | 47
0.076 | 0.25 | 1.88 | 0.012 | 0.004 | 0.019 | 0.026 | 0.001 | 0.0046 | 580 | 1198 | 204 | 1009 | 862 | 3.399 | 1395.6 | 28.85 | 22.078 | 196 | 99 | 3 | 16964 | 0.6 | 84 | 164 | 392 | 623 | 25.5
0.076 | 0.25 | 1.88 | 0.012 | 0.004 | 0.019 | 0.026 | 0.001 | 0.0046 | 580 | 1198 | 204 | 1009 | 862 | 3.399 | 1395.6 | 28.85 | 22.078 | 196 | 99 | 3 | 16964 | 0.6 | 84 | 164 | 388 | 617 | 24.5
0.076 | 0.25 | 1.88 | 0.012 | 0.004 | 0.019 | 0.026 | 0.001 | 0.0046 | 580 | 1198 | 204 | 1009 | 862 | 3.399 | 1395.6 | 28.85 | 22.078 | 196 | 99 | 3 | 16964 | 0.6 | 84 | 164 | 392 | 631 | 26
0.069 | 0.23 | 1.84 | 0.009 | 0.005 | 0.02 | 0.022 | 0.0013 | 0.006 | 565 | 1198 | 156 | 1019 | 862 | 4.5 | 1289.1 | 27.95 | 13.434 | 281 | 89 | 3 | 14689 | 0.3 | 83 | 176 | 362 | 596 | 24.5
0.024 | 0 | 0.18 | 0.013 | 0.012 | 0 | 0.001 | 0 | 0.002 | 714 | 1202 | 153 | 1041 | 905 | 4.8 | 1536.6 | 30.99 | 25.475 | 213 | 100 | 3 | 13762 | 1.6 | 84 | 168 | 208 | 312 | 42
0.024 | 0 | 0.18 | 0.013 | 0.012 | 0 | 0.001 | 0 | 0.002 | 714 | 1202 | 153 | 1041 | 905 | 4.8 | 1536.6 | 30.99 | 25.475 | 213 | 100 | 3 | 13762 | 1.6 | 84 | 168 | 208 | 312 | 42
0.069 | 0.23 | 1.84 | 0.009 | 0.005 | 0.02 | 0.022 | 0.0013 | 0.006 | 565 | 1198 | 156 | 1019 | 862 | 4.5 | 1289.1 | 27.95 | 13.434 | 281 | 89 | 3 | 14689 | 0.3 | 83 | 176 | 361 | 599 | 27.5
0.024 | 0 | 0.18 | 0.013 | 0.012 | 0 | 0.001 | 0 | 0.002 | 714 | 1202 | 153 | 1041 | 905 | 4.8 | 1536.6 | 30.99 | 25.475 | 213 | 100 | 3 | 13762 | 1.6 | 84 | 168 | 208 | 312 | 42
0.069 | 0.23 | 1.84 | 0.009 | 0.005 | 0.02 | 0.022 | 0.0013 | 0.006 | 565 | 1198 | 156 | 1019 | 862 | 4.5 | 1289.1 | 27.95 | 13.434 | 281 | 89 | 3 | 14689 | 0.3 | 83 | 176 | 363 | 597 | 26
0.107 | 0.23 | 1.49 | 0.014 | 0.003 | 0.02 | 0.045 | 0 | 0.0037 | 577 | 1206 | 159 | 1023 | 890 | 3.8 | 1362.3 | 28.53 | 18.964 | 236 | 100 | 2.5 | 16297 | 0.4 | 82 | 187 | 444 | 592 | 26
0.107 | 0.23 | 1.49 | 0.014 | 0.003 | 0.02 | 0.045 | 0 | 0.0037 | 577 | 1206 | 159 | 1023 | 890 | 3.8 | 1362.3 | 28.53 | 18.964 | 236 | 100 | 2.5 | 16297 | 0.4 | 82 | 187 | 449 | 598 | 26.5
0.107 | 0.23 | 1.49 | 0.014 | 0.003 | 0.02 | 0.045 | 0 | 0.0037 | 577 | 1206 | 159 | 1023 | 890 | 3.8 | 1362.3 | 28.53 | 18.964 | 236 | 100 | 2.5 | 16297 | 0.4 | 82 | 187 | 442 | 592 | 26
0.07 | 0.24 | 1.92 | 0.012 | 0.003 | 0.017 | 0.026 | 0.0022 | 0.0036 | 582 | 1215 | 191 | 1034 | 864 | 4 | 1359.4 | 24.61 | 15.702 | 260 | 100 | 3 | 13992 | 0.4 | 84 | 158 | 395 | 650 | 25
0.07 | 0.24 | 1.92 | 0.012 | 0.003 | 0.017 | 0.026 | 0.0022 | 0.0036 | 582 | 1215 | 191 | 1034 | 864 | 4 | 1359.4 | 24.61 | 15.702 | 260 | 100 | 3 | 13992 | 0.4 | 84 | 158 | 395 | 650 | 23
0.001 | 0.001 | 0.18 | 0.006 | 0.005 | 0.072 | 0 | 0.0024 | 0.0013 | 715 | 1224 | 223 | 1047 | 907 | 3.5 | 1637.5 | 29.4 | 39.737 | 231 | 46 | 3 | 16525 | 0.8 | 69 | 124 | 150 | 299 | 46.5
0.001 | 0.001 | 0.18 | 0.006 | 0.005 | 0.072 | 0 | 0.0024 | 0.0013 | 715 | 1224 | 223 | 1047 | 907 | 3.5 | 1637.5 | 29.4 | 39.737 | 231 | 46 | 3 | 16525 | 0.8 | 69 | 124 | 149 | 296 | 46.5
0.068 | 0.26 | 1.8 | 0.012 | 0.003 | 0.016 | 0.024 | 0.0024 | 0.0021 | 548 | 1212 | 154 | 1042 | 867 | 3.8 | 1247.6 | 18.63 | 16.926 | 226 | 100 | 2.5 | 15568 | 0.4 | 84 | 164 | 355 | 613 | 28
0.068 | 0.26 | 1.8 | 0.012 | 0.003 | 0.016 | 0.024 | 0.0024 | 0.0021 | 548 | 1212 | 154 | 1042 | 867 | 3.8 | 1247.6 | 18.63 | 16.926 | 226 | 100 | 2.5 | 15568 | 0.4 | 84 | 164 | 357 | 611 | 27
0.0013 | 0 | 0.07 | 0.009 | 0.005 | 0.072 | 0.001 | 0.002 | 0.0018 | 742 | 1197 | 164 | 1036 | 910 | 5.999 | 1230.5 | 19.906 | 24.503 | 215 | 82 | 3 | 11139 | 1.2 | 84 | 163 | 176 | 284 | 49.5
0.068 | 0.23 | 1.87 | 0.009 | 0.002 | 0.022 | 0.024 | 0.001 | 0.0033 | 586 | 1179 | 163 | 1003 | 866 | 4.5 | 1173.1 | 18.76 | 11.35 | 293 | 100 | 3 | 12213 | 0.3 | 80 | 195 | 379 | 592 | 26
0.068 | 0.23 | 1.87 | 0.009 | 0.002 | 0.022 | 0.024 | 0.001 | 0.0033 | 586 | 1179 | 163 | 1003 | 866 | 4.5 | 1173.1 | 18.76 | 11.35 | 293 | 100 | 3 | 12213 | 0.3 | 80 | 195 | 379 | 601 | 25
0.0011 | 0.001 | 0.18 | 0.005 | 0.011 | 0.073 | 0 | 0.0014 | 0.0015 | 707 | 1220 | 157 | 1047 | 901 | 3.502 | 1477.6 | 29.48 | 37.969 | 195 | 45 | 2.5 | 13925 | 1.8 | 81 | 156 | 145 | 294 | 45
0.0011 | 0.001 | 0.18 | 0.005 | 0.011 | 0.073 | 0 | 0.0014 | 0.0015 | 707 | 1220 | 157 | 1047 | 901 | 3.502 | 1477.6 | 29.48 | 37.969 | 195 | 45 | 2.5 | 13925 | 1.8 | 81 | 156 | 145 | 289 | 48.5
0.019 | 0 | 0.22 | 0.012 | 0.009 | 0 | 0.001 | 0 | 0.001 | 709 | 1203 | 176 | 1053 | 895 | 3.8 | 1534.1 | 30.449 | 28.945 | 190 | 64 | 2.5 | 14335 | 1.6 | 86 | 137 | 186 | 313 | 42.5
0.0011 | 0.001 | 0.18 | 0.005 | 0.011 | 0.073 | 0 | 0.0014 | 0.0015 | 707 | 1220 | 157 | 1047 | 901 | 3.502 | 1477.6 | 29.48 | 37.969 | 195 | 45 | 2.5 | 13925 | 1.8 | 81 | 156 | 149 | 294 | 46.5
0.019 | 0 | 0.22 | 0.012 | 0.009 | 0 | 0.001 | 0 | 0.001 | 709 | 1203 | 176 | 1053 | 895 | 3.8 | 1534.1 | 30.449 | 28.945 | 190 | 64 | 2.5 | 14335 | 1.6 | 86 | 137 | 186 | 313 | 42.5
0.019 | 0 | 0.22 | 0.012 | 0.009 | 0 | 0.001 | 0 | 0.001 | 709 | 1203 | 176 | 1053 | 895 | 3.8 | 1534.1 | 30.449 | 28.945 | 190 | 64 | 2.5 | 14335 | 1.6 | 86 | 137 | 186 | 313 | 42.5
0.0012 | 0.001 | 0.17 | 0.01 | 0.007 | 0.069 | 0 | 0.0026 | 0.0027 | 709 | 1218 | 184 | 1061 | 926 | 3.501 | 1364.9 | 27.47 | 0 | 0 | 0 | 3 | 13331 | 1.8 | 0 | 0 | 159 | 300 | 45
0.0012 | 0.001 | 0.17 | 0.01 | 0.007 | 0.069 | 0 | 0.0026 | 0.0027 | 709 | 1218 | 184 | 1061 | 926 | 3.501 | 1364.9 | 27.47 | 0 | 0 | 0 | 3 | 13331 | 1.8 | 0 | 0 | 156 | 302 | 42
0.0012 | 0.001 | 0.17 | 0.01 | 0.007 | 0.069 | 0 | 0.0026 | 0.0027 | 709 | 1218 | 184 | 1061 | 926 | 3.501 | 1364.9 | 27.47 | 0 | 0 | 0 | 3 | 13331 | 1.8 | 0 | 0 | 160 | 301 | 42
0.071 | 0.2 | 1.01 | 0.012 | 0.004 | 0.03 | 0.042 | 0 | 0.0043 | 600 | 1249 | 167 | 1006 | 888 | 3.8 | 1284.9 | 15.45 | 19.116 | 234 | 100 | 3 | 16042 | 0.6 | 83 | 140 | 487 | 586 | 19
0.071 | 0.2 | 1.01 | 0.012 | 0.004 | 0.03 | 0.042 | 0 | 0.0043 | 600 | 1212 | 165 | 1006 | 888 | 3.8 | 1284.9 | 15.45 | 19.116 | 234 | 100 | 3 | 16042 | 0.6 | 83 | 140 | 487 | 586 | 19
0.071 | 0.2 | 1.01 | 0.012 | 0.004 | 0.03 | 0.042 | 0 | 0.0043 | 600 | 1249 | 167 | 1006 | 888 | 3.8 | 1284.9 | 15.45 | 19.116 | 234 | 100 | 3 | 16042 | 0.6 | 83 | 140 | 487 | 586 | 19
0.071 | 0.2 | 1.01 | 0.012 | 0.004 | 0.03 | 0.042 | 0 | 0.0043 | 600 | 1212 | 165 | 1006 | 888 | 3.8 | 1284.9 | 15.45 | 19.116 | 234 | 100 | 3 | 16042 | 0.6 | 83 | 140 | 487 | 586 | 19
0.071 | 0.2 | 1.01 | 0.012 | 0.004 | 0.03 | 0.042 | 0 | 0.0043 | 600 | 1249 | 167 | 1006 | 888 | 3.8 | 1284.9 | 15.45 | 19.116 | 234 | 100 | 3 | 16042 | 0.6 | 83 | 140 | 483 | 583 | 18.5
0.071 | 0.2 | 1.01 | 0.012 | 0.004 | 0.03 | 0.042 | 0 | 0.0043 | 600 | 1212 | 165 | 1006 | 888 | 3.8 | 1284.9 | 15.45 | 19.116 | 234 | 100 | 3 | 16042 | 0.6 | 83 | 140 | 483 | 583 | 18.5
0.071 | 0.2 | 1.01 | 0.012 | 0.004 | 0.03 | 0.042 | 0 | 0.0043 | 600 | 1249 | 167 | 1006 | 888 | 3.8 | 1284.9 | 15.45 | 19.116 | 234 | 100 | 3 | 16042 | 0.6 | 83 | 140 | 483 | 583 | 18.5
0.071 | 0.2 | 1.01 | 0.012 | 0.004 | 0.03 | 0.042 | 0 | 0.0043 | 600 | 1212 | 165 | 1006 | 888 | 3.8 | 1284.9 | 15.45 | 19.116 | 234 | 100 | 3 | 16042 | 0.6 | 83 | 140 | 483 | 583 | 18.5
0.072 | 0.25 | 1.85 | 0.021 | 0.002 | 0.018 | 0.023 | 0.0014 | 0.0044 | 558 | 1202 | 150 | 1032 | 863 | 4 | 1201.4 | 19.88 | 16.051 | 228 | 100 | 3 | 14376 | 0.4 | 84 | 176 | 367 | 628 | 24.5
0.0013 | 0.001 | 0.11 | 0.005 | 0.005 | 0.08 | 0 | 0.0021 | 0.001 | 738 | 1227 | 165 | 1043 | 903 | 3.501 | 1633.6 | 29.34 | 33.125 | 229 | 50 | 3 | 14432 | 0.8 | 76 | 109 | 147 | 291 | 47
0.0013 | 0.001 | 0.11 | 0.005 | 0.005 | 0.08 | 0 | 0.0021 | 0.001 | 738 | 1227 | 165 | 1043 | 903 | 3.501 | 1633.6 | 29.34 | 33.125 | 229 | 50 | 3 | 14432 | 0.8 | 76 | 109 | 145 | 298 | 46
0.074 | 0.23 | 1.85 | 0.016 | 0.003 | 0.017 | 0.027 | 0.0014 | 0.0041 | 584 | 1194 | 179 | 1024 | 870 | 3.801 | 1187.4 | 19.34 | 18.679 | 198 | 100 | 3 | 13941 | 0.4 | 84 | 183 | 357 | 605 | 26
0.074 | 0.23 | 1.85 | 0.016 | 0.003 | 0.017 | 0.027 | 0.0014 | 0.0041 | 584 | 1138 | 251 | 1024 | 870 | 3.801 | 1187.4 | 19.34 | 18.679 | 198 | 100 | 3 | 13941 | 0.4 | 84 | 183 | 357 | 605 | 26
0.074 | 0.23 | 1.85 | 0.016 | 0.003 | 0.017 | 0.027 | 0.0014 | 0.0041 | 584 | 1194 | 179 | 1024 | 870 | 3.801 | 1187.4 | 19.34 | 18.679 | 198 | 100 | 3 | 13941 | 0.4 | 84 | 183 | 356 | 601 | 26.5
0.074 | 0.23 | 1.85 | 0.016 | 0.003 | 0.017 | 0.027 | 0.0014 | 0.0041 | 584 | 1138 | 251 | 1024 | 870 | 3.801 | 1187.4 | 19.34 | 18.679 | 198 | 100 | 3 | 13941 | 0.4 | 84 | 183 | 356 | 601 | 26.5
0.091 | 0.24 | 1.89 | 0.01 | 0.004 | 0.02 | 0.026 | 0.0019 | 0.0043 | 558 | 1212 | 153 | 1028 | 866 | 4 | 1355.9 | 28.16 | 15.932 | 259 | 90 | 3 | 15466 | 0.4 | 83 | 144 | 380 | 654 | 23.5
0.072 | 0.24 | 1.86 | 0.014 | 0.004 | 0.016 | 0.028 | 0.0019 | 0.0046 | 547 | 1204 | 263 | 1010 | 864 | 4.5 | 1142.8 | 19.91 | 14.068 | 253 | 86 | 2.5 | 12225 | 0.3 | 84 | 168 | 364 | 611 | 25.5
0.072 | 0.24 | 1.86 | 0.014 | 0.004 | 0.016 | 0.028 | 0.0019 | 0.0046 | 547 | 1204 | 263 | 1010 | 864 | 4.5 | 1142.8 | 19.91 | 14.068 | 253 | 86 | 2.5 | 12225 | 0.3 | 84 | 168 | 367 | 609 | 25
0.091 | 0.24 | 1.89 | 0.01 | 0.004 | 0.02 | 0.026 | 0.0019 | 0.0043 | 558 | 1212 | 153 | 1028 | 866 | 4 | 1355.9 | 28.16 | 15.932 | 259 | 90 | 3 | 15466 | 0.4 | 83 | 144 | 383 | 664 | 23
0.0015 | 0.003 | 0.18 | 0.009 | 0.004 | 0.07 | 0 | 0.002 | 0.0019 | 715 | 1211 | 159 | 1052 | 905 | 3.5 | 1516.7 | 28.38 | 39.067 | 207 | 67 | 2.5 | 14476 | 1.8 | 83 | 148 | 154 | 305 | 43.5
0.0015 | 0.003 | 0.18 | 0.009 | 0.004 | 0.07 | 0 | 0.002 | 0.0019 | 715 | 1211 | 159 | 1052 | 905 | 3.5 | 1516.7 | 28.38 | 39.067 | 207 | 67 | 2.5 | 14476 | 1.8 | 83 | 148 | 155 | 306 | 43.5
0.021 | 0 | 0.2 | 0.012 | 0.012 | 0 | 0.001 | 0 | 0.001 | 705 | 1226 | 222 | 1026 | 900 | 5.801 | 1532.9 | 25.04 | 22.464 | 242 | 101 | 3 | 12826 | 1.2 | 83 | 113 | 210 | 311 | 44
0.0017 | 0.002 | 0.66 | 0.052 | 0.008 | 0.029 | 0.029 | 0 | 0.0024 | 716 | 1199 | 177 | 1035 | 914 | 4.398 | 1415.9 | 28.16 | 25.569 | 185 | 100 | 3 | 15276 | 1 | 85 | 121 | 261 | 402 | 35
0.021 | 0 | 0.2 | 0.012 | 0.012 | 0 | 0.001 | 0 | 0.001 | 705 | 1226 | 222 | 1026 | 900 | 5.801 | 1532.9 | 25.04 | 22.464 | 242 | 101 | 3 | 12826 | 1.2 | 83 | 113 | 210 | 311 | 44
0.0017 | 0.002 | 0.66 | 0.052 | 0.008 | 0.029 | 0.029 | 0 | 0.0024 | 716 | 1199 | 177 | 1035 | 914 | 4.398 | 1415.9 | 28.16 | 25.569 | 185 | 100 | 3 | 15276 | 1 | 85 | 121 | 232 | 356 | 37.5
0.0017 | 0.002 | 0.66 | 0.052 | 0.008 | 0.029 | 0.029 | 0 | 0.0024 | 716 | 1199 | 177 | 1035 | 914 | 4.398 | 1415.9 | 28.16 | 25.569 | 185 | 100 | 3 | 15276 | 1 | 85 | 121 | 241 | 375 | 35
0.074 | 0.24 | 1.85 | 0.011 | 0.006 | 0.016 | 0.023 | 0.0016 | 0.0045 | 543 | 1208 | 156 | 1020 | 866 | 3.8 | 1131.9 | 18.94 | 21.702 | 212 | 97 | 3 | 14904 | 0.4 | 84 | 164 | 364 | 637 | 26.5
0.074 | 0.24 | 1.85 | 0.011 | 0.006 | 0.016 | 0.023 | 0.0016 | 0.0045 | 543 | 1208 | 156 | 1020 | 866 | 3.8 | 1131.9 | 18.94 | 21.702 | 212 | 97 | 3 | 14904 | 0.4 | 84 | 164 | 367 | 638 | 29.5
0.0013 | 0.001 | 0.09 | 0.011 | 0.008 | 0.068 | 0 | 0.0029 | 0.002 | 742 | 1215 | 179 | 1060 | 938 | 3.5 | 1557.4 | 29.92 | 38.099 | 214 | 61 | 3 | 15072 | 1.8 | 83 | 157 | 143 | 286 | 44.5
0.0013 | 0.001 | 0.09 | 0.011 | 0.008 | 0.068 | 0 | 0.0029 | 0.002 | 742 | 1215 | 179 | 1060 | 938 | 3.5 | 1557.4 | 29.92 | 38.099 | 214 | 61 | 3 | 15072 | 1.8 | 83 | 157 | 143 | 286 | 45.5
0.0012 | 0.001 | 0.08 | 0.009 | 0.005 | 0.079 | 0.001 | 0.0017 | 0.0016 | 741 | 1210 | 168 | 1041 | 906 | 3.499 | 1593.9 | 28.07 | 37.66 | 262 | 45 | 2.5 | 14775 | 1.8 | 81 | 123 | 141 | 277 | 49.5
0.0012 | 0.001 | 0.08 | 0.009 | 0.005 | 0.079 | 0.001 | 0.0017 | 0.0016 | 741 | 1210 | 168 | 1041 | 906 | 3.499 | 1593.9 | 28.07 | 37.66 | 262 | 45 | 2.5 | 14775 | 1.8 | 81 | 123 | 142 | 281 | 48.5
0.002 | 0.005 | 0.18 | 0.01 | 0.006 | 0.067 | 0 | 0.0024 | 0.003 | 716 | 1217 | 156 | 1060 | 917 | 3 | 1238.6 | 21.2 | 32.192 | 179 | 29 | 2.5 | 9779 | 1.8 | 86 | 152 | 161 | 307 | 43.5
0.002 | 0.005 | 0.18 | 0.01 | 0.006 | 0.067 | 0 | 0.0024 | 0.003 | 716 | 1217 | 156 | 1060 | 917 | 3 | 1238.6 | 21.2 | 32.192 | 179 | 29 | 2.5 | 9779 | 1.8 | 86 | 152 | 150 | 310 | 42
0.0013 | 0.001 | 0.09 | 0.011 | 0.008 | 0.068 | 0 | 0.0029 | 0.002 | 742 | 1215 | 179 | 1060 | 938 | 3.5 | 1557.4 | 29.92 | 38.099 | 214 | 61 | 3 | 15072 | 1.8 | 83 | 157 | 142 | 283 | 44.5
0.0013 | 0.001 | 0.09 | 0.011 | 0.008 | 0.068 | 0 | 0.0029 | 0.002 | 742 | 1215 | 179 | 1060 | 938 | 3.5 | 1557.4 | 29.92 | 38.099 | 214 | 61 | 3 | 15072 | 1.8 | 83 | 157 | 142 | 284 | 44
0.0012 | 0 | 0.12 | 0.012 | 0.007 | 0.0666 | 0 | 0.0021 | 0.0015 | 721 | 1258 | 196 | 1056 | 905 | 3.001 | 1358.6 | 20.2 | 37.526 | 178 | 55 | 3 | 12246 | 1.8 | 84 | 152 | 151 | 293 | 46
0.0012 | 0 | 0.12 | 0.012 | 0.007 | 0.0666 | 0 | 0.0021 | 0.0015 | 721 | 1258 | 196 | 1056 | 905 | 3.001 | 1358.6 | 20.2 | 37.526 | 178 | 55 | 3 | 12246 | 1.8 | 84 | 152 | 151 | 293 | 46
0.066 | 0.19 | 0.8 | 0.014 | 0.006 | 0 | 0.024 | 0 | 0.0046 | 599 | 1221 | 170 | 1025 | 879 | 3.6 | 1660.4 | 28.1 | 25.572 | 280 | 100 | 3 | 20185 | 0.6 | 84 | 124 | 390 | 477 | 28
0.066 | 0.19 | 0.8 | 0.014 | 0.006 | 0 | 0.024 | 0 | 0.0046 | 599 | 1221 | 170 | 1025 | 879 | 3.6 | 1660.4 | 28.1 | 25.572 | 280 | 100 | 3 | 20185 | 0.6 | 84 | 124 | 406 | 469 | 30
0.066 | 0.19 | 0.8 | 0.014 | 0.006 | 0 | 0.024 | 0 | 0.0046 | 599 | 1221 | 170 | 1025 | 879 | 3.6 | 1660.4 | 28.1 | 25.572 | 280 | 100 | 3 | 20185 | 0.6 | 84 | 124 | 393 | 479 | 27.5
0.052 | 0.028 | 0.38 | 0.014 | 0.003 | 0 | 0.024 | 0 | 0.0035 | 599 | 1197 | 171 | 1001 | 889 | 4.001 | 1146.5 | 18.43 | 15.279 | 220 | 100 | 3 | 9121 | 0.6 | 85 | 144 | 281 | 399 | 33
0.052 | 0.028 | 0.38 | 0.014 | 0.003 | 0 | 0.024 | 0 | 0.0035 | 599 | 1197 | 171 | 1001 | 889 | 4.001 | 1146.5 | 18.43 | 15.279 | 220 | 100 | 3 | 9121 | 0.6 | 85 | 144 | 319 | 417 | 34.5
0.073 | 0.17 | 0.86 | 0.011 | 0.004 | 0.012 | 0.044 | 0 | 0.005 | 605 | 1225 | 197 | 1052 | 878 | 4 | 1282.9 | 21.49 | 23.642 | 230 | 91 | 3 | 15824 | 0.4 | 86 | 162 | 428 | 517 | 26.5
0.073 | 0.17 | 0.86 | 0.011 | 0.004 | 0.012 | 0.044 | 0 | 0.005 | 605 | 1225 | 197 | 1052 | 878 | 4 | 1282.9 | 21.49 | 23.642 | 230 | 91 | 3 | 15824 | 0.4 | 86 | 162 | 423 | 513 | 28
0.073 | 0.17 | 0.86 | 0.011 | 0.004 | 0.012 | 0.044 | 0 | 0.005 | 605 | 1225 | 197 | 1052 | 878 | 4 | 1282.9 | 21.49 | 23.642 | 230 | 91 | 3 | 15824 | 0.4 | 86 | 162 | 426 | 513 | 26
0.07 | 0.24 | 1.89 | 0.013 | 0.005 | 0.021 | 0.025 | 0.001 | 0.005 | 555 | 1209 | 169 | 1008 | 874 | 3.4 | 1345.2 | 20.82 | 22.718 | 190 | 95 | 3 | 18516 | 0.6 | 84 | 197 | 381 | 635 | 27
0.07 | 0.24 | 1.89 | 0.013 | 0.005 | 0.021 | 0.025 | 0.001 | 0.005 | 555 | 1209 | 169 | 1008 | 874 | 3.4 | 1345.2 | 20.82 | 22.718 | 190 | 95 | 3 | 18516 | 0.6 | 84 | 197 | 383 | 634 | 27
0.001 | 0.001 | 0.09 | 0.012 | 0.01 | 0.071 | 0.001 | 0.0029 | 0.0022 | 740 | 1204 | 197 | 1022 | 901 | 3.5 | 1623.5 | 26.38 | 38.728 | 228 | 63 | 3 | 15305 | 0.8 | 84 | 135 | 146 | 294 | 43.5
0.001 | 0.001 | 0.09 | 0.012 | 0.01 | 0.071 | 0.001 | 0.0029 | 0.0022 | 740 | 1204 | 197 | 1022 | 901 | 3.5 | 1623.5 | 26.38 | 38.728 | 228 | 63 | 3 | 15305 | 0.8 | 84 | 135 | 145 | 292 | 45
0.001 | 0.001 | 0.09 | 0.012 | 0.01 | 0.071 | 0.001 | 0.0029 | 0.0022 | 740 | 1204 | 197 | 1022 | 901 | 3.5 | 1623.5 | 26.38 | 38.728 | 228 | 63 | 3 | 15305 | 0.8 | 84 | 135 | 145 | 291 | 46
0.063 | 0.18 | 0.71 | 0.012 | 0.004 | 0 | 0.029 | 0 | 0.0048 | 608 | 1215 | 191 | 1033 | 887 | 5.002 | 1559.1 | 28.14 | 0 | 0 | 0 | 3 | 18768 | 0.3 | 0 | 0 | 369 | 464 | 32
0.063 | 0.18 | 0.71 | 0.012 | 0.004 | 0 | 0.029 | 0 | 0.0048 | 608 | 1215 | 191 | 1033 | 887 | 5.002 | 1559.1 | 28.14 | 0 | 0 | 0 | 3 | 18768 | 0.3 | 0 | 0 | 378 | 454 | 32.5
0.121 | 0.38 | 1.86 | 0.023 | 0.003 | 0.004 | 0.021 | 0.0011 | 0.0026 | 551 | 1210 | 184 | 1040 | 878 | 4 | 1276.6 | 20.591 | 16.12 | 256 | 100 | 3 | 16767 | 0.4 | 83 | 168 | 475 | 826 | 20.5
0.121 | 0.38 | 1.86 | 0.023 | 0.003 | 0.004 | 0.021 | 0.0011 | 0.0026 | 551 | 1210 | 184 | 1040 | 878 | 4 | 1276.6 | 20.591 | 16.12 | 256 | 100 | 3 | 16767 | 0.4 | 83 | 168 | 458 | 825 | 20.5
0.001 | 0.001 | 0.12 | 0.007 | 0.004 | 0.077 | 0 | 0.0016 | 0.0015 | 743 | 1209 | 177 | 1041 | 909 | 3.499 | 1661.8 | 27.5 | 39.449 | 229 | 47 | 2.5 | 16102 | 0.8 | 85 | 138 | 137 | 288 | 47
0.001 | 0.001 | 0.09 | 0.006 | 0.005 | 0.08 | 0 | 0.002 | 0.0013 | 734 | 1240 | 170 | 1058 | 927 | 3.499 | 1748 | 33.98 | 36.414 | 224 | 49 | 2.5 | 16580 | 0.8 | 82 | 131 | 135 | 282 | 47.5
0.001 | 0.001 | 0.12 | 0.007 | 0.004 | 0.077 | 0 | 0.0016 | 0.0015 | 743 | 1209 | 177 | 1041 | 909 | 3.499 | 1661.8 | 27.5 | 39.449 | 229 | 47 | 2.5 | 16102 | 0.8 | 85 | 138 | 146 | 294 | 45.5
0.001 | 0.001 | 0.09 | 0.006 | 0.005 | 0.08 | 0 | 0.002 | 0.0013 | 734 | 1240 | 170 | 1058 | 927 | 3.499 | 1748 | 33.98 | 36.414 | 224 | 49 | 2.5 | 16580 | 0.8 | 82 | 131 | 132 | 288 | 46
0.001 | 0.001 | 0.09 | 0.006 | 0.005 | 0.08 | 0 | 0.002 | 0.0013 | 734 | 1240 | 170 | 1058 | 927 | 3.499 | 1748 | 33.98 | 36.414 | 224 | 49 | 2.5 | 16580 | 0.8 | 82 | 131 | 133 | 279 | 47.5
0.069 | 0.072 | 1.42 | 0.011 | 0.005 | 0.026 | 0 | 0 | 0.0057 | 621 | 1187 | 190 | 996 | 881 | 4.5 | 1170.4 | 19.98 | 12.397 | 271 | 100 | 3 | 10217 | 0.3 | 86 | 161 | 301 | 484 | 32.5
0.069 | 0.072 | 1.42 | 0.011 | 0.005 | 0.026 | 0 | 0 | 0.0057 | 621 | 1187 | 190 | 996 | 881 | 4.5 | 1170.4 | 19.98 | 12.397 | 271 | 100 | 3 | 10217 | 0.3 | 86 | 161 | 301 | 488 | 33.5
0.07 | 0.24 | 1.86 | 0.017 | 0.007 | 0.022 | 0.023 | 0.0014 | 0.0041 | 556 | 1223 | 138 | 1037 | 874 | 3.801 | 1208 | 20.8 | 18.215 | 215 | 93 | 3 | 15250 | 0.4 | 83 | 170 | 380 | 617 | 24
0.07 | 0.24 | 1.86 | 0.017 | 0.007 | 0.022 | 0.023 | 0.0014 | 0.0041 | 556 | 1223 | 138 | 1037 | 874 | 3.801 | 1208 | 20.8 | 18.215 | 215 | 93 | 3 | 15250 | 0.4 | 83 | 170 | 376 | 607 | 23
0.0011 | 0.003 | 0.18 | 0.009 | 0.005 | 0.073 | 0 | 0.0026 | 0.0016 | 710 | 1210 | 178 | 1039 | 900 | 3.501 | 1392.7 | 27.965 | 38.223 | 198 | 62 | 3 | 12631 | 1.8 | 83 | 146 | 160 | 302 | 45.5
0.0011 | 0.003 | 0.18 | 0.009 | 0.005 | 0.073 | 0 | 0.0026 | 0.0016 | 710 | 1210 | 178 | 1039 | 900 | 3.501 | 1392.7 | 27.965 | 38.223 | 198 | 62 | 3 | 12631 | 1.8 | 83 | 146 | 154 | 297 | 44.5
0.001 | 0.001 | 0.1 | 0.008 | 0.005 | 0.071 | 0 | 0.0024 | 0.0022 | 724 | 1221 | 192 | 1041 | 907 | 3.501 | 1525.6 | 29.05 | 39.215 | 221 | 49 | 2.5 | 14653 | 1.8 | 83 | 131 | 147 | 293 | 44.5
0.001 | 0.001 | 0.1 | 0.008 | 0.005 | 0.071 | 0 | 0.0024 | 0.0022 | 724 | 1221 | 192 | 1041 | 907 | 3.501 | 1525.6 | 29.05 | 39.215 | 221 | 49 | 2.5 | 14653 | 1.8 | 83 | 131 | 147 | 293 | 44.5
0.001 | 0.001 | 0.1 | 0.008 | 0.005 | 0.071 | 0 | 0.0024 | 0.0022 | 724 | 1221 | 192 | 1041 | 907 | 3.501 | 1525.6 | 29.05 | 39.215 | 221 | 49 | 2.5 | 14653 | 1.8 | 83 | 131 | 147 | 293 | 44.5
0.018 | 0 | 0.18 | 0.01 | 0.01 | 0 | 0.001 | 0 | 0.0019 | 714 | 1206 | 175 | 1044 | 896 | 2.999 | 1302.8 | 30.209 | 37.343 | 149 | 41 | 2.5 | 11592 | 1.6 | 81 | 140 | 175 | 316 | 41
0.072 | 0.25 | 1.87 | 0.014 | 0.006 | 0.021 | 0.026 | 0.0016 | 0.0053 | 566 | 1225 | 164 | 1045 | 863 | 4 | 1075.2 | 18.53 | 14.854 | 217 | 100 | 3 | 12301 | 0.4 | 84 | 156 | 374 | 641 | 27
0.018 | 0 | 0.18 | 0.01 | 0.01 | 0 | 0.001 | 0 | 0.0019 | 714 | 1206 | 175 | 1044 | 896 | 2.999 | 1302.8 | 30.209 | 37.343 | 149 | 41 | 2.5 | 11592 | 1.6 | 81 | 140 | 175 | 316 | 41
0.072 | 0.25 | 1.87 | 0.014 | 0.006 | 0.021 | 0.026 | 0.0016 | 0.0053 | 566 | 1225 | 164 | 1045 | 863 | 4 | 1075.2 | 18.53 | 14.854 | 217 | 100 | 3 | 12301 | 0.4 | 84 | 156 | 376 | 641 | 27
0.018 | 0 | 0.18 | 0.01 | 0.01 | 0 | 0.001 | 0 | 0.0019 | 714 | 1206 | 175 | 1044 | 896 | 2.999 | 1302.8 | 30.209 | 37.343 | 149 | 41 | 2.5 | 11592 | 1.6 | 81 | 140 | 175 | 316 | 41
0.02 | 0 | 0.16 | 0.015 | 0.016 | 0 | 0.001 | 0 | 0.0016 | 710 | 1219 | 177 | 1052 | 899 | 3.497 | 1433.4 | 23.85 | 36.633 | 197 | 53 | 3 | 13927 | 1.6 | 84 | 196 | 205 | 323 | 41
0.02 | 0 | 0.16 | 0.015 | 0.016 | 0 | 0.001 | 0 | 0.0016 | 710 | 1219 | 177 | 1052 | 899 | 3.497 | 1433.4 | 23.85 | 36.633 | 197 | 53 | 3 | 13927 | 1.6 | 84 | 196 | 205 | 323 | 41
0.017 | 0 | 0.22 | 0.008 | 0.008 | 0 | 0.001 | 0 | 0.0019 | 708 | 1236 | 180 | 1018 | 891 | 2.802 | 1196.6 | 19.55 | 34.94 | 156 | 23 | 2.5 | 10193 | 1.6 | 82 | 93 | 184 | 327 | 39.5
0.017 | 0 | 0.22 | 0.008 | 0.008 | 0 | 0.001 | 0 | 0.0019 | 708 | 1236 | 180 | 1018 | 891 | 2.802 | 1196.6 | 19.55 | 34.94 | 156 | 23 | 2.5 | 10193 | 1.6 | 82 | 93 | 184 | 327 | 39.5
0.04 | 0.003 | 0.27 | 0.01 | 0.008 | 0 | 0.01 | 0 | 0.0018 | 673 | 1232 | 179 | 1032 | 876 | 3.1 | 1659.6 | 27.93 | 26.639 | 220 | 81 | 3 | 14179 | 1 | 84 | 189 | 283 | 370 | 39
0.04 | 0.003 | 0.27 | 0.01 | 0.008 | 0 | 0.01 | 0 | 0.0018 | 673 | 1232 | 179 | 1032 | 876 | 3.1 | 1659.6 | 27.93 | 26.639 | 220 | 81 | 3 | 14179 | 1 | 84 | 189 | 284 | 369 | 39
0.001 | 0.001 | 0.19 | 0.007 | 0.004 | 0.082 | 0 | 0.0022 | 0.0012 | 713 | 1225 | 169 | 1049 | 903 | 3.501 | 1642.2 | 28.88 | 38.915 | 238 | 76 | 2.5 | 15573 | 0.8 | 80 | 171 | 146 | 285 | 45
0.001 | 0.001 | 0.19 | 0.007 | 0.004 | 0.082 | 0 | 0.0022 | 0.0012 | 713 | 1225 | 169 | 1049 | 903 | 3.501 | 1642.2 | 28.88 | 38.915 | 238 | 76 | 2.5 | 15573 | 0.8 | 80 | 171 | 146 | 285 | 45
0.072 | 0.25 | 1.86 | 0.011 | 0.006 | 0.022 | 0.024 | 0.0011 | 0.0036 | 562 | 1217 | 134 | 1012 | 867 | 3.801 | 1490.5 | 29.8 | 17.691 | 278 | 100 | 3 | 20416 | 0.4 | 85 | 182 | 363 | 649 | 28
0.072 | 0.25 | 1.86 | 0.011 | 0.006 | 0.022 | 0.024 | 0.0011 | 0.0036 | 562 | 1217 | 134 | 1012 | 867 | 3.801 | 1490.5 | 29.8 | 17.691 | 278 | 100 | 3 | 20416 | 0.4 | 85 | 182 | 375 | 659 | 25.5
0.001 | 0.001 | 0.08 | 0.005 | 0.006 | 0.073 | 0.001 | 0.0025 | 0.0013 | 735 | 1227 | 167 | 1051 | 902 | 3.5 | 1562.8 | 28.89 | 38.441 | 213 | 46 | 2.5 | 15027 | 1.8 | 82 | 181 | 135 | 280 | 47.5
0.001 | 0.001 | 0.08 | 0.005 | 0.006 | 0.073 | 0.001 | 0.0025 | 0.0013 | 735 | 1227 | 167 | 1051 | 902 | 3.5 | 1562.8 | 28.89 | 38.441 | 213 | 46 | 2.5 | 15027 | 1.8 | 82 | 181 | 136 | 277 | 50
0.072 | 0.25 | 1.86 | 0.011 | 0.006 | 0.022 | 0.024 | 0.0011 | 0.0036 | 562 | 1217 | 134 | 1012 | 867 | 3.801 | 1490.5 | 29.8 | 17.691 | 278 | 100 | 3 | 20416 | 0.4 | 85 | 182 | 373 | 657 | 24.5
0.025 | 0 | 0.23 | 0.019 | 0.01 | 0 | 0.0015 | 0 | 0.0016 | 713 | 1236 | 155 | 1050 | 907 | 3.499 | 1535.7 | 31.04 | 31.004 | 197 | 56 | 2.5 | 12534 | 1.6 | 83 | 187 | 207 | 325 | 41.5
0.025 | 0 | 0.23 | 0.019 | 0.01 | 0 | 0.0015 | 0 | 0.0016 | 713 | 1236 | 155 | 1050 | 907 | 3.499 | 1535.7 | 31.04 | 31.004 | 197 | 56 | 2.5 | 12534 | 1.6 | 83 | 187 | 207 | 325 | 41.5
0.025 | 0 | 0.23 | 0.019 | 0.01 | 0 | 0.0015 | 0 | 0.0016 | 713 | 1236 | 155 | 1050 | 907 | 3.499 | 1535.7 | 31.04 | 31.004 | 197 | 56 | 2.5 | 12534 | 1.6 | 83 | 187 | 207 | 325 | 41.5
0.057 | 0.069 | 1.42 | 0.01 | 0.002 | 0.025 | 0 | 0 | 0.0029 | 620 | 1202 | 178 | 1030 | 876 | 3.1 | 1383.3 | 29.54 | 25.168 | 196 | 88 | 3 | 16449 | 0.8 | 82 | 113 | 298 | 508 | 30.5
0.057 | 0.069 | 1.42 | 0.01 | 0.002 | 0.025 | 0 | 0 | 0.0029 | 620 | 1202 | 178 | 1030 | 876 | 3.1 | 1383.3 | 29.54 | 25.168 | 196 | 88 | 3 | 16449 | 0.8 | 82 | 113 | 298 | 507 | 30
0.057 | 0.069 | 1.42 | 0.01 | 0.002 | 0.025 | 0 | 0 | 0.0029 | 620 | 1202 | 178 | 1030 | 876 | 3.1 | 1383.3 | 29.54 | 25.168 | 196 | 88 | 3 | 16449 | 0.8 | 82 | 113 | 302 | 515 | 29.5
0.072 | 0.25 | 1.86 | 0.01 | 0.005 | 0.023 | 0.024 | 0.0016 | 0.0052 | 550 | 1218 | 163 | 1051 | 873 | 4 | 1307.3 | 20.7 | 16.348 | 245 | 100 | 3 | 15158 | 0.4 | 83 | 170 | 375 | 593 | 26.5
0.072 | 0.25 | 1.86 | 0.01 | 0.005 | 0.023 | 0.024 | 0.0016 | 0.0052 | 550 | 1218 | 163 | 1051 | 873 | 4 | 1307.3 | 20.7 | 16.348 | 245 | 100 | 3 | 15158 | 0.4 | 83 | 170 | 368 | 593 | 26.5
0.057 | 0.069 | 1.42 | 0.01 | 0.002 | 0.025 | 0 | 0 | 0.0029 | 620 | 1202 | 178 | 1030 | 876 | 3.1 | 1383.3 | 29.54 | 25.168 | 196 | 88 | 3 | 16449 | 0.8 | 82 | 113 | 297 | 509 | 30
0.0011 | 0.002 | 0.09 | 0.009 | 0.007 | 0.068 | 0 | 0.0028 | 0.0021 | 739 | 1203 | 187 | 1023 | 929 | 3.5 | 1517.2 | 28.85 | 38.05 | 219 | 46 | 2.5 | 14452 | 1.8 | 83 | 150 | 136 | 281 | 48.5
0.073 | 0.19 | 0.99 | 0.012 | 0.008 | 0.034 | 0.04 | 0 | 0.004 | 600 | 1219 | 201 | 1029 | 882 | 3.401 | 1223.3 | 18.63 | 19.451 | 205 | 94 | 3 | 15104 | 0.6 | 84 | 182 | 436 | 547 | 21.5
0.073 | 0.19 | 0.99 | 0.012 | 0.008 | 0.034 | 0.04 | 0 | 0.004 | 600 | 1219 | 201 | 1029 | 882 | 3.401 | 1223.3 | 18.63 | 19.451 | 205 | 94 | 3 | 15104 | 0.6 | 84 | 182 | 436 | 547 | 21.5
0.02 | 0 | 0.24 | 0.008 | 0.008 | 0 | 0.001 | 0 | 0.0016 | 709 | 1187 | 152 | 1009 | 899 | 4.501 | 1633.2 | 29.29 | 0 | 0 | 0 | 3 | 14979 | 0.6 | 0 | 0 | 204 | 325 | 45.5
0.02 | 0 | 0.24 | 0.008 | 0.008 | 0 | 0.001 | 0 | 0.0016 | 709 | 1187 | 152 | 1009 | 899 | 4.501 | 1633.2 | 29.29 | 0 | 0 | 0 | 3 | 14979 | 0.6 | 0 | 0 | 204 | 325 | 45.5
0.0012 | 0.001 | 0.09 | 0.009 | 0.006 | 0.077 | 0 | 0.0027 | 0.001 | 744 | 1209 | 155 | 1036 | 927 | 3.5 | 1273.8 | 26.64 | 37.122 | 176 | 31 | 2.5 | 11451 | 1.8 | 68 | 154 | 139 | 281 | 46.5
0.02 | 0 | 0.24 | 0.008 | 0.008 | 0 | 0.001 | 0 | 0.0016 | 709 | 1187 | 152 | 1009 | 899 | 4.501 | 1633.2 | 29.29 | 0 | 0 | 0 | 3 | 14979 | 0.6 | 0 | 0 | 204 | 325 | 45.5
0.0012 | 0.001 | 0.09 | 0.009 | 0.006 | 0.077 | 0 | 0.0027 | 0.001 | 744 | 1209 | 155 | 1036 | 927 | 3.5 | 1273.8 | 26.64 | 37.122 | 176 | 31 | 2.5 | 11451 | 1.8 | 68 | 154 | 136 | 277 | 48
0.074 | 0.25 | 1.87 | 0.013 | 0.003 | 0.014 | 0.025 | 0.0018 | 0.0045 | 546 | 1213 | 176 | 1045 | 873 | 3.4 | 1194.4 | 19.14 | 16.978 | 193 | 100 | 3 | 14843 | 0.6 | 84 | 132 | 362 | 620 | 28
0.078 | 0.23 | 1.86 | 0.011 | 0.007 | 0.019 | 0.024 | 0.0012 | 0.0047 | 543 | 1206 | 156 | 1034 | 868 | 3.799 | 1232.5 | 19.73 | 15.457 | 233 | 100 | 3 | 15006 | 0.4 | 83 | 163 | 357 | 630 | 27.5
0.078 | 0.23 | 1.86 | 0.011 | 0.007 | 0.019 | 0.024 | 0.0012 | 0.0047 | 543 | 1206 | 156 | 1034 | 868 | 3.799 | 1232.5 | 19.73 | 15.457 | 233 | 100 | 3 | 15006 | 0.4 | 83 | 163 | 358 | 627 | 27.5
0.078 | 0.23 | 1.86 | 0.011 | 0.007 | 0.019 | 0.024 | 0.0012 | 0.0047 | 543 | 1206 | 156 | 1034 | 868 | 3.799 | 1232.5 | 19.73 | 15.457 | 233 | 100 | 3 | 15006 | 0.4 | 83 | 163 | 359 | 630 | 28
0.074 | 0.25 | 1.87 | 0.013 | 0.003 | 0.014 | 0.025 | 0.0018 | 0.0045 | 546 | 1213 | 176 | 1045 | 873 | 3.4 | 1194.4 | 19.14 | 16.978 | 193 | 100 | 3 | 14843 | 0.6 | 84 | 132 | 358 | 619 | 26.5
0.066 | 0.22 | 1.03 | 0.011 | 0.009 | 0.03 | 0.044 | 0 | 0.0042 | 598 | 1227 | 172 | 1050 | 889 | 3.8 | 1370.7 | 28.51 | 15.779 | 247 | 100 | 3 | 15800 | 0.6 | 85 | 159 | 428 | 535 | 23
0.066 | 0.22 | 1.03 | 0.011 | 0.009 | 0.03 | 0.044 | 0 | 0.0042 | 598 | 1227 | 172 | 1050 | 889 | 3.8 | 1370.7 | 28.51 | 15.779 | 247 | 100 | 3 | 15800 | 0.6 | 85 | 159 | 415 | 523 | 27
0.066 | 0.22 | 1.03 | 0.011 | 0.009 | 0.03 | 0.044 | 0 | 0.0042 | 598 | 1227 | 172 | 1050 | 889 | 3.8 | 1370.7 | 28.51 | 15.779 | 247 | 100 | 3 | 15800 | 0.6 | 85 | 159 | 427 | 535 | 24
0.0011 | 0.002 | 0.39 | 0.028 | 0.005 | 0.023 | 0.018 | 0.0018 | 0.0021 | 737 | 1200 | 168 | 1027 | 910 | 4.399 | 1346.1 | 28.29 | 27.073 | 289 | 79 | 3 | 13100 | 1 | 86 | 102 | 222 | 361 | 41
0.0011 | 0.002 | 0.39 | 0.028 | 0.005 | 0.023 | 0.018 | 0.0018 | 0.0021 | 737 | 1200 | 168 | 1027 | 910 | 4.399 | 1346.1 | 28.29 | 27.073 | 289 | 79 | 3 | 13100 | 1 | 86 | 102 | 200 | 345 | 42
0.0011 | 0.002 | 0.39 | 0.028 | 0.005 | 0.023 | 0.018 | 0.0018 | 0.0021 | 737 | 1200 | 168 | 1027 | 910 | 4.399 | 1346.1 | 28.29 | 27.073 | 289 | 79 | 3 | 13100 | 1 | 86 | 102 | 205 | 349 | 40
0.07 | 0.25 | 1.88 | 0.012 | 0.003 | 0.02 | 0.024 | 0.0014 | 0.0046 | 551 | 1225 | 173 | 1051 | 872 | 3.801 | 1410.9 | 29.2 | 21.857 | 294 | 100 | 3 | 19147 | 0.4 | 86 | 206 | 372 | 608 | 27.5
0.07 | 0.25 | 1.88 | 0.012 | 0.003 | 0.02 | 0.024 | 0.0014 | 0.0046 | 551 | 1225 | 173 | 1051 | 872 | 3.801 | 1410.9 | 29.2 | 21.857 | 294 | 100 | 3 | 19147 | 0.4 | 86 | 206 | 372 | 609 | 28
0.068 | 0.27 | 1.89 | 0.014 | 0.004 | 0.016 | 0.024 | 0.0017 | 0.0053 | 559 | 1199 | 154 | 1040 | 863 | 4 | 1175.2 | 19.69 | 13.525 | 225 | 100 | 3 | 13237 | 0.4 | 83 | 171 | 353 | 603 | 28.5
0.001 | 0 | 0.08 | 0.008 | 0.008 | 0.073 | 0 | 0.0017 | 0.0015 | 737 | 1225 | 154 | 1038 | 928 | 3.5 | 1508.5 | 28.68 | 38.413 | 247 | 42 | 2.5 | 13915 | 1.8 | 82 | 165 | 132 | 280 | 44
0.053 | 0.069 | 1.41 | 0.01 | 0.003 | 0.024 | 0 | 0 | 0.0043 | 622 | 1198 | 153 | 1031 | 875 | 3.75 | 1242 | 23.63 | 24.182 | 234 | 87 | 3 | 14246 | 0.6 | 83 | 124 | 264 | 482 | 32
0.053 | 0.069 | 1.41 | 0.01 | 0.003 | 0.024 | 0 | 0 | 0.0043 | 622 | 1198 | 153 | 1031 | 875 | 3.75 | 1242 | 23.63 | 24.182 | 234 | 87 | 3 | 14246 | 0.6 | 83 | 124 | 259 | 485 | 32
0.001 | 0 | 0.08 | 0.008 | 0.008 | 0.073 | 0 | 0.0017 | 0.0015 | 737 | 1225 | 154 | 1038 | 928 | 3.5 | 1508.5 | 28.68 | 38.413 | 247 | 42 | 2.5 | 13915 | 1.8 | 82 | 165 | 132 | 281 | 44
0.001 | 0 | 0.08 | 0.008 | 0.008 | 0.073 | 0 | 0.0017 | 0.0015 | 737 | 1225 | 154 | 1038 | 928 | 3.5 | 1508.5 | 28.68 | 38.413 | 247 | 42 | 2.5 | 13915 | 1.8 | 82 | 165 | 132 | 280 | 45
0.0016 | 0.001 | 0.07 | 0.005 | 0.006 | 0.074 | 0.002 | 0.0022 | 0.0013 | 740 | 1223 | 165 | 1045 | 905 | 3.5 | 1556.4 | 27.5 | 38.392 | 212 | 44 | 2.5 | 14625 | 1.8 | 83 | 132 | 135 | 282 | 47
0.02 | 0 | 0.19 | 0.015 | 0.008 | 0 | 0.001 | 0 | 0.0011 | 706 | 1208 | 157 | 1035 | 901 | 4.804 | 1437.2 | 22.2 | 21.08 | 217 | 100 | 3 | 12256 | 1.6 | 82 | 114 | 219 | 329 | 40.5
0.02 | 0 | 0.19 | 0.015 | 0.008 | 0 | 0.001 | 0 | 0.0011 | 706 | 1208 | 157 | 1035 | 901 | 4.804 | 1437.2 | 22.2 | 21.08 | 217 | 100 | 3 | 12256 | 1.6 | 82 | 114 | 219 | 329 | 40.5
0.0016 | 0.001 | 0.07 | 0.005 | 0.006 | 0.074 | 0.002 | 0.0022 | 0.0013 | 740 | 1223 | 165 | 1045 | 905 | 3.5 | 1556.4 | 27.5 | 38.392 | 212 | 44 | 2.5 | 14625 | 1.8 | 83 | 132 | 138 | 279 | 48
0.0013 | 0 | 0.1 | 0.012 | 0.013 | 0.066 | 0 | 0.0018 | 0.0021 | 716 | 1209 | 188 | 1022 | 906 | 3.501 | 1482.4 | 29.87 | 38.358 | 228 | 68 | 3 | 14929 | 1.8 | 81 | 176 | 146 | 294 | 43.5
0.0013 | 0 | 0.1 | 0.012 | 0.013 | 0.066 | 0 | 0.0018 | 0.0021 | 716 | 1209 | 188 | 1022 | 906 | 3.501 | 1482.4 | 29.87 | 38.358 | 228 | 68 | 3 | 14929 | 1.8 | 81 | 176 | 146 | 294 | 43.5
0.0013 | 0 | 0.1 | 0.012 | 0.013 | 0.066 | 0 | 0.0018 | 0.0021 | 716 | 1209 | 188 | 1022 | 906 | 3.501 | 1482.4 | 29.87 | 38.358 | 228 | 68 | 3 | 14929 | 1.8 | 81 | 176 | 146 | 294 | 43.5
0.0014 | 0 | 0.11 | 0.009 | 0.01 | 0.0686 | 0 | 0.0018 | 0.0017 | 716 | 1234 | 174 | 1053 | 901 | 3.501 | 1566.3 | 29.96 | 37.95 | 211 | 46 | 3 | 16259 | 1.8 | 85 | 159 | 143 | 295 | 48
0.0014 | 0 | 0.11 | 0.009 | 0.01 | 0.0686 | 0 | 0.0018 | 0.0017 | 716 | 1234 | 174 | 1053 | 901 | 3.501 | 1566.3 | 29.96 | 37.95 | 211 | 46 | 3 | 16259 | 1.8 | 85 | 159 | 143 | 295 | 48
0.001 | 0.001 | 0.09 | 0.011 | 0.006 | 0.071 | 0 | 0.0024 | 0.0016 | 738 | 1207 | 217 | 1054 | 929 | 3.501 | 1588.5 | 24.51 | 39.112 | 238 | 63 | 3 | 13982 | 1.8 | 83 | 161 | 140 | 285 | 45.5
0.001 | 0.001 | 0.09 | 0.011 | 0.006 | 0.071 | 0 | 0.0024 | 0.0016 | 738 | 1207 | 217 | 1054 | 929 | 3.501 | 1588.5 | 24.51 | 39.112 | 238 | 63 | 3 | 13982 | 1.8 | 83 | 161 | 141 | 291 | 44.5
0.0017 | 0.001 | 0.09 | 0.009 | 0.006 | 0.073 | 0 | 0.0022 | 0.0028 | 740 | 1248 | 162 | 1074 | 949 | 3.499 | 1662.7 | 26.229 | 38.308 | 239 | 49 | 3 | 17244 | 0.8 | 82 | 144 | 152 | 300 | 43.5
0.0017 | 0.001 | 0.09 | 0.009 | 0.006 | 0.073 | 0 | 0.0022 | 0.0028 | 740 | 1248 | 162 | 1074 | 949 | 3.499 | 1662.7 | 26.229 | 38.308 | 239 | 49 | 3 | 17244 | 0.8 | 82 | 144 | 141 | 292 | 48.5
0.0017 | 0.001 | 0.09 | 0.009 | 0.006 | 0.073 | 0 | 0.0022 | 0.0028 | 740 | 1248 | 162 | 1074 | 949 | 3.499 | 1662.7 | 26.229 | 38.308 | 239 | 49 | 3 | 17244 | 0.8 | 82 | 144 | 145 | 290 | 46.5
0.071 | 0.25 | 1.87 | 0.016 | 0.008 | 0.019 | 0.026 | 0.0011 | 0.0039 | 530 | 1212 | 143 | 1024 | 865 | 3.4 | 1320 | 28.05 | 20.853 | 186 | 92 | 3 | 17188 | 0.6 | 84 | 183 | 370 | 654 | 24
0.068 | 0.27 | 1.88 | 0.013 | 0.005 | 0.021 | 0.026 | 0.0018 | 0.0024 | 546 | 1227 | 221 | 1026 | 877 | 3.8 | 1486.8 | 28.67 | 19.34 | 278 | 100 | 2.5 | 20375 | 0.4 | 83 | 190 | 379 | 622 | 27.5
0.068 | 0.27 | 1.88 | 0.013 | 0.005 | 0.021 | 0.026 | 0.0018 | 0.0024 | 546 | 1227 | 221 | 1026 | 877 | 3.8 | 1486.8 | 28.67 | 19.34 | 278 | 100 | 2.5 | 20375 | 0.4 | 83 | 190 | 384 | 624 | 27
0.071 | 0.25 | 1.87 | 0.016 | 0.008 | 0.019 | 0.026 | 0.0011 | 0.0039 | 530 | 1212 | 143 | 1024 | 865 | 3.4 | 1320 | 28.05 | 20.853 | 186 | 92 | 3 | 17188 | 0.6 | 84 | 183 | 374 | 640 | 25.5
0.068 | 0.27 | 1.88 | 0.013 | 0.005 | 0.021 | 0.026 | 0.0018 | 0.0024 | 546 | 1227 | 221 | 1026 | 877 | 3.8 | 1486.8 | 28.67 | 19.34 | 278 | 100 | 2.5 | 20375 | 0.4 | 83 | 190 | 387 | 619 | 27.5
0.071 | 0.25 | 1.87 | 0.016 | 0.008 | 0.019 | 0.026 | 0.0011 | 0.0039 | 530 | 1212 | 143 | 1024 | 865 | 3.4 | 1320 | 28.05 | 20.853 | 186 | 92 | 3 | 17188 | 0.6 | 84 | 183 | 376 | 638 | 25.5
0.072 | 0.24 | 1.86 | 0.014 | 0.004 | 0.016 | 0.028 | 0.0019 | 0.0046 | 558 | 1201 | 270 | 1008 | 862 | 4.5 | 1032.1 | 19.8 | 13.445 | 234 | 101 | 3 | 11097 | 0.3 | 83 | 140 | 368 | 609 | 24.5
0.072 | 0.24 | 1.86 | 0.014 | 0.004 | 0.016 | 0.028 | 0.0019 | 0.0046 | 558 | 1201 | 270 | 1008 | 862 | 4.5 | 1032.1 | 19.8 | 13.445 | 234 | 101 | 3 | 11097 | 0.3 | 83 | 140 | 366 | 605 | 27
0.0014 | 0 | 0.12 | 0.015 | 0.007 | 0.0694 | 0 | 0.0019 | 0.0013 | 725 | 1221 | 169 | 1065 | 907 | 3.501 | 1476.6 | 24.38 | 37.94 | 218 | 68 | 3 | 13378 | 1.8 | 83 | 137 | 153 | 301 | 47
0.0014 | 0 | 0.12 | 0.015 | 0.007 | 0.0694 | 0 | 0.0019 | 0.0013 | 725 | 1221 | 169 | 1065 | 907 | 3.501 | 1476.6 | 24.38 | 37.94 | 218 | 68 | 3 | 13378 | 1.8 | 83 | 137 | 153 | 301 | 47
0.001 | 0.001 | 0.11 | 0.013 | 0.005 | 0.075 | 0.002 | 0.0025 | 0.0018 | 743 | 1224 | 196 | 1052 | 903 | 3.5 | 1329.3 | 27.66 | 37.607 | 203 | 42 | 3 | 12213 | 1.8 | 86 | 147 | 132 | 286 | 47
0.001 | 0.001 | 0.11 | 0.013 | 0.005 | 0.075 | 0.002 | 0.0025 | 0.0018 | 743 | 1224 | 196 | 1052 | 903 | 3.5 | 1329.3 | 27.66 | 37.607 | 203 | 42 | 3 | 12213 | 1.8 | 86 | 147 | 132 | 288 | 47
0.001 | 0.001 | 0.11 | 0.013 | 0.005 | 0.075 | 0.002 | 0.0025 | 0.0018 | 743 | 1224 | 196 | 1052 | 903 | 3.5 | 1329.3 | 27.66 | 37.607 | 203 | 42 | 3 | 12213 | 1.8 | 86 | 147 | 133 | 289 | 45.5
0.001 | 0.001 | 0.11 | 0.013 | 0.005 | 0.075 | 0.002 | 0.0025 | 0.0018 | 743 | 1224 | 196 | 1052 | 903 | 3.5 | 1329.3 | 27.66 | 37.607 | 203 | 42 | 3 | 12213 | 1.8 | 86 | 147 | 137 | 288 | 46.5
0.0011 | 0.002 | 0.08 | 0.009 | 0.007 | 0.068 | 0 | 0.0016 | 0.0014 | 715 | 1235 | 195 | 1059 | 903 | 3.998 | 1752.5 | 29.14 | 32.222 | 285 | 64 | 3 | 15621 | 0.8 | 83 | 207 | 157 | 301 | 47
0.015 | 0 | 0.19 | 0.011 | 0.01 | 0 | 0.0011 | 0 | 0.0012 | 714 | 1204 | 136 | 1025 | 895 | 2.999 | 1392.8 | 28.54 | 36.839 | 176 | 43 | 3 | 12505 | 1.6 | 84 | 146 | 184 | 319 | 42
0.015 | 0 | 0.19 | 0.011 | 0.01 | 0 | 0.0011 | 0 | 0.0012 | 714 | 1204 | 136 | 1025 | 895 | 2.999 | 1392.8 | 28.54 | 36.839 | 176 | 43 | 3 | 12505 | 1.6 | 84 | 146 | 184 | 319 | 42
0.0011 | 0.002 | 0.08 | 0.009 | 0.007 | 0.068 | 0 | 0.0016 | 0.0014 | 715 | 1235 | 195 | 1059 | 903 | 3.998 | 1752.5 | 29.14 | 32.222 | 285 | 64 | 3 | 15621 | 0.8 | 83 | 207 | 157 | 301 | 47
0.0011 | 0.002 | 0.08 | 0.009 | 0.007 | 0.068 | 0 | 0.0016 | 0.0014 | 715 | 1235 | 195 | 1059 | 903 | 3.998 | 1752.5 | 29.14 | 32.222 | 285 | 64 | 3 | 15621 | 0.8 | 83 | 207 | 157 | 301 | 47
0.015 | 0 | 0.19 | 0.011 | 0.01 | 0 | 0.0011 | 0 | 0.0012 | 714 | 1204 | 136 | 1025 | 895 | 2.999 | 1392.8 | 28.54 | 36.839 | 176 | 43 | 3 | 12505 | 1.6 | 84 | 146 | 184 | 319 | 42
0.0013 | 0.001 | 0.19 | 0.01 | 0.006 | 0.063 | 0 | 0.0018 | 0.0017 | 707 | 1222 | 185 | 1036 | 898 | 3.5 | 1520.9 | 28.77 | 39.994 | 207 | 67 | 2.5 | 14363 | 1.8 | 83 | 126 | 151 | 302 | 44.5
0.0013 | 0.001 | 0.08 | 0.009 | 0.005 | 0.076 | 0 | 0.0019 | 0.0017 | 741 | 1258 | 225 | 1030 | 931 | 3.499 | 1814.6 | 26.07 | 36.345 | 239 | 59 | 3 | 17143 | 0.8 | 81 | 172 | 156 | 296 | 43.5
0.0013 | 0.001 | 0.19 | 0.01 | 0.006 | 0.063 | 0 | 0.0018 | 0.0017 | 707 | 1222 | 185 | 1036 | 898 | 3.5 | 1520.9 | 28.77 | 39.994 | 207 | 67 | 2.5 | 14363 | 1.8 | 83 | 126 | 151 | 300 | 44.5
0.0013 | 0.001 | 0.08 | 0.009 | 0.005 | 0.076 | 0 | 0.0019 | 0.0017 | 741 | 1258 | 225 | 1030 | 931 | 3.499 | 1814.6 | 26.07 | 36.345 | 239 | 59 | 3 | 17143 | 0.8 | 81 | 172 | 156 | 296 | 43.5
0.0013 | 0.001 | 0.08 | 0.009 | 0.005 | 0.076 | 0 | 0.0019 | 0.0017 | 741 | 1258 | 225 | 1030 | 931 | 3.499 | 1814.6 | 26.07 | 36.345 | 239 | 59 | 3 | 17143 | 0.8 | 81 | 172 | 156 | 296 | 43.5
0.0013 | 0.001 | 0.19 | 0.01 | 0.006 | 0.063 | 0 | 0.0018 | 0.0017 | 707 | 1222 | 185 | 1036 | 898 | 3.5 | 1520.9 | 28.77 | 39.994 | 207 | 67 | 2.5 | 14363 | 1.8 | 83 | 126 | 157 | 302 | 44
0.071 | 0.23 | 1.87 | 0.014 | 0.005 | 0.02 | 0.023 | 0.0017 | 0.0034 | 539 | 1220 | 148 | 995 | 851 | 3.399 | 1632.9 | 26.38 | 18.018 | 286 | 100 | 3 | 19540 | 0.6 | 83 | 169 | 369 | 637 | 27.5
0.071 | 0.25 | 1.86 | 0.012 | 0.004 | 0.018 | 0.023 | 0.0014 | 0.0059 | 547 | 1208 | 166 | 1001 | 856 | 3.399 | 1389.1 | 20.15 | 22.678 | 196 | 97 | 2.5 | 18535 | 0.6 | 82 | 144 | 367 | 625 | 27
0.018 | 0 | 0.22 | 0.012 | 0.009 | 0 | 0.001 | 0 | 0.0013 | 706 | 1203 | 164 | 1023 | 903 | 4.802 | 1285.7 | 21.42 | 28.251 | 202 | 88 | 3 | 11407 | 1.6 | 83 | 157 | 218 | 319 | 42
0.071 | 0.23 | 1.87 | 0.014 | 0.005 | 0.02 | 0.023 | 0.0017 | 0.0034 | 539 | 1220 | 148 | 995 | 851 | 3.399 | 1632.9 | 26.38 | 18.018 | 286 | 100 | 3 | 19540 | 0.6 | 83 | 169 | 372 | 641 | 26
0.0015 | 0.001 | 0.11 | 0.007 | 0.01 | 0.069 | 0 | 0.001 | 0.0022 | 742 | 1205 | 172 | 1048 | 908 | 6 | 1232.7 | 27.5 | 25.264 | 203 | 74 | 3 | 10740 | 1.2 | 80 | 137 | 171 | 283 | 50.5
0.0015 | 0.001 | 0.11 | 0.007 | 0.01 | 0.069 | 0 | 0.001 | 0.0022 | 742 | 1205 | 172 | 1048 | 908 | 6 | 1232.7 | 27.5 | 25.264 | 203 | 74 | 3 | 10740 | 1.2 | 80 | 137 | 168 | 287 | 48.5
0.018 | 0 | 0.22 | 0.012 | 0.009 | 0 | 0.001 | 0 | 0.0013 | 706 | 1203 | 164 | 1023 | 903 | 4.802 | 1285.7 | 21.42 | 28.251 | 202 | 88 | 3 | 11407 | 1.6 | 83 | 157 | 218 | 319 | 42
0.071 | 0.25 | 1.86 | 0.012 | 0.004 | 0.018 | 0.023 | 0.0014 | 0.0059 | 547 | 1208 | 166 | 1001 | 856 | 3.399 | 1389.1 | 20.15 | 22.678 | 196 | 97 | 2.5 | 18535 | 0.6 | 82 | 144 | 367 | 627 | 27
0.071 | 0.23 | 1.87 | 0.014 | 0.005 | 0.02 | 0.023 | 0.0017 | 0.0034 | 539 | 1220 | 148 | 995 | 851 | 3.399 | 1632.9 | 26.38 | 18.018 | 286 | 100 | 3 | 19540 | 0.6 | 83 | 169 | 370 | 636 | 28
0.001 | 0.001 | 0.1 | 0.008 | 0.005 | 0.079 | 0 | 0.0028 | 0.0022 | 738 | 1221 | 158 | 1043 | 933 | 3.5 | 1454.2 | 27.872 | 36.439 | 241 | 57 | 3 | 13752 | 1.8 | 83 | 161 | 149 | 290 | 45
0.001 | 0.001 | 0.1 | 0.008 | 0.005 | 0.079 | 0 | 0.0028 | 0.0022 | 738 | 1221 | 158 | 1043 | 933 | 3.5 | 1454.2 | 27.872 | 36.439 | 241 | 57 | 3 | 13752 | 1.8 | 83 | 161 | 141 | 284 | 45.5
0.054 | 0.062 | 1.42 | 0.01 | 0.006 | 0.026 | 0 | 0 | 0.0043 | 621 | 1212 | 150 | 1031 | 876 | 3.75 | 1249.6 | 19.82 | 22.874 | 257 | 60 | 3 | 13894 | 0.6 | 85 | 146 | 282 | 488 | 27
0.054 | 0.062 | 1.42 | 0.01 | 0.006 | 0.026 | 0 | 0 | 0.0043 | 621 | 1212 | 150 | 1031 | 876 | 3.75 | 1249.6 | 19.82 | 22.874 | 257 | 60 | 3 | 13894 | 0.6 | 85 | 146 | 283 | 489 | 30
0.066 | 0.24 | 1.88 | 0.01 | 0.002 | 0.019 | 0.025 | 0.001 | 0.0037 | 547 | 1208 | 195 | 1042 | 871 | 3.8 | 1368.7 | 27.67 | 20.814 | 276 | 100 | 3 | 18949 | 0.4 | 83 | 180 | 380 | 621 | 25
0.066 | 0.24 | 1.88 | 0.01 | 0.002 | 0.019 | 0.025 | 0.001 | 0.0037 | 547 | 1208 | 195 | 1042 | 871 | 3.8 | 1368.7 | 27.67 | 20.814 | 276 | 100 | 3 | 18949 | 0.4 | 83 | 180 | 380 | 620 | 26
0.066 | 0.24 | 1.88 | 0.01 | 0.002 | 0.019 | 0.025 | 0.001 | 0.0037 | 547 | 1208 | 195 | 1042 | 871 | 3.8 | 1368.7 | 27.67 | 20.814 | 276 | 100 | 3 | 18949 | 0.4 | 83 | 180 | 369 | 633 | 25.5
0.0021 | 0.003 | 0.19 | 0.01 | 0.006 | 0.07 | 0 | 0.0036 | 0.0022 | 708 | 1206 | 213 | 1030 | 901 | 3.5 | 1542.3 | 29.38 | 40.27 | 215 | 67 | 2.5 | 14364 | 1.8 | 83 | 148 | 152 | 309 | 42
0.0021 | 0.003 | 0.19 | 0.01 | 0.006 | 0.07 | 0 | 0.0036 | 0.0022 | 708 | 1206 | 213 | 1030 | 901 | 3.5 | 1542.3 | 29.38 | 40.27 | 215 | 67 | 2.5 | 14364 | 1.8 | 83 | 148 | 150 | 311 | 44
0.0012 | 0.001 | 0.11 | 0.007 | 0.006 | 0.077 | 0 | 0.0029 | 0.0014 | 737 | 1210 | 182 | 1042 | 901 | 5.5 | 1595.5 | 30.39 | 28.486 | 292 | 100 | 3 | 15261 | 1.2 | 82 | 166 | 169 | 287 | 48
0.0012 | 0.001 | 0.11 | 0.007 | 0.006 | 0.077 | 0 | 0.0029 | 0.0014 | 737 | 1210 | 182 | 1042 | 901 | 5.5 | 1595.5 | 30.39 | 28.486 | 292 | 100 | 3 | 15261 | 1.2 | 82 | 166 | 168 | 286 | 47.5
0.069 | 0.24 | 1.89 | 0.011 | 0.004 | 0.02 | 0.026 | 0.0024 | 0.0024 | 560 | 1210 | 210 | 1028 | 864 | 4 | 1026.2 | 17.38 | 15.723 | 197 | 100 | 3 | 12377 | 0.4 | 83 | 180 | 364 | 634 | 25.5
0.069 | 0.24 | 1.89 | 0.011 | 0.004 | 0.02 | 0.026 | 0.0024 | 0.0024 | 560 | 1210 | 210 | 1028 | 864 | 4 | 1026.2 | 17.38 | 15.723 | 197 | 100 | 3 | 12377 | 0.4 | 83 | 180 | 363 | 641 | 27
0.001 | 0.001 | 0.09 | 0.006 | 0.005 | 0.072 | 0.001 | 0.0022 | 0.0023 | 743 | 1199 | 191 | 1050 | 914 | 3.501 | 1342.1 | 27.64 | 38.908 | 189 | 51 | 3 | 12257 | 1.8 | 83 | 160 | 138 | 276 | 46.5
0.001 | 0.001 | 0.09 | 0.006 | 0.005 | 0.072 | 0.001 | 0.0022 | 0.0023 | 743 | 1199 | 191 | 1050 | 914 | 3.501 | 1342.1 | 27.64 | 38.908 | 189 | 51 | 3 | 12257 | 1.8 | 83 | 160 | 139 | 276 | 47.5
0.082 | 0.26 | 1.81 | 0.009 | 0.007 | 0.022 | 0.028 | 0.0019 | 0.0049 | 585 | 1212 | 145 | 1035 | 873 | 3.4 | 1122.1 | 17.39 | 21.023 | 180 | 81 | 3 | 13294 | 0.6 | 85 | 157 | 389 | 621 | 25.5
0.082 | 0.26 | 1.81 | 0.009 | 0.007 | 0.022 | 0.028 | 0.0019 | 0.0049 | 585 | 1204 | 169 | 1035 | 873 | 3.4 | 1122.1 | 17.39 | 21.023 | 180 | 81 | 3 | 13294 | 0.6 | 85 | 157 | 389 | 621 | 25.5
0.082 | 0.26 | 1.81 | 0.009 | 0.007 | 0.022 | 0.028 | 0.0019 | 0.0049 | 585 | 1212 | 145 | 1035 | 873 | 3.4 | 1122.1 | 17.39 | 21.023 | 180 | 81 | 3 | 13294 | 0.6 | 85 | 157 | 389 | 621 | 25.5
0.082 | 0.26 | 1.81 | 0.009 | 0.007 | 0.022 | 0.028 | 0.0019 | 0.0049 | 585 | 1204 | 169 | 1035 | 873 | 3.4 | 1122.1 | 17.39 | 21.023 | 180 | 81 | 3 | 13294 | 0.6 | 85 | 157 | 389 | 621 | 25.5
0.082 | 0.26 | 1.81 | 0.009 | 0.007 | 0.022 | 0.028 | 0.0019 | 0.0049 | 585 | 1212 | 145 | 1035 | 873 | 3.4 | 1122.1 | 17.39 | 21.023 | 180 | 81 | 3 | 13294 | 0.6 | 85 | 157 | 390 | 623 | 26
0.082 | 0.26 | 1.81 | 0.009 | 0.007 | 0.022 | 0.028 | 0.0019 | 0.0049 | 585 | 1204 | 169 | 1035 | 873 | 3.4 | 1122.1 | 17.39 | 21.023 | 180 | 81 | 3 | 13294 | 0.6 | 85 | 157 | 390 | 623 | 26
0.082 | 0.26 | 1.81 | 0.009 | 0.007 | 0.022 | 0.028 | 0.0019 | 0.0049 | 585 | 1212 | 145 | 1035 | 873 | 3.4 | 1122.1 | 17.39 | 21.023 | 180 | 81 | 3 | 13294 | 0.6 | 85 | 157 | 390 | 623 | 26
0.082 | 0.26 | 1.81 | 0.009 | 0.007 | 0.022 | 0.028 | 0.0019 | 0.0049 | 585 | 1204 | 169 | 1035 | 873 | 3.4 | 1122.1 | 17.39 | 21.023 | 180 | 81 | 3 | 13294 | 0.6 | 85 | 157 | 390 | 623 | 26
0.001 | 0.001 | 0.09 | 0.006 | 0.005 | 0.072 | 0.001 | 0.0022 | 0.0023 | 743 | 1199 | 191 | 1050 | 914 | 3.501 | 1342.1 | 27.64 | 38.908 | 189 | 51 | 3 | 12257 | 1.8 | 83 | 160 | 140 | 277 | 47
0.077 | 0.26 | 1.87 | 0.012 | 0.006 | 0.021 | 0.025 | 0.0012 | 0.0047 | 551 | 1201 | 166 | 1023 | 869 | 3.8 | 1344.8 | 29.36 | 23.168 | 237 | 100 | 3 | 18491 | 0.4 | 83 | 201 | 377 | 618 | 25
0.0012 | 0.001 | 0.09 | 0.01 | 0.005 | 0.078 | 0.001 | 0.0024 | 0.0021 | 734 | 1213 | 185 | 1039 | 905 | 3.5 | 1578.6 | 26.77 | 39.763 | 211 | 44 | 2.5 | 15597 | 1.8 | 83 | 155 | 142 | 282 | 46
0.0012 | 0.001 | 0.09 | 0.01 | 0.005 | 0.078 | 0.001 | 0.0024 | 0.0021 | 734 | 1213 | 185 | 1039 | 905 | 3.5 | 1578.6 | 26.77 | 39.763 | 211 | 44 | 2.5 | 15597 | 1.8 | 83 | 155 | 134 | 284 | 46.5
0.0012 | 0.001 | 0.09 | 0.01 | 0.005 | 0.078 | 0.001 | 0.0024 | 0.0021 | 734 | 1213 | 185 | 1039 | 905 | 3.5 | 1578.6 | 26.77 | 39.763 | 211 | 44 | 2.5 | 15597 | 1.8 | 83 | 155 | 137 | 282 | 46.5
0.0012 | 0.001 | 0.09 | 0.01 | 0.005 | 0.078 | 0.001 | 0.0024 | 0.0021 | 734 | 1213 | 185 | 1039 | 905 | 3.5 | 1578.6 | 26.77 | 39.763 | 211 | 44 | 2.5 | 15597 | 1.8 | 83 | 155 | 140 | 282 | 46.5
0.058 | 0.06 | 1.43 | 0.011 | 0.003 | 0.026 | 0 | 0 | 0.0039 | 620 | 1203 | 205 | 1029 | 876 | 3.75 | 1253.1 | 22.55 | 24.092 | 232 | 72 | 3 | 15036 | 0.6 | 83 | 117 | 280 | 490 | 30.5
0.077 | 0.26 | 1.87 | 0.012 | 0.006 | 0.021 | 0.025 | 0.0012 | 0.0047 | 551 | 1201 | 166 | 1023 | 869 | 3.8 | 1344.8 | 29.36 | 23.168 | 237 | 100 | 3 | 18491 | 0.4 | 83 | 201 | 376 | 616 | 27
0.058 | 0.06 | 1.43 | 0.011 | 0.003 | 0.026 | 0 | 0 | 0.0039 | 620 | 1203 | 205 | 1029 | 876 | 3.75 | 1253.1 | 22.55 | 24.092 | 232 | 72 | 3 | 15036 | 0.6 | 83 | 117 | 279 | 489 | 30.5
0.058 | 0.06 | 1.43 | 0.011 | 0.003 | 0.026 | 0 | 0 | 0.0039 | 620 | 1203 | 205 | 1029 | 876 | 3.75 | 1253.1 | 22.55 | 24.092 | 232 | 72 | 3 | 15036 | 0.6 | 83 | 117 | 279 | 489 | 29.5
0.077 | 0.26 | 1.87 | 0.012 | 0.006 | 0.021 | 0.025 | 0.0012 | 0.0047 | 551 | 1201 | 166 | 1023 | 869 | 3.8 | 1344.8 | 29.36 | 23.168 | 237 | 100 | 3 | 18491 | 0.4 | 83 | 201 | 378 | 617 | 25
0.0012 | 0 | 0.14 | 0.01 | 0.006 | 0.0653 | 0 | 0.0019 | 0.002 | 718 | 1232 | 185 | 1056 | 911 | 3 | 1586.1 | 30.05 | 36.993 | 189 | 65 | 3 | 13570 | 1.8 | 85 | 106 | 150 | 296 | 44.5
0.0012 | 0 | 0.14 | 0.01 | 0.006 | 0.0653 | 0 | 0.0019 | 0.002 | 718 | 1232 | 185 | 1056 | 911 | 3 | 1586.1 | 30.05 | 36.993 | 189 | 65 | 3 | 13570 | 1.8 | 85 | 106 | 150 | 296 | 44.5
0.0012 | 0 | 0.14 | 0.01 | 0.006 | 0.0653 | 0 | 0.0019 | 0.002 | 718 | 1232 | 185 | 1056 | 911 | 3 | 1586.1 | 30.05 | 36.993 | 189 | 65 | 3 | 13570 | 1.8 | 85 | 106 | 150 | 296 | 44.5
0.116 | 0.26 | 1.5 | 0.011 | 0.004 | 0.024 | 0.044 | 0 | 0.0039 | 577 | 1213 | 157 | 998 | 881 | 3.4 | 1495.6 | 28.25 | 18.144 | 263 | 100 | 3 | 17770 | 0.6 | 82 | 210 | 448 | 612 | 27
0.116 | 0.26 | 1.5 | 0.011 | 0.004 | 0.024 | 0.044 | 0 | 0.0039 | 577 | 1213 | 157 | 998 | 881 | 3.4 | 1495.6 | 28.25 | 18.144 | 263 | 100 | 3 | 17770 | 0.6 | 82 | 210 | 448 | 613 | 26.5
0.12 | 0.38 | 1.87 | 0.023 | 0.004 | 0.004 | 0.018 | 0.0019 | 0.0026 | 555 | 1229 | 164 | 1036 | 868 | 4.001 | 1279.3 | 22.04 | 15.162 | 245 | 100 | 3 | 16855 | 0.3 | 83 | 163 | 461 | 815 | 21
0.044 | 0.001 | 0.23 | 0.011 | 0.006 | 0 | 0.01 | 0 | 0.0014 | 637 | 1230 | 167 | 1051 | 880 | 5.002 | 1305.3 | 29.07 | 18.936 | 179 | 99 | 3 | 11783 | 0.8 | 87 | 181 | 284 | 370 | 37
0.12 | 0.38 | 1.87 | 0.023 | 0.004 | 0.004 | 0.018 | 0.0019 | 0.0026 | 555 | 1229 | 164 | 1036 | 868 | 4.001 | 1279.3 | 22.04 | 15.162 | 245 | 100 | 3 | 16855 | 0.3 | 83 | 163 | 459 | 818 | 21.5
0.07 | 0.24 | 1.87 | 0.012 | 0.005 | 0.018 | 0.024 | 0.0017 | 0.0045 | 583 | 1203 | 196 | 1027 | 862 | 3.4 | 1259.9 | 27.53 | 19.351 | 217 | 96 | 3 | 14979 | 0.6 | 92 | 175 | 357 | 632 | 26
0.0011 | 0.001 | 0.17 | 0.005 | 0.007 | 0.066 | 0 | 0.0022 | 0.0029 | 706 | 1231 | 178 | 1056 | 904 | 2.799 | 1536.9 | 28.66 | 34.781 | 171 | 44 | 2.5 | 13714 | 1.8 | 83 | 133 | 149 | 291 | 46
0.07 | 0.24 | 1.87 | 0.012 | 0.005 | 0.018 | 0.024 | 0.0017 | 0.0045 | 583 | 1203 | 196 | 1027 | 862 | 3.4 | 1259.9 | 27.53 | 19.351 | 217 | 96 | 3 | 14979 | 0.6 | 92 | 175 | 364 | 640 | 26.5
0.0011 | 0.001 | 0.17 | 0.005 | 0.007 | 0.066 | 0 | 0.0022 | 0.0029 | 706 | 1231 | 178 | 1056 | 904 | 2.799 | 1536.9 | 28.66 | 34.781 | 171 | 44 | 2.5 | 13714 | 1.8 | 83 | 133 | 152 | 293 | 47.5
0.07 | 0.24 | 1.87 | 0.012 | 0.005 | 0.018 | 0.024 | 0.0017 | 0.0045 | 583 | 1203 | 196 | 1027 | 862 | 3.4 | 1259.9 | 27.53 | 19.351 | 217 | 96 | 3 | 14979 | 0.6 | 92 | 175 | 357 | 634 | 26
0.044 | 0.001 | 0.23 | 0.011 | 0.006 | 0 | 0.01 | 0 | 0.0014 | 637 | 1230 | 167 | 1051 | 880 | 5.002 | 1305.3 | 29.07 | 18.936 | 179 | 99 | 3 | 11783 | 0.8 | 87 | 181 | 274 | 363 | 38
0.068 | 0.17 | 0.84 | 0.011 | 0.003 | 0.012 | 0.037 | 0 | 0.005 | 606 | 1217 | 175 | 1046 | 884 | 5 | 1113.3 | 25.01 | 17.571 | 276 | 100 | 3 | 12808 | 0.3 | 84 | 165 | 393 | 497 | 28.5
0.068 | 0.17 | 0.84 | 0.011 | 0.003 | 0.012 | 0.037 | 0 | 0.005 | 606 | 1217 | 175 | 1046 | 884 | 5 | 1113.3 | 25.01 | 17.571 | 276 | 100 | 3 | 12808 | 0.3 | 84 | 165 | 398 | 502 | 30.5
0.068 | 0.17 | 0.84 | 0.011 | 0.003 | 0.012 | 0.037 | 0 | 0.005 | 606 | 1217 | 175 | 1046 | 884 | 5 | 1113.3 | 25.01 | 17.571 | 276 | 100 | 3 | 12808 | 0.3 | 84 | 165 | 399 | 505 | 29.5
0.062 | 0.19 | 1 | 0.01 | 0.005 | 0.026 | 0.04 | 0 | 0.0027 | 602 | 1225 | 176 | 1041 | 892 | 3.8 | 1429.9 | 29.12 | 17.764 | 258 | 100 | 3 | 17288 | 0.6 | 84 | 161 | 482 | 560 | 17.5
0.062 | 0.19 | 1 | 0.01 | 0.005 | 0.026 | 0.04 | 0 | 0.0027 | 602 | 1225 | 176 | 1041 | 892 | 3.8 | 1429.9 | 29.12 | 17.764 | 258 | 100 | 3 | 17288 | 0.6 | 84 | 161 | 450 | 556 | 18
0.002 | 0.002 | 0.14 | 0.01 | 0.006 | 0.069 | 0 | 0.0023 | 0.0012 | 719 | 1211 | 155 | 1044 | 911 | 4.5 | 1542.6 | 29.79 | 31.13 | 234 | 64 | 3 | 14799 | 1.8 | 83 | 191 | 164 | 297 | 44
0.002 | 0.002 | 0.14 | 0.01 | 0.006 | 0.069 | 0 | 0.0023 | 0.0012 | 719 | 1211 | 155 | 1044 | 911 | 4.5 | 1542.6 | 29.79 | 31.13 | 234 | 64 | 3 | 14799 | 1.8 | 83 | 191 | 164 | 297 | 44
0.062 | 0.19 | 1 | 0.01 | 0.005 | 0.026 | 0.04 | 0 | 0.0027 | 602 | 1225 | 176 | 1041 | 892 | 3.8 | 1429.9 | 29.12 | 17.764 | 258 | 100 | 3 | 17288 | 0.6 | 84 | 161 | 447 | 552 | 21
0.002 | 0.002 | 0.14 | 0.01 | 0.006 | 0.069 | 0 | 0.0023 | 0.0012 | 719 | 1211 | 155 | 1044 | 911 | 4.5 | 1542.6 | 29.79 | 31.13 | 234 | 64 | 3 | 14799 | 1.8 | 83 | 191 | 164 | 297 | 44
0.059 | 0.095 | 1.42 | 0.014 | 0.004 | 0.024 | 0 | 0 | 0.0033 | 622 | 1209 | 158 | 1014 | 873 | 3.1 | 1291.5 | 19.83 | 23.95 | 198 | 81 | 2.5 | 15937 | 0.8 | 84 | 109 | 289 | 505 | 30.5
0.059 | 0.095 | 1.42 | 0.014 | 0.004 | 0.024 | 0 | 0 | 0.0033 | 622 | 1209 | 158 | 1014 | 873 | 3.1 | 1291.5 | 19.83 | 23.95 | 198 | 81 | 2.5 | 15937 | 0.8 | 84 | 109 | 287 | 510 | 31
0.059 | 0.095 | 1.42 | 0.014 | 0.004 | 0.024 | 0 | 0 | 0.0033 | 622 | 1209 | 158 | 1014 | 873 | 3.1 | 1291.5 | 19.83 | 23.95 | 198 | 81 | 2.5 | 15937 | 0.8 | 84 | 109 | 287 | 514 | 30.5
0.072 | 0.24 | 1.81 | 0.01 | 0.005 | 0.022 | 0.024 | 0.0019 | 0.0043 | 582 | 1201 | 208 | 1009 | 866 | 3.8 | 1367.6 | 28.52 | 20.252 | 260 | 100 | 3 | 16811 | 0.4 | 84 | 175 | 380 | 590 | 27
0.072 | 0.24 | 1.81 | 0.01 | 0.005 | 0.022 | 0.024 | 0.0019 | 0.0043 | 582 | 1201 | 208 | 1009 | 866 | 3.8 | 1367.6 | 28.52 | 20.252 | 260 | 100 | 3 | 16811 | 0.4 | 84 | 175 | 380 | 591 | 26
0.072 | 0.24 | 1.81 | 0.01 | 0.005 | 0.022 | 0.024 | 0.0019 | 0.0043 | 582 | 1201 | 208 | 1009 | 866 | 3.8 | 1367.6 | 28.52 | 20.252 | 260 | 100 | 3 | 16811 | 0.4 | 84 | 175 | 374 | 585 | 26.5
0.068 | 0.25 | 1.86 | 0.015 | 0.003 | 0.024 | 0.024 | 0.0014 | 0.0041 | 558 | 1258 | 188 | 1048 | 880 | 3.4 | 1623 | 28 | 23.368 | 279 | 100 | 3 | 22845 | 0.6 | 83 | 184 | 381 | 635 | 26.5
0.068 | 0.25 | 1.86 | 0.015 | 0.003 | 0.024 | 0.024 | 0.0014 | 0.0041 | 558 | 1258 | 188 | 1048 | 880 | 3.4 | 1623 | 28 | 23.368 | 279 | 100 | 3 | 22845 | 0.6 | 83 | 184 | 386 | 635 | 26.5
0.068 | 0.25 | 1.86 | 0.015 | 0.003 | 0.024 | 0.024 | 0.0014 | 0.0041 | 558 | 1258 | 188 | 1048 | 880 | 3.4 | 1623 | 28 | 23.368 | 279 | 100 | 3 | 22845 | 0.6 | 83 | 184 | 377 | 632 | 27
0.068 | 0.25 | 1.86 | 0.015 | 0.003 | 0.024 | 0.024 | 0.0014 | 0.0041 | 545 | 1255 | 182 | 1046 | 880 | 3.401 | 1618.1 | 29.11 | 22.977 | 278 | 100 | 3 | 22087 | 0.6 | 83 | 185 | 413 | 652 | 25
0.068 | 0.25 | 1.86 | 0.015 | 0.003 | 0.024 | 0.024 | 0.0014 | 0.0041 | 545 | 1255 | 182 | 1046 | 880 | 3.401 | 1618.1 | 29.11 | 22.977 | 278 | 100 | 3 | 22087 | 0.6 | 83 | 185 | 419 | 654 | 23
0.016 | 0 | 0.19 | 0.007 | 0.005 | 0 | 0.0019 | 0 | 0.002 | 710 | 1230 | 168 | 1048 | 898 | 2.799 | 1194.2 | 18.31 | 34.829 | 143 | 24 | 2.5 | 9473 | 1.6 | 85 | 138 | 273 | 333 | 38
0.068 | 0.25 | 1.86 | 0.015 | 0.003 | 0.024 | 0.024 | 0.0014 | 0.0041 | 545 | 1255 | 182 | 1046 | 880 | 3.401 | 1618.1 | 29.11 | 22.977 | 278 | 100 | 3 | 22087 | 0.6 | 83 | 185 | 405 | 650 | 25.5
0.016 | 0 | 0.19 | 0.007 | 0.005 | 0 | 0.0019 | 0 | 0.002 | 710 | 1230 | 168 | 1048 | 898 | 2.799 | 1194.2 | 18.31 | 34.829 | 143 | 24 | 2.5 | 9473 | 1.6 | 85 | 138 | 273 | 333 | 38
0.001 | 0.001 | 0.08 | 0.012 | 0.007 | 0.068 | 0 | 0.0021 | 0.0014 | 743 | 1214 | 196 | 1070 | 933 | 3.501 | 1455.4 | 24.37 | 37.45 | 213 | 57 | 3 | 12734 | 1.8 | 81 | 163 | 138 | 288 | 44
0.001 | 0.001 | 0.08 | 0.012 | 0.007 | 0.068 | 0 | 0.0021 | 0.0014 | 743 | 1214 | 196 | 1070 | 933 | 3.501 | 1455.4 | 24.37 | 37.45 | 213 | 57 | 3 | 12734 | 1.8 | 81 | 163 | 139 | 288 | 43
0.056 | 0.066 | 1.43 | 0.01 | 0.003 | 0.028 | 0 | 0 | 0.0039 | 620 | 1232 | 183 | 1061 | 878 | 3.101 | 1243.1 | 20.78 | 25.73 | 209 | 80 | 3 | 14066 | 0.8 | 83 | 93 | 289 | 485 | 32.5
0.056 | 0.066 | 1.43 | 0.01 | 0.003 | 0.028 | 0 | 0 | 0.0039 | 620 | 1232 | 183 | 1061 | 878 | 3.101 | 1243.1 | 20.78 | 25.73 | 209 | 80 | 3 | 14066 | 0.8 | 83 | 93 | 285 | 484 | 32
0.056 | 0.066 | 1.43 | 0.01 | 0.003 | 0.028 | 0 | 0 | 0.0039 | 620 | 1232 | 183 | 1061 | 878 | 3.101 | 1243.1 | 20.78 | 25.73 | 209 | 80 | 3 | 14066 | 0.8 | 83 | 93 | 288 | 484 | 32
0.072 | 0.24 | 1.87 | 0.014 | 0.005 | 0.02 | 0.024 | 0.0015 | 0.0043 | 576 | 1189 | 174 | 1023 | 863 | 3.4 | 1404.7 | 28.87 | 19.556 | 225 | 100 | 3 | 16115 | 0.6 | 85 | 122 | 378 | 601 | 25.5
0.072 | 0.24 | 1.87 | 0.014 | 0.005 | 0.02 | 0.024 | 0.0015 | 0.0043 | 576 | 1189 | 174 | 1023 | 863 | 3.4 | 1404.7 | 28.87 | 19.556 | 225 | 100 | 3 | 16115 | 0.6 | 85 | 122 | 377 | 599 | 25.5
0.076 | 0.26 | 1.84 | 0.011 | 0.004 | 0.022 | 0.025 | 0.0015 | 0.0045 | 577 | 1199 | 182 | 1021 | 860 | 3.999 | 1196.7 | 20.14 | 15.517 | 242 | 72 | 3 | 12542 | 0.4 | 86 | 121 | 362 | 599 | 30
0.0011 | 0.001 | 0.1 | 0.012 | 0.007 | 0.073 | 0 | 0.0022 | 0.0019 | 737 | 1227 | 163 | 1034 | 928 | 3.5 | 1510.4 | 28.79 | 38.256 | 247 | 42 | 2.5 | 13878 | 1.8 | 81 | 157 | 142 | 288 | 45.5
0.076 | 0.26 | 1.84 | 0.011 | 0.004 | 0.022 | 0.025 | 0.0015 | 0.0045 | 577 | 1199 | 182 | 1021 | 860 | 3.999 | 1196.7 | 20.14 | 15.517 | 242 | 72 | 3 | 12542 | 0.4 | 86 | 121 | 363 | 601 | 31
0.0011 | 0.001 | 0.1 | 0.012 | 0.007 | 0.073 | 0 | 0.0022 | 0.0019 | 737 | 1227 | 163 | 1034 | 928 | 3.5 | 1510.4 | 28.79 | 38.256 | 247 | 42 | 2.5 | 13878 | 1.8 | 81 | 157 | 140 | 287 | 46
0.0011 | 0.001 | 0.1 | 0.012 | 0.007 | 0.073 | 0 | 0.0022 | 0.0019 | 737 | 1227 | 163 | 1034 | 928 | 3.5 | 1510.4 | 28.79 | 38.256 | 247 | 42 | 2.5 | 13878 | 1.8 | 81 | 157 | 144 | 285 | 46.5
0.0016 | 0.003 | 0.18 | 0.011 | 0.011 | 0.071 | 0 | 0.0009 | 0.0022 | 708 | 1214 | 160 | 1023 | 903 | 3.499 | 1526.8 | 26.37 | 40.853 | 209 | 67 | 2.5 | 15096 | 1.8 | 85 | 93 | 167 | 314 | 43
0.071 | 0.25 | 1.87 | 0.014 | 0.005 | 0.02 | 0.026 | 0.0016 | 0.0048 | 557 | 1221 | 159 | 990 | 879 | 3.798 | 1557.9 | 27.507 | 15.994 | 289 | 100 | 3 | 19035 | 0.4 | 86 | 164 | 364 | 600 | 25
0.071 | 0.25 | 1.87 | 0.014 | 0.005 | 0.02 | 0.026 | 0.0016 | 0.0048 | 557 | 1221 | 159 | 990 | 879 | 3.798 | 1557.9 | 27.507 | 15.994 | 289 | 100 | 3 | 19035 | 0.4 | 86 | 164 | 366 | 606 | 22.5
0.071 | 0.25 | 1.87 | 0.014 | 0.005 | 0.02 | 0.026 | 0.0016 | 0.0048 | 557 | 1221 | 159 | 990 | 879 | 3.798 | 1557.9 | 27.507 | 15.994 | 289 | 100 | 3 | 19035 | 0.4 | 86 | 164 | 362 | 602 | 25
0.001 | 0.002 | 0.1 | 0.008 | 0.004 | 0.072 | 0.002 | 0.0029 | 0.0026 | 742 | 1189 | 226 | 1044 | 908 | 3.501 | 1291.2 | 22.89 | 38.443 | 185 | 49 | 2.5 | 12494 | 1.8 | 85 | 81 | 138 | 277 | 49
0.001 | 0.002 | 0.1 | 0.008 | 0.004 | 0.072 | 0.002 | 0.0029 | 0.0026 | 742 | 1189 | 226 | 1044 | 908 | 3.501 | 1291.2 | 22.89 | 38.443 | 185 | 49 | 2.5 | 12494 | 1.8 | 85 | 81 | 139 | 277 | 48.5
0.0015 | 0 | 0.13 | 0.009 | 0.005 | 0.0658 | 0 | 0.0016 | 0.0022 | 725 | 1193 | 196 | 1029 | 906 | 4.5 | 1407.8 | 25.38 | 30.286 | 239 | 58 | 3 | 12191 | 1.8 | 83 | 183 | 158 | 293 | 47
0.0015 | 0 | 0.13 | 0.009 | 0.005 | 0.0658 | 0 | 0.0016 | 0.0022 | 725 | 1193 | 196 | 1029 | 906 | 4.5 | 1407.8 | 25.38 | 30.286 | 239 | 58 | 3 | 12191 | 1.8 | 83 | 183 | 158 | 293 | 46
0.0011 | 0.001 | 0.08 | 0.004 | 0.01 | 0.073 | 0 | 0.0024 | 0.0014 | 741 | 1224 | 178 | 1050 | 925 | 3.499 | 1274.2 | 18.76 | 36.843 | 184 | 32 | 2.5 | 11293 | 1.8 | 83 | 128 | 132 | 279 | 48
0.0011 | 0.001 | 0.08 | 0.004 | 0.01 | 0.073 | 0 | 0.0024 | 0.0014 | 741 | 1224 | 178 | 1050 | 925 | 3.499 | 1274.2 | 18.76 | 36.843 | 184 | 32 | 2.5 | 11293 | 1.8 | 83 | 128 | 142 | 284 | 49.5
0.027 | 0 | 0.22 | 0.017 | 0.009 | 0 | 0.001 | 0 | 0.0016 | 708 | 1225 | 174 | 1049 | 914 | 4.8 | 1437.6 | 29.62 | 26.952 | 215 | 97 | 3 | 13032 | 1.6 | 80 | 181 | 225 | 328 | 44.5
0.027 | 0 | 0.22 | 0.017 | 0.009 | 0 | 0.001 | 0 | 0.0016 | 708 | 1225 | 174 | 1049 | 914 | 4.8 | 1437.6 | 29.62 | 26.952 | 215 | 97 | 3 | 13032 | 1.6 | 80 | 181 | 225 | 328 | 44.5
0.001 | 0.001 | 0.09 | 0.006 | 0.007 | 0.076 | 0 | 0.0019 | 0.0014 | 741 | 1207 | 369 | 1010 | 918 | 3.499 | 1645.4 | 26.253 | 39.756 | 245 | 47 | 2.5 | 15811 | 0.8 | 85 | 111 | 142 | 281 | 47
0.001 | 0.001 | 0.09 | 0.006 | 0.007 | 0.076 | 0 | 0.0019 | 0.0014 | 741 | 1221 | 190 | 1010 | 918 | 3.499 | 1645.4 | 26.253 | 39.756 | 245 | 47 | 2.5 | 15811 | 0.8 | 85 | 111 | 142 | 281 | 47
0.001 | 0.001 | 0.09 | 0.006 | 0.007 | 0.076 | 0 | 0.0019 | 0.0014 | 741 | 1207 | 369 | 1010 | 918 | 3.499 | 1645.4 | 26.253 | 39.756 | 245 | 47 | 2.5 | 15811 | 0.8 | 85 | 111 | 142 | 281 | 47
0.001 | 0.001 | 0.09 | 0.006 | 0.007 | 0.076 | 0 | 0.0019 | 0.0014 | 741 | 1221 | 190 | 1010 | 918 | 3.499 | 1645.4 | 26.253 | 39.756 | 245 | 47 | 2.5 | 15811 | 0.8 | 85 | 111 | 142 | 281 | 47
0.001 | 0.001 | 0.09 | 0.006 | 0.007 | 0.076 | 0 | 0.0019 | 0.0014 | 741 | 1207 | 369 | 1010 | 918 | 3.499 | 1645.4 | 26.253 | 39.756 | 245 | 47 | 2.5 | 15811 | 0.8 | 85 | 111 | 135 | 287 | 46.5
0.001 | 0.001 | 0.09 | 0.006 | 0.007 | 0.076 | 0 | 0.0019 | 0.0014 | 741 | 1221 | 190 | 1010 | 918 | 3.499 | 1645.4 | 26.253 | 39.756 | 245 | 47 | 2.5 | 15811 | 0.8 | 85 | 111 | 135 | 287 | 46.5
0.001 | 0.001 | 0.09 | 0.006 | 0.007 | 0.076 | 0 | 0.0019 | 0.0014 | 741 | 1207 | 369 | 1010 | 918 | 3.499 | 1645.4 | 26.253 | 39.756 | 245 | 47 | 2.5 | 15811 | 0.8 | 85 | 111 | 135 | 287 | 46.5
0.001 | 0.001 | 0.09 | 0.006 | 0.007 | 0.076 | 0 | 0.0019 | 0.0014 | 741 | 1221 | 190 | 1010 | 918 | 3.499 | 1645.4 | 26.253 | 39.756 | 245 | 47 | 2.5 | 15811 | 0.8 | 85 | 111 | 135 | 287 | 46.5
0.001 | 0.001 | 0.09 | 0.006 | 0.007 | 0.076 | 0 | 0.0019 | 0.0014 | 741 | 1207 | 369 | 1010 | 918 | 3.499 | 1645.4 | 26.253 | 39.756 | 245 | 47 | 2.5 | 15811 | 0.8 | 85 | 111 | 140 | 281 | 47.5
0.001 | 0.001 | 0.09 | 0.006 | 0.007 | 0.076 | 0 | 0.0019 | 0.0014 | 741 | 1221 | 190 | 1010 | 918 | 3.499 | 1645.4 | 26.253 | 39.756 | 245 | 47 | 2.5 | 15811 | 0.8 | 85 | 111 | 140 | 281 | 47.5
0.001 | 0.001 | 0.09 | 0.006 | 0.007 | 0.076 | 0 | 0.0019 | 0.0014 | 741 | 1207 | 369 | 1010 | 918 | 3.499 | 1645.4 | 26.253 | 39.756 | 245 | 47 | 2.5 | 15811 | 0.8 | 85 | 111 | 140 | 281 | 47.5
0.001 | 0.001 | 0.09 | 0.006 | 0.007 | 0.076 | 0 | 0.0019 | 0.0014 | 741 | 1221 | 190 | 1010 | 918 | 3.499 | 1645.4 | 26.253 | 39.756 | 245 | 47 | 2.5 | 15811 | 0.8 | 85 | 111 | 140 | 281 | 47.5
0.058 | 0.18 | 0.71 | 0.011 | 0.008 | 0 | 0.024 | 0 | 0.0027 | 603 | 1225 | 184 | 996 | 877 | 4.3 | 1492.9 | 28.2 | 24.182 | 309 | 100 | 3 | 18921 | 0.4 | 79 | 142 | 384 | 469 | 30.5
0.058 | 0.18 | 0.71 | 0.011 | 0.008 | 0 | 0.024 | 0 | 0.0027 | 603 | 1225 | 184 | 996 | 877 | 4.3 | 1492.9 | 28.2 | 24.182 | 309 | 100 | 3 | 18921 | 0.4 | 79 | 142 | 410 | 475 | 29.5
0.058 | 0.18 | 0.71 | 0.011 | 0.008 | 0 | 0.024 | 0 | 0.0027 | 603 | 1225 | 184 | 996 | 877 | 4.3 | 1492.9 | 28.2 | 24.182 | 309 | 100 | 3 | 18921 | 0.4 | 79 | 142 | 386 | 470 | 30
0.074 | 0.26 | 1.9 | 0.019 | 0.001 | 0.016 | 0.025 | 0.0017 | 0.0048 | 534 | 1198 | 149 | 1023 | 865 | 3.4 | 1114.7 | 19.82 | 18.081 | 208 | 84 | 3 | 13129 | 0.6 | 84 | 187 | 367 | 634 | 26
0.0016 | 0.001 | 0.11 | 0.012 | 0.006 | 0.066 | 0 | 0.0022 | 0.0013 | 739 | 1233 | 194 | 1021 | 913 | 4 | 1308.2 | 27.98 | 37.915 | 204 | 47 | 3 | 12361 | 1.8 | 86 | 183 | 145 | 290 | 45
0.0016 | 0.001 | 0.11 | 0.012 | 0.006 | 0.066 | 0 | 0.0022 | 0.0013 | 739 | 1233 | 194 | 1021 | 913 | 4 | 1308.2 | 27.98 | 37.915 | 204 | 47 | 3 | 12361 | 1.8 | 86 | 183 | 146 | 292 | 43
0.0016 | 0.001 | 0.11 | 0.012 | 0.006 | 0.066 | 0 | 0.0022 | 0.0013 | 739 | 1233 | 194 | 1021 | 913 | 4 | 1308.2 | 27.98 | 37.915 | 204 | 47 | 3 | 12361 | 1.8 | 86 | 183 | 156 | 298 | 46
0.074 | 0.26 | 1.9 | 0.019 | 0.001 | 0.016 | 0.025 | 0.0017 | 0.0048 | 534 | 1198 | 149 | 1023 | 865 | 3.4 | 1114.7 | 19.82 | 18.081 | 208 | 84 | 3 | 13129 | 0.6 | 84 | 187 | 365 | 634 | 26.5
0.074 | 0.26 | 1.9 | 0.019 | 0.001 | 0.016 | 0.025 | 0.0017 | 0.0048 | 534 | 1198 | 149 | 1023 | 865 | 3.4 | 1114.7 | 19.82 | 18.081 | 208 | 84 | 3 | 13129 | 0.6 | 84 | 187 | 369 | 635 | 26.5
0.071 | 0.26 | 1.86 | 0.014 | 0.007 | 0.023 | 0.026 | 0.0009 | 0.0052 | 581 | 1200 | 215 | 1049 | 873 | 3.4 | 1239.5 | 24.83 | 19.002 | 186 | 95 | 3 | 14158 | 0.6 | 84 | 180 | 393 | 617 | 24.5
0.071 | 0.26 | 1.86 | 0.014 | 0.007 | 0.023 | 0.026 | 0.0009 | 0.0052 | 581 | 1163 | 242 | 1049 | 873 | 3.4 | 1239.5 | 24.83 | 19.002 | 186 | 95 | 3 | 14158 | 0.6 | 84 | 180 | 393 | 617 | 24.5
0.0013 | 0.001 | 0.09 | 0.012 | 0.01 | 0.071 | 0 | 0.0027 | 0.0013 | 717 | 1230 | 184 | 1026 | 899 | 5.001 | 1803.8 | 32.93 | 27.855 | 290 | 89 | 3 | 17751 | 0.4 | 85 | 149 | 172 | 293 | 55.5
0.075 | 0.24 | 1.87 | 0.015 | 0.002 | 0.019 | 0.025 | 0.0016 | 0.004 | 531 | 1204 | 206 | 1017 | 869 | 3.4 | 1261.1 | 20.107 | 19.665 | 215 | 90 | 3 | 15766 | 0.6 | 83 | 165 | 372 | 610 | 25.5
0.071 | 0.26 | 1.86 | 0.014 | 0.007 | 0.023 | 0.026 | 0.0009 | 0.0052 | 581 | 1200 | 215 | 1049 | 873 | 3.4 | 1239.5 | 24.83 | 19.002 | 186 | 95 | 3 | 14158 | 0.6 | 84 | 180 | 395 | 616 | 24
0.071 | 0.26 | 1.86 | 0.014 | 0.007 | 0.023 | 0.026 | 0.0009 | 0.0052 | 581 | 1163 | 242 | 1049 | 873 | 3.4 | 1239.5 | 24.83 | 19.002 | 186 | 95 | 3 | 14158 | 0.6 | 84 | 180 | 395 | 616 | 24
0.0013 | 0.001 | 0.09 | 0.012 | 0.01 | 0.071 | 0 | 0.0027 | 0.0013 | 717 | 1230 | 184 | 1026 | 899 | 5.001 | 1803.8 | 32.93 | 27.855 | 290 | 89 | 3 | 17751 | 0.4 | 85 | 149 | 172 | 293 | 55.5
0.0013 | 0.001 | 0.09 | 0.012 | 0.01 | 0.071 | 0 | 0.0027 | 0.0013 | 717 | 1230 | 184 | 1026 | 899 | 5.001 | 1803.8 | 32.93 | 27.855 | 290 | 89 | 3 | 17751 | 0.4 | 85 | 149 | 172 | 293 | 55.5
0.0013 | 0.001 | 0.09 | 0.012 | 0.01 | 0.071 | 0 | 0.0027 | 0.0013 | 717 | 1230 | 184 | 1026 | 899 | 5.001 | 1803.8 | 32.93 | 27.855 | 290 | 89 | 3 | 17751 | 0.4 | 85 | 149 | 172 | 293 | 55.5
0.071 | 0.26 | 1.86 | 0.014 | 0.007 | 0.023 | 0.026 | 0.0009 | 0.0052 | 581 | 1200 | 215 | 1049 | 873 | 3.4 | 1239.5 | 24.83 | 19.002 | 186 | 95 | 3 | 14158 | 0.6 | 84 | 180 | 394 | 617 | 24
0.071 | 0.26 | 1.86 | 0.014 | 0.007 | 0.023 | 0.026 | 0.0009 | 0.0052 | 581 | 1163 | 242 | 1049 | 873 | 3.4 | 1239.5 | 24.83 | 19.002 | 186 | 95 | 3 | 14158 | 0.6 | 84 | 180 | 394 | 617 | 24
0.075 | 0.24 | 1.87 | 0.015 | 0.002 | 0.019 | 0.025 | 0.0016 | 0.004 | 531 | 1204 | 206 | 1017 | 869 | 3.4 | 1261.1 | 20.107 | 19.665 | 215 | 90 | 3 | 15766 | 0.6 | 83 | 165 | 369 | 621 | 25.5
0.002 | 0 | 0.15 | 0.015 | 0.007 | 0.0653 | 0 | 0.0036 | 0.0021 | 719 | 1205 | 201 | 1016 | 900 | 4 | 1285.9 | 28.44 | 0 | 0 | 0 | 3 | 11771 | 1.8 | 0 | 0 | 166 | 305 | 42
0.002 | 0 | 0.15 | 0.015 | 0.007 | 0.0653 | 0 | 0.0036 | 0.0021 | 719 | 1205 | 201 | 1016 | 900 | 4 | 1285.9 | 28.44 | 0 | 0 | 0 | 3 | 11771 | 1.8 | 0 | 0 | 166 | 305 | 42
0.002 | 0 | 0.15 | 0.015 | 0.007 | 0.0653 | 0 | 0.0036 | 0.0021 | 719 | 1205 | 201 | 1016 | 900 | 4 | 1285.9 | 28.44 | 0 | 0 | 0 | 3 | 11771 | 1.8 | 0 | 0 | 166 | 305 | 42
0.022 | 0 | 0.21 | 0.011 | 0.008 | 0 | 0.0013 | 0 | 0.0011 | 715 | 1214 | 169 | 1032 | 909 | 4.8 | 1282.1 | 29.55 | 23.536 | 172 | 83 | 3 | 10143 | 1.6 | 83 | 173 | 215 | 320 | 43
0.022 | 0 | 0.21 | 0.011 | 0.008 | 0 | 0.0013 | 0 | 0.0011 | 715 | 1214 | 169 | 1032 | 909 | 4.8 | 1282.1 | 29.55 | 23.536 | 172 | 83 | 3 | 10143 | 1.6 | 83 | 173 | 215 | 320 | 43
0.022 | 0 | 0.21 | 0.011 | 0.008 | 0 | 0.0013 | 0 | 0.0011 | 715 | 1214 | 169 | 1032 | 909 | 4.8 | 1282.1 | 29.55 | 23.536 | 172 | 83 | 3 | 10143 | 1.6 | 83 | 173 | 215 | 320 | 43
0.0011 | 0.001 | 0.12 | 0.008 | 0.006 | 0.078 | 0 | 0.0015 | 0.0019 | 744 | 1219 | 178 | 1048 | 905 | 3.5 | 1472.8 | 27.39 | 38.974 | 221 | 41 | 2.5 | 14116 | 1.8 | 83 | 109 | 147 | 290 | 43.5
0.0011 | 0.001 | 0.12 | 0.008 | 0.006 | 0.078 | 0 | 0.0015 | 0.0019 | 744 | 1219 | 178 | 1048 | 905 | 3.5 | 1472.8 | 27.39 | 38.974 | 221 | 41 | 2.5 | 14116 | 1.8 | 83 | 109 | 145 | 288 | 44
0.077 | 0.24 | 1.87 | 0.016 | 0.006 | 0.019 | 0.025 | 0.0012 | 0.0047 | 581 | 1218 | 167 | 1040 | 868 | 3.4 | 1266.9 | 27.14 | 21.041 | 179 | 91 | 3 | 15076 | 0.6 | 82 | 164 | 358 | 559 | 25
0.077 | 0.24 | 1.87 | 0.016 | 0.006 | 0.019 | 0.025 | 0.0012 | 0.0047 | 581 | 1218 | 167 | 1040 | 868 | 3.4 | 1266.9 | 27.14 | 21.041 | 179 | 91 | 3 | 15076 | 0.6 | 82 | 164 | 373 | 592 | 28
0.077 | 0.24 | 1.87 | 0.016 | 0.006 | 0.019 | 0.025 | 0.0012 | 0.0047 | 581 | 1218 | 167 | 1040 | 868 | 3.4 | 1266.9 | 27.14 | 21.041 | 179 | 91 | 3 | 15076 | 0.6 | 82 | 164 | 355 | 572 | 26
0.0017 | 0 | 0.11 | 0.012 | 0.009 | 0.0704 | 0 | 0.0024 | 0.0022 | 722 | 1204 | 165 | 1020 | 903 | 3.499 | 1476 | 29.67 | 36.629 | 225 | 67 | 3 | 14650 | 1.8 | 82 | 182 | 143 | 303 | 44.5
0.0017 | 0 | 0.11 | 0.012 | 0.009 | 0.0704 | 0 | 0.0024 | 0.0022 | 722 | 1204 | 165 | 1020 | 903 | 3.499 | 1476 | 29.67 | 36.629 | 225 | 67 | 3 | 14650 | 1.8 | 82 | 182 | 143 | 303 | 44.5
0.001 | 0.002 | 0.08 | 0.007 | 0.005 | 0.074 | 0 | 0.0028 | 0.0018 | 735 | 1243 | 223 | 1045 | 931 | 3.501 | 1834.3 | 35.6 | 36.615 | 246 | 57 | 2.5 | 17076 | 0.8 | 80 | 141 | 140 | 292 | 49
0.001 | 0.002 | 0.08 | 0.007 | 0.005 | 0.074 | 0 | 0.0028 | 0.0018 | 735 | 1243 | 223 | 1045 | 931 | 3.501 | 1834.3 | 35.6 | 36.615 | 246 | 57 | 2.5 | 17076 | 0.8 | 80 | 141 | 137 | 285 | 51.5
0.001 | 0.002 | 0.08 | 0.007 | 0.005 | 0.074 | 0 | 0.0028 | 0.0018 | 735 | 1243 | 223 | 1045 | 931 | 3.501 | 1834.3 | 35.6 | 36.615 | 246 | 57 | 2.5 | 17076 | 0.8 | 80 | 141 | 140 | 288 | 48
0.073 | 0.25 | 1.84 | 0.009 | 0.003 | 0.02 | 0.027 | 0.0013 | 0.0047 | 581 | 1214 | 159 | 1044 | 867 | 4 | 1348.9 | 27.29 | 13.543 | 259 | 100 | 3 | 13953 | 0.4 | 82 | 178 | 372 | 577 | 28
0.073 | 0.25 | 1.84 | 0.009 | 0.003 | 0.02 | 0.027 | 0.0013 | 0.0047 | 581 | 1214 | 159 | 1044 | 867 | 4 | 1348.9 | 27.29 | 13.543 | 259 | 100 | 3 | 13953 | 0.4 | 82 | 178 | 376 | 577 | 28
0.073 | 0.25 | 1.84 | 0.009 | 0.003 | 0.02 | 0.027 | 0.0013 | 0.0047 | 581 | 1214 | 159 | 1044 | 867 | 4 | 1348.9 | 27.29 | 13.543 | 259 | 100 | 3 | 13953 | 0.4 | 82 | 178 | 368 | 577 | 26
0.056 | 0.069 | 1.42 | 0.017 | 0.006 | 0.022 | 0 | 0 | 0.0031 | 623 | 1238 | 171 | 1026 | 870 | 3.1 | 1571.6 | 26.214 | 24.743 | 244 | 99 | 3 | 17319 | 0.8 | 83 | 178 | 283 | 507 | 31
0.023 | 0 | 0.21 | 0.012 | 0.007 | 0 | 0.0018 | 0 | 0.0012 | 712 | 1182 | 142 | 1018 | 911 | 4.8 | 1253.2 | 28.47 | 24.055 | 178 | 85 | 3 | 10411 | 1.6 | 83 | 210 | 202 | 316 | 41
0.068 | 0.23 | 1.83 | 0.018 | 0.004 | 0.019 | 0.023 | 0.0018 | 0.0024 | 547 | 1204 | 195 | 1018 | 878 | 3.8 | 1083 | 20.84 | 20.704 | 192 | 93 | 3 | 13570 | 0.4 | 85 | 190 | 380 | 631 | 26
0.023 | 0 | 0.21 | 0.012 | 0.007 | 0 | 0.0018 | 0 | 0.0012 | 712 | 1182 | 142 | 1018 | 911 | 4.8 | 1253.2 | 28.47 | 24.055 | 178 | 85 | 3 | 10411 | 1.6 | 83 | 210 | 202 | 316 | 41
0.056 | 0.069 | 1.42 | 0.017 | 0.006 | 0.022 | 0 | 0 | 0.0031 | 623 | 1238 | 171 | 1026 | 870 | 3.1 | 1571.6 | 26.214 | 24.743 | 244 | 99 | 3 | 17319 | 0.8 | 83 | 178 | 283 | 511 | 30
0.023 | 0 | 0.21 | 0.012 | 0.007 | 0 | 0.0018 | 0 | 0.0012 | 712 | 1182 | 142 | 1018 | 911 | 4.8 | 1253.2 | 28.47 | 24.055 | 178 | 85 | 3 | 10411 | 1.6 | 83 | 210 | 202 | 316 | 41
0.056 | 0.069 | 1.42 | 0.017 | 0.006 | 0.022 | 0 | 0 | 0.0031 | 623 | 1238 | 171 | 1026 | 870 | 3.1 | 1571.6 | 26.214 | 24.743 | 244 | 99 | 3 | 17319 | 0.8 | 83 | 178 | 282 | 508 | 31
0.068 | 0.23 | 1.83 | 0.018 | 0.004 | 0.019 | 0.023 | 0.0018 | 0.0024 | 547 | 1204 | 195 | 1018 | 878 | 3.8 | 1083 | 20.84 | 20.704 | 192 | 93 | 3 | 13570 | 0.4 | 85 | 190 | 381 | 628 | 27.5
0.0012 | 0 | 0.11 | 0.009 | 0.007 | 0.0734 | 0 | 0.0016 | 0.0018 | 725 | 1230 | 141 | 1034 | 912 | 3.5 | 1564.2 | 30.3 | 39.362 | 240 | 46 | 3 | 14711 | 1.8 | 83 | 160 | 152 | 303 | 43.5
0.0012 | 0 | 0.11 | 0.009 | 0.007 | 0.0734 | 0 | 0.0016 | 0.0018 | 725 | 1230 | 141 | 1034 | 912 | 3.5 | 1564.2 | 30.3 | 39.362 | 240 | 46 | 3 | 14711 | 1.8 | 83 | 160 | 152 | 303 | 43.5
0.0012 | 0 | 0.11 | 0.009 | 0.007 | 0.0734 | 0 | 0.0016 | 0.0018 | 725 | 1230 | 141 | 1034 | 912 | 3.5 | 1564.2 | 30.3 | 39.362 | 240 | 46 | 3 | 14711 | 1.8 | 83 | 160 | 152 | 303 | 43.5
0.0014 | 0.001 | 0.09 | 0.007 | 0.004 | 0.08 | 0.002 | 0.0013 | 0.0021 | 744 | 1209 | 169 | 1049 | 910 | 3.501 | 1674.3 | 34.42 | 38.778 | 236 | 63 | 2.5 | 16084 | 0.8 | 83 | 121 | 130 | 281 | 46
0.0014 | 0.001 | 0.09 | 0.007 | 0.004 | 0.08 | 0.002 | 0.0013 | 0.0021 | 744 | 1209 | 169 | 1049 | 910 | 3.501 | 1674.3 | 34.42 | 38.778 | 236 | 63 | 2.5 | 16084 | 0.8 | 83 | 121 | 136 | 277 | 45.5
0.0014 | 0.001 | 0.09 | 0.007 | 0.004 | 0.08 | 0.002 | 0.0013 | 0.0021 | 744 | 1209 | 169 | 1049 | 910 | 3.501 | 1674.3 | 34.42 | 38.778 | 236 | 63 | 2.5 | 16084 | 0.8 | 83 | 121 | 135 | 277 | 47.5
0.073 | 0.24 | 1.85 | 0.01 | 0.008 | 0.019 | 0.024 | 0.001 | 0.0028 | 546 | 1248 | 194 | 1065 | 873 | 3.2 | 1584.5 | 28.31 | 15.304 | 233 | 100 | 3 | 20586 | 0.4 | 83 | 186 | 391 | 625 | 26
0.073 | 0.24 | 1.85 | 0.01 | 0.008 | 0.019 | 0.024 | 0.001 | 0.0028 | 546 | 1248 | 194 | 1065 | 873 | 3.2 | 1584.5 | 28.31 | 15.304 | 233 | 100 | 3 | 20586 | 0.4 | 83 | 186 | 390 | 627 | 26
0.073 | 0.24 | 1.85 | 0.01 | 0.008 | 0.019 | 0.024 | 0.001 | 0.0028 | 546 | 1248 | 194 | 1065 | 873 | 3.2 | 1584.5 | 28.31 | 15.304 | 233 | 100 | 3 | 20586 | 0.4 | 83 | 186 | 381 | 610 | 26.5
0.073 | 0.24 | 1.85 | 0.01 | 0.008 | 0.019 | 0.024 | 0.001 | 0.0028 | 546 | 1248 | 194 | 1065 | 873 | 3.2 | 1584.5 | 28.31 | 15.304 | 233 | 100 | 3 | 20586 | 0.4 | 83 | 186 | 380 | 611 | 27
0.069 | 0.21 | 1.03 | 0.01 | 0.006 | 0.032 | 0.043 | 0 | 0.0049 | 599 | 1218 | 165 | 1007 | 883 | 3.8 | 1392.1 | 26.92 | 21.523 | 276 | 100 | 3 | 18111 | 0.6 | 83 | 171 | 437 | 538 | 25.5
0.069 | 0.21 | 1.03 | 0.01 | 0.006 | 0.032 | 0.043 | 0 | 0.0049 | 599 | 1218 | 165 | 1007 | 883 | 3.8 | 1392.1 | 26.92 | 21.523 | 276 | 100 | 3 | 18111 | 0.6 | 83 | 171 | 437 | 539 | 24.5
0.069 | 0.21 | 1.03 | 0.01 | 0.006 | 0.032 | 0.043 | 0 | 0.0049 | 599 | 1218 | 165 | 1007 | 883 | 3.8 | 1392.1 | 26.92 | 21.523 | 276 | 100 | 3 | 18111 | 0.6 | 83 | 171 | 437 | 539 | 22.5
0.07 | 0.23 | 1.86 | 0.011 | 0.006 | 0.018 | 0.025 | 0.0011 | 0.0054 | 550 | 1209 | 207 | 1038 | 866 | 4.5 | 1239.5 | 27.51 | 13.335 | 276 | 101 | 3 | 12298 | 0.3 | 83 | 155 | 389 | 622 | 27
0.07 | 0.23 | 1.86 | 0.011 | 0.006 | 0.018 | 0.025 | 0.0011 | 0.0054 | 550 | 1209 | 207 | 1038 | 866 | 4.5 | 1239.5 | 27.51 | 13.335 | 276 | 101 | 3 | 12298 | 0.3 | 83 | 155 | 387 | 619 | 29.5
0.07 | 0.23 | 1.86 | 0.011 | 0.006 | 0.018 | 0.025 | 0.0011 | 0.0054 | 550 | 1209 | 207 | 1038 | 866 | 4.5 | 1239.5 | 27.51 | 13.335 | 276 | 101 | 3 | 12298 | 0.3 | 83 | 155 | 387 | 621 | 27
0.0012 | 0.001 | 0.08 | 0.008 | 0.005 | 0.079 | 0.001 | 0.0029 | 0.002 | 745 | 1214 | 184 | 1057 | 912 | 3.501 | 1592 | 27.63 | 39.737 | 231 | 61 | 2.5 | 15349 | 1.8 | 84 | 110 | 138 | 280 | 49
0.0012 | 0.001 | 0.08 | 0.008 | 0.005 | 0.079 | 0.001 | 0.0029 | 0.002 | 745 | 1214 | 184 | 1057 | 912 | 3.501 | 1592 | 27.63 | 39.737 | 231 | 61 | 2.5 | 15349 | 1.8 | 84 | 110 | 138 | 279 | 48
0.001 | 0.001 | 0.12 | 0.007 | 0.005 | 0.072 | 0 | 0.0024 | 0.0022 | 739 | 1183 | 188 | 982 | 917 | 5.497 | 1285.4 | 19.94 | 28.184 | 221 | 87 | 2.5 | 12884 | 1.2 | 77 | 91 | 166 | 272 | 51
0.001 | 0.001 | 0.12 | 0.007 | 0.005 | 0.072 | 0 | 0.0024 | 0.0022 | 739 | 1183 | 188 | 982 | 917 | 5.497 | 1285.4 | 19.94 | 28.184 | 221 | 87 | 2.5 | 12884 | 1.2 | 77 | 91 | 172 | 281 | 46.5
0.0011 | 0.002 | 0.09 | 0.006 | 0.004 | 0.069 | 0.001 | 0.0017 | 0.0021 | 744 | 1219 | 178 | 1041 | 905 | 3.499 | 1595 | 28.97 | 39.79 | 218 | 45 | 2.5 | 15037 | 1.8 | 84 | 105 | 133 | 281 | 48.5
0.0011 | 0.002 | 0.09 | 0.006 | 0.004 | 0.069 | 0.001 | 0.0017 | 0.0021 | 744 | 1219 | 178 | 1041 | 905 | 3.499 | 1595 | 28.97 | 39.79 | 218 | 45 | 2.5 | 15037 | 1.8 | 84 | 105 | 133 | 274 | 48.5
0.001 | 0.001 | 0.12 | 0.007 | 0.005 | 0.072 | 0 | 0.0024 | 0.0022 | 739 | 1183 | 188 | 982 | 917 | 5.497 | 1285.4 | 19.94 | 28.184 | 221 | 87 | 2.5 | 12884 | 1.2 | 77 | 91 | 167 | 277 | 51.5
0.018 | 0 | 0.19 | 0.012 | 0.01 | 0 | 0.002 | 0 | 0.0015 | 711 | 1199 | 159 | 1029 | 910 | 4.8 | 1282.8 | 22.76 | 24.819 | 183 | 48 | 3 | 11046 | 1.6 | 82 | 189 | 221 | 319 | 39
0.018 | 0 | 0.19 | 0.012 | 0.01 | 0 | 0.002 | 0 | 0.0015 | 711 | 1199 | 159 | 1029 | 910 | 4.8 | 1282.8 | 22.76 | 24.819 | 183 | 48 | 3 | 11046 | 1.6 | 82 | 189 | 221 | 319 | 39
0.07 | 0.26 | 1.86 | 0.015 | 0.007 | 0.021 | 0.025 | 0.0019 | 0.0051 | 581 | 1210 | 209 | 1030 | 872 | 3.8 | 1289.7 | 26.773 | 18.775 | 234 | 100 | 3 | 14950 | 0.4 | 85 | 168 | 383 | 604 | 25.5
0.07 | 0.26 | 1.86 | 0.015 | 0.007 | 0.021 | 0.025 | 0.0019 | 0.0051 | 581 | 1210 | 209 | 1030 | 872 | 3.8 | 1289.7 | 26.773 | 18.775 | 234 | 100 | 3 | 14950 | 0.4 | 85 | 168 | 380 | 605 | 25.5
0.07 | 0.26 | 1.86 | 0.015 | 0.007 | 0.021 | 0.025 | 0.0019 | 0.0051 | 581 | 1210 | 209 | 1030 | 872 | 3.8 | 1289.7 | 26.773 | 18.775 | 234 | 100 | 3 | 14950 | 0.4 | 85 | 168 | 383 | 605 | 24.5
0.069 | 0.24 | 1.92 | 0.013 | 0.005 | 0.022 | 0.025 | 0.0012 | 0.0057 | 544 | 1217 | 176 | 1002 | 856 | 3.799 | 1613.1 | 22.8 | 17.893 | 285 | 100 | 3 | 20713 | 0.4 | 79 | 149 | 357 | 625 | 28
0.069 | 0.24 | 1.92 | 0.013 | 0.005 | 0.022 | 0.025 | 0.0012 | 0.0057 | 544 | 1217 | 176 | 1002 | 856 | 3.799 | 1613.1 | 22.8 | 17.893 | 285 | 100 | 3 | 20713 | 0.4 | 79 | 149 | 353 | 624 | 26.5
0.001 | 0.001 | 0.08 | 0.007 | 0.005 | 0.073 | 0 | 0.0013 | 0.0028 | 734 | 1229 | 202 | 1048 | 903 | 5.5 | 1583.7 | 28.76 | 27.471 | 281 | 100 | 3 | 15322 | 1.2 | 84 | 146 | 161 | 282 | 49.5
0.001 | 0.001 | 0.08 | 0.007 | 0.005 | 0.073 | 0 | 0.0013 | 0.0028 | 734 | 1229 | 202 | 1048 | 903 | 5.5 | 1583.7 | 28.76 | 27.471 | 281 | 100 | 3 | 15322 | 1.2 | 84 | 146 | 161 | 278 | 47
0.001 | 0.001 | 0.08 | 0.007 | 0.005 | 0.073 | 0 | 0.0013 | 0.0028 | 734 | 1229 | 202 | 1048 | 903 | 5.5 | 1583.7 | 28.76 | 27.471 | 281 | 100 | 3 | 15322 | 1.2 | 84 | 146 | 161 | 278 | 50
0.082 | 0.23 | 1.87 | 0.012 | 0.005 | 0.017 | 0.022 | 0.0015 | 0.0056 | 581 | 1206 | 162 | 1036 | 878 | 3.4 | 1283.6 | 27.77 | 20.005 | 220 | 74 | 3 | 14445 | 0.6 | 84 | 190 | 375 | 596 | 26
0.082 | 0.23 | 1.87 | 0.012 | 0.005 | 0.017 | 0.022 | 0.0015 | 0.0056 | 581 | 1206 | 162 | 1036 | 878 | 3.4 | 1283.6 | 27.77 | 20.005 | 220 | 74 | 3 | 14445 | 0.6 | 84 | 190 | 379 | 596 | 24.5
0.082 | 0.23 | 1.87 | 0.012 | 0.005 | 0.017 | 0.022 | 0.0015 | 0.0056 | 581 | 1206 | 162 | 1036 | 878 | 3.4 | 1283.6 | 27.77 | 20.005 | 220 | 74 | 3 | 14445 | 0.6 | 84 | 190 | 382 | 598 | 27
0.0017 | 0 | 0.12 | 0.011 | 0.007 | 0.0658 | 0 | 0.0025 | 0.0016 | 726 | 1241 | 182 | 1057 | 909 | 3.499 | 1474 | 25.69 | 38.425 | 232 | 68 | 2.5 | 14184 | 1.8 | 77 | 208 | 144 | 301 | 44
0.0017 | 0 | 0.12 | 0.011 | 0.007 | 0.0658 | 0 | 0.0025 | 0.0016 | 726 | 1241 | 182 | 1057 | 909 | 3.499 | 1474 | 25.69 | 38.425 | 232 | 68 | 2.5 | 14184 | 1.8 | 77 | 208 | 144 | 301 | 44
0.0017 | 0 | 0.12 | 0.011 | 0.007 | 0.0658 | 0 | 0.0025 | 0.0016 | 726 | 1241 | 182 | 1057 | 909 | 3.499 | 1474 | 25.69 | 38.425 | 232 | 68 | 2.5 | 14184 | 1.8 | 77 | 208 | 144 | 301 | 44
0.064 | 0.2 | 1.02 | 0.015 | 0.004 | 0.031 | 0.041 | 0 | 0.0045 | 593 | 1210 | 176 | 1039 | 876 | 4.501 | 1107 | 16.76 | 11.985 | 248 | 100 | 3 | 11766 | 0.3 | 83 | 165 | 469 | 565 | 21
0.064 | 0.2 | 1.02 | 0.015 | 0.004 | 0.031 | 0.041 | 0 | 0.0045 | 593 | 1210 | 176 | 1039 | 876 | 4.501 | 1107 | 16.76 | 11.985 | 248 | 100 | 3 | 11766 | 0.3 | 83 | 165 | 473 | 568 | 20
0.019 | 0 | 0.22 | 0.012 | 0.015 | 0 | 0.0022 | 0 | 0.0022 | 715 | 1228 | 201 | 1027 | 906 | 4.801 | 1281 | 22.78 | 25.566 | 187 | 86 | 3 | 11622 | 1.6 | 84 | 131 | 226 | 332 | 41
0.019 | 0 | 0.22 | 0.012 | 0.015 | 0 | 0.0022 | 0 | 0.0022 | 715 | 1228 | 201 | 1027 | 906 | 4.801 | 1281 | 22.78 | 25.566 | 187 | 86 | 3 | 11622 | 1.6 | 84 | 131 | 226 | 332 | 41
0.0012 | 0 | 0.1 | 0.007 | 0.006 | 0.073 | 0 | 0.0018 | 0.002 | 742 | 1231 | 173 | 1068 | 907 | 2.999 | 1697.1 | 28.14 | 32.689 | 230 | 50 | 3 | 13946 | 1 | 46 | 75 | 135 | 291 | 48
0.0012 | 0 | 0.1 | 0.007 | 0.006 | 0.073 | 0 | 0.0018 | 0.002 | 742 | 1231 | 173 | 1068 | 907 | 2.999 | 1697.1 | 28.14 | 32.689 | 230 | 50 | 3 | 13946 | 1 | 46 | 75 | 138 | 297 | 48.5
0.0012 | 0 | 0.1 | 0.007 | 0.006 | 0.073 | 0 | 0.0018 | 0.002 | 742 | 1231 | 173 | 1068 | 907 | 2.999 | 1697.1 | 28.14 | 32.689 | 230 | 50 | 3 | 13946 | 1 | 46 | 75 | 136 | 291 | 47.5
0.116 | 0.39 | 1.84 | 0.028 | 0.003 | 0.004 | 0.02 | 0.0019 | 0.0049 | 555 | 1210 | 191 | 1023 | 880 | 3.501 | 1358.6 | 24.65 | 20.225 | 237 | 100 | 3 | 18594 | 0.6 | 88 | 145 | 440 | 793 | 22
0.116 | 0.39 | 1.84 | 0.028 | 0.003 | 0.004 | 0.02 | 0.0019 | 0.0049 | 555 | 1210 | 191 | 1023 | 880 | 3.501 | 1358.6 | 24.65 | 20.225 | 237 | 100 | 3 | 18594 | 0.6 | 88 | 145 | 462 | 823 | 21.5
0.073 | 0.22 | 1.84 | 0.013 | 0.003 | 0.022 | 0.027 | 0.0017 | 0.0041 | 555 | 1237 | 181 | 1043 | 880 | 3.401 | 1623.9 | 29.21 | 22.588 | 286 | 100 | 2.5 | 25152 | 0.6 | 96 | 159 | 424 | 666 | 24
0.073 | 0.22 | 1.84 | 0.013 | 0.003 | 0.022 | 0.027 | 0.0017 | 0.0041 | 555 | 1237 | 181 | 1043 | 880 | 3.401 | 1623.9 | 29.21 | 22.588 | 286 | 100 | 2.5 | 25152 | 0.6 | 96 | 159 | 428 | 667 | 23
0.073 | 0.22 | 1.84 | 0.013 | 0.003 | 0.022 | 0.027 | 0.0017 | 0.0041 | 555 | 1237 | 181 | 1043 | 880 | 3.401 | 1623.9 | 29.21 | 22.588 | 286 | 100 | 2.5 | 25152 | 0.6 | 96 | 159 | 425 | 661 | 24
0.0015 | 0.002 | 0.09 | 0.004 | 0.006 | 0.08 | 0.001 | 0.0022 | 0.0013 | 740 | 1208 | 190 | 1042 | 907 | 3.75 | 1271 | 19.33 | 40.047 | 214 | 39 | 3 | 12895 | 1.8 | 82 | 136 | 142 | 287 | 49
0.0015 | 0.002 | 0.09 | 0.004 | 0.006 | 0.08 | 0.001 | 0.0022 | 0.0013 | 740 | 1208 | 190 | 1042 | 907 | 3.75 | 1271 | 19.33 | 40.047 | 214 | 39 | 3 | 12895 | 1.8 | 82 | 136 | 144 | 295 | 45.5
0.0013 | 0.002 | 0.19 | 0.007 | 0.006 | 0.078 | 0 | 0.0026 | 0.0012 | 709 | 1225 | 172 | 1045 | 904 | 3.501 | 1694.9 | 29.33 | 36.25 | 230 | 47 | 2.5 | 15458 | 0.8 | 83 | 134 | 159 | 311 | 42.5
0.0013 | 0.002 | 0.19 | 0.007 | 0.006 | 0.078 | 0 | 0.0026 | 0.0012 | 709 | 1225 | 172 | 1045 | 904 | 3.501 | 1694.9 | 29.33 | 36.25 | 230 | 47 | 2.5 | 15458 | 0.8 | 83 | 134 | 162 | 311 | 39
0.021 | 0 | 0.18 | 0.013 | 0.011 | 0 | 0.001 | 0 | 0.0023 | 712 | 1246 | 235 | 1028 | 899 | 4.501 | 1282.9 | 28.44 | 0 | 0 | 0 | 3 | 13517 | 1.6 | 0 | 0 | 223 | 324 | 40.5
0.021 | 0 | 0.18 | 0.013 | 0.011 | 0 | 0.001 | 0 | 0.0023 | 712 | 1246 | 235 | 1028 | 899 | 4.501 | 1282.9 | 28.44 | 0 | 0 | 0 | 3 | 13517 | 1.6 | 0 | 0 | 223 | 324 | 40.5
0.082 | 0.25 | 1.91 | 0.009 | 0.005 | 0.023 | 0.02 | 0.0016 | 0.0037 | 581 | 1199 | 154 | 1030 | 865 | 3.4 | 1277.5 | 27.44 | 22.21 | 180 | 82 | 3 | 15921 | 0.6 | 84 | 165 | 384 | 622 | 25.5
0.0013 | 0.002 | 0.19 | 0.007 | 0.006 | 0.078 | 0 | 0.0026 | 0.0012 | 709 | 1225 | 172 | 1045 | 904 | 3.501 | 1694.9 | 29.33 | 36.25 | 230 | 47 | 2.5 | 15458 | 0.8 | 83 | 134 | 160 | 310 | 43
0.082 | 0.25 | 1.91 | 0.009 | 0.005 | 0.023 | 0.02 | 0.0016 | 0.0037 | 581 | 1199 | 154 | 1030 | 865 | 3.4 | 1277.5 | 27.44 | 22.21 | 180 | 82 | 3 | 15921 | 0.6 | 84 | 165 | 383 | 622 | 25.5
0.021 | 0 | 0.18 | 0.013 | 0.011 | 0 | 0.001 | 0 | 0.0023 | 712 | 1246 | 235 | 1028 | 899 | 4.501 | 1282.9 | 28.44 | 0 | 0 | 0 | 3 | 13517 | 1.6 | 0 | 0 | 223 | 324 | 40.5
0.0013 | 0.002 | 0.19 | 0.007 | 0.006 | 0.078 | 0 | 0.0026 | 0.0012 | 709 | 1225 | 172 | 1045 | 904 | 3.501 | 1694.9 | 29.33 | 36.25 | 230 | 47 | 2.5 | 15458 | 0.8 | 83 | 134 | 157 | 311 | 42.5
0.075 | 0.27 | 1.88 | 0.01 | 0.007 | 0.017 | 0.024 | 0.0015 | 0.0059 | 581 | 1212 | 152 | 1049 | 859 | 3.8 | 1253.4 | 20.43 | 21.688 | 257 | 100 | 3 | 14495 | 0.4 | 83 | 155 | 391 | 637 | 24.5
0.064 | 0.18 | 0.83 | 0.008 | 0.002 | 0.017 | 0.035 | 0 | 0.006 | 610 | 1209 | 160 | 1038 | 893 | 3.8 | 1058.2 | 19.07 | 0 | 0 | 0 | 3 | 14565 | 0.6 | 0 | 0 | 431 | 502 | 25.5
0.075 | 0.27 | 1.88 | 0.01 | 0.007 | 0.017 | 0.024 | 0.0015 | 0.0059 | 581 | 1212 | 152 | 1049 | 859 | 3.8 | 1253.4 | 20.43 | 21.688 | 257 | 100 | 3 | 14495 | 0.4 | 83 | 155 | 391 | 637 | 24.5
0.077 | 0.22 | 1.88 | 0.01 | 0.003 | 0.02 | 0.024 | 0.0013 | 0.0044 | 538 | 1218 | 141 | 1009 | 837 | 3.8 | 1569.3 | 29.84 | 17.871 | 290 | 100 | 3 | 20991 | 0.4 | 85 | 110 | 362 | 639 | 28
0.077 | 0.22 | 1.88 | 0.01 | 0.003 | 0.02 | 0.024 | 0.0013 | 0.0044 | 538 | 1218 | 141 | 1009 | 837 | 3.8 | 1569.3 | 29.84 | 17.871 | 290 | 100 | 3 | 20991 | 0.4 | 85 | 110 | 361 | 638 | 28
0.075 | 0.27 | 1.88 | 0.01 | 0.007 | 0.017 | 0.024 | 0.0015 | 0.0059 | 581 | 1212 | 152 | 1049 | 859 | 3.8 | 1253.4 | 20.43 | 21.688 | 257 | 100 | 3 | 14495 | 0.4 | 83 | 155 | 389 | 636 | 24.5
0.077 | 0.22 | 1.88 | 0.01 | 0.003 | 0.02 | 0.024 | 0.0013 | 0.0044 | 538 | 1218 | 141 | 1009 | 837 | 3.8 | 1569.3 | 29.84 | 17.871 | 290 | 100 | 3 | 20991 | 0.4 | 85 | 110 | 363 | 641 | 30
0.077 | 0.22 | 1.88 | 0.01 | 0.003 | 0.02 | 0.024 | 0.0013 | 0.0044 | 538 | 1218 | 141 | 1009 | 837 | 3.8 | 1569.3 | 29.84 | 17.871 | 290 | 100 | 3 | 20991 | 0.4 | 85 | 110 | 365 | 645 | 28.5
0.0014 | 0.001 | 0.09 | 0.005 | 0.005 | 0.075 | 0 | 0.0029 | 0.002 | 741 | 1205 | 145 | 1023 | 901 | 3.5 | 1257.7 | 18.47 | 33.075 | 171 | 42 | 3 | 10021 | 1.8 | 83 | 206 | 146 | 282 | 46
0.064 | 0.18 | 0.83 | 0.008 | 0.002 | 0.017 | 0.035 | 0 | 0.006 | 610 | 1209 | 160 | 1038 | 893 | 3.8 | 1058.2 | 19.07 | 0 | 0 | 0 | 3 | 14565 | 0.6 | 0 | 0 | 429 | 502 | 27.5
0.12 | 0.38 | 1.87 | 0.023 | 0.004 | 0.004 | 0.018 | 0.0019 | 0.0026 | 557 | 1213 | 178 | 1051 | 869 | 4 | 1277.3 | 21.969 | 15.373 | 245 | 100 | 3 | 16702 | 0.3 | 83 | 133 | 433 | 788 | 22
0.12 | 0.38 | 1.87 | 0.023 | 0.004 | 0.004 | 0.018 | 0.0019 | 0.0026 | 557 | 1213 | 178 | 1051 | 869 | 4 | 1277.3 | 21.969 | 15.373 | 245 | 100 | 3 | 16702 | 0.3 | 83 | 133 | 432 | 783 | 22.5
0.0011 | 0.002 | 0.17 | 0.008 | 0.005 | 0.058 | 0 | 0.0022 | 0.0027 | 708 | 1217 | 170 | 1041 | 902 | 3.5 | 1541.3 | 28.286 | 40.686 | 209 | 67 | 2.5 | 15352 | 1.8 | 86 | 83 | 159 | 298 | 44
0.0011 | 0.002 | 0.17 | 0.008 | 0.005 | 0.058 | 0 | 0.0022 | 0.0027 | 708 | 1217 | 170 | 1041 | 902 | 3.5 | 1541.3 | 28.286 | 40.686 | 209 | 67 | 2.5 | 15352 | 1.8 | 86 | 83 | 150 | 298 | 45
0.0016 | 0.001 | 0.18 | 0.009 | 0.006 | 0.075 | 0 | 0.0019 | 0.0017 | 721 | 1233 | 165 | 1037 | 913 | 3.505 | 1452.7 | 27.55 | 37.502 | 224 | 46 | 3 | 15313 | 1.8 | 81 | 171 | 145 | 294 | 44.5
0.0016 | 0.001 | 0.18 | 0.009 | 0.006 | 0.075 | 0 | 0.0019 | 0.0017 | 721 | 1233 | 165 | 1037 | 913 | 3.505 | 1452.7 | 27.55 | 37.502 | 224 | 46 | 3 | 15313 | 1.8 | 81 | 171 | 145 | 294 | 44.5
0.0016 | 0.001 | 0.18 | 0.009 | 0.006 | 0.075 | 0 | 0.0019 | 0.0017 | 721 | 1233 | 165 | 1037 | 913 | 3.505 | 1452.7 | 27.55 | 37.502 | 224 | 46 | 3 | 15313 | 1.8 | 81 | 171 | 145 | 294 | 44.5
0.075 | 0.22 | 1.85 | 0.013 | 0.002 | 0.02 | 0.025 | 0.0011 | 0.0029 | 576 | 1210 | 157 | 1021 | 874 | 3.399 | 1606.7 | 29.43 | 19.434 | 243 | 100 | 3 | 18138 | 0.6 | 86 | 172 | 377 | 625 | 22.5
0.0014 | 0.001 | 0.21 | 0.007 | 0.004 | 0.08 | 0 | 0.0025 | 0.0019 | 715 | 1218 | 177 | 1043 | 907 | 3.5 | 1560.7 | 28.84 | 38.222 | 196 | 48 | 2.5 | 14904 | 1.8 | 82 | 156 | 152 | 306 | 46.5
0.059 | 0.21 | 0.71 | 0.007 | 0.004 | 0 | 0.027 | 0 | 0.0048 | 593 | 1218 | 192 | 1024 | 883 | 5.5 | 1061.8 | 19.07 | 17.992 | 302 | 100 | 3 | 12518 | 0.3 | 86 | 131 | 367 | 466 | 31.5
0.075 | 0.22 | 1.85 | 0.013 | 0.002 | 0.02 | 0.025 | 0.0011 | 0.0029 | 576 | 1210 | 157 | 1021 | 874 | 3.399 | 1606.7 | 29.43 | 19.434 | 243 | 100 | 3 | 18138 | 0.6 | 86 | 172 | 355 | 613 | 24
0.075 | 0.22 | 1.85 | 0.013 | 0.002 | 0.02 | 0.025 | 0.0011 | 0.0029 | 576 | 1210 | 157 | 1021 | 874 | 3.399 | 1606.7 | 29.43 | 19.434 | 243 | 100 | 3 | 18138 | 0.6 | 86 | 172 | 359 | 632 | 22
0.059 | 0.21 | 0.71 | 0.007 | 0.004 | 0 | 0.027 | 0 | 0.0048 | 593 | 1218 | 192 | 1024 | 883 | 5.5 | 1061.8 | 19.07 | 17.992 | 302 | 100 | 3 | 12518 | 0.3 | 86 | 131 | 358 | 460 | 32.5
0.0014 | 0.001 | 0.21 | 0.007 | 0.004 | 0.08 | 0 | 0.0025 | 0.0019 | 715 | 1218 | 177 | 1043 | 907 | 3.5 | 1560.7 | 28.84 | 38.222 | 196 | 48 | 2.5 | 14904 | 1.8 | 82 | 156 | 152 | 307 | 46
0.069 | 0.24 | 1.87 | 0.01 | 0.007 | 0.019 | 0.024 | 0.0012 | 0.0052 | 552 | 1209 | 168 | 1043 | 868 | 3.401 | 1276 | 20.78 | 24.185 | 173 | 91 | 3 | 16768 | 0.6 | 82 | 165 | 384 | 610 | 26.5
0.069 | 0.24 | 1.87 | 0.01 | 0.007 | 0.019 | 0.024 | 0.0012 | 0.0052 | 552 | 1209 | 168 | 1043 | 868 | 3.401 | 1276 | 20.78 | 24.185 | 173 | 91 | 3 | 16768 | 0.6 | 82 | 165 | 391 | 618 | 26
0.069 | 0.24 | 1.87 | 0.01 | 0.007 | 0.019 | 0.024 | 0.0012 | 0.0052 | 552 | 1209 | 168 | 1043 | 868 | 3.401 | 1276 | 20.78 | 24.185 | 173 | 91 | 3 | 16768 | 0.6 | 82 | 165 | 394 | 618 | 26
0.0012 | 0 | 0.11 | 0.013 | 0.006 | 0.0632 | 0 | 0.002 | 0.001 | 724 | 1207 | 189 | 1043 | 906 | 4.001 | 1284 | 29.879 | 38.783 | 218 | 45 | 2.5 | 12545 | 1.8 | 65 | 140 | 157 | 298 | 42.5
0.0012 | 0 | 0.11 | 0.013 | 0.006 | 0.0632 | 0 | 0.002 | 0.001 | 724 | 1207 | 189 | 1043 | 906 | 4.001 | 1284 | 29.879 | 38.783 | 218 | 45 | 2.5 | 12545 | 1.8 | 65 | 140 | 157 | 298 | 42.5
0.0012 | 0 | 0.11 | 0.013 | 0.006 | 0.0632 | 0 | 0.002 | 0.001 | 724 | 1207 | 189 | 1043 | 906 | 4.001 | 1284 | 29.879 | 38.783 | 218 | 45 | 2.5 | 12545 | 1.8 | 65 | 140 | 157 | 298 | 42.5
0.02 | 0 | 0.21 | 0.01 | 0.008 | 0 | 0.001 | 0 | 0.0011 | 713 | 1214 | 166 | 1059 | 908 | 4.8 | 1535.7 | 23.93 | 23.158 | 209 | 93 | 3 | 12262 | 1.6 | 82 | 152 | 201 | 308 | 44
0.02 | 0 | 0.21 | 0.01 | 0.008 | 0 | 0.001 | 0 | 0.0011 | 713 | 1214 | 166 | 1059 | 908 | 4.8 | 1535.7 | 23.93 | 23.158 | 209 | 93 | 3 | 12262 | 1.6 | 82 | 152 | 201 | 308 | 44
0.078 | 0.24 | 1.86 | 0.014 | 0.004 | 0.018 | 0.025 | 0.0023 | 0.0043 | 584 | 1204 | 181 | 1006 | 868 | 3.8 | 1458.7 | 28.94 | 20.549 | 264 | 100 | 3 | 18505 | 0.4 | 85 | 144 | 380 | 603 | 26
0.078 | 0.24 | 1.86 | 0.014 | 0.004 | 0.018 | 0.025 | 0.0023 | 0.0043 | 584 | 1204 | 181 | 1006 | 868 | 3.8 | 1458.7 | 28.94 | 20.549 | 264 | 100 | 3 | 18505 | 0.4 | 85 | 144 | 376 | 601 | 25.5
0.067 | 0.25 | 1.88 | 0.014 | 0.005 | 0.016 | 0.025 | 0.0013 | 0.0043 | 572 | 1207 | 151 | 1035 | 866 | 3.399 | 1065.4 | 18.59 | 20.055 | 179 | 75 | 3 | 13438 | 0.6 | 31 | 140 | 343 | 620 | 27
0.078 | 0.24 | 1.86 | 0.014 | 0.004 | 0.018 | 0.025 | 0.0023 | 0.0043 | 584 | 1204 | 181 | 1006 | 868 | 3.8 | 1458.7 | 28.94 | 20.549 | 264 | 100 | 3 | 18505 | 0.4 | 85 | 144 | 377 | 601 | 25.5
0.067 | 0.25 | 1.88 | 0.014 | 0.005 | 0.016 | 0.025 | 0.0013 | 0.0043 | 572 | 1207 | 151 | 1035 | 866 | 3.399 | 1065.4 | 18.59 | 20.055 | 179 | 75 | 3 | 13438 | 0.6 | 31 | 140 | 365 | 619 | 27
0.024 | 0 | 0.2 | 0.011 | 0.009 | 0 | 0.0014 | 0 | 0.0017 | 711 | 1209 | 166 | 1026 | 906 | 3.5 | 1433.5 | 25.68 | 36.735 | 221 | 52 | 2.5 | 13610 | 1.6 | 83 | 191 | 183 | 319 | 42.5
0.024 | 0 | 0.2 | 0.011 | 0.009 | 0 | 0.0014 | 0 | 0.0017 | 711 | 1209 | 166 | 1026 | 906 | 3.5 | 1433.5 | 25.68 | 36.735 | 221 | 52 | 2.5 | 13610 | 1.6 | 83 | 191 | 183 | 319 | 42.5
0.0014 | 0.001 | 0.08 | 0.004 | 0.005 | 0.076 | 0.001 | 0.0023 | 0.0016 | 744 | 1227 | 163 | 1051 | 906 | 3.5 | 1600 | 27.68 | 38.45 | 219 | 45 | 2.5 | 15427 | 1.8 | 83 | 136 | 134 | 285 | 48.5
0.0014 | 0.001 | 0.08 | 0.004 | 0.005 | 0.076 | 0.001 | 0.0023 | 0.0016 | 744 | 1227 | 163 | 1051 | 906 | 3.5 | 1600 | 27.68 | 38.45 | 219 | 45 | 2.5 | 15427 | 1.8 | 83 | 136 | 138 | 277 | 49.5
0.0011 | 0.002 | 0.09 | 0.006 | 0.004 | 0.073 | 0 | 0.0022 | 0.0011 | 741 | 1234 | 166 | 1053 | 929 | 3.5 | 1684.5 | 28.77 | 39.676 | 227 | 47 | 2.5 | 16336 | 0.8 | 80 | 154 | 129 | 282 | 44.5
0.0011 | 0.002 | 0.1 | 0.011 | 0.005 | 0.071 | 0.003 | 0.0023 | 0.0018 | 742 | 1210 | 158 | 1018 | 906 | 3.499 | 1301.5 | 27.85 | 37.338 | 184 | 48 | 2.5 | 12265 | 1.8 | 83 | 145 | 139 | 293 | 44.5
0.0011 | 0.002 | 0.1 | 0.011 | 0.005 | 0.071 | 0.003 | 0.0023 | 0.0018 | 742 | 1210 | 158 | 1018 | 906 | 3.499 | 1301.5 | 27.85 | 37.338 | 184 | 48 | 2.5 | 12265 | 1.8 | 83 | 145 | 135 | 289 | 44.5
0.071 | 0.25 | 1.86 | 0.012 | 0.004 | 0.018 | 0.023 | 0.0014 | 0.0059 | 545 | 1211 | 165 | 1013 | 851 | 3.4 | 1388.5 | 20.2 | 22.511 | 203 | 98 | 2.5 | 18174 | 0.6 | 84 | 177 | 371 | 628 | 27.5
0.071 | 0.25 | 1.86 | 0.012 | 0.004 | 0.018 | 0.023 | 0.0014 | 0.0059 | 545 | 1211 | 165 | 1013 | 851 | 3.4 | 1388.5 | 20.2 | 22.511 | 203 | 98 | 2.5 | 18174 | 0.6 | 84 | 177 | 370 | 629 | 27.5
0.07 | 0.23 | 1.86 | 0.014 | 0.005 | 0.016 | 0.024 | 0.0014 | 0.0047 | 547 | 1233 | 175 | 1030 | 875 | 3.801 | 1573.2 | 29.19 | 19.782 | 264 | 100 | 3 | 23406 | 0.4 | 85 | 169 | 375 | 619 | 27
0.07 | 0.23 | 1.86 | 0.014 | 0.005 | 0.016 | 0.024 | 0.0014 | 0.0047 | 547 | 1233 | 175 | 1030 | 875 | 3.801 | 1573.2 | 29.19 | 19.782 | 264 | 100 | 3 | 23406 | 0.4 | 85 | 169 | 379 | 620 | 27.5
0.07 | 0.23 | 1.86 | 0.014 | 0.005 | 0.016 | 0.024 | 0.0014 | 0.0047 | 547 | 1233 | 175 | 1030 | 875 | 3.801 | 1573.2 | 29.19 | 19.782 | 264 | 100 | 3 | 23406 | 0.4 | 85 | 169 | 377 | 619 | 27.5
0.07 | 0.23 | 1.86 | 0.014 | 0.005 | 0.016 | 0.024 | 0.0014 | 0.0047 | 547 | 1233 | 175 | 1030 | 875 | 3.801 | 1573.2 | 29.19 | 19.782 | 264 | 100 | 3 | 23406 | 0.4 | 85 | 169 | 380 | 617 | 27.5
0.068 | 0.27 | 1.88 | 0.013 | 0.005 | 0.021 | 0.026 | 0.0018 | 0.0024 | 547 | 1220 | 222 | 1024 | 877 | 3.8 | 1485.8 | 28.65 | 19.713 | 266 | 100 | 3 | 21693 | 0.4 | 85 | 166 | 383 | 627 | 27
0.068 | 0.27 | 1.88 | 0.013 | 0.005 | 0.021 | 0.026 | 0.0018 | 0.0024 | 547 | 1220 | 222 | 1024 | 877 | 3.8 | 1485.8 | 28.65 | 19.713 | 266 | 100 | 3 | 21693 | 0.4 | 85 | 166 | 382 | 630 | 27.5
0.068 | 0.27 | 1.88 | 0.013 | 0.005 | 0.021 | 0.026 | 0.0018 | 0.0024 | 547 | 1220 | 222 | 1024 | 877 | 3.8 | 1485.8 | 28.65 | 19.713 | 266 | 100 | 3 | 21693 | 0.4 | 85 | 166 | 385 | 630 | 27
0.078 | 0.25 | 1.87 | 0.01 | 0.005 | 0.018 | 0.025 | 0.0013 | 0.0031 | 581 | 1197 | 200 | 1029 | 862 | 4.001 | 1081.6 | 16.31 | 15.316 | 210 | 100 | 3 | 11198 | 0.4 | 86 | 140 | 365 | 625 | 26.5
0.078 | 0.25 | 1.87 | 0.01 | 0.005 | 0.018 | 0.025 | 0.0013 | 0.0031 | 581 | 1197 | 200 | 1029 | 862 | 4.001 | 1081.6 | 16.31 | 15.316 | 210 | 100 | 3 | 11198 | 0.4 | 86 | 140 | 363 | 625 | 26.5
0.106 | 0.24 | 1.49 | 0.014 | 0.002 | 0.021 | 0.047 | 0 | 0.0032 | 580 | 1204 | 157 | 1021 | 887 | 3.4 | 1497.4 | 27.56 | 19.792 | 260 | 100 | 3 | 18505 | 0.6 | 83 | 187 | 450 | 613 | 23.5
0.106 | 0.24 | 1.49 | 0.014 | 0.002 | 0.021 | 0.047 | 0 | 0.0032 | 580 | 1204 | 157 | 1021 | 887 | 3.4 | 1497.4 | 27.56 | 19.792 | 260 | 100 | 3 | 18505 | 0.6 | 83 | 187 | 448 | 613 | 24
0.001 | 0.003 | 0.22 | 0.01 | 0.003 | 0.073 | 0 | 0.0021 | 0.0019 | 712 | 1193 | 196 | 1037 | 906 | 3.501 | 1313 | 22.96 | 38.413 | 184 | 58 | 2.5 | 12542 | 1.8 | 84 | 80 | 158 | 306 | 45.5
0.001 | 0.003 | 0.22 | 0.01 | 0.003 | 0.073 | 0 | 0.0021 | 0.0019 | 712 | 1193 | 196 | 1037 | 906 | 3.501 | 1313 | 22.96 | 38.413 | 184 | 58 | 2.5 | 12542 | 1.8 | 84 | 80 | 159 | 307 | 46
0.125 | 0.4 | 1.86 | 0.026 | 0.007 | 0.004 | 0.02 | 0.001 | 0.0035 | 551 | 1204 | 166 | 1040 | 880 | 4 | 1351.7 | 27.09 | 15.373 | 249 | 100 | 3 | 16590 | 0.4 | 83 | 186 | 449 | 798 | 24
0.07 | 0.23 | 1.83 | 0.012 | 0.004 | 0.014 | 0.022 | 0.0015 | 0.0053 | 549 | 1224 | 174 | 1042 | 863 | 3.8 | 1261.4 | 27.92 | 18.143 | 229 | 100 | 3 | 14856 | 0.4 | 83 | 206 | 368 | 608 | 23.5
0.125 | 0.4 | 1.86 | 0.026 | 0.007 | 0.004 | 0.02 | 0.001 | 0.0035 | 551 | 1204 | 166 | 1040 | 880 | 4 | 1351.7 | 27.09 | 15.373 | 249 | 100 | 3 | 16590 | 0.4 | 83 | 186 | 449 | 804 | 24.5
0.125 | 0.4 | 1.86 | 0.026 | 0.007 | 0.004 | 0.02 | 0.001 | 0.0035 | 551 | 1204 | 166 | 1040 | 880 | 4 | 1351.7 | 27.09 | 15.373 | 249 | 100 | 3 | 16590 | 0.4 | 83 | 186 | 450 | 804 | 23.5
0.07 | 0.23 | 1.83 | 0.012 | 0.004 | 0.014 | 0.022 | 0.0015 | 0.0053 | 549 | 1224 | 174 | 1042 | 863 | 3.8 | 1261.4 | 27.92 | 18.143 | 229 | 100 | 3 | 14856 | 0.4 | 83 | 206 | 370 | 612 | 24.5
0.07 | 0.23 | 1.83 | 0.012 | 0.004 | 0.014 | 0.022 | 0.0015 | 0.0053 | 549 | 1224 | 174 | 1042 | 863 | 3.8 | 1261.4 | 27.92 | 18.143 | 229 | 100 | 3 | 14856 | 0.4 | 83 | 206 | 369 | 610 | 24
0.0012 | 0.001 | 0.1 | 0.009 | 0.004 | 0.071 | 0 | 0.0023 | 0.0013 | 745 | 1233 | 177 | 1034 | 925 | 3.5 | 1513.7 | 29.35 | 38.987 | 210 | 42 | 2.5 | 15273 | 1.8 | 83 | 133 | 137 | 284 | 47.5
0.0012 | 0.001 | 0.1 | 0.009 | 0.004 | 0.071 | 0 | 0.0023 | 0.0013 | 745 | 1233 | 177 | 1034 | 925 | 3.5 | 1513.7 | 29.35 | 38.987 | 210 | 42 | 2.5 | 15273 | 1.8 | 83 | 133 | 134 | 279 | 47.5
0.074 | 0.24 | 1.85 | 0.013 | 0.004 | 0.022 | 0.023 | 0.0013 | 0.0043 | 550 | 1193 | 188 | 1042 | 870 | 3.801 | 1410.4 | 29.36 | 21.927 | 238 | 100 | 3 | 19571 | 0.4 | 84 | 189 | 381 | 608 | 24
0.001 | 0 | 0.12 | 0.011 | 0.005 | 0.0648 | 0 | 0.0016 | 0.0014 | 715 | 1241 | 193 | 1046 | 902 | 3.501 | 1494.8 | 28.36 | 37.973 | 214 | 69 | 3 | 14799 | 1.8 | 84 | 167 | 146 | 291 | 43.5
0.074 | 0.24 | 1.85 | 0.013 | 0.004 | 0.022 | 0.023 | 0.0013 | 0.0043 | 550 | 1193 | 188 | 1042 | 870 | 3.801 | 1410.4 | 29.36 | 21.927 | 238 | 100 | 3 | 19571 | 0.4 | 84 | 189 | 375 | 605 | 24
0.074 | 0.24 | 1.85 | 0.013 | 0.004 | 0.022 | 0.023 | 0.0013 | 0.0043 | 550 | 1193 | 188 | 1042 | 870 | 3.801 | 1410.4 | 29.36 | 21.927 | 238 | 100 | 3 | 19571 | 0.4 | 84 | 189 | 383 | 606 | 25
0.001 | 0 | 0.12 | 0.011 | 0.005 | 0.0648 | 0 | 0.0016 | 0.0014 | 715 | 1241 | 193 | 1046 | 902 | 3.501 | 1494.8 | 28.36 | 37.973 | 214 | 69 | 3 | 14799 | 1.8 | 84 | 167 | 146 | 291 | 43.5
0.001 | 0 | 0.12 | 0.011 | 0.005 | 0.0648 | 0 | 0.0016 | 0.0014 | 715 | 1241 | 193 | 1046 | 902 | 3.501 | 1494.8 | 28.36 | 37.973 | 214 | 69 | 3 | 14799 | 1.8 | 84 | 167 | 146 | 291 | 43.5
0.067 | 0.03 | 0.92 | 0.009 | 0.004 | 0.001 | 0.038 | 0 | 0.0043 | 609 | 1208 | 153 | 1027 | 884 | 4.7 | 1113.5 | 20.06 | 17.718 | 246 | 100 | 3 | 12149 | 0.3 | 86 | 163 | 342 | 468 | 30
0.067 | 0.03 | 0.92 | 0.009 | 0.004 | 0.001 | 0.038 | 0 | 0.0043 | 609 | 1208 | 153 | 1027 | 884 | 4.7 | 1113.5 | 20.06 | 17.718 | 246 | 100 | 3 | 12149 | 0.3 | 86 | 163 | 350 | 475 | 28
0.07 | 0.25 | 1.86 | 0.015 | 0.003 | 0.018 | 0.023 | 0.0017 | 0.0028 | 557 | 1200 | 182 | 1040 | 875 | 4.201 | 1179.2 | 21.67 | 12.284 | 243 | 100 | 3 | 12443 | 0.3 | 85 | 120 | 406 | 665 | 22
0.07 | 0.25 | 1.86 | 0.015 | 0.003 | 0.018 | 0.023 | 0.0017 | 0.0028 | 557 | 1200 | 182 | 1040 | 875 | 4.201 | 1179.2 | 21.67 | 12.284 | 243 | 100 | 3 | 12443 | 0.3 | 85 | 120 | 454 | 703 | 19
0.0012 | 0 | 0.1 | 0.01 | 0.014 | 0.0651 | 0 | 0.0031 | 0.0017 | 724 | 1216 | 171 | 1032 | 916 | 4.5 | 1303.5 | 29.84 | 33.676 | 202 | 53 | 3 | 11796 | 1.8 | 84 | 192 | 163 | 293 | 45.5
0.0012 | 0 | 0.1 | 0.01 | 0.014 | 0.0651 | 0 | 0.0031 | 0.0017 | 724 | 1216 | 171 | 1032 | 916 | 4.5 | 1303.5 | 29.84 | 33.676 | 202 | 53 | 3 | 11796 | 1.8 | 84 | 192 | 163 | 293 | 45.5
0.071 | 0.24 | 1.86 | 0.009 | 0.003 | 0.019 | 0.023 | 0.0011 | 0.0052 | 553 | 1235 | 189 | 1044 | 882 | 3.207 | 1572.2 | 28.39 | 15.402 | 232 | 100 | 3 | 20469 | 0.6 | 83 | 183 | 376 | 617 | 26.5
0.071 | 0.24 | 1.86 | 0.009 | 0.003 | 0.019 | 0.023 | 0.0011 | 0.0052 | 553 | 1235 | 189 | 1044 | 882 | 3.207 | 1572.2 | 28.39 | 15.402 | 232 | 100 | 3 | 20469 | 0.6 | 83 | 183 | 376 | 616 | 26.5
0.071 | 0.24 | 1.86 | 0.009 | 0.003 | 0.019 | 0.023 | 0.0011 | 0.0052 | 553 | 1235 | 189 | 1044 | 882 | 3.207 | 1572.2 | 28.39 | 15.402 | 232 | 100 | 3 | 20469 | 0.6 | 83 | 183 | 375 | 607 | 26.5
0.071 | 0.24 | 1.86 | 0.009 | 0.003 | 0.019 | 0.023 | 0.0011 | 0.0052 | 553 | 1235 | 189 | 1044 | 882 | 3.207 | 1572.2 | 28.39 | 15.402 | 232 | 100 | 3 | 20469 | 0.6 | 83 | 183 | 373 | 614 | 28
0.0016 | 0.004 | 0.1 | 0.008 | 0.006 | 0.068 | 0 | 0.002 | 0.0019 | 740 | 1214 | 224 | 1010 | 898 | 3.501 | 1314.7 | 28.49 | 39.133 | 185 | 49 | 2.5 | 12207 | 1.8 | 84 | 122 | 149 | 298 | 45.5
0.0016 | 0.004 | 0.1 | 0.008 | 0.006 | 0.068 | 0 | 0.002 | 0.0019 | 740 | 1214 | 224 | 1010 | 898 | 3.501 | 1314.7 | 28.49 | 39.133 | 185 | 49 | 2.5 | 12207 | 1.8 | 84 | 122 | 139 | 289 | 43.5
0.0016 | 0.004 | 0.1 | 0.008 | 0.006 | 0.068 | 0 | 0.002 | 0.0019 | 740 | 1214 | 224 | 1010 | 898 | 3.501 | 1314.7 | 28.49 | 39.133 | 185 | 49 | 2.5 | 12207 | 1.8 | 84 | 122 | 140 | 290 | 45.5
0.046 | 0.001 | 0.28 | 0.013 | 0.006 | 0 | 0.013 | 0 | 0.0012 | 637 | 1209 | 178 | 1024 | 883 | 5.501 | 1379.5 | 30.4 | 18.453 | 213 | 83 | 3 | 12010 | 0.8 | 82 | 162 | 287 | 376 | 33.5
0.046 | 0.001 | 0.28 | 0.013 | 0.006 | 0 | 0.013 | 0 | 0.0012 | 637 | 1209 | 178 | 1024 | 883 | 5.501 | 1379.5 | 30.4 | 18.453 | 213 | 83 | 3 | 12010 | 0.8 | 82 | 162 | 289 | 379 | 34
0.068 | 0.27 | 1.88 | 0.013 | 0.005 | 0.021 | 0.026 | 0.0018 | 0.0024 | 554 | 1214 | 220 | 1029 | 876 | 3.4 | 1435.6 | 28.67 | 23.004 | 254 | 100 | 2.5 | 19082 | 0.6 | 84 | 181 | 389 | 623 | 25.5
0.068 | 0.27 | 1.88 | 0.013 | 0.005 | 0.021 | 0.026 | 0.0018 | 0.0024 | 554 | 1214 | 220 | 1029 | 876 | 3.4 | 1435.6 | 28.67 | 23.004 | 254 | 100 | 2.5 | 19082 | 0.6 | 84 | 181 | 392 | 626 | 24
0.046 | 0.001 | 0.28 | 0.013 | 0.006 | 0 | 0.013 | 0 | 0.0012 | 637 | 1209 | 178 | 1024 | 883 | 5.501 | 1379.5 | 30.4 | 18.453 | 213 | 83 | 3 | 12010 | 0.8 | 82 | 162 | 286 | 377 | 35.5
0.076 | 0.24 | 1.87 | 0.013 | 0.001 | 0.02 | 0.027 | 0.002 | 0.0048 | 579 | 1201 | 183 | 1006 | 866 | 3.4 | 1359.6 | 27.92 | 19.745 | 229 | 100 | 3 | 16005 | 0.6 | 86 | 164 | 369 | 622 | 27
0.076 | 0.24 | 1.87 | 0.013 | 0.001 | 0.02 | 0.027 | 0.002 | 0.0048 | 579 | 1201 | 183 | 1006 | 866 | 3.4 | 1359.6 | 27.92 | 19.745 | 229 | 100 | 3 | 16005 | 0.6 | 86 | 164 | 370 | 622 | 28
0.076 | 0.24 | 1.87 | 0.013 | 0.001 | 0.02 | 0.027 | 0.002 | 0.0048 | 579 | 1201 | 183 | 1006 | 866 | 3.4 | 1359.6 | 27.92 | 19.745 | 229 | 100 | 3 | 16005 | 0.6 | 86 | 164 | 369 | 622 | 27
0.057 | 0.065 | 1.42 | 0.012 | 0.005 | 0.027 | 0 | 0 | 0.0037 | 619 | 1234 | 186 | 1059 | 868 | 3.751 | 1282.5 | 20.73 | 26.76 | 240 | 90 | 3 | 16208 | 0.6 | 82 | 122 | 291 | 496 | 30
0.057 | 0.065 | 1.42 | 0.012 | 0.005 | 0.027 | 0 | 0 | 0.0037 | 619 | 1234 | 186 | 1059 | 868 | 3.751 | 1282.5 | 20.73 | 26.76 | 240 | 90 | 3 | 16208 | 0.6 | 82 | 122 | 293 | 492 | 31
0.0012 | 0.001 | 0.18 | 0.007 | 0.004 | 0.068 | 0 | 0.0016 | 0.0018 | 714 | 1215 | 218 | 1055 | 912 | 3.5 | 1552.3 | 29.78 | 38.206 | 196 | 48 | 2.5 | 15063 | 1.8 | 83 | 148 | 152 | 288 | 47.5
0.0012 | 0.001 | 0.18 | 0.007 | 0.004 | 0.068 | 0 | 0.0016 | 0.0018 | 714 | 1215 | 218 | 1055 | 912 | 3.5 | 1552.3 | 29.78 | 38.206 | 196 | 48 | 2.5 | 15063 | 1.8 | 83 | 148 | 152 | 288 | 48.5
0.0012 | 0.001 | 0.18 | 0.007 | 0.004 | 0.068 | 0 | 0.0016 | 0.0018 | 714 | 1215 | 218 | 1055 | 912 | 3.5 | 1552.3 | 29.78 | 38.206 | 196 | 48 | 2.5 | 15063 | 1.8 | 83 | 148 | 153 | 289 | 48
0.0012 | 0.001 | 0.18 | 0.007 | 0.004 | 0.068 | 0 | 0.0016 | 0.0018 | 714 | 1215 | 218 | 1055 | 912 | 3.5 | 1552.3 | 29.78 | 38.206 | 196 | 48 | 2.5 | 15063 | 1.8 | 83 | 148 | 154 | 289 | 46.5
0.0012 | 0.001 | 0.12 | 0.009 | 0.009 | 0.065 | 0 | 0.0015 | 0.0013 | 735 | 1203 | 171 | 1039 | 906 | 3.502 | 1640.4 | 28.824 | 39.109 | 227 | 49 | 2.5 | 15491 | 0.8 | 85 | 121 | 141 | 287 | 47.5
0.0012 | 0.001 | 0.12 | 0.009 | 0.009 | 0.065 | 0 | 0.0015 | 0.0013 | 735 | 1203 | 171 | 1039 | 906 | 3.502 | 1640.4 | 28.824 | 39.109 | 227 | 49 | 2.5 | 15491 | 0.8 | 85 | 121 | 141 | 293 | 49
0.075 | 0.23 | 1.86 | 0.011 | 0.002 | 0.022 | 0.024 | 0.0012 | 0.0054 | 536 | 1225 | 162 | 1004 | 848 | 3.399 | 1409.3 | 28.976 | 20.614 | 242 | 100 | 3 | 17938 | 0.6 | 80 | 167 | 389 | 653 | 22.5
0.075 | 0.23 | 1.86 | 0.011 | 0.002 | 0.022 | 0.024 | 0.0012 | 0.0054 | 536 | 1225 | 162 | 1004 | 848 | 3.399 | 1409.3 | 28.976 | 20.614 | 242 | 100 | 3 | 17938 | 0.6 | 80 | 167 | 378 | 651 | 23.5
0.071 | 0.23 | 1.87 | 0.014 | 0.005 | 0.02 | 0.023 | 0.0017 | 0.0034 | 516 | 1216 | 150 | 1019 | 865 | 3.796 | 1504.5 | 29.035 | 18.17 | 264 | 99 | 3 | 20340 | 0.4 | 83 | 173 | 382 | 624 | 25
0.0012 | 0.001 | 0.17 | 0.012 | 0.004 | 0.071 | 0 | 0.0015 | 0.0015 | 712 | 1219 | 172 | 1033 | 903 | 3.5 | 1556.8 | 29.41 | 38.185 | 195 | 48 | 2.5 | 15017 | 1.8 | 83 | 156 | 153 | 299 | 44.5
0.0012 | 0.001 | 0.17 | 0.012 | 0.004 | 0.071 | 0 | 0.0015 | 0.0015 | 712 | 1219 | 172 | 1033 | 903 | 3.5 | 1556.8 | 29.41 | 38.185 | 195 | 48 | 2.5 | 15017 | 1.8 | 83 | 156 | 154 | 294 | 43.5
0.0012 | 0.001 | 0.17 | 0.012 | 0.004 | 0.071 | 0 | 0.0015 | 0.0015 | 712 | 1219 | 172 | 1033 | 903 | 3.5 | 1556.8 | 29.41 | 38.185 | 195 | 48 | 2.5 | 15017 | 1.8 | 83 | 156 | 149 | 296 | 45.5
0.071 | 0.23 | 1.87 | 0.014 | 0.005 | 0.02 | 0.023 | 0.0017 | 0.0034 | 516 | 1216 | 150 | 1019 | 865 | 3.796 | 1504.5 | 29.035 | 18.17 | 264 | 99 | 3 | 20340 | 0.4 | 83 | 173 | 384 | 621 | 25
0.0012 | 0.001 | 0.17 | 0.012 | 0.004 | 0.071 | 0 | 0.0015 | 0.0015 | 712 | 1219 | 172 | 1033 | 903 | 3.5 | 1556.8 | 29.41 | 38.185 | 195 | 48 | 2.5 | 15017 | 1.8 | 83 | 156 | 152 | 298 | 47
0.001 | 0 | 0.11 | 0.014 | 0.008 | 0.0669 | 0 | 0.0021 | 0.0015 | 718 | 1205 | 167 | 1038 | 901 | 3.5 | 1498 | 29.39 | 39.424 | 212 | 69 | 2.5 | 13791 | 1.8 | 80 | 152 | 150 | 298 | 43
0.001 | 0 | 0.11 | 0.014 | 0.008 | 0.0669 | 0 | 0.0021 | 0.0015 | 718 | 1205 | 167 | 1038 | 901 | 3.5 | 1498 | 29.39 | 39.424 | 212 | 69 | 2.5 | 13791 | 1.8 | 80 | 152 | 150 | 298 | 43
0.076 | 0.28 | 1.91 | 0.023 | 0.004 | 0.019 | 0.025 | 0.003 | 0.0051 | 545 | 1210 | 171 | 1029 | 877 | 3.8 | 1129.8 | 22.6 | 20.215 | 215 | 90 | 3 | 16498 | 0.4 | 79 | 179 | 382 | 661 | 24
0.076 | 0.28 | 1.91 | 0.023 | 0.004 | 0.019 | 0.025 | 0.003 | 0.0051 | 545 | 1210 | 171 | 1029 | 877 | 3.8 | 1129.8 | 22.6 | 20.215 | 215 | 90 | 3 | 16498 | 0.4 | 79 | 179 | 379 | 668 | 20.5
0.076 | 0.28 | 1.91 | 0.023 | 0.004 | 0.019 | 0.025 | 0.003 | 0.0051 | 545 | 1210 | 171 | 1029 | 877 | 3.8 | 1129.8 | 22.6 | 20.215 | 215 | 90 | 3 | 16498 | 0.4 | 79 | 179 | 382 | 659 | 23.5
0.0018 | 0.002 | 0.6 | 0.07 | 0.006 | 0 | 0.002 | 0 | 0.0013 | 730 | 1211 | 160 | 1040 | 897 | 4.4 | 1641.6 | 29.37 | 24.322 | 227 | 100 | 3 | 15157 | 0.6 | 84 | 173 | 243 | 351 | 40
0.07 | 0.24 | 1.8 | 0.015 | 0.003 | 0.021 | 0.025 | 0.0014 | 0.0037 | 558 | 1214 | 166 | 1044 | 869 | 4.5 | 1176.4 | 20.16 | 11.799 | 255 | 81 | 2.5 | 13239 | 0.3 | 84 | 174 | 421 | 693 | 22
0.07 | 0.24 | 1.8 | 0.015 | 0.003 | 0.021 | 0.025 | 0.0014 | 0.0037 | 558 | 1214 | 166 | 1044 | 869 | 4.5 | 1176.4 | 20.16 | 11.799 | 255 | 81 | 2.5 | 13239 | 0.3 | 84 | 174 | 400 | 662 | 24
0.07 | 0.24 | 1.8 | 0.015 | 0.003 | 0.021 | 0.025 | 0.0014 | 0.0037 | 558 | 1214 | 166 | 1044 | 869 | 4.5 | 1176.4 | 20.16 | 11.799 | 255 | 81 | 2.5 | 13239 | 0.3 | 84 | 174 | 392 | 650 | 24
0.0018 | 0.002 | 0.6 | 0.07 | 0.006 | 0 | 0.002 | 0 | 0.0013 | 730 | 1211 | 160 | 1040 | 897 | 4.4 | 1641.6 | 29.37 | 24.322 | 227 | 100 | 3 | 15157 | 0.6 | 84 | 173 | 243 | 352 | 38
0.0011 | 0.002 | 0.18 | 0.007 | 0.006 | 0.076 | 0 | 0.0019 | 0.0017 | 714 | 1223 | 174 | 1037 | 910 | 3.501 | 1363.3 | 29.38 | 39.077 | 183 | 41 | 3 | 12766 | 1.8 | 83 | 152 | 157 | 305 | 48.5
0.0011 | 0.002 | 0.18 | 0.007 | 0.006 | 0.076 | 0 | 0.0019 | 0.0017 | 714 | 1223 | 174 | 1037 | 910 | 3.501 | 1363.3 | 29.38 | 39.077 | 183 | 41 | 3 | 12766 | 1.8 | 83 | 152 | 153 | 303 | 47.5
0.0011 | 0.002 | 0.18 | 0.007 | 0.006 | 0.076 | 0 | 0.0019 | 0.0017 | 714 | 1223 | 174 | 1037 | 910 | 3.501 | 1363.3 | 29.38 | 39.077 | 183 | 41 | 3 | 12766 | 1.8 | 83 | 152 | 164 | 305 | 46.5
0.08 | 0.68 | 1.77 | 0.015 | 0.003 | 0 | 0.01 | 0.0011 | 0.0024 | 550 | 1210 | 174 | 1040 | 880 | 3.4 | 1119.8 | 19.8 | 18.83 | 186 | 86 | 3 | 12987 | 0.6 | 83 | 191 | 376 | 634 | 26.5
0.08 | 0.68 | 1.77 | 0.015 | 0.003 | 0 | 0.01 | 0.0011 | 0.0024 | 550 | 1210 | 174 | 1040 | 880 | 3.4 | 1119.8 | 19.8 | 18.83 | 186 | 86 | 3 | 12987 | 0.6 | 83 | 191 | 375 | 632 | 26
0.001 | 0.001 | 0.19 | 0.005 | 0.007 | 0.069 | 0 | 0.0023 | 0.0014 | 709 | 1223 | 200 | 1049 | 904 | 3.5 | 1534.2 | 29.23 | 39.261 | 216 | 68 | 2.5 | 14997 | 1.8 | 83 | 145 | 155 | 304 | 47
0.001 | 0.001 | 0.19 | 0.005 | 0.007 | 0.069 | 0 | 0.0023 | 0.0014 | 709 | 1223 | 200 | 1049 | 904 | 3.5 | 1534.2 | 29.23 | 39.261 | 216 | 68 | 2.5 | 14997 | 1.8 | 83 | 145 | 156 | 305 | 45.5
0.08 | 0.68 | 1.77 | 0.015 | 0.003 | 0 | 0.01 | 0.0011 | 0.0024 | 550 | 1210 | 174 | 1040 | 880 | 3.4 | 1119.8 | 19.8 | 18.83 | 186 | 86 | 3 | 12987 | 0.6 | 83 | 191 | 369 | 634 | 27
0.0018 | 0.003 | 0.09 | 0.006 | 0.003 | 0.084 | 0.002 | 0.0015 | 0.002 | 743 | 1207 | 161 | 1039 | 906 | 3.501 | 1596.8 | 29.14 | 38.949 | 221 | 60 | 2.5 | 15122 | 1.8 | 83 | 151 | 141 | 296 | 45.5
0.0018 | 0.003 | 0.09 | 0.006 | 0.003 | 0.084 | 0.002 | 0.0015 | 0.002 | 743 | 1207 | 161 | 1039 | 906 | 3.501 | 1596.8 | 29.14 | 38.949 | 221 | 60 | 2.5 | 15122 | 1.8 | 83 | 151 | 143 | 296 | 46
0.0012 | 0.001 | 0.09 | 0.009 | 0.003 | 0.072 | 0.001 | 0.0021 | 0.0022 | 741 | 1208 | 189 | 1050 | 916 | 3.5 | 1344.7 | 27.9 | 39.14 | 190 | 36 | 3 | 12547 | 1.8 | 83 | 148 | 145 | 282 | 49
0.067 | 0.25 | 1.81 | 0.017 | 0.002 | 0.018 | 0.022 | 0.0023 | 0.0049 | 547 | 1216 | 200 | 1030 | 876 | 3.801 | 1082.9 | 20.79 | 20.575 | 191 | 93 | 3 | 13681 | 0.4 | 85 | 168 | 381 | 635 | 27
0.071 | 0.28 | 1.86 | 0.015 | 0.002 | 0.02 | 0.023 | 0.0016 | 0.0034 | 542 | 1219 | 169 | 1009 | 855 | 3.799 | 1577.4 | 28.05 | 17.566 | 281 | 100 | 3 | 21494 | 0.4 | 84 | 169 | 363 | 640 | 26
0.071 | 0.28 | 1.86 | 0.015 | 0.002 | 0.02 | 0.023 | 0.0016 | 0.0034 | 542 | 1219 | 169 | 1009 | 855 | 3.799 | 1577.4 | 28.05 | 17.566 | 281 | 100 | 3 | 21494 | 0.4 | 84 | 169 | 367 | 646 | 26
0.071 | 0.28 | 1.86 | 0.015 | 0.002 | 0.02 | 0.023 | 0.0016 | 0.0034 | 542 | 1219 | 169 | 1009 | 855 | 3.799 | 1577.4 | 28.05 | 17.566 | 281 | 100 | 3 | 21494 | 0.4 | 84 | 169 | 367 | 647 | 26.5
0.071 | 0.28 | 1.86 | 0.015 | 0.002 | 0.02 | 0.023 | 0.0016 | 0.0034 | 542 | 1219 | 169 | 1009 | 855 | 3.799 | 1577.4 | 28.05 | 17.566 | 281 | 100 | 3 | 21494 | 0.4 | 84 | 169 | 364 | 644 | 26.5
0.067 | 0.25 | 1.81 | 0.017 | 0.002 | 0.018 | 0.022 | 0.0023 | 0.0049 | 547 | 1216 | 200 | 1030 | 876 | 3.801 | 1082.9 | 20.79 | 20.575 | 191 | 93 | 3 | 13681 | 0.4 | 85 | 168 | 377 | 643 | 26.5
0.074 | 0.25 | 1.85 | 0.011 | 0.003 | 0.022 | 0.025 | 0.0014 | 0.0049 | 556 | 1218 | 166 | 1007 | 865 | 4 | 1594.8 | 29.4 | 15.744 | 304 | 100 | 3 | 20106 | 0.4 | 82 | 178 | 348 | 655 | 25.5
0.0015 | 0.001 | 0.1 | 0.01 | 0.009 | 0.073 | 0 | 0.0031 | 0.0025 | 743 | 1204 | 173 | 1049 | 930 | 3.5 | 1369.5 | 28.16 | 36.161 | 198 | 43 | 2.5 | 12602 | 1.8 | 73 | 171 | 139 | 281 | 49
0.074 | 0.25 | 1.85 | 0.011 | 0.003 | 0.022 | 0.025 | 0.0014 | 0.0049 | 556 | 1218 | 166 | 1007 | 865 | 4 | 1594.8 | 29.4 | 15.744 | 304 | 100 | 3 | 20106 | 0.4 | 82 | 178 | 346 | 651 | 26
0.0015 | 0.001 | 0.1 | 0.01 | 0.009 | 0.073 | 0 | 0.0031 | 0.0025 | 743 | 1204 | 173 | 1049 | 930 | 3.5 | 1369.5 | 28.16 | 36.161 | 198 | 43 | 2.5 | 12602 | 1.8 | 73 | 171 | 138 | 283 | 48.5
0.074 | 0.25 | 1.85 | 0.011 | 0.003 | 0.022 | 0.025 | 0.0014 | 0.0049 | 556 | 1218 | 166 | 1007 | 865 | 4 | 1594.8 | 29.4 | 15.744 | 304 | 100 | 3 | 20106 | 0.4 | 82 | 178 | 345 | 644 | 26
0.072 | 0.25 | 1.85 | 0.014 | 0.005 | 0.021 | 0.025 | 0.0015 | 0.0036 | 559 | 1209 | 142 | 1019 | 856 | 4 | 1441.2 | 29.77 | 14.147 | 293 | 100 | 3 | 17662 | 0.4 | 85 | 183 | 372 | 648 | 27.5
0.001 | 0 | 0.12 | 0.011 | 0.005 | 0.0648 | 0 | 0.0016 | 0.0014 | 715 | 1248 | 192 | 1049 | 901 | 3.5 | 1496.3 | 28.31 | 38.219 | 212 | 69 | 3 | 15477 | 1.8 | 83 | 181 | 144 | 295 | 41.5
0.02 | 0 | 0.24 | 0.014 | 0.011 | 0 | 0.001 | 0 | 0.0018 | 710 | 1216 | 123 | 1015 | 893 | 4.798 | 1285.3 | 19.48 | 22.064 | 187 | 100 | 3 | 10470 | 1.6 | 82 | 200 | 221 | 325 | 43
0.072 | 0.25 | 1.85 | 0.014 | 0.005 | 0.021 | 0.025 | 0.0015 | 0.0036 | 559 | 1209 | 142 | 1019 | 856 | 4 | 1441.2 | 29.77 | 14.147 | 293 | 100 | 3 | 17662 | 0.4 | 85 | 183 | 374 | 657 | 25.5
0.072 | 0.25 | 1.85 | 0.014 | 0.005 | 0.021 | 0.025 | 0.0015 | 0.0036 | 559 | 1209 | 142 | 1019 | 856 | 4 | 1441.2 | 29.77 | 14.147 | 293 | 100 | 3 | 17662 | 0.4 | 85 | 183 | 365 | 647 | 26.5
0.001 | 0 | 0.12 | 0.011 | 0.005 | 0.0648 | 0 | 0.0016 | 0.0014 | 715 | 1248 | 192 | 1049 | 901 | 3.5 | 1496.3 | 28.31 | 38.219 | 212 | 69 | 3 | 15477 | 1.8 | 83 | 181 | 144 | 295 | 41.5
0.001 | 0 | 0.12 | 0.011 | 0.005 | 0.0648 | 0 | 0.0016 | 0.0014 | 715 | 1248 | 192 | 1049 | 901 | 3.5 | 1496.3 | 28.31 | 38.219 | 212 | 69 | 3 | 15477 | 1.8 | 83 | 181 | 144 | 295 | 41.5
0.02 | 0 | 0.24 | 0.014 | 0.011 | 0 | 0.001 | 0 | 0.0018 | 710 | 1216 | 123 | 1015 | 893 | 4.798 | 1285.3 | 19.48 | 22.064 | 187 | 100 | 3 | 10470 | 1.6 | 82 | 200 | 221 | 325 | 43
0.072 | 0.25 | 1.85 | 0.014 | 0.005 | 0.021 | 0.025 | 0.0015 | 0.0036 | 559 | 1209 | 142 | 1019 | 856 | 4 | 1441.2 | 29.77 | 14.147 | 293 | 100 | 3 | 17662 | 0.4 | 85 | 183 | 373 | 652 | 25.5
0.072 | 0.24 | 1.86 | 0.011 | 0.005 | 0.017 | 0.024 | 0.0016 | 0.005 | 552 | 1216 | 168 | 1014 | 867 | 3.4 | 1322.3 | 21.48 | 20.336 | 213 | 99 | 3 | 15953 | 0.6 | 84 | 173 | 348 | 625 | 27
0.072 | 0.24 | 1.86 | 0.011 | 0.005 | 0.017 | 0.024 | 0.0016 | 0.005 | 552 | 1216 | 168 | 1014 | 867 | 3.4 | 1322.3 | 21.48 | 20.336 | 213 | 99 | 3 | 15953 | 0.6 | 84 | 173 | 341 | 626 | 26.5
0.001 | 0.001 | 0.18 | 0.004 | 0.006 | 0.075 | 0 | 0.0024 | 0.0018 | 711 | 1220 | 178 | 1036 | 909 | 3.5 | 1535.4 | 28.84 | 39.698 | 215 | 68 | 2.5 | 15518 | 1.8 | 83 | 146 | 158 | 302 | 49
0.001 | 0.001 | 0.18 | 0.004 | 0.006 | 0.075 | 0 | 0.0024 | 0.0018 | 711 | 1220 | 178 | 1036 | 909 | 3.5 | 1535.4 | 28.84 | 39.698 | 215 | 68 | 2.5 | 15518 | 1.8 | 83 | 146 | 154 | 305 | 44
0.072 | 0.24 | 1.86 | 0.011 | 0.005 | 0.017 | 0.024 | 0.0016 | 0.005 | 552 | 1216 | 168 | 1014 | 867 | 3.4 | 1322.3 | 21.48 | 20.336 | 213 | 99 | 3 | 15953 | 0.6 | 84 | 173 | 339 | 623 | 26.5
0.069 | 0.24 | 1.87 | 0.01 | 0.002 | 0.021 | 0.023 | 0.0013 | 0.0032 | 553 | 1202 | 162 | 1033 | 869 | 3.999 | 1352.3 | 25.38 | 15.608 | 245 | 100 | 2.5 | 15313 | 0.4 | 82 | 190 | 372 | 622 | 23.5
0.069 | 0.24 | 1.87 | 0.01 | 0.002 | 0.021 | 0.023 | 0.0013 | 0.0032 | 553 | 1202 | 162 | 1033 | 869 | 3.999 | 1352.3 | 25.38 | 15.608 | 245 | 100 | 2.5 | 15313 | 0.4 | 82 | 190 | 373 | 622 | 24.5
0.0018 | 0.001 | 0.09 | 0.006 | 0.008 | 0.068 | 0 | 0.0029 | 0.0017 | 739 | 1205 | 160 | 1036 | 926 | 3.499 | 1361.4 | 28.89 | 34.964 | 206 | 42 | 3 | 12134 | 1.8 | 83 | 164 | 139 | 291 | 47
0.0018 | 0.001 | 0.09 | 0.006 | 0.008 | 0.068 | 0 | 0.0029 | 0.0017 | 739 | 1205 | 160 | 1036 | 926 | 3.499 | 1361.4 | 28.89 | 34.964 | 206 | 42 | 3 | 12134 | 1.8 | 83 | 164 | 165 | 297 | 44
0.08 | 0.24 | 1.87 | 0.013 | 0.005 | 0.018 | 0.023 | 0.0014 | 0.0048 | 576 | 1204 | 171 | 1022 | 860 | 3.4 | 1268.2 | 19.02 | 22.022 | 183 | 91 | 3 | 15035 | 0.6 | 83 | 163 | 379 | 610 | 26
0.08 | 0.24 | 1.87 | 0.013 | 0.005 | 0.018 | 0.023 | 0.0014 | 0.0048 | 576 | 1204 | 171 | 1022 | 860 | 3.4 | 1268.2 | 19.02 | 22.022 | 183 | 91 | 3 | 15035 | 0.6 | 83 | 163 | 377 | 610 | 26
0.074 | 0.25 | 1.85 | 0.012 | 0.002 | 0.018 | 0.026 | 0.0012 | 0.0041 | 552 | 1219 | 205 | 1039 | 874 | 3.801 | 1358.9 | 27.65 | 20.172 | 241 | 100 | 2.5 | 18168 | 0.4 | 83 | 184 | 369 | 609 | 27.5
0.074 | 0.25 | 1.85 | 0.012 | 0.002 | 0.018 | 0.026 | 0.0012 | 0.0041 | 552 | 1219 | 205 | 1039 | 874 | 3.801 | 1358.9 | 27.65 | 20.172 | 241 | 100 | 2.5 | 18168 | 0.4 | 83 | 184 | 370 | 610 | 26.5
0.016 | 0 | 0.19 | 0.007 | 0.005 | 0 | 0.0019 | 0 | 0.002 | 713 | 1194 | 176 | 1020 | 891 | 2.801 | 1194.7 | 18.27 | 35.323 | 144 | 24 | 2.5 | 9538 | 1.6 | 85 | 110 | 215 | 322 | 40.5
0.016 | 0 | 0.19 | 0.007 | 0.005 | 0 | 0.0019 | 0 | 0.002 | 713 | 1194 | 176 | 1020 | 891 | 2.801 | 1194.7 | 18.27 | 35.323 | 144 | 24 | 2.5 | 9538 | 1.6 | 85 | 110 | 215 | 322 | 40.5
0.0026 | 0 | 0.11 | 0.01 | 0.004 | 0.0634 | 0 | 0.0017 | 0.0012 | 718 | 1205 | 174 | 1044 | 904 | 4.002 | 1286.8 | 29.87 | 38.591 | 198 | 45 | 3 | 12545 | 1.8 | 83 | 165 | 160 | 300 | 44
0.0018 | 0.002 | 0.6 | 0.07 | 0.006 | 0 | 0.002 | 0 | 0.0013 | 729 | 1216 | 160 | 1033 | 898 | 4.399 | 1642 | 29.29 | 24.249 | 229 | 100 | 3 | 15234 | 0.6 | 84 | 164 | 243 | 351 | 40.5
0.0026 | 0 | 0.11 | 0.01 | 0.004 | 0.0634 | 0 | 0.0017 | 0.0012 | 718 | 1205 | 174 | 1044 | 904 | 4.002 | 1286.8 | 29.87 | 38.591 | 198 | 45 | 3 | 12545 | 1.8 | 83 | 165 | 160 | 300 | 44
0.0026 | 0 | 0.11 | 0.01 | 0.004 | 0.0634 | 0 | 0.0017 | 0.0012 | 718 | 1205 | 174 | 1044 | 904 | 4.002 | 1286.8 | 29.87 | 38.591 | 198 | 45 | 3 | 12545 | 1.8 | 83 | 165 | 160 | 300 | 44
0.0018 | 0.002 | 0.6 | 0.07 | 0.006 | 0 | 0.002 | 0 | 0.0013 | 729 | 1216 | 160 | 1033 | 898 | 4.399 | 1642 | 29.29 | 24.249 | 229 | 100 | 3 | 15234 | 0.6 | 84 | 164 | 243 | 352 | 39
0.049 | 0.002 | 0.26 | 0.009 | 0.008 | 0 | 0.013 | 0 | 0.0023 | 644 | 1203 | 169 | 1011 | 886 | 4.3 | 1118.6 | 20.28 | 18.385 | 134 | 100 | 3 | 8723 | 1 | 83 | 129 | 273 | 365 | 37.5
0.049 | 0.002 | 0.26 | 0.009 | 0.008 | 0 | 0.013 | 0 | 0.0023 | 644 | 1203 | 169 | 1011 | 886 | 4.3 | 1118.6 | 20.28 | 18.385 | 134 | 100 | 3 | 8723 | 1 | 83 | 129 | 273 | 365 | 36
0.023 | 0 | 0.2 | 0.012 | 0.007 | 0 | 0.0012 | 0 | 0.0028 | 723 | 1200 | 153 | 1016 | 907 | 4.499 | 1434.5 | 28.91 | 32.88 | 231 | 72 | 2.5 | 13829 | 1.6 | 85 | 124 | 194 | 320 | 42.5
0.068 | 0.23 | 1.85 | 0.013 | 0.004 | 0.021 | 0.025 | 0.0014 | 0.0046 | 538 | 1214 | 165 | 1002 | 884 | 3.4 | 1438.1 | 27.64 | 21.997 | 249 | 100 | 3 | 19187 | 0.6 | 85 | 227 | 365 | 603 | 26
0.068 | 0.23 | 1.85 | 0.013 | 0.004 | 0.021 | 0.025 | 0.0014 | 0.0046 | 538 | 1214 | 165 | 1002 | 884 | 3.4 | 1438.1 | 27.64 | 21.997 | 249 | 100 | 3 | 19187 | 0.6 | 85 | 227 | 372 | 604 | 24.5
0.073 | 0.23 | 1.84 | 0.017 | 0.004 | 0.02 | 0.024 | 0.0019 | 0.0044 | 546 | 1215 | 173 | 1030 | 866 | 3.397 | 1542.1 | 28.611 | 19.783 | 269 | 100 | 3 | 20479 | 0.6 | 84 | 174 | 359 | 627 | 27.5
0.073 | 0.23 | 1.84 | 0.017 | 0.004 | 0.02 | 0.024 | 0.0019 | 0.0044 | 546 | 1215 | 173 | 1030 | 866 | 3.397 | 1542.1 | 28.611 | 19.783 | 269 | 100 | 3 | 20479 | 0.6 | 84 | 174 | 371 | 633 | 27
0.075 | 0.24 | 1.86 | 0.011 | 0.002 | 0.017 | 0.023 | 0.0013 | 0.0031 | 582 | 1193 | 175 | 1042 | 866 | 4 | 1085.3 | 19.93 | 15.244 | 201 | 100 | 3 | 11397 | 0.4 | 85 | 151 | 371 | 615 | 28
0.023 | 0 | 0.2 | 0.012 | 0.007 | 0 | 0.0012 | 0 | 0.0028 | 723 | 1200 | 153 | 1016 | 907 | 4.499 | 1434.5 | 28.91 | 32.88 | 231 | 72 | 2.5 | 13829 | 1.6 | 85 | 124 | 194 | 320 | 42.5
0.075 | 0.24 | 1.86 | 0.011 | 0.002 | 0.017 | 0.023 | 0.0013 | 0.0031 | 582 | 1193 | 175 | 1042 | 866 | 4 | 1085.3 | 19.93 | 15.244 | 201 | 100 | 3 | 11397 | 0.4 | 85 | 151 | 367 | 611 | 27.5
0.023 | 0 | 0.2 | 0.012 | 0.007 | 0 | 0.0012 | 0 | 0.0028 | 723 | 1200 | 153 | 1016 | 907 | 4.499 | 1434.5 | 28.91 | 32.88 | 231 | 72 | 2.5 | 13829 | 1.6 | 85 | 124 | 194 | 320 | 42.5
0.073 | 0.23 | 1.84 | 0.017 | 0.004 | 0.02 | 0.024 | 0.0019 | 0.0044 | 546 | 1215 | 173 | 1030 | 866 | 3.397 | 1542.1 | 28.611 | 19.783 | 269 | 100 | 3 | 20479 | 0.6 | 84 | 174 | 368 | 632 | 26.5
0.073 | 0.28 | 1.93 | 0.015 | 0.004 | 0.017 | 0.03 | 0.0012 | 0.0031 | 563 | 1233 | 309 | 1072 | 874 | 4.5 | 1244.3 | 17.8 | 12.056 | 278 | 100 | 3 | 13349 | 0.3 | 84 | 167 | 396 | 639 | 26.5
0.073 | 0.28 | 1.93 | 0.015 | 0.004 | 0.017 | 0.03 | 0.0012 | 0.0031 | 563 | 1233 | 309 | 1072 | 874 | 4.5 | 1244.3 | 17.8 | 12.056 | 278 | 100 | 3 | 13349 | 0.3 | 84 | 167 | 396 | 640 | 26.5
0.0013 | 0.002 | 0.11 | 0.008 | 0.006 | 0.067 | 0 | 0.0021 | 0.0016 | 737 | 1224 | 158 | 1042 | 927 | 3.499 | 1507 | 27.35 | 39.139 | 207 | 42 | 2.5 | 14808 | 1.8 | 85 | 119 | 144 | 295 | 44.5
0.0013 | 0.002 | 0.11 | 0.008 | 0.006 | 0.067 | 0 | 0.0021 | 0.0016 | 737 | 1224 | 158 | 1042 | 927 | 3.499 | 1507 | 27.35 | 39.139 | 207 | 42 | 2.5 | 14808 | 1.8 | 85 | 119 | 143 | 294 | 43
0.081 | 0.68 | 1.76 | 0.009 | 0.002 | 0.01 | 0.011 | 0.001 | 0.0027 | 553 | 1210 | 175 | 1034 | 880 | 3.4 | 1122.2 | 19.726 | 18.739 | 185 | 86 | 3 | 13021 | 0.6 | 83 | 186 | 376 | 629 | 27.5
0.081 | 0.68 | 1.76 | 0.009 | 0.002 | 0.01 | 0.011 | 0.001 | 0.0027 | 553 | 1210 | 175 | 1034 | 880 | 3.4 | 1122.2 | 19.726 | 18.739 | 185 | 86 | 3 | 13021 | 0.6 | 83 | 186 | 373 | 632 | 26
0.081 | 0.68 | 1.76 | 0.009 | 0.002 | 0.01 | 0.011 | 0.001 | 0.0027 | 553 | 1210 | 175 | 1034 | 880 | 3.4 | 1122.2 | 19.726 | 18.739 | 185 | 86 | 3 | 13021 | 0.6 | 83 | 186 | 371 | 630 | 26
0.073 | 0.23 | 1.89 | 0.011 | 0.003 | 0.024 | 0.026 | 0.0017 | 0.0039 | 573 | 1222 | 162 | 1043 | 851 | 3.801 | 1289.4 | 27.44 | 20.773 | 243 | 96 | 3 | 16012 | 0.4 | 86 | 152 | 387 | 614 | 25
0.073 | 0.23 | 1.89 | 0.011 | 0.003 | 0.024 | 0.026 | 0.0017 | 0.0039 | 573 | 1222 | 162 | 1043 | 851 | 3.801 | 1289.4 | 27.44 | 20.773 | 243 | 96 | 3 | 16012 | 0.4 | 86 | 152 | 387 | 615 | 26.5
0.073 | 0.23 | 1.89 | 0.011 | 0.003 | 0.024 | 0.026 | 0.0017 | 0.0039 | 573 | 1222 | 162 | 1043 | 851 | 3.801 | 1289.4 | 27.44 | 20.773 | 243 | 96 | 3 | 16012 | 0.4 | 86 | 152 | 388 | 609 | 25.5
0.069 | 0.21 | 1.03 | 0.01 | 0.006 | 0.032 | 0.043 | 0 | 0.0049 | 600 | 1206 | 173 | 1008 | 887 | 3.8 | 1354 | 26.97 | 16.722 | 244 | 88 | 3 | 15698 | 0.6 | 83 | 173 | 413 | 523 | 24.5
0.069 | 0.21 | 1.03 | 0.01 | 0.006 | 0.032 | 0.043 | 0 | 0.0049 | 600 | 1206 | 173 | 1008 | 887 | 3.8 | 1354 | 26.97 | 16.722 | 244 | 88 | 3 | 15698 | 0.6 | 83 | 173 | 413 | 523 | 24.5
0.069 | 0.21 | 1.03 | 0.01 | 0.006 | 0.032 | 0.043 | 0 | 0.0049 | 600 | 1206 | 173 | 1008 | 887 | 3.8 | 1354 | 26.97 | 16.722 | 244 | 88 | 3 | 15698 | 0.6 | 83 | 173 | 411 | 522 | 23.5
0.073 | 0.25 | 1.87 | 0.014 | 0.007 | 0.022 | 0.024 | 0.0024 | 0.0016 | 576 | 1207 | 154 | 1031 | 855 | 3.8 | 1286.3 | 26.82 | 22.515 | 252 | 100 | 3 | 15202 | 0.4 | 83 | 164 | 386 | 631 | 25
0.073 | 0.25 | 1.87 | 0.014 | 0.007 | 0.022 | 0.024 | 0.0024 | 0.0016 | 576 | 1207 | 154 | 1031 | 855 | 3.8 | 1286.3 | 26.82 | 22.515 | 252 | 100 | 3 | 15202 | 0.4 | 83 | 164 | 388 | 636 | 24.5
0.073 | 0.25 | 1.87 | 0.014 | 0.007 | 0.022 | 0.024 | 0.0024 | 0.0016 | 576 | 1207 | 154 | 1031 | 855 | 3.8 | 1286.3 | 26.82 | 22.515 | 252 | 100 | 3 | 15202 | 0.4 | 83 | 164 | 388 | 634 | 24.5
0.024 | 0 | 0.18 | 0.009 | 0.008 | 0 | 0.0013 | 0 | 0.0019 | 711 | 1223 | 199 | 1069 | 907 | 6.001 | 1428.7 | 24.72 | 21.567 | 241 | 101 | 3 | 11774 | 1.2 | 82 | 128 | 232 | 332 | 40.5
0.024 | 0 | 0.18 | 0.009 | 0.008 | 0 | 0.0013 | 0 | 0.0019 | 711 | 1223 | 199 | 1069 | 907 | 6.001 | 1428.7 | 24.72 | 21.567 | 241 | 101 | 3 | 11774 | 1.2 | 82 | 128 | 232 | 332 | 40.5
0.024 | 0 | 0.18 | 0.009 | 0.008 | 0 | 0.0013 | 0 | 0.0019 | 711 | 1223 | 199 | 1069 | 907 | 6.001 | 1428.7 | 24.72 | 21.567 | 241 | 101 | 3 | 11774 | 1.2 | 82 | 128 | 232 | 332 | 40.5
0.071 | 0.24 | 1.88 | 0.013 | 0.004 | 0.02 | 0.023 | 0.0014 | 0.0041 | 545 | 1212 | 174 | 1041 | 864 | 3.8 | 1261.1 | 27.92 | 18.144 | 228 | 100 | 3 | 14631 | 0.4 | 83 | 199 | 381 | 628 | 23.5
0.024 | 0 | 0.18 | 0.011 | 0.006 | 0 | 0.0014 | 0 | 0.0023 | 710 | 1240 | 165 | 1054 | 905 | 4.8 | 1478.9 | 26.91 | 26.599 | 203 | 98 | 3 | 12556 | 1.6 | 82 | 163 | 199 | 308 | 44
0.071 | 0.24 | 1.88 | 0.013 | 0.004 | 0.02 | 0.023 | 0.0014 | 0.0041 | 545 | 1212 | 174 | 1041 | 864 | 3.8 | 1261.1 | 27.92 | 18.144 | 228 | 100 | 3 | 14631 | 0.4 | 83 | 199 | 374 | 625 | 24
0.024 | 0 | 0.18 | 0.011 | 0.006 | 0 | 0.0014 | 0 | 0.0023 | 710 | 1240 | 165 | 1054 | 905 | 4.8 | 1478.9 | 26.91 | 26.599 | 203 | 98 | 3 | 12556 | 1.6 | 82 | 163 | 199 | 308 | 44
0.024 | 0 | 0.18 | 0.011 | 0.006 | 0 | 0.0014 | 0 | 0.0023 | 710 | 1240 | 165 | 1054 | 905 | 4.8 | 1478.9 | 26.91 | 26.599 | 203 | 98 | 3 | 12556 | 1.6 | 82 | 163 | 199 | 308 | 44
0.071 | 0.24 | 1.88 | 0.013 | 0.004 | 0.02 | 0.023 | 0.0014 | 0.0041 | 545 | 1212 | 174 | 1041 | 864 | 3.8 | 1261.1 | 27.92 | 18.144 | 228 | 100 | 3 | 14631 | 0.4 | 83 | 199 | 380 | 627 | 23.5
0.001 | 0.001 | 0.08 | 0.007 | 0.007 | 0.074 | 0 | 0.0022 | 0.0023 | 740 | 1222 | 200 | 1049 | 929 | 3.501 | 1691.9 | 30.08 | 35.765 | 260 | 55 | 3 | 14645 | 0.8 | 83 | 167 | 129 | 274 | 47
0.001 | 0.001 | 0.08 | 0.007 | 0.007 | 0.074 | 0 | 0.0022 | 0.0023 | 740 | 1222 | 200 | 1049 | 929 | 3.501 | 1691.9 | 30.08 | 35.765 | 260 | 55 | 3 | 14645 | 0.8 | 83 | 167 | 129 | 274 | 47.5
0.001 | 0.001 | 0.08 | 0.007 | 0.007 | 0.074 | 0 | 0.0022 | 0.0023 | 740 | 1222 | 200 | 1049 | 929 | 3.501 | 1691.9 | 30.08 | 35.765 | 260 | 55 | 3 | 14645 | 0.8 | 83 | 167 | 128 | 273 | 44.5
0.0011 | 0.002 | 0.17 | 0.008 | 0.005 | 0.058 | 0 | 0.0022 | 0.0027 | 714 | 1212 | 187 | 1044 | 907 | 3.5 | 1535.3 | 28.37 | 40.389 | 210 | 67 | 2.5 | 14894 | 1.8 | 86 | 148 | 150 | 304 | 44.5
0.0011 | 0.002 | 0.17 | 0.008 | 0.005 | 0.058 | 0 | 0.0022 | 0.0027 | 714 | 1212 | 187 | 1044 | 907 | 3.5 | 1535.3 | 28.37 | 40.389 | 210 | 67 | 2.5 | 14894 | 1.8 | 86 | 148 | 146 | 301 | 45
0.067 | 0.25 | 1.87 | 0.012 | 0.006 | 0.019 | 0.023 | 0.0014 | 0.0056 | 556 | 1218 | 151 | 1009 | 845 | 3.4 | 1541.7 | 21.83 | 18.083 | 266 | 100 | 3 | 18350 | 0.6 | 83 | 169 | 346 | 614 | 26.5
0.067 | 0.25 | 1.87 | 0.012 | 0.006 | 0.019 | 0.023 | 0.0014 | 0.0056 | 556 | 1218 | 151 | 1009 | 845 | 3.4 | 1541.7 | 21.83 | 18.083 | 266 | 100 | 3 | 18350 | 0.6 | 83 | 169 | 346 | 613 | 27
0.067 | 0.25 | 1.87 | 0.012 | 0.006 | 0.019 | 0.023 | 0.0014 | 0.0056 | 556 | 1218 | 151 | 1009 | 845 | 3.4 | 1541.7 | 21.83 | 18.083 | 266 | 100 | 3 | 18350 | 0.6 | 83 | 169 | 345 | 612 | 28.5
0.0013 | 0.001 | 0.1 | 0.008 | 0.006 | 0.078 | 0 | 0.0022 | 0.0015 | 742 | 1262 | 169 | 1074 | 938 | 3.501 | 1744.6 | 28.76 | 36.409 | 263 | 49 | 2.5 | 15630 | 0.8 | 80 | 120 | 134 | 286 | 46
0.0013 | 0.001 | 0.1 | 0.008 | 0.006 | 0.078 | 0 | 0.0022 | 0.0015 | 742 | 1262 | 169 | 1074 | 938 | 3.501 | 1744.6 | 28.76 | 36.409 | 263 | 49 | 2.5 | 15630 | 0.8 | 80 | 120 | 133 | 285 | 43.5
0.027 | 0 | 0.2 | 0.012 | 0.008 | 0 | 0.001 | 0 | 0.0019 | 715 | 1228 | 186 | 1022 | 902 | 4.803 | 1538.7 | 25.36 | 22.739 | 203 | 100 | 2.5 | 13015 | 1.6 | 84 | 123 | 213 | 316 | 42
0.021 | 0 | 0.19 | 0.012 | 0.007 | 0 | 0.001 | 0 | 0.0021 | 713 | 1221 | 159 | 980 | 905 | 3.8 | 1432.6 | 29.727 | 28.018 | 191 | 59 | 3 | 12249 | 1.6 | 83 | 179 | 194 | 325 | 40.5
0.027 | 0 | 0.2 | 0.012 | 0.008 | 0 | 0.001 | 0 | 0.0019 | 715 | 1228 | 186 | 1022 | 902 | 4.803 | 1538.7 | 25.36 | 22.739 | 203 | 100 | 2.5 | 13015 | 1.6 | 84 | 123 | 213 | 316 | 42
0.021 | 0 | 0.19 | 0.012 | 0.007 | 0 | 0.001 | 0 | 0.0021 | 713 | 1221 | 159 | 980 | 905 | 3.8 | 1432.6 | 29.727 | 28.018 | 191 | 59 | 3 | 12249 | 1.6 | 83 | 179 | 194 | 325 | 40.5
0.021 | 0 | 0.19 | 0.012 | 0.007 | 0 | 0.001 | 0 | 0.0021 | 713 | 1221 | 159 | 980 | 905 | 3.8 | 1432.6 | 29.727 | 28.018 | 191 | 59 | 3 | 12249 | 1.6 | 83 | 179 | 194 | 325 | 40.5
0.027 | 0 | 0.2 | 0.012 | 0.008 | 0 | 0.001 | 0 | 0.0019 | 715 | 1228 | 186 | 1022 | 902 | 4.803 | 1538.7 | 25.36 | 22.739 | 203 | 100 | 2.5 | 13015 | 1.6 | 84 | 123 | 213 | 316 | 42
0.001 | 0.001 | 0.08 | 0.007 | 0.007 | 0.074 | 0 | 0.0022 | 0.0023 | 739 | 1230 | 168 | 1079 | 910 | 3.501 | 1698.1 | 29.61 | 36.237 | 242 | 55 | 2.5 | 15798 | 0.8 | 83 | 103 | 134 | 274 | 48
0.001 | 0.001 | 0.08 | 0.007 | 0.007 | 0.074 | 0 | 0.0022 | 0.0023 | 739 | 1230 | 168 | 1079 | 910 | 3.501 | 1698.1 | 29.61 | 36.237 | 242 | 55 | 2.5 | 15798 | 0.8 | 83 | 103 | 133 | 273 | 47.5
0.001 | 0.001 | 0.08 | 0.007 | 0.007 | 0.074 | 0 | 0.0022 | 0.0023 | 739 | 1230 | 168 | 1079 | 910 | 3.501 | 1698.1 | 29.61 | 36.237 | 242 | 55 | 2.5 | 15798 | 0.8 | 83 | 103 | 134 | 276 | 46.5
0.023 | 0 | 0.19 | 0.016 | 0.008 | 0 | 0.001 | 0 | 0.002 | 723 | 1215 | 180 | 1024 | 895 | 5.74 | 1459.3 | 30.08 | 19.475 | 235 | 100 | 3 | 11627 | 1.6 | 84 | 163 | 203 | 313 | 43.5
0.023 | 0 | 0.19 | 0.016 | 0.008 | 0 | 0.001 | 0 | 0.002 | 723 | 1215 | 180 | 1024 | 895 | 5.74 | 1459.3 | 30.08 | 19.475 | 235 | 100 | 3 | 11627 | 1.6 | 84 | 163 | 203 | 313 | 43.5
0.023 | 0 | 0.19 | 0.016 | 0.008 | 0 | 0.001 | 0 | 0.002 | 723 | 1215 | 180 | 1024 | 895 | 5.74 | 1459.3 | 30.08 | 19.475 | 235 | 100 | 3 | 11627 | 1.6 | 84 | 163 | 203 | 313 | 43.5
0.155 | 0.037 | 0.77 | 0.016 | 0.008 | 0.0017 | 0.0014 | 0 | 0 | 639 | 1216 | 201 | 1005 | 865 | 3.999 | 1293.1 | 18.46 | 22.03 | 271 | 98 | 3 | 12703 | 1 | 86 | 161 | 318 | 482 | 36.5
0.155 | 0.037 | 0.77 | 0.016 | 0.008 | 0.0017 | 0.0014 | 0 | 0 | 639 | 1216 | 201 | 1005 | 865 | 3.999 | 1293.1 | 18.46 | 22.03 | 271 | 98 | 3 | 12703 | 1 | 86 | 161 | 322 | 483 | 37.5
0.0018 | 0 | 0.11 | 0.015 | 0.01 | 0.0644 | 0 | 0.0021 | 0.0013 | 722 | 1208 | 195 | 1042 | 903 | 5.002 | 1442.8 | 30.098 | 27.977 | 229 | 72 | 3 | 12520 | 1.8 | 83 | 163 | 166 | 287 | 47
0.0018 | 0 | 0.11 | 0.015 | 0.01 | 0.0644 | 0 | 0.0021 | 0.0013 | 722 | 1208 | 195 | 1042 | 903 | 5.002 | 1442.8 | 30.098 | 27.977 | 229 | 72 | 3 | 12520 | 1.8 | 83 | 163 | 176 | 287 | 48
0.072 | 0.24 | 1.86 | 0.016 | 0.003 | 0.021 | 0.025 | 0.0015 | 0.0033 | 552 | 1221 | 225 | 1046 | 872 | 4 | 1598.1 | 29.56 | 16.308 | 267 | 87 | 3 | 19742 | 0.4 | 84 | 60 | 430 | 667 | 23.5
0.072 | 0.24 | 1.86 | 0.016 | 0.003 | 0.021 | 0.025 | 0.0015 | 0.0033 | 552 | 1221 | 225 | 1046 | 872 | 4 | 1598.1 | 29.56 | 16.308 | 267 | 87 | 3 | 19742 | 0.4 | 84 | 60 | 413 | 647 | 26.5
0.0014 | 0.004 | 0.18 | 0.007 | 0.006 | 0.07 | 0 | 0.0018 | 0.0012 | 715 | 1222 | 191 | 1053 | 922 | 3.502 | 1643.4 | 29.49 | 39.612 | 253 | 46 | 2.5 | 15770 | 0.8 | 82 | 154 | 151 | 303 | 46
0.0012 | 0.001 | 0.11 | 0.007 | 0.004 | 0.076 | 0 | 0.002 | 0.0012 | 743 | 1225 | 160 | 1041 | 906 | 3.5 | 1463.6 | 28.92 | 37.349 | 207 | 55 | 2.5 | 13487 | 1.8 | 81 | 152 | 148 | 298 | 45
0.0014 | 0.004 | 0.18 | 0.007 | 0.006 | 0.07 | 0 | 0.0018 | 0.0012 | 715 | 1222 | 191 | 1053 | 922 | 3.502 | 1643.4 | 29.49 | 39.612 | 253 | 46 | 2.5 | 15770 | 0.8 | 82 | 154 | 155 | 309 | 47
0.0012 | 0.001 | 0.11 | 0.007 | 0.004 | 0.076 | 0 | 0.002 | 0.0012 | 743 | 1225 | 160 | 1041 | 906 | 3.5 | 1463.6 | 28.92 | 37.349 | 207 | 55 | 2.5 | 13487 | 1.8 | 81 | 152 | 148 | 300 | 44.5
0.073 | 0.25 | 1.88 | 0.012 | 0.003 | 0.022 | 0.024 | 0.0014 | 0.0036 | 540 | 1218 | 163 | 1006 | 862 | 3.401 | 1498.7 | 27.477 | 20.628 | 251 | 100 | 3 | 18320 | 0.6 | 62 | 76 | 379 | 649 | 25
0.073 | 0.25 | 1.88 | 0.012 | 0.003 | 0.022 | 0.024 | 0.0014 | 0.0036 | 540 | 1218 | 163 | 1006 | 862 | 3.401 | 1498.7 | 27.477 | 20.628 | 251 | 100 | 3 | 18320 | 0.6 | 62 | 76 | 351 | 638 | 24
0.0013 | 0.002 | 0.17 | 0.009 | 0.006 | 0.071 | 0 | 0.0027 | 0.0022 | 721 | 1215 | 208 | 1032 | 921 | 4.999 | 1489.8 | 25.85 | 0 | 0 | 0 | 2.5 | 14763 | 1.8 | 0 | 0 | 180 | 299 | 43.5
0.001 | 0.001 | 0.11 | 0.006 | 0.005 | 0.067 | 0 | 0.0019 | 0.0017 | 744 | 1206 | 217 | 1042 | 908 | 4.501 | 1679.8 | 29.69 | 31.09 | 230 | 69 | 3 | 15030 | 0.6 | 83 | 128 | 155 | 281 | 48
0.001 | 0.001 | 0.11 | 0.006 | 0.005 | 0.067 | 0 | 0.0019 | 0.0017 | 744 | 1206 | 217 | 1042 | 908 | 4.501 | 1679.8 | 29.69 | 31.09 | 230 | 69 | 3 | 15030 | 0.6 | 83 | 128 | 155 | 280 | 49
0.0013 | 0.002 | 0.17 | 0.009 | 0.006 | 0.071 | 0 | 0.0027 | 0.0022 | 721 | 1215 | 208 | 1032 | 921 | 4.999 | 1489.8 | 25.85 | 0 | 0 | 0 | 2.5 | 14763 | 1.8 | 0 | 0 | 180 | 299 | 43.5
0.0013 | 0.002 | 0.17 | 0.009 | 0.006 | 0.071 | 0 | 0.0027 | 0.0022 | 721 | 1215 | 208 | 1032 | 921 | 4.999 | 1489.8 | 25.85 | 0 | 0 | 0 | 2.5 | 14763 | 1.8 | 0 | 0 | 180 | 299 | 43.5
0.0011 | 0.002 | 0.17 | 0.007 | 0.006 | 0.061 | 0 | 0.0022 | 0.0021 | 707 | 1211 | 173 | 1046 | 899 | 3.5 | 1567.5 | 29.01 | 37.949 | 216 | 48 | 2.5 | 14154 | 1.8 | 85 | 118 | 154 | 295 | 45.5
0.0011 | 0.002 | 0.17 | 0.007 | 0.006 | 0.061 | 0 | 0.0022 | 0.0021 | 707 | 1211 | 173 | 1046 | 899 | 3.5 | 1567.5 | 29.01 | 37.949 | 216 | 48 | 2.5 | 14154 | 1.8 | 85 | 118 | 156 | 300 | 46.5
0.0011 | 0.002 | 0.17 | 0.007 | 0.006 | 0.061 | 0 | 0.0022 | 0.0021 | 707 | 1211 | 173 | 1046 | 899 | 3.5 | 1567.5 | 29.01 | 37.949 | 216 | 48 | 2.5 | 14154 | 1.8 | 85 | 118 | 152 | 293 | 45
0.081 | 0.25 | 1.25 | 0.009 | 0.002 | 0.025 | 0.036 | 0 | 0.0047 | 594 | 1203 | 180 | 1020 | 880 | 3.8 | 1289.4 | 20.12 | 22.082 | 253 | 100 | 3 | 17186 | 0.6 | 84 | 83 | 406 | 534 | 25.5
0.0011 | 0.002 | 0.17 | 0.007 | 0.006 | 0.061 | 0 | 0.0022 | 0.0021 | 707 | 1211 | 173 | 1046 | 899 | 3.5 | 1567.5 | 29.01 | 37.949 | 216 | 48 | 2.5 | 14154 | 1.8 | 85 | 118 | 153 | 294 | 46
0.081 | 0.25 | 1.25 | 0.009 | 0.002 | 0.025 | 0.036 | 0 | 0.0047 | 594 | 1203 | 180 | 1020 | 880 | 3.8 | 1289.4 | 20.12 | 22.082 | 253 | 100 | 3 | 17186 | 0.6 | 84 | 83 | 425 | 538 | 24.5
0.0011 | 0.002 | 0.17 | 0.007 | 0.006 | 0.061 | 0 | 0.0022 | 0.0021 | 707 | 1211 | 173 | 1046 | 899 | 3.5 | 1567.5 | 29.01 | 37.949 | 216 | 48 | 2.5 | 14154 | 1.8 | 85 | 118 | 150 | 292 | 46.5
0.0012 | 0.001 | 0.18 | 0.009 | 0.01 | 0.073 | 0 | 0.0018 | 0.0017 | 707 | 1219 | 172 | 1029 | 906 | 3.501 | 1480.2 | 29.16 | 39.42 | 213 | 42 | 2.5 | 13652 | 1.8 | 83 | 130 | 151 | 298 | 45.5
0.0012 | 0.001 | 0.18 | 0.009 | 0.01 | 0.073 | 0 | 0.0018 | 0.0017 | 707 | 1219 | 172 | 1029 | 906 | 3.501 | 1480.2 | 29.16 | 39.42 | 213 | 42 | 2.5 | 13652 | 1.8 | 83 | 130 | 159 | 301 | 47
0.0012 | 0.001 | 0.18 | 0.009 | 0.01 | 0.073 | 0 | 0.0018 | 0.0017 | 707 | 1219 | 172 | 1029 | 906 | 3.501 | 1480.2 | 29.16 | 39.42 | 213 | 42 | 2.5 | 13652 | 1.8 | 83 | 130 | 155 | 301 | 44.5
0.068 | 0.2 | 1.04 | 0.013 | 0.005 | 0.028 | 0.037 | 0 | 0.0045 | 592 | 1221 | 171 | 1025 | 879 | 4.5 | 1358.5 | 28.27 | 11.735 | 295 | 101 | 3 | 15806 | 0.3 | 84 | 151 | 445 | 538 | 17
0.068 | 0.2 | 1.04 | 0.013 | 0.005 | 0.028 | 0.037 | 0 | 0.0045 | 592 | 1221 | 171 | 1025 | 879 | 4.5 | 1358.5 | 28.27 | 11.735 | 295 | 101 | 3 | 15806 | 0.3 | 84 | 151 | 415 | 519 | 24
0.068 | 0.2 | 1.04 | 0.013 | 0.005 | 0.028 | 0.037 | 0 | 0.0045 | 592 | 1221 | 171 | 1025 | 879 | 4.5 | 1358.5 | 28.27 | 11.735 | 295 | 101 | 3 | 15806 | 0.3 | 84 | 151 | 421 | 527 | 24.5
0.053 | 0.071 | 1.46 | 0.013 | 0.007 | 0.024 | 0 | 0 | 0.0041 | 630 | 1231 | 157 | 1043 | 889 | 3.75 | 1237.5 | 21.61 | 24.61 | 232 | 59 | 3 | 17240 | 0.6 | 84 | 134 | 286 | 500 | 33
0.053 | 0.071 | 1.46 | 0.013 | 0.007 | 0.024 | 0 | 0 | 0.0041 | 630 | 1231 | 157 | 1043 | 889 | 3.75 | 1237.5 | 21.61 | 24.61 | 232 | 59 | 3 | 17240 | 0.6 | 84 | 134 | 287 | 504 | 31
0.001 | 0.001 | 0.08 | 0.007 | 0.005 | 0.077 | 0.001 | 0.0021 | 0.0021 | 746 | 1218 | 210 | 1048 | 912 | 3.5 | 1601.7 | 29.16 | 38.339 | 221 | 61 | 2.5 | 15108 | 1.8 | 83 | 155 | 138 | 282 | 47.5
0.001 | 0.001 | 0.08 | 0.007 | 0.005 | 0.077 | 0.001 | 0.0021 | 0.0021 | 746 | 1218 | 210 | 1048 | 912 | 3.5 | 1601.7 | 29.16 | 38.339 | 221 | 61 | 2.5 | 15108 | 1.8 | 83 | 155 | 136 | 272 | 48.5
0.001 | 0.001 | 0.08 | 0.007 | 0.005 | 0.077 | 0.001 | 0.0021 | 0.0021 | 746 | 1218 | 210 | 1048 | 912 | 3.5 | 1601.7 | 29.16 | 38.339 | 221 | 61 | 2.5 | 15108 | 1.8 | 83 | 155 | 139 | 273 | 50
0.07 | 0.25 | 1.86 | 0.015 | 0.003 | 0.018 | 0.023 | 0.0017 | 0.0028 | 550 | 1198 | 185 | 1051 | 871 | 4.501 | 1177.3 | 21.66 | 13.611 | 249 | 92 | 3 | 13463 | 0.3 | 83 | 157 | 441 | 673 | 22
0.07 | 0.25 | 1.86 | 0.015 | 0.003 | 0.018 | 0.023 | 0.0017 | 0.0028 | 550 | 1198 | 185 | 1051 | 871 | 4.501 | 1177.3 | 21.66 | 13.611 | 249 | 92 | 3 | 13463 | 0.3 | 83 | 157 | 404 | 638 | 24.5
0.0013 | 0.001 | 0.08 | 0.011 | 0.01 | 0.074 | 0 | 0.002 | 0.0018 | 740 | 1207 | 171 | 1026 | 906 | 4 | 1657.3 | 26.15 | 38.805 | 254 | 59 | 3 | 17144 | 0.8 | 82 | 181 | 146 | 279 | 48.5
0.0013 | 0.001 | 0.08 | 0.011 | 0.01 | 0.074 | 0 | 0.002 | 0.0018 | 740 | 1207 | 171 | 1026 | 906 | 4 | 1657.3 | 26.15 | 38.805 | 254 | 59 | 3 | 17144 | 0.8 | 82 | 181 | 147 | 279 | 48.5
0.073 | 0.19 | 0.99 | 0.012 | 0.008 | 0.034 | 0.04 | 0 | 0.004 | 595 | 1197 | 173 | 1004 | 878 | 3.801 | 1189.3 | 18.52 | 20.31 | 230 | 97 | 3 | 14742 | 0.6 | 86 | 171 | 437 | 529 | 23
0.073 | 0.19 | 0.99 | 0.012 | 0.008 | 0.034 | 0.04 | 0 | 0.004 | 595 | 1197 | 173 | 1004 | 878 | 3.801 | 1189.3 | 18.52 | 20.31 | 230 | 97 | 3 | 14742 | 0.6 | 86 | 171 | 435 | 528 | 24
0.022 | 0 | 0.27 | 0.014 | 0.012 | 0 | 0.001 | 0 | 0.0027 | 705 | 1214 | 158 | 1033 | 903 | 5.997 | 1437.9 | 23.84 | 22.143 | 236 | 100 | 3 | 12057 | 1.2 | 82 | 109 | 235 | 334 | 42
0.022 | 0 | 0.27 | 0.014 | 0.012 | 0 | 0.001 | 0 | 0.0027 | 705 | 1214 | 158 | 1033 | 903 | 5.997 | 1437.9 | 23.84 | 22.143 | 236 | 100 | 3 | 12057 | 1.2 | 82 | 109 | 235 | 334 | 42
0.053 | 0.062 | 1.44 | 0.014 | 0.003 | 0.023 | 0 | 0 | 0.0024 | 614 | 1203 | 198 | 1038 | 882 | 4.2 | 1283.8 | 22.03 | 16.38 | 265 | 100 | 3 | 11016 | 0.4 | 85 | 187 | 300 | 480 | 31.5
0.053 | 0.062 | 1.44 | 0.014 | 0.003 | 0.023 | 0 | 0 | 0.0024 | 614 | 1203 | 198 | 1038 | 882 | 4.2 | 1283.8 | 22.03 | 16.38 | 265 | 100 | 3 | 11016 | 0.4 | 85 | 187 | 295 | 481 | 34
0.119 | 0.36 | 1.92 | 0.023 | 0.003 | 0.004 | 0.022 | 0.0011 | 0.0046 | 547 | 1234 | 171 | 1011 | 880 | 4 | 1437.2 | 27.083 | 15.617 | 285 | 100 | 3 | 17841 | 0.3 | 86 | 164 | 505 | 849 | 20
0.119 | 0.36 | 1.92 | 0.023 | 0.003 | 0.004 | 0.022 | 0.0011 | 0.0046 | 547 | 1234 | 171 | 1011 | 880 | 4 | 1437.2 | 27.083 | 15.617 | 285 | 100 | 3 | 17841 | 0.3 | 86 | 164 | 500 | 858 | 19.5
0.119 | 0.36 | 1.92 | 0.023 | 0.003 | 0.004 | 0.022 | 0.0011 | 0.0046 | 547 | 1234 | 171 | 1011 | 880 | 4 | 1437.2 | 27.083 | 15.617 | 285 | 100 | 3 | 17841 | 0.3 | 86 | 164 | 497 | 847 | 20
0.001 | 0.001 | 0.12 | 0.007 | 0.005 | 0.072 | 0 | 0.0024 | 0.0022 | 701 | 1180 | 152 | 1025 | 913 | 3.5 | 1286.6 | 20.13 | 35.217 | 177 | 44 | 2.5 | 11889 | 1.8 | 77 | 151 | 150 | 285 | 46.5
0.001 | 0.001 | 0.12 | 0.007 | 0.005 | 0.072 | 0 | 0.0024 | 0.0022 | 701 | 1180 | 152 | 1025 | 913 | 3.5 | 1286.6 | 20.13 | 35.217 | 177 | 44 | 2.5 | 11889 | 1.8 | 77 | 151 | 159 | 290 | 45.5
0.001 | 0.001 | 0.12 | 0.007 | 0.005 | 0.072 | 0 | 0.0024 | 0.0022 | 701 | 1180 | 152 | 1025 | 913 | 3.5 | 1286.6 | 20.13 | 35.217 | 177 | 44 | 2.5 | 11889 | 1.8 | 77 | 151 | 151 | 287 | 47.5
0.072 | 0.22 | 1.86 | 0.014 | 0.004 | 0.02 | 0.024 | 0.0014 | 0.004 | 550 | 1225 | 160 | 1039 | 873 | 3.8 | 1591.1 | 22.58 | 20.203 | 256 | 100 | 3 | 21109 | 0.4 | 83 | 164 | 374 | 606 | 26
0.0011 | 0 | 0.08 | 0.007 | 0.004 | 0.074 | 0 | 0.0019 | 0.0018 | 738 | 1215 | 158 | 1040 | 917 | 3.498 | 1698.3 | 27.71 | 34.482 | 227 | 56 | 2.5 | 15684 | 0.8 | 78 | 147 | 142 | 296 | 44.5
0.0011 | 0 | 0.08 | 0.007 | 0.004 | 0.074 | 0 | 0.0019 | 0.0018 | 738 | 1215 | 158 | 1040 | 917 | 3.498 | 1698.3 | 27.71 | 34.482 | 227 | 56 | 2.5 | 15684 | 0.8 | 78 | 147 | 142 | 297 | 43
0.071 | 0.24 | 1.86 | 0.011 | 0.003 | 0.02 | 0.023 | 0.0015 | 0.0049 | 558 | 1216 | 161 | 1044 | 867 | 4.5 | 1176.3 | 20.05 | 11.774 | 260 | 100 | 3 | 13296 | 0.3 | 84 | 158 | 373 | 652 | 25.5
0.071 | 0.24 | 1.86 | 0.011 | 0.003 | 0.02 | 0.023 | 0.0015 | 0.0049 | 558 | 1216 | 161 | 1044 | 867 | 4.5 | 1176.3 | 20.05 | 11.774 | 260 | 100 | 3 | 13296 | 0.3 | 84 | 158 | 369 | 639 | 25.5
0.0016 | 0 | 0.1 | 0.008 | 0.006 | 0.0694 | 0 | 0.025 | 0.0019 | 716 | 1224 | 198 | 1046 | 899 | 3.497 | 1649.4 | 30.41 | 39.3 | 244 | 76 | 2.5 | 16356 | 0.8 | 85 | 118 | 136 | 294 | 46
0.0016 | 0 | 0.1 | 0.008 | 0.006 | 0.0694 | 0 | 0.025 | 0.0019 | 716 | 1224 | 198 | 1046 | 899 | 3.497 | 1649.4 | 30.41 | 39.3 | 244 | 76 | 2.5 | 16356 | 0.8 | 85 | 118 | 136 | 294 | 46
0.0016 | 0 | 0.1 | 0.008 | 0.006 | 0.0694 | 0 | 0.025 | 0.0019 | 716 | 1224 | 198 | 1046 | 899 | 3.497 | 1649.4 | 30.41 | 39.3 | 244 | 76 | 2.5 | 16356 | 0.8 | 85 | 118 | 136 | 294 | 46
0.0012 | 0.004 | 0.09 | 0.007 | 0.005 | 0.078 | 0.002 | 0.0013 | 0.0013 | 742 | 1211 | 163 | 1048 | 907 | 3.498 | 1554.2 | 28.47 | 38.059 | 239 | 44 | 2.5 | 14275 | 1.8 | 73 | 133 | 139 | 282 | 47.5
0.0012 | 0.004 | 0.09 | 0.007 | 0.005 | 0.078 | 0.002 | 0.0013 | 0.0013 | 742 | 1211 | 163 | 1048 | 907 | 3.498 | 1554.2 | 28.47 | 38.059 | 239 | 44 | 2.5 | 14275 | 1.8 | 73 | 133 | 144 | 284 | 47.5
0.112 | 0.26 | 1.54 | 0.009 | 0.002 | 0.025 | 0.051 | 0 | 0.0038 | 581 | 1197 | 158 | 998 | 881 | 3.4 | 1263.3 | 21.34 | 24.151 | 177 | 91 | 3 | 17243 | 0.6 | 84 | 126 | 424 | 586 | 17.5
0.112 | 0.26 | 1.54 | 0.009 | 0.002 | 0.025 | 0.051 | 0 | 0.0038 | 581 | 1197 | 158 | 998 | 881 | 3.4 | 1263.3 | 21.34 | 24.151 | 177 | 91 | 3 | 17243 | 0.6 | 84 | 126 | 423 | 587 | 17.5
0.069 | 0.25 | 1.89 | 0.012 | 0.003 | 0.017 | 0.02 | 0.0011 | 0.0033 | 556 | 1219 | 165 | 1029 | 860 | 4 | 1274.2 | 27.12 | 15.784 | 249 | 100 | 3 | 14598 | 0.4 | 83 | 176 | 359 | 629 | 25.5
0.018 | 0 | 0.21 | 0.006 | 0.011 | 0 | 0.0016 | 0 | 0.0012 | 707 | 1201 | 176 | 1049 | 903 | 3.799 | 1286.4 | 28.75 | 29.294 | 168 | 53 | 3 | 10253 | 1.6 | 84 | 209 | 200 | 317 | 39
0.067 | 0.25 | 1.84 | 0.012 | 0.006 | 0.017 | 0.023 | 0.001 | 0.0047 | 550 | 1207 | 147 | 1042 | 856 | 3.4 | 1224.2 | 19.8 | 18.515 | 206 | 92 | 2.5 | 15905 | 0.6 | 84 | 131 | 363 | 621 | 28
0.018 | 0 | 0.21 | 0.006 | 0.011 | 0 | 0.0016 | 0 | 0.0012 | 707 | 1201 | 176 | 1049 | 903 | 3.799 | 1286.4 | 28.75 | 29.294 | 168 | 53 | 3 | 10253 | 1.6 | 84 | 209 | 200 | 317 | 39
0.067 | 0.25 | 1.84 | 0.012 | 0.006 | 0.017 | 0.023 | 0.001 | 0.0047 | 550 | 1207 | 147 | 1042 | 856 | 3.4 | 1224.2 | 19.8 | 18.515 | 206 | 92 | 2.5 | 15905 | 0.6 | 84 | 131 | 362 | 620 | 28
0.069 | 0.25 | 1.89 | 0.012 | 0.003 | 0.017 | 0.02 | 0.0011 | 0.0033 | 556 | 1219 | 165 | 1029 | 860 | 4 | 1274.2 | 27.12 | 15.784 | 249 | 100 | 3 | 14598 | 0.4 | 83 | 176 | 362 | 627 | 26.5
0.018 | 0 | 0.21 | 0.006 | 0.011 | 0 | 0.0016 | 0 | 0.0012 | 707 | 1201 | 176 | 1049 | 903 | 3.799 | 1286.4 | 28.75 | 29.294 | 168 | 53 | 3 | 10253 | 1.6 | 84 | 209 | 200 | 317 | 39
0.0011 | 0.001 | 0.08 | 0.011 | 0.005 | 0.076 | 0.001 | 0.0023 | 0.0021 | 742 | 1217 | 168 | 1047 | 919 | 3.501 | 1484.5 | 29.06 | 39.279 | 207 | 56 | 2.5 | 14496 | 1.8 | 82 | 151 | 140 | 282 | 43
0.0011 | 0.001 | 0.08 | 0.011 | 0.005 | 0.076 | 0.001 | 0.0023 | 0.0021 | 742 | 1217 | 168 | 1047 | 919 | 3.501 | 1484.5 | 29.06 | 39.279 | 207 | 56 | 2.5 | 14496 | 1.8 | 82 | 151 | 139 | 281 | 44.5
0.0011 | 0.001 | 0.08 | 0.011 | 0.005 | 0.076 | 0.001 | 0.0023 | 0.0021 | 742 | 1217 | 168 | 1047 | 919 | 3.501 | 1484.5 | 29.06 | 39.279 | 207 | 56 | 2.5 | 14496 | 1.8 | 82 | 151 | 137 | 284 | 48
0.0012 | 0.002 | 0.08 | 0.012 | 0.007 | 0.064 | 0.001 | 0.0017 | 0.0016 | 743 | 1212 | 195 | 1031 | 928 | 3.503 | 1244.7 | 20.04 | 35.339 | 178 | 35 | 3 | 10672 | 1.8 | 85 | 121 | 143 | 291 | 43.5
0.0012 | 0.002 | 0.08 | 0.012 | 0.007 | 0.064 | 0.001 | 0.0017 | 0.0016 | 743 | 1212 | 195 | 1031 | 928 | 3.503 | 1244.7 | 20.04 | 35.339 | 178 | 35 | 3 | 10672 | 1.8 | 85 | 121 | 138 | 288 | 45
0.0018 | 0.006 | 0.12 | 0.01 | 0.005 | 0.073 | 0 | 0.0024 | 0.0021 | 743 | 1222 | 172 | 1052 | 909 | 3.499 | 1450.2 | 28.3 | 37.018 | 195 | 44 | 2.5 | 13133 | 1.8 | 85 | 129 | 157 | 300 | 46.5
0.0018 | 0.006 | 0.12 | 0.01 | 0.005 | 0.073 | 0 | 0.0024 | 0.0021 | 743 | 1222 | 172 | 1052 | 909 | 3.499 | 1450.2 | 28.3 | 37.018 | 195 | 44 | 2.5 | 13133 | 1.8 | 85 | 129 | 149 | 297 | 44.5
0.0018 | 0.006 | 0.12 | 0.01 | 0.005 | 0.073 | 0 | 0.0024 | 0.0021 | 743 | 1222 | 172 | 1052 | 909 | 3.499 | 1450.2 | 28.3 | 37.018 | 195 | 44 | 2.5 | 13133 | 1.8 | 85 | 129 | 144 | 294 | 47
0.0009 | 0.002 | 0.08 | 0.005 | 0.005 | 0.072 | 0.001 | 0.0021 | 0.0016 | 695 | 1223 | 188 | 1057 | 909 | 3.8 | 1537.8 | 29.22 | 27.378 | 211 | 64 | 3 | 11537 | 1.8 | 83 | 159 | 147 | 291 | 46.5
0.0009 | 0.002 | 0.08 | 0.005 | 0.005 | 0.072 | 0.001 | 0.0021 | 0.0016 | 695 | 1223 | 188 | 1057 | 909 | 3.8 | 1537.8 | 29.22 | 27.378 | 211 | 64 | 3 | 11537 | 1.8 | 83 | 159 | 147 | 291 | 46.5
0.0011 | 0.001 | 0.12 | 0.01 | 0.006 | 0.077 | 0 | 0.0019 | 0.002 | 748 | 1220 | 169 | 1043 | 910 | 4 | 1391.4 | 28.2 | 36.698 | 227 | 51 | 2.5 | 14003 | 1.8 | 85 | 84 | 161 | 294 | 49
0.0011 | 0.002 | 0.17 | 0.007 | 0.005 | 0.068 | 0 | 0.0022 | 0.0012 | 722 | 1224 | 169 | 1047 | 904 | 3.5 | 1475.2 | 27.932 | 37.265 | 231 | 67 | 3 | 13861 | 1.8 | 83 | 179 | 145 | 300 | 53
0.0011 | 0.002 | 0.17 | 0.007 | 0.005 | 0.068 | 0 | 0.0022 | 0.0012 | 722 | 1224 | 169 | 1047 | 904 | 3.5 | 1475.2 | 27.932 | 37.265 | 231 | 67 | 3 | 13861 | 1.8 | 83 | 179 | 145 | 300 | 53
0.0011 | 0.001 | 0.12 | 0.01 | 0.006 | 0.077 | 0 | 0.0019 | 0.002 | 748 | 1220 | 169 | 1043 | 910 | 4 | 1391.4 | 28.2 | 36.698 | 227 | 51 | 2.5 | 14003 | 1.8 | 85 | 84 | 161 | 294 | 51
0.0011 | 0.001 | 0.12 | 0.01 | 0.006 | 0.077 | 0 | 0.0019 | 0.002 | 748 | 1220 | 169 | 1043 | 910 | 4 | 1391.4 | 28.2 | 36.698 | 227 | 51 | 2.5 | 14003 | 1.8 | 85 | 84 | 155 | 295 | 49
0.0015 | 0.004 | 0.18 | 0.008 | 0.004 | 0.067 | 0 | 0.0014 | 0.0013 | 707 | 1227 | 160 | 1036 | 928 | 3.499 | 1695 | 30.708 | 33.519 | 228 | 53 | 2.5 | 15196 | 0.8 | 83 | 162 | 158 | 301 | 41.5
0.0015 | 0.004 | 0.18 | 0.008 | 0.004 | 0.067 | 0 | 0.0014 | 0.0013 | 707 | 1227 | 160 | 1036 | 928 | 3.499 | 1695 | 30.708 | 33.519 | 228 | 53 | 2.5 | 15196 | 0.8 | 83 | 162 | 158 | 301 | 42
0.0015 | 0.004 | 0.18 | 0.008 | 0.004 | 0.067 | 0 | 0.0014 | 0.0013 | 707 | 1227 | 160 | 1036 | 928 | 3.499 | 1695 | 30.708 | 33.519 | 228 | 53 | 2.5 | 15196 | 0.8 | 83 | 162 | 162 | 305 | 44
0.0012 | 0.001 | 0.12 | 0.008 | 0.008 | 0.075 | 0 | 0.0021 | 0.0023 | 737 | 1200 | 157 | 1027 | 905 | 3.501 | 1308.8 | 27.43 | 38.643 | 195 | 37 | 2.5 | 12276 | 1.8 | 81 | 159 | 139 | 289 | 46.5
0.125 | 0.39 | 1.81 | 0.029 | 0.005 | 0.004 | 0.024 | 0.0024 | 0.0049 | 551 | 1214 | 191 | 1036 | 875 | 3.5 | 1253.2 | 19.43 | 16.72 | 204 | 100 | 3 | 15617 | 0.3 | 82 | 150 | 458 | 809 | 23
0.0012 | 0.001 | 0.12 | 0.008 | 0.008 | 0.075 | 0 | 0.0021 | 0.0023 | 737 | 1200 | 157 | 1027 | 905 | 3.501 | 1308.8 | 27.43 | 38.643 | 195 | 37 | 2.5 | 12276 | 1.8 | 81 | 159 | 142 | 293 | 46
0.125 | 0.39 | 1.81 | 0.029 | 0.005 | 0.004 | 0.024 | 0.0024 | 0.0049 | 551 | 1214 | 191 | 1036 | 875 | 3.5 | 1253.2 | 19.43 | 16.72 | 204 | 100 | 3 | 15617 | 0.3 | 82 | 150 | 454 | 808 | 21
0.0012 | 0.001 | 0.12 | 0.008 | 0.008 | 0.075 | 0 | 0.0021 | 0.0023 | 737 | 1200 | 157 | 1027 | 905 | 3.501 | 1308.8 | 27.43 | 38.643 | 195 | 37 | 2.5 | 12276 | 1.8 | 81 | 159 | 151 | 297 | 44
0.0021 | 0 | 0.11 | 0.011 | 0.007 | 0.0697 | 0 | 0.0016 | 0.0008 | 716 | 1233 | 182 | 1057 | 904 | 5.502 | 1280.5 | 29.91 | 27.915 | 227 | 86 | 2.5 | 11650 | 1.2 | 64 | 165 | 179 | 296 | 43.5
0.0021 | 0 | 0.11 | 0.011 | 0.007 | 0.0697 | 0 | 0.0016 | 0.0008 | 716 | 1233 | 182 | 1057 | 904 | 5.502 | 1280.5 | 29.91 | 27.915 | 227 | 86 | 2.5 | 11650 | 1.2 | 64 | 165 | 179 | 296 | 43.5
0.0021 | 0 | 0.11 | 0.011 | 0.007 | 0.0697 | 0 | 0.0016 | 0.0008 | 716 | 1233 | 182 | 1057 | 904 | 5.502 | 1280.5 | 29.91 | 27.915 | 227 | 86 | 2.5 | 11650 | 1.2 | 64 | 165 | 179 | 296 | 43.5
0.0015 | 0.001 | 0.08 | 0.007 | 0.008 | 0.075 | 0.002 | 0.0018 | 0.002 | 742 | 1208 | 172 | 1052 | 932 | 3.5 | 1204.7 | 26.62 | 35.463 | 182 | 46 | 2.5 | 10775 | 1.8 | 84 | 171 | 130 | 282 | 47.5
0.0011 | 0.001 | 0.1 | 0.012 | 0.006 | 0.076 | 0 | 0.0021 | 0.002 | 741 | 1220 | 159 | 1035 | 930 | 3.5 | 1508.2 | 28.83 | 38.381 | 246 | 42 | 2.5 | 14095 | 1.8 | 84 | 160 | 136 | 285 | 47
0.0015 | 0.001 | 0.08 | 0.007 | 0.008 | 0.075 | 0.002 | 0.0018 | 0.002 | 742 | 1208 | 172 | 1052 | 932 | 3.5 | 1204.7 | 26.62 | 35.463 | 182 | 46 | 2.5 | 10775 | 1.8 | 84 | 171 | 137 | 292 | 43
0.0012 | 0.001 | 0.09 | 0.005 | 0.006 | 0.072 | 0 | 0.0022 | 0.0015 | 721 | 1245 | 174 | 1063 | 906 | 3.502 | 1821.6 | 29.22 | 0 | 0 | 0 | 3 | 16812 | 0.8 | 0 | 0 | 138 | 287 | 45.5
0.0012 | 0.001 | 0.09 | 0.005 | 0.006 | 0.072 | 0 | 0.0022 | 0.0015 | 721 | 1245 | 174 | 1063 | 906 | 3.502 | 1821.6 | 29.22 | 0 | 0 | 0 | 3 | 16812 | 0.8 | 0 | 0 | 138 | 287 | 45.5
0.0011 | 0.001 | 0.1 | 0.012 | 0.006 | 0.076 | 0 | 0.0021 | 0.002 | 741 | 1220 | 159 | 1035 | 930 | 3.5 | 1508.2 | 28.83 | 38.381 | 246 | 42 | 2.5 | 14095 | 1.8 | 84 | 160 | 140 | 285 | 47
0.0011 | 0.001 | 0.1 | 0.012 | 0.006 | 0.076 | 0 | 0.0021 | 0.002 | 741 | 1220 | 159 | 1035 | 930 | 3.5 | 1508.2 | 28.83 | 38.381 | 246 | 42 | 2.5 | 14095 | 1.8 | 84 | 160 | 140 | 287 | 46.5
0.043 | 0.003 | 0.24 | 0.01 | 0.004 | 0 | 0.013 | 0 | 0.0016 | 640 | 1194 | 151 | 1025 | 881 | 4.701 | 1283.8 | 29.38 | 20.571 | 169 | 100 | 2.5 | 12204 | 1 | 82 | 144 | 284 | 375 | 38
0.043 | 0.003 | 0.24 | 0.01 | 0.004 | 0 | 0.013 | 0 | 0.0016 | 640 | 1194 | 151 | 1025 | 881 | 4.701 | 1283.8 | 29.38 | 20.571 | 169 | 100 | 2.5 | 12204 | 1 | 82 | 144 | 281 | 371 | 36
0.043 | 0.003 | 0.24 | 0.01 | 0.004 | 0 | 0.013 | 0 | 0.0016 | 640 | 1194 | 151 | 1025 | 881 | 4.701 | 1283.8 | 29.38 | 20.571 | 169 | 100 | 2.5 | 12204 | 1 | 82 | 144 | 282 | 372 | 34.5
0.043 | 0.003 | 0.24 | 0.01 | 0.004 | 0 | 0.013 | 0 | 0.0016 | 640 | 1194 | 151 | 1025 | 881 | 4.701 | 1283.8 | 29.38 | 20.571 | 169 | 100 | 2.5 | 12204 | 1 | 82 | 144 | 287 | 375 | 35.5
0.0012 | 0 | 0.09 | 0.008 | 0.015 | 0.067 | 0 | 0.002 | 0.0022 | 723 | 1210 | 168 | 1027 | 904 | 3.5 | 1475.1 | 29.949 | 38.323 | 228 | 67 | 3 | 14426 | 1.8 | 83 | 151 | 147 | 291 | 51.5
0.0012 | 0 | 0.09 | 0.008 | 0.015 | 0.067 | 0 | 0.002 | 0.0022 | 723 | 1210 | 168 | 1027 | 904 | 3.5 | 1475.1 | 29.949 | 38.323 | 228 | 67 | 3 | 14426 | 1.8 | 83 | 151 | 147 | 291 | 51.5
0.0012 | 0 | 0.09 | 0.008 | 0.015 | 0.067 | 0 | 0.002 | 0.0022 | 723 | 1210 | 168 | 1027 | 904 | 3.5 | 1475.1 | 29.949 | 38.323 | 228 | 67 | 3 | 14426 | 1.8 | 83 | 151 | 147 | 291 | 51.5
0.02 | 0 | 0.21 | 0.018 | 0.014 | 0 | 0.003 | 0 | 0.0014 | 713 | 1180 | 155 | 1039 | 899 | 3.499 | 1536 | 26.48 | 29.867 | 208 | 56 | 3 | 12399 | 1.6 | 84 | 187 | 185 | 329 | 39
0.019 | 0 | 0.18 | 0.012 | 0.007 | 0 | 0.001 | 0 | 0.002 | 712 | 1249 | 167 | 1016 | 912 | 4.8 | 1433.9 | 29.767 | 20.166 | 188 | 95 | 3 | 10961 | 1.6 | 83 | 148 | 219 | 323 | 40.5
0.071 | 0.26 | 1.85 | 0.01 | 0.006 | 0.016 | 0.025 | 0.0018 | 0.0043 | 533 | 1206 | 174 | 1036 | 869 | 3.8 | 1386.4 | 28.075 | 15.112 | 257 | 100 | 3 | 15354 | 0.4 | 83 | 200 | 371 | 609 | 25
0.071 | 0.26 | 1.85 | 0.01 | 0.006 | 0.016 | 0.025 | 0.0018 | 0.0043 | 533 | 1206 | 174 | 1036 | 869 | 3.8 | 1386.4 | 28.075 | 15.112 | 257 | 100 | 3 | 15354 | 0.4 | 83 | 200 | 371 | 613 | 24.5
0.02 | 0 | 0.21 | 0.018 | 0.014 | 0 | 0.003 | 0 | 0.0014 | 713 | 1180 | 155 | 1039 | 899 | 3.499 | 1536 | 26.48 | 29.867 | 208 | 56 | 3 | 12399 | 1.6 | 84 | 187 | 185 | 329 | 39
0.071 | 0.26 | 1.85 | 0.01 | 0.006 | 0.016 | 0.025 | 0.0018 | 0.0043 | 533 | 1206 | 174 | 1036 | 869 | 3.8 | 1386.4 | 28.075 | 15.112 | 257 | 100 | 3 | 15354 | 0.4 | 83 | 200 | 372 | 607 | 25
0.07 | 0.25 | 1.81 | 0.015 | 0.004 | 0.02 | 0.023 | 0.0013 | 0.0045 | 536 | 1214 | 149 | 1031 | 861 | 3.399 | 1342.1 | 20.85 | 20.689 | 190 | 95 | 3 | 17997 | 0.6 | 79 | 130 | 369 | 616 | 27.5
0.07 | 0.25 | 1.81 | 0.015 | 0.004 | 0.02 | 0.023 | 0.0013 | 0.0045 | 536 | 1214 | 149 | 1031 | 861 | 3.399 | 1342.1 | 20.85 | 20.689 | 190 | 95 | 3 | 17997 | 0.6 | 79 | 130 | 366 | 615 | 27
0.02 | 0 | 0.21 | 0.018 | 0.014 | 0 | 0.003 | 0 | 0.0014 | 713 | 1180 | 155 | 1039 | 899 | 3.499 | 1536 | 26.48 | 29.867 | 208 | 56 | 3 | 12399 | 1.6 | 84 | 187 | 185 | 329 | 39
0.019 | 0 | 0.18 | 0.012 | 0.007 | 0 | 0.001 | 0 | 0.002 | 712 | 1249 | 167 | 1016 | 912 | 4.8 | 1433.9 | 29.767 | 20.166 | 188 | 95 | 3 | 10961 | 1.6 | 83 | 148 | 219 | 323 | 40.5
0.067 | 0.25 | 1.87 | 0.01 | 0.003 | 0.02 | 0.025 | 0.001 | 0.0036 | 533 | 1222 | 208 | 1039 | 874 | 3.8 | 1446.1 | 28.6 | 20.34 | 284 | 100 | 3 | 20070 | 0.4 | 86 | 213 | 366 | 613 | 25.5
0.067 | 0.25 | 1.87 | 0.01 | 0.003 | 0.02 | 0.025 | 0.001 | 0.0036 | 533 | 1222 | 208 | 1039 | 874 | 3.8 | 1446.1 | 28.6 | 20.34 | 284 | 100 | 3 | 20070 | 0.4 | 86 | 213 | 369 | 618 | 26
0.067 | 0.25 | 1.87 | 0.01 | 0.003 | 0.02 | 0.025 | 0.001 | 0.0036 | 533 | 1222 | 208 | 1039 | 874 | 3.8 | 1446.1 | 28.6 | 20.34 | 284 | 100 | 3 | 20070 | 0.4 | 86 | 213 | 364 | 612 | 27
0.0012 | 0.001 | 0.09 | 0.008 | 0.006 | 0.08 | 0.001 | 0.0021 | 0.0014 | 740 | 1227 | 193 | 1043 | 902 | 3.5 | 1667.9 | 28.7 | 39.492 | 256 | 48 | 2.5 | 16190 | 0.8 | 84 | 90 | 133 | 280 | 46
0.0012 | 0.001 | 0.09 | 0.008 | 0.006 | 0.08 | 0.001 | 0.0021 | 0.0014 | 740 | 1227 | 193 | 1043 | 902 | 3.5 | 1667.9 | 28.7 | 39.492 | 256 | 48 | 2.5 | 16190 | 0.8 | 84 | 90 | 131 | 280 | 46.5
0.022 | 0 | 0.19 | 0.013 | 0.014 | 0 | 0.001 | 0 | 0.0019 | 713 | 1195 | 218 | 1034 | 903 | 6 | 1434.3 | 29.42 | 21.626 | 276 | 100 | 3 | 12481 | 1.2 | 84 | 145 | 210 | 312 | 43.5
0.022 | 0 | 0.19 | 0.013 | 0.014 | 0 | 0.001 | 0 | 0.0019 | 713 | 1195 | 218 | 1034 | 903 | 6 | 1434.3 | 29.42 | 21.626 | 276 | 100 | 3 | 12481 | 1.2 | 84 | 145 | 210 | 312 | 43.5
0.0012 | 0.001 | 0.09 | 0.008 | 0.006 | 0.08 | 0.001 | 0.0021 | 0.0014 | 740 | 1227 | 193 | 1043 | 902 | 3.5 | 1667.9 | 28.7 | 39.492 | 256 | 48 | 2.5 | 16190 | 0.8 | 84 | 90 | 126 | 282 | 46
0.075 | 0.23 | 1.33 | 0.014 | 0.002 | 0.033 | 0.04 | 0 | 0.0053 | 600 | 1204 | 172 | 1021 | 879 | 3.4 | 1193.6 | 18.39 | 18.949 | 193 | 92 | 3 | 14472 | 0.6 | 84 | 184 | 473 | 599 | 19.5
0.075 | 0.23 | 1.33 | 0.014 | 0.002 | 0.033 | 0.04 | 0 | 0.0053 | 600 | 1204 | 172 | 1021 | 879 | 3.4 | 1193.6 | 18.39 | 18.949 | 193 | 92 | 3 | 14472 | 0.6 | 84 | 184 | 463 | 590 | 20
0.022 | 0 | 0.19 | 0.013 | 0.014 | 0 | 0.001 | 0 | 0.0019 | 713 | 1195 | 218 | 1034 | 903 | 6 | 1434.3 | 29.42 | 21.626 | 276 | 100 | 3 | 12481 | 1.2 | 84 | 145 | 210 | 312 | 43.5
0.0018 | 0.001 | 0.1 | 0.012 | 0.008 | 0.068 | 0 | 0.003 | 0.0018 | 743 | 1233 | 147 | 1056 | 915 | 3.501 | 1527.7 | 33.61 | 38.054 | 218 | 48 | 3 | 15153 | 1.8 | 85 | 166 | 152 | 311 | 47.5
0.0018 | 0.001 | 0.1 | 0.012 | 0.008 | 0.068 | 0 | 0.003 | 0.0018 | 743 | 1233 | 147 | 1056 | 915 | 3.501 | 1527.7 | 33.61 | 38.054 | 218 | 48 | 3 | 15153 | 1.8 | 85 | 166 | 151 | 309 | 47
0.0018 | 0.001 | 0.1 | 0.012 | 0.008 | 0.068 | 0 | 0.003 | 0.0018 | 743 | 1233 | 147 | 1056 | 915 | 3.501 | 1527.7 | 33.61 | 38.054 | 218 | 48 | 3 | 15153 | 1.8 | 85 | 166 | 166 | 315 | 46
0.069 | 0.23 | 1.86 | 0.017 | 0.003 | 0.015 | 0.025 | 0.0013 | 0.0034 | 558 | 1198 | 167 | 1023 | 860 | 3.999 | 1136.3 | 18.87 | 15.925 | 233 | 100 | 3 | 13787 | 0.4 | 84 | 158 | 372 | 629 | 24.5
0.0013 | 0 | 0.12 | 0.012 | 0.011 | 0.0679 | 0 | 0.002 | 0.0019 | 721 | 1186 | 158 | 1010 | 904 | 4 | 1283.1 | 28.391 | 35.826 | 211 | 45 | 3 | 12334 | 1.8 | 83 | 118 | 159 | 296 | 42
0.0013 | 0 | 0.12 | 0.012 | 0.011 | 0.0679 | 0 | 0.002 | 0.0019 | 721 | 1186 | 158 | 1010 | 904 | 4 | 1283.1 | 28.391 | 35.826 | 211 | 45 | 3 | 12334 | 1.8 | 83 | 118 | 159 | 296 | 42
0.069 | 0.23 | 1.86 | 0.017 | 0.003 | 0.015 | 0.025 | 0.0013 | 0.0034 | 558 | 1198 | 167 | 1023 | 860 | 3.999 | 1136.3 | 18.87 | 15.925 | 233 | 100 | 3 | 13787 | 0.4 | 84 | 158 | 371 | 628 | 24
0.0013 | 0 | 0.12 | 0.012 | 0.011 | 0.0679 | 0 | 0.002 | 0.0019 | 721 | 1186 | 158 | 1010 | 904 | 4 | 1283.1 | 28.391 | 35.826 | 211 | 45 | 3 | 12334 | 1.8 | 83 | 118 | 159 | 296 | 42
0.068 | 0.19 | 0.98 | 0.015 | 0.008 | 0.032 | 0.042 | 0 | 0.0043 | 595 | 1255 | 219 | 1070 | 876 | 3.1 | 1417.1 | 28.92 | 21.849 | 202 | 97 | 3 | 17645 | 0.8 | 84 | 164 | 489 | 594 | 19.5
0.068 | 0.19 | 0.98 | 0.015 | 0.008 | 0.032 | 0.042 | 0 | 0.0043 | 595 | 1255 | 219 | 1070 | 876 | 3.1 | 1417.1 | 28.92 | 21.849 | 202 | 97 | 3 | 17645 | 0.8 | 84 | 164 | 497 | 601 | 17.5
0.068 | 0.19 | 0.98 | 0.015 | 0.008 | 0.032 | 0.042 | 0 | 0.0043 | 595 | 1255 | 219 | 1070 | 876 | 3.1 | 1417.1 | 28.92 | 21.849 | 202 | 97 | 3 | 17645 | 0.8 | 84 | 164 | 485 | 591 | 17.5
0.07 | 0.23 | 1.87 | 0.018 | 0.004 | 0.021 | 0.025 | 0.0017 | 0.0043 | 535 | 1207 | 177 | 1014 | 866 | 3.4 | 1464.6 | 29.19 | 0 | 0 | 0 | 3 | 21403 | 0.6 | 0 | 0 | 363 | 628 | 26.5
0.07 | 0.23 | 1.87 | 0.018 | 0.004 | 0.021 | 0.025 | 0.0017 | 0.0043 | 535 | 1207 | 177 | 1014 | 866 | 3.4 | 1464.6 | 29.19 | 0 | 0 | 0 | 3 | 21403 | 0.6 | 0 | 0 | 365 | 635 | 28
0.07 | 0.23 | 1.87 | 0.018 | 0.004 | 0.021 | 0.025 | 0.0017 | 0.0043 | 535 | 1207 | 177 | 1014 | 866 | 3.4 | 1464.6 | 29.19 | 0 | 0 | 0 | 3 | 21403 | 0.6 | 0 | 0 | 369 | 631 | 27.5
0.0015 | 0 | 0.1 | 0.011 | 0.007 | 0.0615 | 0 | 0.0026 | 0.0017 | 716 | 1233 | 187 | 1066 | 899 | 3.501 | 1573.2 | 23.28 | 40.336 | 255 | 73 | 3 | 14398 | 1.8 | 87 | 155 | 145 | 298 | 45
0.0015 | 0 | 0.1 | 0.011 | 0.007 | 0.0615 | 0 | 0.0026 | 0.0017 | 716 | 1233 | 187 | 1066 | 899 | 3.501 | 1573.2 | 23.28 | 40.336 | 255 | 73 | 3 | 14398 | 1.8 | 87 | 155 | 145 | 298 | 45
0.0015 | 0.002 | 0.18 | 0.01 | 0.006 | 0.074 | 0 | 0.0022 | 0.0017 | 709 | 1207 | 169 | 1033 | 906 | 3.5 | 1519.3 | 28.36 | 40.289 | 208 | 67 | 2.5 | 14008 | 1.8 | 83 | 130 | 160 | 305 | 44.5
0.0015 | 0.002 | 0.18 | 0.01 | 0.006 | 0.074 | 0 | 0.0022 | 0.0017 | 709 | 1207 | 169 | 1033 | 906 | 3.5 | 1519.3 | 28.36 | 40.289 | 208 | 67 | 2.5 | 14008 | 1.8 | 83 | 130 | 154 | 305 | 44.5
0.0013 | 0.003 | 0.08 | 0.014 | 0.014 | 0.082 | 0.001 | 0.002 | 0.0016 | 719 | 1201 | 166 | 1031 | 908 | 4.499 | 1483 | 29.75 | 30.417 | 226 | 61 | 3 | 12796 | 1.8 | 85 | 182 | 160 | 296 | 45
0.0013 | 0.003 | 0.08 | 0.014 | 0.014 | 0.082 | 0.001 | 0.002 | 0.0016 | 719 | 1201 | 166 | 1031 | 908 | 4.499 | 1483 | 29.75 | 30.417 | 226 | 61 | 3 | 12796 | 1.8 | 85 | 182 | 160 | 296 | 45
0.0013 | 0.003 | 0.08 | 0.014 | 0.014 | 0.082 | 0.001 | 0.002 | 0.0016 | 719 | 1201 | 166 | 1031 | 908 | 4.499 | 1483 | 29.75 | 30.417 | 226 | 61 | 3 | 12796 | 1.8 | 85 | 182 | 160 | 296 | 45
0.065 | 0.22 | 0.98 | 0.01 | 0.005 | 0.028 | 0.038 | 0 | 0.003 | 602 | 1207 | 164 | 1026 | 884 | 3.4 | 1259 | 21.09 | 22.219 | 216 | 90 | 3 | 15738 | 0.6 | 85 | 174 | 457 | 558 | 22.5
0.065 | 0.22 | 0.98 | 0.01 | 0.005 | 0.028 | 0.038 | 0 | 0.003 | 602 | 1207 | 164 | 1026 | 884 | 3.4 | 1259 | 21.09 | 22.219 | 216 | 90 | 3 | 15738 | 0.6 | 85 | 174 | 458 | 561 | 21.5
0.074 | 0.25 | 1.87 | 0.013 | 0.003 | 0.014 | 0.025 | 0.0018 | 0.0045 | 550 | 1208 | 188 | 1036 | 875 | 3.799 | 1224.5 | 19.19 | 15.229 | 201 | 100 | 3 | 15135 | 0.4 | 83 | 189 | 378 | 617 | 28
0.074 | 0.25 | 1.87 | 0.013 | 0.003 | 0.014 | 0.025 | 0.0018 | 0.0045 | 550 | 1208 | 188 | 1036 | 875 | 3.799 | 1224.5 | 19.19 | 15.229 | 201 | 100 | 3 | 15135 | 0.4 | 83 | 189 | 374 | 612 | 29
0.074 | 0.25 | 1.87 | 0.013 | 0.003 | 0.014 | 0.025 | 0.0018 | 0.0045 | 550 | 1208 | 188 | 1036 | 875 | 3.799 | 1224.5 | 19.19 | 15.229 | 201 | 100 | 3 | 15135 | 0.4 | 83 | 189 | 381 | 618 | 29
0.0017 | 0.002 | 0.1 | 0.01 | 0.007 | 0.071 | 0.002 | 0.002 | 0.002 | 743 | 1218 | 170 | 1047 | 909 | 3.5 | 1294.3 | 26.48 | 37.879 | 183 | 48 | 2.5 | 12545 | 1.8 | 83 | 132 | 140 | 296 | 43
0.0017 | 0.002 | 0.1 | 0.01 | 0.007 | 0.071 | 0.002 | 0.002 | 0.002 | 743 | 1218 | 170 | 1047 | 909 | 3.5 | 1294.3 | 26.48 | 37.879 | 183 | 48 | 2.5 | 12545 | 1.8 | 83 | 132 | 139 | 291 | 47
0.069 | 0.24 | 1.84 | 0.01 | 0.007 | 0.016 | 0.024 | 0.0016 | 0.0073 | 553 | 1207 | 159 | 1015 | 860 | 3.4 | 1285.7 | 19.91 | 20.53 | 181 | 91 | 3 | 15828 | 0.6 | 84 | 181 | 361 | 617 | 26.5
0.069 | 0.24 | 1.84 | 0.01 | 0.007 | 0.016 | 0.024 | 0.0016 | 0.0073 | 553 | 1207 | 159 | 1015 | 860 | 3.4 | 1285.7 | 19.91 | 20.53 | 181 | 91 | 3 | 15828 | 0.6 | 84 | 181 | 358 | 614 | 27.5
0.0024 | 0.004 | 0.66 | 0.065 | 0.008 | 0 | 0.003 | 0 | 0.0026 | 741 | 1195 | 177 | 1003 | 900 | 5.499 | 1146.2 | 17.43 | 18.24 | 183 | 100 | 3 | 10236 | 1.2 | 84 | 84 | 253 | 347 | 36.5
0.0024 | 0.004 | 0.66 | 0.065 | 0.008 | 0 | 0.003 | 0 | 0.0026 | 741 | 1195 | 177 | 1003 | 900 | 5.499 | 1146.2 | 17.43 | 18.24 | 183 | 100 | 3 | 10236 | 1.2 | 84 | 84 | 255 | 354 | 37
0.064 | 0.18 | 0.72 | 0.008 | 0.006 | 0 | 0.024 | 0 | 0.0042 | 601 | 1206 | 196 | 1033 | 881 | 4.3 | 1237.8 | 25.33 | 21.118 | 252 | 100 | 2.5 | 13389 | 0.4 | 83 | 197 | 372 | 462 | 30.5
0.064 | 0.18 | 0.72 | 0.008 | 0.006 | 0 | 0.024 | 0 | 0.0042 | 601 | 1206 | 196 | 1033 | 881 | 4.3 | 1237.8 | 25.33 | 21.118 | 252 | 100 | 2.5 | 13389 | 0.4 | 83 | 197 | 373 | 462 | 31
0.073 | 0.22 | 1.86 | 0.012 | 0.006 | 0.013 | 0.024 | 0.0036 | 0.0018 | 548 | 1208 | 161 | 1014 | 866 | 3.4 | 1321.8 | 21.45 | 20.179 | 218 | 99 | 3 | 16076 | 0.6 | 83 | 178 | 353 | 623 | 26
0.002 | 0.001 | 0.11 | 0.006 | 0.01 | 0.07 | 0 | 0.0028 | 0.0025 | 743 | 1216 | 172 | 1056 | 907 | 6 | 1421.8 | 30.08 | 20.415 | 260 | 101 | 3 | 11672 | 1.2 | 83 | 150 | 168 | 280 | 48
0.0015 | 0.001 | 0.11 | 0.007 | 0.01 | 0.069 | 0 | 0.001 | 0.0022 | 743 | 1205 | 174 | 1053 | 910 | 6 | 1229.3 | 27.32 | 25.142 | 204 | 73 | 3 | 10657 | 1.2 | 80 | 147 | 170 | 282 | 53
0.073 | 0.22 | 1.86 | 0.012 | 0.006 | 0.013 | 0.024 | 0.0036 | 0.0018 | 548 | 1208 | 161 | 1014 | 866 | 3.4 | 1321.8 | 21.45 | 20.179 | 218 | 99 | 3 | 16076 | 0.6 | 83 | 178 | 341 | 624 | 26.5
0.002 | 0.001 | 0.11 | 0.006 | 0.01 | 0.07 | 0 | 0.0028 | 0.0025 | 743 | 1216 | 172 | 1056 | 907 | 6 | 1421.8 | 30.08 | 20.415 | 260 | 101 | 3 | 11672 | 1.2 | 83 | 150 | 170 | 280 | 47.5
0.0015 | 0.001 | 0.11 | 0.007 | 0.01 | 0.069 | 0 | 0.001 | 0.0022 | 743 | 1205 | 174 | 1053 | 910 | 6 | 1229.3 | 27.32 | 25.142 | 204 | 73 | 3 | 10657 | 1.2 | 80 | 147 | 169 | 282 | 48.5
0.073 | 0.22 | 1.86 | 0.012 | 0.006 | 0.013 | 0.024 | 0.0036 | 0.0018 | 548 | 1208 | 161 | 1014 | 866 | 3.4 | 1321.8 | 21.45 | 20.179 | 218 | 99 | 3 | 16076 | 0.6 | 83 | 178 | 337 | 624 | 26.5
0.0015 | 0.001 | 0.11 | 0.007 | 0.01 | 0.069 | 0 | 0.001 | 0.0022 | 743 | 1205 | 174 | 1053 | 910 | 6 | 1229.3 | 27.32 | 25.142 | 204 | 73 | 3 | 10657 | 1.2 | 80 | 147 | 171 | 286 | 51.5
0.072 | 0.26 | 1.85 | 0.016 | 0.005 | 0.019 | 0.023 | 0.0014 | 0.0044 | 548 | 1217 | 217 | 1044 | 869 | 3.399 | 1434.4 | 28.64 | 0 | 0 | 0 | 3 | 22117 | 0.6 | 0 | 0 | 373 | 636 | 25.5
0.072 | 0.26 | 1.85 | 0.016 | 0.005 | 0.019 | 0.023 | 0.0014 | 0.0044 | 548 | 1217 | 217 | 1044 | 869 | 3.399 | 1434.4 | 28.64 | 0 | 0 | 0 | 3 | 22117 | 0.6 | 0 | 0 | 375 | 627 | 27.5
0.024 | 0 | 0.2 | 0.01 | 0.004 | 0 | 0.0013 | 0 | 0.0014 | 714 | 1192 | 153 | 1039 | 907 | 4.8 | 1534.1 | 29.73 | 20.294 | 199 | 91 | 3 | 12012 | 1.6 | 80 | 172 | 219 | 322 | 41
0.024 | 0 | 0.2 | 0.01 | 0.004 | 0 | 0.0013 | 0 | 0.0014 | 714 | 1192 | 153 | 1039 | 907 | 4.8 | 1534.1 | 29.73 | 20.294 | 199 | 91 | 3 | 12012 | 1.6 | 80 | 172 | 219 | 322 | 41
0.072 | 0.26 | 1.85 | 0.016 | 0.005 | 0.019 | 0.023 | 0.0014 | 0.0044 | 548 | 1217 | 217 | 1044 | 869 | 3.399 | 1434.4 | 28.64 | 0 | 0 | 0 | 3 | 22117 | 0.6 | 0 | 0 | 380 | 627 | 27
0.024 | 0 | 0.2 | 0.01 | 0.004 | 0 | 0.0013 | 0 | 0.0014 | 714 | 1192 | 153 | 1039 | 907 | 4.8 | 1534.1 | 29.73 | 20.294 | 199 | 91 | 3 | 12012 | 1.6 | 80 | 172 | 219 | 322 | 41
0.0012 | 0.001 | 0.08 | 0.008 | 0.005 | 0.084 | 0.002 | 0.0015 | 0.0015 | 746 | 1230 | 164 | 1058 | 911 | 3.5 | 1554.8 | 27.47 | 38.433 | 212 | 44 | 2.5 | 14740 | 1.8 | 83 | 131 | 142 | 284 | 47
0.063 | 0.16 | 0.72 | 0.008 | 0.008 | 0 | 0.021 | 0 | 0.0042 | 601 | 1240 | 180 | 1035 | 871 | 4.3 | 1648.4 | 29.48 | 21.994 | 268 | 100 | 3 | 19888 | 0.4 | 85 | 138 | 365 | 462 | 30
0.063 | 0.16 | 0.72 | 0.008 | 0.008 | 0 | 0.021 | 0 | 0.0042 | 601 | 1240 | 180 | 1035 | 871 | 4.3 | 1648.4 | 29.48 | 21.994 | 268 | 100 | 3 | 19888 | 0.4 | 85 | 138 | 366 | 462 | 30.5
0.0012 | 0.001 | 0.08 | 0.008 | 0.005 | 0.084 | 0.002 | 0.0015 | 0.0015 | 746 | 1230 | 164 | 1058 | 911 | 3.5 | 1554.8 | 27.47 | 38.433 | 212 | 44 | 2.5 | 14740 | 1.8 | 83 | 131 | 140 | 283 | 46.5
0.0014 | 0.005 | 0.43 | 0.025 | 0.007 | 0.025 | 0.02 | 0.0023 | 0.0017 | 727 | 1209 | 178 | 1020 | 900 | 3 | 1518.9 | 28.82 | 32.339 | 235 | 43 | 2.5 | 14783 | 1.5 | 84 | 157 | 196 | 360 | 37
0.0014 | 0.005 | 0.43 | 0.025 | 0.007 | 0.025 | 0.02 | 0.0023 | 0.0017 | 727 | 1209 | 178 | 1020 | 900 | 3 | 1518.9 | 28.82 | 32.339 | 235 | 43 | 2.5 | 14783 | 1.5 | 84 | 157 | 181 | 350 | 39
0.0014 | 0.005 | 0.43 | 0.025 | 0.007 | 0.025 | 0.02 | 0.0023 | 0.0017 | 727 | 1209 | 178 | 1020 | 900 | 3 | 1518.9 | 28.82 | 32.339 | 235 | 43 | 2.5 | 14783 | 1.5 | 84 | 157 | 185 | 354 | 39.5
0.07 | 0.24 | 1.88 | 0.017 | 0.007 | 0.024 | 0.026 | 0.0019 | 0.0057 | 532 | 1207 | 160 | 1019 | 864 | 3.399 | 1543.6 | 28.68 | 19.823 | 266 | 100 | 3 | 19477 | 0.6 | 83 | 187 | 370 | 638 | 26.5
0.07 | 0.24 | 1.88 | 0.017 | 0.007 | 0.024 | 0.026 | 0.0019 | 0.0057 | 532 | 1207 | 160 | 1019 | 864 | 3.399 | 1543.6 | 28.68 | 19.823 | 266 | 100 | 3 | 19477 | 0.6 | 83 | 187 | 367 | 636 | 27
0.07 | 0.24 | 1.88 | 0.017 | 0.007 | 0.024 | 0.026 | 0.0019 | 0.0057 | 532 | 1207 | 160 | 1019 | 864 | 3.399 | 1543.6 | 28.68 | 19.823 | 266 | 100 | 3 | 19477 | 0.6 | 83 | 187 | 372 | 637 | 28
0.07 | 0.24 | 1.88 | 0.017 | 0.007 | 0.024 | 0.026 | 0.0019 | 0.0057 | 532 | 1207 | 160 | 1019 | 864 | 3.399 | 1543.6 | 28.68 | 19.823 | 266 | 100 | 3 | 19477 | 0.6 | 83 | 187 | 369 | 637 | 28
0.079 | 0.26 | 1.87 | 0.015 | 0.005 | 0.015 | 0.027 | 0.0015 | 0.0041 | 555 | 1237 | 190 | 1059 | 866 | 4.5 | 1194.9 | 21.37 | 12.821 | 272 | 83 | 3 | 14949 | 0.3 | 85 | 159 | 379 | 633 | 24
0.079 | 0.26 | 1.87 | 0.015 | 0.005 | 0.015 | 0.027 | 0.0015 | 0.0041 | 555 | 1237 | 190 | 1059 | 866 | 4.5 | 1194.9 | 21.37 | 12.821 | 272 | 83 | 3 | 14949 | 0.3 | 85 | 159 | 380 | 639 | 23.5
0.069 | 0.23 | 1.86 | 0.017 | 0.003 | 0.015 | 0.025 | 0.0013 | 0.0034 | 556 | 1206 | 166 | 1028 | 863 | 4 | 1136.8 | 18.81 | 16.18 | 228 | 100 | 3 | 13575 | 0.4 | 85 | 184 | 372 | 632 | 24.5
0.069 | 0.23 | 1.86 | 0.017 | 0.003 | 0.015 | 0.025 | 0.0013 | 0.0034 | 556 | 1206 | 166 | 1028 | 863 | 4 | 1136.8 | 18.81 | 16.18 | 228 | 100 | 3 | 13575 | 0.4 | 85 | 184 | 373 | 632 | 26
0.079 | 0.26 | 1.87 | 0.015 | 0.005 | 0.015 | 0.027 | 0.0015 | 0.0041 | 555 | 1237 | 190 | 1059 | 866 | 4.5 | 1194.9 | 21.37 | 12.821 | 272 | 83 | 3 | 14949 | 0.3 | 85 | 159 | 382 | 634 | 24
0.0016 | 0.001 | 0.08 | 0.004 | 0.006 | 0.07 | 0.001 | 0.0023 | 0.0012 | 740 | 1230 | 169 | 1057 | 906 | 3.499 | 1613.1 | 28.67 | 40.254 | 220 | 46 | 3 | 16118 | 1.8 | 83 | 209 | 131 | 279 | 48
0.021 | 0 | 0.21 | 0.012 | 0.011 | 0 | 0.0023 | 0 | 0.002 | 714 | 1236 | 200 | 1047 | 904 | 3.499 | 1280.7 | 22.78 | 34.327 | 194 | 47 | 3 | 11298 | 1.6 | 81 | 203 | 238 | 339 | 43
0.0016 | 0.001 | 0.08 | 0.004 | 0.006 | 0.07 | 0.001 | 0.0023 | 0.0012 | 740 | 1230 | 169 | 1057 | 906 | 3.499 | 1613.1 | 28.67 | 40.254 | 220 | 46 | 3 | 16118 | 1.8 | 83 | 209 | 128 | 272 | 48
0.021 | 0 | 0.21 | 0.012 | 0.011 | 0 | 0.0023 | 0 | 0.002 | 714 | 1236 | 200 | 1047 | 904 | 3.499 | 1280.7 | 22.78 | 34.327 | 194 | 47 | 3 | 11298 | 1.6 | 81 | 203 | 238 | 339 | 43
0.0015 | 0 | 0.11 | 0.006 | 0.005 | 0.074 | 0 | 0.0025 | 0.0018 | 738 | 1210 | 168 | 1038 | 902 | 3.499 | 1641.4 | 24.2 | 38.533 | 252 | 49 | 2.5 | 15852 | 0.8 | 83 | 133 | 138 | 285 | 48.5
0.0015 | 0 | 0.11 | 0.006 | 0.005 | 0.074 | 0 | 0.0025 | 0.0018 | 738 | 1210 | 168 | 1038 | 902 | 3.499 | 1641.4 | 24.2 | 38.533 | 252 | 49 | 2.5 | 15852 | 0.8 | 83 | 133 | 138 | 284 | 48
0.023 | 0 | 0.24 | 0.007 | 0.006 | 0 | 0.001 | 0 | 0.0017 | 710 | 1227 | 177 | 1058 | 906 | 3.798 | 1701.4 | 29.6 | 29.322 | 217 | 70 | 2.5 | 14452 | 0.8 | 84 | 168 | 216 | 324 | 41
0.023 | 0 | 0.24 | 0.007 | 0.006 | 0 | 0.001 | 0 | 0.0017 | 710 | 1227 | 177 | 1058 | 906 | 3.798 | 1701.4 | 29.6 | 29.322 | 217 | 70 | 2.5 | 14452 | 0.8 | 84 | 168 | 212 | 322 | 41
0.021 | 0 | 0.22 | 0.01 | 0.009 | 0 | 0.001 | 0 | 0.001 | 713 | 1209 | 154 | 1046 | 901 | 4.801 | 1529.4 | 22.16 | 22.111 | 200 | 100 | 2.5 | 12638 | 1.6 | 79 | 128 | 216 | 323 | 43
0.023 | 0 | 0.24 | 0.007 | 0.006 | 0 | 0.001 | 0 | 0.0017 | 710 | 1227 | 177 | 1058 | 906 | 3.798 | 1701.4 | 29.6 | 29.322 | 217 | 70 | 2.5 | 14452 | 0.8 | 84 | 168 | 230 | 332 | 39.5
0.023 | 0 | 0.24 | 0.007 | 0.006 | 0 | 0.001 | 0 | 0.0017 | 710 | 1227 | 177 | 1058 | 906 | 3.798 | 1701.4 | 29.6 | 29.322 | 217 | 70 | 2.5 | 14452 | 0.8 | 84 | 168 | 219 | 326 | 40.5
0.021 | 0 | 0.22 | 0.01 | 0.009 | 0 | 0.001 | 0 | 0.001 | 713 | 1209 | 154 | 1046 | 901 | 4.801 | 1529.4 | 22.16 | 22.111 | 200 | 100 | 2.5 | 12638 | 1.6 | 79 | 128 | 216 | 323 | 43
0.021 | 0 | 0.22 | 0.01 | 0.009 | 0 | 0.001 | 0 | 0.001 | 713 | 1209 | 154 | 1046 | 901 | 4.801 | 1529.4 | 22.16 | 22.111 | 200 | 100 | 2.5 | 12638 | 1.6 | 79 | 128 | 216 | 323 | 43
0.0016 | 0.003 | 0.09 | 0.009 | 0.006 | 0.066 | 0 | 0.0027 | 0.0027 | 738 | 1218 | 179 | 1048 | 906 | 3.501 | 1556.9 | 30.05 | 37.95 | 236 | 61 | 3 | 14232 | 1.8 | 80 | 146 | 146 | 296 | 45.5
0.0016 | 0.003 | 0.09 | 0.009 | 0.006 | 0.066 | 0 | 0.0027 | 0.0027 | 738 | 1218 | 179 | 1048 | 906 | 3.501 | 1556.9 | 30.05 | 37.95 | 236 | 61 | 3 | 14232 | 1.8 | 80 | 146 | 145 | 296 | 44.5
0.0016 | 0.003 | 0.09 | 0.009 | 0.006 | 0.066 | 0 | 0.0027 | 0.0027 | 738 | 1218 | 179 | 1048 | 906 | 3.501 | 1556.9 | 30.05 | 37.95 | 236 | 61 | 3 | 14232 | 1.8 | 80 | 146 | 146 | 295 | 45.5
0.121 | 0.41 | 1.79 | 0.026 | 0.006 | 0.003 | 0.023 | 0.0027 | 0.0046 | 540 | 1219 | 189 | 1040 | 864 | 4 | 1482.8 | 23.35 | 14.314 | 299 | 100 | 3 | 19898 | 0.4 | 85 | 97 | 461 | 811 | 23
0.121 | 0.41 | 1.79 | 0.026 | 0.006 | 0.003 | 0.023 | 0.0027 | 0.0046 | 540 | 1219 | 189 | 1040 | 864 | 4 | 1482.8 | 23.35 | 14.314 | 299 | 100 | 3 | 19898 | 0.4 | 85 | 97 | 461 | 811 | 23
0.121 | 0.41 | 1.79 | 0.026 | 0.006 | 0.003 | 0.023 | 0.0027 | 0.0046 | 540 | 1219 | 189 | 1040 | 864 | 4 | 1482.8 | 23.35 | 14.314 | 299 | 100 | 3 | 19898 | 0.4 | 85 | 97 | 455 | 804 | 22.5
0.001 | 0.001 | 0.08 | 0.005 | 0.006 | 0.076 | 0.001 | 0.0019 | 0.0021 | 741 | 1219 | 178 | 1042 | 923 | 3.5 | 1648.3 | 29.16 | 39.697 | 220 | 47 | 2.5 | 15917 | 0.8 | 80 | 140 | 134 | 291 | 47.5
0.001 | 0.001 | 0.08 | 0.005 | 0.006 | 0.076 | 0.001 | 0.0019 | 0.0021 | 741 | 1219 | 178 | 1042 | 923 | 3.5 | 1648.3 | 29.16 | 39.697 | 220 | 47 | 2.5 | 15917 | 0.8 | 80 | 140 | 134 | 288 | 43
0.001 | 0.001 | 0.08 | 0.005 | 0.006 | 0.076 | 0.001 | 0.0019 | 0.0021 | 741 | 1219 | 178 | 1042 | 923 | 3.5 | 1648.3 | 29.16 | 39.697 | 220 | 47 | 2.5 | 15917 | 0.8 | 80 | 140 | 136 | 284 | 48
0.0011 | 0 | 0.08 | 0.007 | 0.004 | 0.074 | 0 | 0.0019 | 0.0018 | 742 | 1215 | 161 | 1057 | 929 | 3.499 | 1698.7 | 27.7 | 34.488 | 226 | 56 | 2.5 | 15417 | 0.8 | 80 | 125 | 139 | 293 | 44
0.0011 | 0.002 | 0.18 | 0.013 | 0.005 | 0.069 | 0 | 0.0018 | 0.0013 | 705 | 1223 | 169 | 1048 | 902 | 3.499 | 1529.2 | 27.54 | 40.58 | 210 | 67 | 2.5 | 14657 | 1.8 | 85 | 136 | 156 | 304 | 44
0.0011 | 0.002 | 0.18 | 0.013 | 0.005 | 0.069 | 0 | 0.0018 | 0.0013 | 705 | 1223 | 169 | 1048 | 902 | 3.499 | 1529.2 | 27.54 | 40.58 | 210 | 67 | 2.5 | 14657 | 1.8 | 85 | 136 | 154 | 306 | 43
0.0013 | 0.001 | 0.11 | 0.008 | 0.005 | 0.066 | 0.001 | 0.0016 | 0.0022 | 737 | 1233 | 189 | 996 | 901 | 3.5 | 1675.6 | 28.97 | 39.836 | 252 | 48 | 2.5 | 16183 | 0.8 | 85 | 139 | 140 | 291 | 46.5
0.0013 | 0.001 | 0.18 | 0.009 | 0.008 | 0.07 | 0 | 0.002 | 0.0021 | 707 | 1242 | 166 | 1049 | 908 | 3.5 | 1860.6 | 28.74 | 34.453 | 292 | 76 | 2.5 | 18013 | 0.8 | 96 | 147 | 150 | 301 | 45.5
0.0013 | 0.001 | 0.11 | 0.008 | 0.005 | 0.066 | 0.001 | 0.0016 | 0.0022 | 737 | 1233 | 189 | 996 | 901 | 3.5 | 1675.6 | 28.97 | 39.836 | 252 | 48 | 2.5 | 16183 | 0.8 | 85 | 139 | 139 | 286 | 45.5
0.0012 | 0.001 | 0.08 | 0.01 | 0.004 | 0.067 | 0.001 | 0.0015 | 0.002 | 737 | 1235 | 223 | 1065 | 926 | 3.001 | 1537.8 | 24.17 | 37.914 | 195 | 41 | 3 | 13639 | 1.8 | 83 | 132 | 144 | 309 | 46.5
0.0012 | 0.001 | 0.08 | 0.01 | 0.004 | 0.067 | 0.001 | 0.0015 | 0.002 | 737 | 1235 | 223 | 1065 | 926 | 3.001 | 1537.8 | 24.17 | 37.914 | 195 | 41 | 3 | 13639 | 1.8 | 83 | 132 | 149 | 307 | 45.5
0.0014 | 0.002 | 0.1 | 0.006 | 0.006 | 0.079 | 0.003 | 0.0023 | 0.0018 | 743 | 1215 | 163 | 1044 | 908 | 3.5 | 1664.2 | 27.46 | 39.158 | 263 | 47 | 2.5 | 15729 | 0.8 | 83 | 133 | 135 | 291 | 48
0.0014 | 0.002 | 0.1 | 0.006 | 0.006 | 0.079 | 0.003 | 0.0023 | 0.0018 | 743 | 1215 | 163 | 1044 | 908 | 3.5 | 1664.2 | 27.46 | 39.158 | 263 | 47 | 2.5 | 15729 | 0.8 | 83 | 133 | 138 | 287 | 49.5
0.076 | 0.25 | 1.88 | 0.012 | 0.004 | 0.019 | 0.026 | 0.001 | 0.0046 | 581 | 1200 | 203 | 1017 | 865 | 3.399 | 1397.7 | 28.8 | 21.149 | 197 | 100 | 3 | 17003 | 0.6 | 87 | 166 | 394 | 632 | 25.5
0.076 | 0.25 | 1.88 | 0.012 | 0.004 | 0.019 | 0.026 | 0.001 | 0.0046 | 581 | 1200 | 203 | 1017 | 865 | 3.399 | 1397.7 | 28.8 | 21.149 | 197 | 100 | 3 | 17003 | 0.6 | 87 | 166 | 398 | 630 | 26
0.076 | 0.25 | 1.88 | 0.012 | 0.004 | 0.019 | 0.026 | 0.001 | 0.0046 | 581 | 1200 | 203 | 1017 | 865 | 3.399 | 1397.7 | 28.8 | 21.149 | 197 | 100 | 3 | 17003 | 0.6 | 87 | 166 | 395 | 631 | 24.5
0.026 | 0 | 0.19 | 0.011 | 0.006 | 0 | 0.0018 | 0 | 0.0017 | 710 | 1194 | 166 | 1021 | 901 | 3.499 | 1381.1 | 22.66 | 35.907 | 197 | 53 | 2.5 | 13456 | 1.6 | 82 | 215 | 184 | 315 | 42
0.026 | 0 | 0.19 | 0.011 | 0.006 | 0 | 0.0018 | 0 | 0.0017 | 710 | 1194 | 166 | 1021 | 901 | 3.499 | 1381.1 | 22.66 | 35.907 | 197 | 53 | 2.5 | 13456 | 1.6 | 82 | 215 | 184 | 315 | 42
0.0012 | 0.001 | 0.09 | 0.008 | 0.006 | 0.081 | 0.003 | 0.0022 | 0.002 | 743 | 1219 | 174 | 1043 | 906 | 3.5 | 1368.7 | 27.31 | 39.199 | 195 | 52 | 2.5 | 12667 | 1.8 | 85 | 136 | 136 | 282 | 45.5
0.0016 | 0 | 0.12 | 0.007 | 0.004 | 0.0681 | 0 | 0.0025 | 0.0024 | 735 | 1200 | 172 | 1058 | 915 | 6.001 | 1282 | 23.69 | 20.628 | 221 | 100 | 3 | 10390 | 1.2 | 84 | 118 | 171 | 277 | 48
0.0016 | 0 | 0.12 | 0.007 | 0.004 | 0.0681 | 0 | 0.0025 | 0.0024 | 735 | 1200 | 172 | 1058 | 915 | 6.001 | 1282 | 23.69 | 20.628 | 221 | 100 | 3 | 10390 | 1.2 | 84 | 118 | 176 | 281 | 49.5
0.0012 | 0.001 | 0.09 | 0.008 | 0.006 | 0.081 | 0.003 | 0.0022 | 0.002 | 743 | 1219 | 174 | 1043 | 906 | 3.5 | 1368.7 | 27.31 | 39.199 | 195 | 52 | 2.5 | 12667 | 1.8 | 85 | 136 | 145 | 283 | 46
0.0016 | 0 | 0.12 | 0.007 | 0.004 | 0.0681 | 0 | 0.0025 | 0.0024 | 735 | 1200 | 172 | 1058 | 915 | 6.001 | 1282 | 23.69 | 20.628 | 221 | 100 | 3 | 10390 | 1.2 | 84 | 118 | 175 | 280 | 49.5
0.062 | 0.075 | 1.42 | 0.013 | 0.008 | 0.025 | 0 | 0 | 0.0032 | 619 | 1210 | 202 | 1041 | 884 | 3.75 | 1250.3 | 27.16 | 23.74 | 234 | 90 | 3 | 15746 | 0.6 | 85 | 166 | 294 | 498 | 29.5
0.062 | 0.075 | 1.42 | 0.013 | 0.008 | 0.025 | 0 | 0 | 0.0032 | 619 | 1210 | 202 | 1041 | 884 | 3.75 | 1250.3 | 27.16 | 23.74 | 234 | 90 | 3 | 15746 | 0.6 | 85 | 166 | 294 | 497 | 30
0.062 | 0.075 | 1.42 | 0.013 | 0.008 | 0.025 | 0 | 0 | 0.0032 | 619 | 1210 | 202 | 1041 | 884 | 3.75 | 1250.3 | 27.16 | 23.74 | 234 | 90 | 3 | 15746 | 0.6 | 85 | 166 | 294 | 498 | 29.5
0.0014 | 0 | 0.11 | 0.005 | 0.004 | 0.0663 | 0 | 0.0017 | 0.0017 | 722 | 1183 | 154 | 1040 | 907 | 5.5 | 1134.4 | 19.55 | 25.247 | 212 | 68 | 3 | 10156 | 1.2 | 82 | 140 | 165 | 284 | 49
0.0014 | 0 | 0.11 | 0.005 | 0.004 | 0.0663 | 0 | 0.0017 | 0.0017 | 722 | 1183 | 154 | 1040 | 907 | 5.5 | 1134.4 | 19.55 | 25.247 | 212 | 68 | 3 | 10156 | 1.2 | 82 | 140 | 165 | 284 | 49
0.081 | 0.23 | 1.87 | 0.011 | 0.002 | 0.022 | 0.025 | 0.0011 | 0.0033 | 583 | 1205 | 189 | 1027 | 873 | 3.4 | 1479.6 | 29.39 | 22.361 | 253 | 100 | 3 | 18698 | 0.6 | 85 | 158 | 376 | 647 | 26.5
0.05 | 0.01 | 0.25 | 0.009 | 0.013 | 0.001 | 0.001 | 0 | 0 | 649 | 1201 | 192 | 1029 | 882 | 4.501 | 1363.4 | 25.27 | 0 | 0 | 0 | 3 | 16098 | 1.6 | 0 | 0 | 283 | 368 | 43.5
0.05 | 0.01 | 0.25 | 0.009 | 0.013 | 0.001 | 0.001 | 0 | 0 | 649 | 1201 | 192 | 1029 | 882 | 4.501 | 1363.4 | 25.27 | 0 | 0 | 0 | 3 | 16098 | 1.6 | 0 | 0 | 283 | 368 | 43.5
0.081 | 0.23 | 1.87 | 0.011 | 0.002 | 0.022 | 0.025 | 0.0011 | 0.0033 | 583 | 1205 | 189 | 1027 | 873 | 3.4 | 1479.6 | 29.39 | 22.361 | 253 | 100 | 3 | 18698 | 0.6 | 85 | 158 | 376 | 648 | 26
0.05 | 0.01 | 0.25 | 0.009 | 0.013 | 0.001 | 0.001 | 0 | 0 | 649 | 1201 | 192 | 1029 | 882 | 4.501 | 1363.4 | 25.27 | 0 | 0 | 0 | 3 | 16098 | 1.6 | 0 | 0 | 283 | 368 | 43.5
0.081 | 0.23 | 1.87 | 0.011 | 0.002 | 0.022 | 0.025 | 0.0011 | 0.0033 | 583 | 1205 | 189 | 1027 | 873 | 3.4 | 1479.6 | 29.39 | 22.361 | 253 | 100 | 3 | 18698 | 0.6 | 85 | 158 | 377 | 648 | 26.5
0.0008 | 0 | 0.1 | 0.01 | 0.004 | 0.0674 | 0 | 0.0024 | 0.002 | 723 | 1187 | 211 | 1037 | 906 | 6 | 1442.9 | 29.15 | 19.583 | 238 | 100 | 3 | 10464 | 1.2 | 82 | 132 | 171 | 279 | 49
0.0008 | 0 | 0.1 | 0.01 | 0.004 | 0.0674 | 0 | 0.0024 | 0.002 | 723 | 1187 | 211 | 1037 | 906 | 6 | 1442.9 | 29.15 | 19.583 | 238 | 100 | 3 | 10464 | 1.2 | 82 | 132 | 171 | 279 | 50
0.026 | 0 | 0.19 | 0.011 | 0.006 | 0 | 0.0018 | 0 | 0.0017 | 709 | 1200 | 165 | 1012 | 895 | 3.501 | 1384.7 | 22.33 | 35.938 | 198 | 54 | 2.5 | 12323 | 1.6 | 84 | 209 | 233 | 331 | 42
0.026 | 0 | 0.19 | 0.011 | 0.006 | 0 | 0.0018 | 0 | 0.0017 | 709 | 1200 | 165 | 1012 | 895 | 3.501 | 1384.7 | 22.33 | 35.938 | 198 | 54 | 2.5 | 12323 | 1.6 | 84 | 209 | 233 | 331 | 42
0.0012 | 0.001 | 0.19 | 0.007 | 0.005 | 0.072 | 0 | 0.0028 | 0.0025 | 713 | 1222 | 169 | 1039 | 906 | 3.5 | 1527 | 28.22 | 38.162 | 250 | 67 | 2.5 | 13964 | 1.8 | 83 | 164 | 146 | 297 | 48.5
0.0012 | 0.001 | 0.19 | 0.007 | 0.005 | 0.072 | 0 | 0.0028 | 0.0025 | 713 | 1222 | 169 | 1039 | 906 | 3.5 | 1527 | 28.22 | 38.162 | 250 | 67 | 2.5 | 13964 | 1.8 | 83 | 164 | 148 | 295 | 49
0.0012 | 0.001 | 0.19 | 0.007 | 0.005 | 0.072 | 0 | 0.0028 | 0.0025 | 713 | 1222 | 169 | 1039 | 906 | 3.5 | 1527 | 28.22 | 38.162 | 250 | 67 | 2.5 | 13964 | 1.8 | 83 | 164 | 144 | 295 | 47.5
0.001 | 0.001 | 0.09 | 0.006 | 0.005 | 0.078 | 0.001 | 0.0021 | 0.0018 | 745 | 1209 | 164 | 1048 | 906 | 3.5 | 1555 | 27.221 | 38.547 | 211 | 44 | 2.5 | 14612 | 1.8 | 84 | 132 | 144 | 287 | 47
0.001 | 0.001 | 0.09 | 0.006 | 0.005 | 0.078 | 0.001 | 0.0021 | 0.0018 | 745 | 1209 | 164 | 1048 | 906 | 3.5 | 1555 | 27.221 | 38.547 | 211 | 44 | 2.5 | 14612 | 1.8 | 84 | 132 | 141 | 279 | 47
0.0013 | 0.001 | 0.1 | 0.007 | 0.003 | 0.071 | 0 | 0.0019 | 0.0011 | 739 | 1228 | 177 | 1059 | 929 | 3.5 | 1693.9 | 29.57 | 35.617 | 258 | 55 | 2.5 | 16465 | 0.8 | 83 | 129 | 131 | 277 | 46.5
0.0013 | 0.001 | 0.1 | 0.007 | 0.003 | 0.071 | 0 | 0.0019 | 0.0011 | 739 | 1228 | 177 | 1059 | 929 | 3.5 | 1693.9 | 29.57 | 35.617 | 258 | 55 | 2.5 | 16465 | 0.8 | 83 | 129 | 131 | 277 | 47
0.024 | 0 | 0.19 | 0.011 | 0.011 | 0 | 0 | 0 | 0.001 | 705 | 1222 | 166 | 1034 | 894 | 3.8 | 1434.1 | 30.449 | 29.551 | 187 | 59 | 3 | 12602 | 1.6 | 85 | 194 | 181 | 313 | 43.5
0.024 | 0 | 0.19 | 0.011 | 0.011 | 0 | 0 | 0 | 0.001 | 705 | 1222 | 166 | 1034 | 894 | 3.8 | 1434.1 | 30.449 | 29.551 | 187 | 59 | 3 | 12602 | 1.6 | 85 | 194 | 181 | 313 | 43.5
0.024 | 0 | 0.19 | 0.011 | 0.011 | 0 | 0 | 0 | 0.001 | 705 | 1222 | 166 | 1034 | 894 | 3.8 | 1434.1 | 30.449 | 29.551 | 187 | 59 | 3 | 12602 | 1.6 | 85 | 194 | 181 | 313 | 43.5
0.055 | 0.06 | 1.43 | 0.011 | 0.006 | 0.027 | 0 | 0 | 0.0029 | 620 | 1222 | 137 | 1052 | 875 | 3.753 | 1238.7 | 21.63 | 24.143 | 232 | 59 | 3 | 16501 | 0.6 | 84 | 150 | 316 | 533 | 29.5
0.055 | 0.06 | 1.43 | 0.011 | 0.006 | 0.027 | 0 | 0 | 0.0029 | 620 | 1222 | 137 | 1052 | 875 | 3.753 | 1238.7 | 21.63 | 24.143 | 232 | 59 | 3 | 16501 | 0.6 | 84 | 150 | 309 | 519 | 30
0.121 | 0.38 | 1.79 | 0.031 | 0.004 | 0.003 | 0.021 | 0.0016 | 0.0053 | 553 | 1213 | 183 | 1040 | 868 | 4 | 1062.3 | 16.38 | 16.65 | 215 | 100 | 3 | 14094 | 0.3 | 84 | 111 | 466 | 812 | 23.5
0.121 | 0.38 | 1.79 | 0.031 | 0.004 | 0.003 | 0.021 | 0.0016 | 0.0053 | 553 | 1213 | 183 | 1040 | 868 | 4 | 1062.3 | 16.38 | 16.65 | 215 | 100 | 3 | 14094 | 0.3 | 84 | 111 | 467 | 814 | 22.5
0.067 | 0.25 | 1.84 | 0.012 | 0.006 | 0.017 | 0.023 | 0.001 | 0.0047 | 552 | 1203 | 150 | 1041 | 859 | 3.399 | 1223.1 | 19.81 | 19.74 | 207 | 92 | 3 | 14983 | 0.6 | 83 | 140 | 367 | 618 | 27
0.067 | 0.25 | 1.84 | 0.012 | 0.006 | 0.017 | 0.023 | 0.001 | 0.0047 | 552 | 1203 | 150 | 1041 | 859 | 3.399 | 1223.1 | 19.81 | 19.74 | 207 | 92 | 3 | 14983 | 0.6 | 83 | 140 | 368 | 619 | 27
0.0012 | 0.001 | 0.07 | 0.005 | 0.006 | 0.079 | 0.001 | 0.0015 | 0.0015 | 717 | 1219 | 167 | 1044 | 902 | 3.501 | 1562.6 | 27.37 | 0 | 0 | 0 | 3 | 15331 | 1.8 | 0 | 0 | 138 | 288 | 46.5
0.0012 | 0.001 | 0.07 | 0.005 | 0.006 | 0.079 | 0.001 | 0.0015 | 0.0015 | 717 | 1219 | 167 | 1044 | 902 | 3.501 | 1562.6 | 27.37 | 0 | 0 | 0 | 3 | 15331 | 1.8 | 0 | 0 | 138 | 288 | 46.5
0.07 | 0.24 | 1.86 | 0.014 | 0.002 | 0.018 | 0.02 | 0.003 | 0.0047 | 547 | 1229 | 205 | 1020 | 883 | 3.401 | 1204.2 | 20.26 | 20.895 | 200 | 91 | 3 | 15854 | 0.6 | 84 | 192 | 392 | 611 | 28.5
0.07 | 0.24 | 1.86 | 0.014 | 0.002 | 0.018 | 0.02 | 0.003 | 0.0047 | 547 | 1229 | 205 | 1020 | 883 | 3.401 | 1204.2 | 20.26 | 20.895 | 200 | 91 | 3 | 15854 | 0.6 | 84 | 192 | 364 | 590 | 29
0.072 | 0.24 | 1.85 | 0.013 | 0.006 | 0.016 | 0.027 | 0.0012 | 0.006 | 528 | 1222 | 159 | 1016 | 855 | 3.799 | 1671.6 | 23.86 | 19.911 | 281 | 100 | 3 | 21911 | 0.4 | 83 | 133 | 357 | 630 | 27
0.072 | 0.24 | 1.85 | 0.013 | 0.006 | 0.016 | 0.027 | 0.0012 | 0.006 | 528 | 1224 | 155 | 1016 | 855 | 3.799 | 1671.6 | 23.86 | 19.911 | 281 | 100 | 3 | 21911 | 0.4 | 83 | 133 | 357 | 630 | 27
0.072 | 0.24 | 1.85 | 0.013 | 0.006 | 0.016 | 0.027 | 0.0012 | 0.006 | 528 | 1222 | 159 | 1016 | 855 | 3.799 | 1671.6 | 23.86 | 19.911 | 281 | 100 | 3 | 21911 | 0.4 | 83 | 133 | 361 | 634 | 24.5
0.072 | 0.24 | 1.85 | 0.013 | 0.006 | 0.016 | 0.027 | 0.0012 | 0.006 | 528 | 1224 | 155 | 1016 | 855 | 3.799 | 1671.6 | 23.86 | 19.911 | 281 | 100 | 3 | 21911 | 0.4 | 83 | 133 | 361 | 634 | 24.5
0.072 | 0.24 | 1.85 | 0.013 | 0.006 | 0.016 | 0.027 | 0.0012 | 0.006 | 528 | 1222 | 159 | 1016 | 855 | 3.799 | 1671.6 | 23.86 | 19.911 | 281 | 100 | 3 | 21911 | 0.4 | 83 | 133 | 358 | 631 | 26
0.072 | 0.24 | 1.85 | 0.013 | 0.006 | 0.016 | 0.027 | 0.0012 | 0.006 | 528 | 1224 | 155 | 1016 | 855 | 3.799 | 1671.6 | 23.86 | 19.911 | 281 | 100 | 3 | 21911 | 0.4 | 83 | 133 | 358 | 631 | 26
0.0018 | 0 | 0.12 | 0.008 | 0.007 | 0.072 | 0 | 0.0027 | 0.002 | 750 | 1209 | 190 | 1069 | 914 | 4.002 | 1633.9 | 24.07 | 37.907 | 291 | 62 | 3 | 15999 | 0.8 | 83 | 148 | 152 | 291 | 47
0.0018 | 0 | 0.12 | 0.008 | 0.007 | 0.072 | 0 | 0.0027 | 0.002 | 750 | 1209 | 190 | 1069 | 914 | 4.002 | 1633.9 | 24.07 | 37.907 | 291 | 62 | 3 | 15999 | 0.8 | 83 | 148 | 152 | 291 | 45.5
0.022 | 0 | 0.18 | 0.009 | 0.012 | 0 | 0.001 | 0 | 0.0024 | 719 | 1184 | 185 | 1027 | 897 | 4.497 | 1539.4 | 23.3 | 29.12 | 213 | 77 | 3 | 14749 | 1.6 | 83 | 157 | 222 | 331 | 44.5
0.169 | 0.041 | 0.77 | 0.009 | 0.01 | 0.0042 | 0.0013 | 0 | 0 | 645 | 1231 | 165 | 1010 | 862 | 4.299 | 1442.7 | 28.94 | 22.047 | 264 | 89 | 3 | 16489 | 1 | 87 | 175 | 336 | 502 | 34
0.022 | 0 | 0.18 | 0.009 | 0.012 | 0 | 0.001 | 0 | 0.0024 | 719 | 1184 | 185 | 1027 | 897 | 4.497 | 1539.4 | 23.3 | 29.12 | 213 | 77 | 3 | 14749 | 1.6 | 83 | 157 | 222 | 331 | 44.5
0.169 | 0.041 | 0.77 | 0.009 | 0.01 | 0.0042 | 0.0013 | 0 | 0 | 645 | 1231 | 165 | 1010 | 862 | 4.299 | 1442.7 | 28.94 | 22.047 | 264 | 89 | 3 | 16489 | 1 | 87 | 175 | 332 | 490 | 34.5
0.169 | 0.041 | 0.77 | 0.009 | 0.01 | 0.0042 | 0.0013 | 0 | 0 | 645 | 1231 | 165 | 1010 | 862 | 4.299 | 1442.7 | 28.94 | 22.047 | 264 | 89 | 3 | 16489 | 1 | 87 | 175 | 353 | 498 | 31
0.02 | 0 | 0.21 | 0.018 | 0.014 | 0 | 0.003 | 0 | 0.0014 | 707 | 1208 | 150 | 1026 | 892 | 3.498 | 1383.1 | 26.61 | 35.53 | 218 | 50 | 3 | 12133 | 1.6 | 83 | 129 | 181 | 325 | 40
0.02 | 0 | 0.21 | 0.018 | 0.014 | 0 | 0.003 | 0 | 0.0014 | 707 | 1208 | 150 | 1026 | 892 | 3.498 | 1383.1 | 26.61 | 35.53 | 218 | 50 | 3 | 12133 | 1.6 | 83 | 129 | 181 | 325 | 40
0.02 | 0 | 0.21 | 0.018 | 0.014 | 0 | 0.003 | 0 | 0.0014 | 707 | 1208 | 150 | 1026 | 892 | 3.498 | 1383.1 | 26.61 | 35.53 | 218 | 50 | 3 | 12133 | 1.6 | 83 | 129 | 181 | 325 | 40
0.068 | 0.2 | 0.99 | 0.015 | 0.002 | 0.033 | 0.038 | 0 | 0.0037 | 597 | 1183 | 177 | 984 | 882 | 4.5 | 1162.1 | 19.59 | 12.141 | 269 | 100 | 3 | 13085 | 0.3 | 86 | 141 | 393 | 507 | 28
0.068 | 0.2 | 0.99 | 0.015 | 0.002 | 0.033 | 0.038 | 0 | 0.0037 | 597 | 1183 | 177 | 984 | 882 | 4.5 | 1162.1 | 19.59 | 12.141 | 269 | 100 | 3 | 13085 | 0.3 | 86 | 141 | 446 | 555 | 23
0.026 | 0 | 0.22 | 0.019 | 0.009 | 0 | 0.0018 | 0 | 0.0018 | 711 | 1226 | 179 | 1030 | 900 | 4.501 | 1433.7 | 25.84 | 32.331 | 211 | 71 | 3 | 13099 | 1.6 | 83 | 97 | 204 | 322 | 43
0.026 | 0 | 0.22 | 0.019 | 0.009 | 0 | 0.0018 | 0 | 0.0018 | 711 | 1226 | 179 | 1030 | 900 | 4.501 | 1433.7 | 25.84 | 32.331 | 211 | 71 | 3 | 13099 | 1.6 | 83 | 97 | 204 | 322 | 43
0.026 | 0 | 0.22 | 0.019 | 0.009 | 0 | 0.0018 | 0 | 0.0018 | 711 | 1226 | 179 | 1030 | 900 | 4.501 | 1433.7 | 25.84 | 32.331 | 211 | 71 | 3 | 13099 | 1.6 | 83 | 97 | 204 | 322 | 43
0.058 | 0.066 | 1.4 | 0.012 | 0.004 | 0.028 | 0 | 0 | 0.0037 | 620 | 1203 | 188 | 1049 | 872 | 4.201 | 1215 | 23.89 | 16.286 | 248 | 100 | 3 | 12048 | 0.4 | 85 | 136 | 298 | 471 | 30.5
0.018 | 0 | 0.19 | 0.012 | 0.01 | 0 | 0.002 | 0 | 0.0015 | 713 | 1196 | 157 | 1024 | 904 | 6 | 1282.9 | 22.38 | 20.387 | 238 | 96 | 3 | 10603 | 1.2 | 82 | 135 | 218 | 321 | 41.5
0.058 | 0.066 | 1.4 | 0.012 | 0.004 | 0.028 | 0 | 0 | 0.0037 | 620 | 1203 | 188 | 1049 | 872 | 4.201 | 1215 | 23.89 | 16.286 | 248 | 100 | 3 | 12048 | 0.4 | 85 | 136 | 298 | 471 | 31
0.018 | 0 | 0.19 | 0.012 | 0.01 | 0 | 0.002 | 0 | 0.0015 | 713 | 1196 | 157 | 1024 | 904 | 6 | 1282.9 | 22.38 | 20.387 | 238 | 96 | 3 | 10603 | 1.2 | 82 | 135 | 218 | 321 | 41.5
0.026 | 0 | 0.23 | 0.013 | 0.008 | 0 | 0.0025 | 0 | 0.0018 | 705 | 1213 | 167 | 1024 | 896 | 4.801 | 1431.5 | 25.41 | 26.216 | 205 | 96 | 3 | 12949 | 1.6 | 83 | 183 | 207 | 316 | 41.5
0.026 | 0 | 0.23 | 0.013 | 0.008 | 0 | 0.0025 | 0 | 0.0018 | 705 | 1213 | 167 | 1024 | 896 | 4.801 | 1431.5 | 25.41 | 26.216 | 205 | 96 | 3 | 12949 | 1.6 | 83 | 183 | 207 | 316 | 41.5
0.083 | 0.71 | 1.75 | 0.015 | 0.007 | 0.01 | 0.008 | 0.0011 | 0.0051 | 581 | 1198 | 166 | 1018 | 875 | 4.501 | 1163.8 | 22.71 | 13.218 | 247 | 100 | 3 | 13697 | 0.3 | 83 | 134 | 403 | 644 | 27
0.083 | 0.71 | 1.75 | 0.015 | 0.007 | 0.01 | 0.008 | 0.0011 | 0.0051 | 581 | 1203 | 237 | 1018 | 875 | 4.501 | 1163.8 | 22.71 | 13.218 | 247 | 100 | 3 | 13697 | 0.3 | 83 | 134 | 403 | 644 | 27
0.083 | 0.71 | 1.75 | 0.015 | 0.007 | 0.01 | 0.008 | 0.0011 | 0.0051 | 581 | 1198 | 166 | 1018 | 875 | 4.501 | 1163.8 | 22.71 | 13.218 | 247 | 100 | 3 | 13697 | 0.3 | 83 | 134 | 403 | 644 | 27
0.083 | 0.71 | 1.75 | 0.015 | 0.007 | 0.01 | 0.008 | 0.0011 | 0.0051 | 581 | 1203 | 237 | 1018 | 875 | 4.501 | 1163.8 | 22.71 | 13.218 | 247 | 100 | 3 | 13697 | 0.3 | 83 | 134 | 403 | 644 | 27
0.083 | 0.71 | 1.75 | 0.015 | 0.007 | 0.01 | 0.008 | 0.0011 | 0.0051 | 581 | 1198 | 166 | 1018 | 875 | 4.501 | 1163.8 | 22.71 | 13.218 | 247 | 100 | 3 | 13697 | 0.3 | 83 | 134 | 399 | 653 | 27
0.083 | 0.71 | 1.75 | 0.015 | 0.007 | 0.01 | 0.008 | 0.0011 | 0.0051 | 581 | 1203 | 237 | 1018 | 875 | 4.501 | 1163.8 | 22.71 | 13.218 | 247 | 100 | 3 | 13697 | 0.3 | 83 | 134 | 399 | 653 | 27
0.083 | 0.71 | 1.75 | 0.015 | 0.007 | 0.01 | 0.008 | 0.0011 | 0.0051 | 581 | 1198 | 166 | 1018 | 875 | 4.501 | 1163.8 | 22.71 | 13.218 | 247 | 100 | 3 | 13697 | 0.3 | 83 | 134 | 399 | 653 | 27
0.083 | 0.71 | 1.75 | 0.015 | 0.007 | 0.01 | 0.008 | 0.0011 | 0.0051 | 581 | 1203 | 237 | 1018 | 875 | 4.501 | 1163.8 | 22.71 | 13.218 | 247 | 100 | 3 | 13697 | 0.3 | 83 | 134 | 399 | 653 | 27
0.083 | 0.71 | 1.75 | 0.015 | 0.007 | 0.01 | 0.008 | 0.0011 | 0.0051 | 581 | 1198 | 166 | 1018 | 875 | 4.501 | 1163.8 | 22.71 | 13.218 | 247 | 100 | 3 | 13697 | 0.3 | 83 | 134 | 396 | 653 | 29
0.083 | 0.71 | 1.75 | 0.015 | 0.007 | 0.01 | 0.008 | 0.0011 | 0.0051 | 581 | 1203 | 237 | 1018 | 875 | 4.501 | 1163.8 | 22.71 | 13.218 | 247 | 100 | 3 | 13697 | 0.3 | 83 | 134 | 396 | 653 | 29
0.083 | 0.71 | 1.75 | 0.015 | 0.007 | 0.01 | 0.008 | 0.0011 | 0.0051 | 581 | 1198 | 166 | 1018 | 875 | 4.501 | 1163.8 | 22.71 | 13.218 | 247 | 100 | 3 | 13697 | 0.3 | 83 | 134 | 396 | 653 | 29
0.083 | 0.71 | 1.75 | 0.015 | 0.007 | 0.01 | 0.008 | 0.0011 | 0.0051 | 581 | 1203 | 237 | 1018 | 875 | 4.501 | 1163.8 | 22.71 | 13.218 | 247 | 100 | 3 | 13697 | 0.3 | 83 | 134 | 396 | 653 | 29
0.0021 | 0.003 | 0.19 | 0.01 | 0.006 | 0.07 | 0 | 0.0036 | 0.0022 | 706 | 1208 | 175 | 1020 | 906 | 3.5 | 1537.9 | 29.48 | 40.04 | 214 | 68 | 2.5 | 14363 | 1.8 | 83 | 146 | 158 | 311 | 45
0.027 | 0 | 0.21 | 0.016 | 0.013 | 0 | 0 | 0 | 0.0018 | 714 | 1244 | 212 | 1048 | 901 | 3.5 | 1535.5 | 29.47 | 32.218 | 194 | 56 | 3 | 12679 | 1.6 | 85 | 166 | 245 | 352 | 41
0.027 | 0 | 0.21 | 0.016 | 0.013 | 0 | 0 | 0 | 0.0018 | 714 | 1244 | 212 | 1048 | 901 | 3.5 | 1535.5 | 29.47 | 32.218 | 194 | 56 | 3 | 12679 | 1.6 | 85 | 166 | 245 | 352 | 41
0.0021 | 0.003 | 0.19 | 0.01 | 0.006 | 0.07 | 0 | 0.0036 | 0.0022 | 706 | 1208 | 175 | 1020 | 906 | 3.5 | 1537.9 | 29.48 | 40.04 | 214 | 68 | 2.5 | 14363 | 1.8 | 83 | 146 | 162 | 310 | 45.5
0.0021 | 0.003 | 0.19 | 0.01 | 0.006 | 0.07 | 0 | 0.0036 | 0.0022 | 706 | 1208 | 175 | 1020 | 906 | 3.5 | 1537.9 | 29.48 | 40.04 | 214 | 68 | 2.5 | 14363 | 1.8 | 83 | 146 | 160 | 312 | 43.5
0.053 | 0.069 | 1.41 | 0.01 | 0.003 | 0.024 | 0 | 0 | 0.0043 | 622 | 1198 | 149 | 1034 | 875 | 3.75 | 1242.9 | 23.7 | 23.908 | 232 | 88 | 3 | 13955 | 0.6 | 84 | 136 | 261 | 479 | 33
0.053 | 0.069 | 1.41 | 0.01 | 0.003 | 0.024 | 0 | 0 | 0.0043 | 622 | 1198 | 149 | 1034 | 875 | 3.75 | 1242.9 | 23.7 | 23.908 | 232 | 88 | 3 | 13955 | 0.6 | 84 | 136 | 263 | 476 | 33.5
0.069 | 0.17 | 0.86 | 0.009 | 0.008 | 0.013 | 0.038 | 0 | 0.004 | 614 | 1248 | 170 | 1020 | 877 | 4 | 1672.9 | 28.878 | 22.466 | 290 | 90 | 3 | 19155 | 0.4 | 79 | 124 | 397 | 489 | 28
0.069 | 0.17 | 0.86 | 0.009 | 0.008 | 0.013 | 0.038 | 0 | 0.004 | 614 | 1248 | 170 | 1020 | 877 | 4 | 1672.9 | 28.878 | 22.466 | 290 | 90 | 3 | 19155 | 0.4 | 79 | 124 | 401 | 489 | 29
0.069 | 0.17 | 0.86 | 0.009 | 0.008 | 0.013 | 0.038 | 0 | 0.004 | 614 | 1248 | 170 | 1020 | 877 | 4 | 1672.9 | 28.878 | 22.466 | 290 | 90 | 3 | 19155 | 0.4 | 79 | 124 | 400 | 487 | 28.5
0.07 | 0.18 | 0.82 | 0.013 | 0.003 | 0.011 | 0.036 | 0 | 0.005 | 614 | 1225 | 194 | 1024 | 889 | 4.299 | 1335.7 | 28.55 | 17.096 | 280 | 100 | 3 | 15619 | 0.4 | 85 | 212 | 398 | 502 | 30
0.07 | 0.18 | 0.82 | 0.013 | 0.003 | 0.011 | 0.036 | 0 | 0.005 | 614 | 1225 | 194 | 1024 | 889 | 4.299 | 1335.7 | 28.55 | 17.096 | 280 | 100 | 3 | 15619 | 0.4 | 85 | 212 | 405 | 511 | 28
0.07 | 0.18 | 0.82 | 0.013 | 0.003 | 0.011 | 0.036 | 0 | 0.005 | 614 | 1225 | 194 | 1024 | 889 | 4.299 | 1335.7 | 28.55 | 17.096 | 280 | 100 | 3 | 15619 | 0.4 | 85 | 212 | 412 | 517 | 24.5
0.0011 | 0.001 | 0.18 | 0.006 | 0.004 | 0.075 | 0 | 0.0017 | 0.0015 | 706 | 1224 | 176 | 1031 | 906 | 3.5 | 1472.1 | 29.08 | 38.943 | 201 | 45 | 2.5 | 14187 | 1.8 | 72 | 137 | 146 | 290 | 46.5
0.0011 | 0.001 | 0.18 | 0.006 | 0.004 | 0.075 | 0 | 0.0017 | 0.0015 | 706 | 1224 | 176 | 1031 | 906 | 3.5 | 1472.1 | 29.08 | 38.943 | 201 | 45 | 2.5 | 14187 | 1.8 | 72 | 137 | 150 | 297 | 45
0.0011 | 0.001 | 0.18 | 0.006 | 0.004 | 0.075 | 0 | 0.0017 | 0.0015 | 706 | 1224 | 176 | 1031 | 906 | 3.5 | 1472.1 | 29.08 | 38.943 | 201 | 45 | 2.5 | 14187 | 1.8 | 72 | 137 | 146 | 293 | 46.5
0.001 | 0.001 | 0.08 | 0.01 | 0.006 | 0.071 | 0 | 0.0022 | 0.0022 | 736 | 1220 | 159 | 1044 | 904 | 3.502 | 1271.9 | 20.6 | 38.7 | 180 | 40 | 3 | 11750 | 1.8 | 86 | 161 | 137 | 281 | 47.5
0.001 | 0.001 | 0.08 | 0.01 | 0.006 | 0.071 | 0 | 0.0022 | 0.0022 | 736 | 1220 | 159 | 1044 | 904 | 3.502 | 1271.9 | 20.6 | 38.7 | 180 | 40 | 3 | 11750 | 1.8 | 86 | 161 | 132 | 279 | 48
0.001 | 0 | 0.12 | 0.011 | 0.009 | 0.035 | 0.02 | 0 | 0.0014 | 738 | 1232 | 192 | 1062 | 903 | 3.497 | 1670.7 | 31.43 | 34.43 | 218 | 52 | 3 | 14211 | 0.8 | 84 | 123 | 146 | 297 | 52
0.078 | 0.25 | 1.86 | 0.016 | 0.004 | 0.021 | 0.025 | 0.0016 | 0.0052 | 584 | 1200 | 183 | 1036 | 869 | 4 | 1175 | 19.53 | 15.157 | 222 | 100 | 3 | 13383 | 0.4 | 84 | 155 | 382 | 608 | 26.5
0.078 | 0.25 | 1.86 | 0.016 | 0.004 | 0.021 | 0.025 | 0.0016 | 0.0052 | 584 | 1200 | 183 | 1036 | 869 | 4 | 1175 | 19.53 | 15.157 | 222 | 100 | 3 | 13383 | 0.4 | 84 | 155 | 380 | 610 | 27
0.001 | 0 | 0.12 | 0.011 | 0.009 | 0.035 | 0.02 | 0 | 0.0014 | 738 | 1232 | 192 | 1062 | 903 | 3.497 | 1670.7 | 31.43 | 34.43 | 218 | 52 | 3 | 14211 | 0.8 | 84 | 123 | 145 | 299 | 51
0.001 | 0 | 0.12 | 0.011 | 0.009 | 0.035 | 0.02 | 0 | 0.0014 | 738 | 1232 | 192 | 1062 | 903 | 3.497 | 1670.7 | 31.43 | 34.43 | 218 | 52 | 3 | 14211 | 0.8 | 84 | 123 | 146 | 297 | 52
0.075 | 0.23 | 1.33 | 0.014 | 0.002 | 0.033 | 0.04 | 0 | 0.0053 | 592 | 1212 | 182 | 1020 | 881 | 3.4 | 1198 | 19.32 | 18.758 | 194 | 92 | 3 | 14519 | 0.6 | 84 | 183 | 466 | 605 | 19
0.075 | 0.23 | 1.33 | 0.014 | 0.002 | 0.033 | 0.04 | 0 | 0.0053 | 592 | 1212 | 182 | 1020 | 881 | 3.4 | 1198 | 19.32 | 18.758 | 194 | 92 | 3 | 14519 | 0.6 | 84 | 183 | 463 | 606 | 18
0.055 | 0.076 | 1.41 | 0.012 | 0.003 | 0.025 | 0 | 0 | 0.0038 | 620 | 1254 | 181 | 1042 | 875 | 3.1 | 1571.3 | 26.88 | 24.563 | 243 | 99 | 3 | 17165 | 0.8 | 83 | 184 | 279 | 500 | 30.5
0.055 | 0.076 | 1.41 | 0.012 | 0.003 | 0.025 | 0 | 0 | 0.0038 | 620 | 1254 | 181 | 1042 | 875 | 3.1 | 1571.3 | 26.88 | 24.563 | 243 | 99 | 3 | 17165 | 0.8 | 83 | 184 | 280 | 498 | 31
0.055 | 0.076 | 1.41 | 0.012 | 0.003 | 0.025 | 0 | 0 | 0.0038 | 620 | 1254 | 181 | 1042 | 875 | 3.1 | 1571.3 | 26.88 | 24.563 | 243 | 99 | 3 | 17165 | 0.8 | 83 | 184 | 279 | 498 | 32
0.0011 | 0.002 | 0.18 | 0.007 | 0.006 | 0.076 | 0 | 0.0019 | 0.0017 | 711 | 1223 | 173 | 1027 | 909 | 3.501 | 1362.1 | 29.48 | 38.969 | 183 | 41 | 3 | 12771 | 1.8 | 83 | 142 | 166 | 313 | 49
0.0011 | 0.002 | 0.18 | 0.007 | 0.006 | 0.076 | 0 | 0.0019 | 0.0017 | 711 | 1223 | 173 | 1027 | 909 | 3.501 | 1362.1 | 29.48 | 38.969 | 183 | 41 | 3 | 12771 | 1.8 | 83 | 142 | 156 | 303 | 46
0.0011 | 0.002 | 0.18 | 0.007 | 0.006 | 0.076 | 0 | 0.0019 | 0.0017 | 711 | 1223 | 173 | 1027 | 909 | 3.501 | 1362.1 | 29.48 | 38.969 | 183 | 41 | 3 | 12771 | 1.8 | 83 | 142 | 154 | 299 | 47.5
0.081 | 0.23 | 1.85 | 0.014 | 0.008 | 0.02 | 0.023 | 0.0017 | 0.0079 | 544 | 1227 | 196 | 1031 | 870 | 3.801 | 1361.6 | 20.62 | 22.327 | 244 | 100 | 3 | 19992 | 0.4 | 84 | 110 | 376 | 611 | 25.5
0.074 | 0.26 | 1.88 | 0.01 | 0.005 | 0.021 | 0.026 | 0.0014 | 0.0041 | 549 | 1197 | 186 | 1045 | 870 | 4.501 | 1179 | 21.7 | 13.536 | 247 | 100 | 3 | 14218 | 0.3 | 83 | 132 | 422 | 649 | 21.5
0.081 | 0.23 | 1.85 | 0.014 | 0.008 | 0.02 | 0.023 | 0.0017 | 0.0079 | 544 | 1227 | 196 | 1031 | 870 | 3.801 | 1361.6 | 20.62 | 22.327 | 244 | 100 | 3 | 19992 | 0.4 | 84 | 110 | 384 | 610 | 25.5
0.074 | 0.26 | 1.88 | 0.01 | 0.005 | 0.021 | 0.026 | 0.0014 | 0.0041 | 549 | 1197 | 186 | 1045 | 870 | 4.501 | 1179 | 21.7 | 13.536 | 247 | 100 | 3 | 14218 | 0.3 | 83 | 132 | 407 | 637 | 23
0.0009 | 0.001 | 0.08 | 0.007 | 0.005 | 0.072 | 0 | 0.0022 | 0.0016 | 742 | 1217 | 161 | 1049 | 937 | 3.5 | 1512.2 | 27.96 | 39.185 | 207 | 43 | 2.5 | 14711 | 1.8 | 83 | 137 | 134 | 277 | 48
0.0009 | 0.001 | 0.08 | 0.007 | 0.005 | 0.072 | 0 | 0.0022 | 0.0016 | 742 | 1217 | 161 | 1049 | 937 | 3.5 | 1512.2 | 27.96 | 39.185 | 207 | 43 | 2.5 | 14711 | 1.8 | 83 | 137 | 133 | 277 | 47
0.069 | 0.24 | 1.86 | 0.012 | 0.003 | 0.022 | 0.024 | 0.0015 | 0.0036 | 534 | 1209 | 153 | 1040 | 864 | 3.4 | 1328 | 19.9 | 20.961 | 226 | 99 | 3 | 16500 | 0.6 | 84 | 179 | 347 | 654 | 25
0.069 | 0.24 | 1.86 | 0.012 | 0.003 | 0.022 | 0.024 | 0.0015 | 0.0036 | 534 | 1209 | 153 | 1040 | 864 | 3.4 | 1328 | 19.9 | 20.961 | 226 | 99 | 3 | 16500 | 0.6 | 84 | 179 | 343 | 600 | 27.5
0.07 | 0.26 | 1.86 | 0.015 | 0.007 | 0.021 | 0.025 | 0.0019 | 0.0051 | 544 | 1205 | 222 | 1019 | 855 | 4.501 | 1285 | 26.48 | 13.189 | 295 | 101 | 3 | 13704 | 0.3 | 84 | 159 | 414 | 643 | 22.5
0.07 | 0.26 | 1.86 | 0.015 | 0.007 | 0.021 | 0.025 | 0.0019 | 0.0051 | 544 | 1205 | 222 | 1019 | 855 | 4.501 | 1285 | 26.48 | 13.189 | 295 | 101 | 3 | 13704 | 0.3 | 84 | 159 | 410 | 639 | 24
0.07 | 0.26 | 1.86 | 0.015 | 0.007 | 0.021 | 0.025 | 0.0019 | 0.0051 | 544 | 1205 | 222 | 1019 | 855 | 4.501 | 1285 | 26.48 | 13.189 | 295 | 101 | 3 | 13704 | 0.3 | 84 | 159 | 411 | 640 | 23.5
0.019 | 0 | 0.2 | 0.005 | 0.004 | 0 | 0.0012 | 0 | 0.0021 | 720 | 1203 | 191 | 1019 | 893 | 4.499 | 1287 | 19.63 | 25.132 | 173 | 83 | 3 | 10710 | 1.6 | 82 | 130 | 199 | 317 | 39
0.019 | 0 | 0.2 | 0.005 | 0.004 | 0 | 0.0012 | 0 | 0.0021 | 720 | 1203 | 191 | 1019 | 893 | 4.499 | 1287 | 19.63 | 25.132 | 173 | 83 | 3 | 10710 | 1.6 | 82 | 130 | 199 | 317 | 39
0.019 | 0 | 0.2 | 0.005 | 0.004 | 0 | 0.0012 | 0 | 0.0021 | 720 | 1203 | 191 | 1019 | 893 | 4.499 | 1287 | 19.63 | 25.132 | 173 | 83 | 3 | 10710 | 1.6 | 82 | 130 | 199 | 317 | 39
0.0014 | 0 | 0.12 | 0.01 | 0.005 | 0.0731 | 0 | 0.0016 | 0.0015 | 724 | 1211 | 156 | 1044 | 907 | 4.001 | 1284.2 | 26.38 | 36.868 | 202 | 45 | 3 | 12479 | 1.8 | 83 | 189 | 156 | 295 | 44.5
0.0019 | 0.002 | 0.16 | 0.014 | 0.005 | 0.068 | 0 | 0.0013 | 0.0018 | 715 | 1209 | 195 | 1058 | 909 | 3.5 | 1312.5 | 20.38 | 38.652 | 188 | 58 | 2.5 | 12300 | 1.8 | 85 | 117 | 165 | 308 | 44
0.0019 | 0.002 | 0.16 | 0.014 | 0.005 | 0.068 | 0 | 0.0013 | 0.0018 | 715 | 1209 | 195 | 1058 | 909 | 3.5 | 1312.5 | 20.38 | 38.652 | 188 | 58 | 2.5 | 12300 | 1.8 | 85 | 117 | 167 | 311 | 43.5
0.0014 | 0 | 0.12 | 0.01 | 0.005 | 0.0731 | 0 | 0.0016 | 0.0015 | 724 | 1211 | 156 | 1044 | 907 | 4.001 | 1284.2 | 26.38 | 36.868 | 202 | 45 | 3 | 12479 | 1.8 | 83 | 189 | 156 | 295 | 44.5
0.071 | 0.26 | 1.87 | 0.015 | 0.004 | 0.017 | 0.024 | 0.0011 | 0.0036 | 555 | 1210 | 165 | 1011 | 862 | 3.799 | 1386.9 | 27.71 | 18.686 | 272 | 100 | 3 | 19806 | 0.4 | 81 | 174 | 365 | 649 | 24
0.071 | 0.26 | 1.87 | 0.015 | 0.004 | 0.017 | 0.024 | 0.0011 | 0.0036 | 555 | 1210 | 165 | 1011 | 862 | 3.799 | 1386.9 | 27.71 | 18.686 | 272 | 100 | 3 | 19806 | 0.4 | 81 | 174 | 365 | 646 | 24
0.0012 | 0.001 | 0.08 | 0.012 | 0.005 | 0.066 | 0 | 0.0024 | 0.0017 | 740 | 1224 | 202 | 1042 | 931 | 3.5 | 1440.7 | 28.43 | 38.06 | 209 | 57 | 3 | 14361 | 1.8 | 84 | 153 | 131 | 279 | 43
0.0014 | 0 | 0.13 | 0.011 | 0.007 | 0.0667 | 0 | 0.0026 | 0.0022 | 721 | 1185 | 160 | 1005 | 904 | 3.499 | 1237.8 | 28.48 | 30.527 | 170 | 35 | 3 | 10313 | 1.8 | 84 | 182 | 148 | 297 | 43.5
0.0012 | 0.001 | 0.08 | 0.012 | 0.005 | 0.066 | 0 | 0.0024 | 0.0017 | 740 | 1224 | 202 | 1042 | 931 | 3.5 | 1440.7 | 28.43 | 38.06 | 209 | 57 | 3 | 14361 | 1.8 | 84 | 153 | 135 | 281 | 44
0.0014 | 0 | 0.13 | 0.011 | 0.007 | 0.0667 | 0 | 0.0026 | 0.0022 | 721 | 1185 | 160 | 1005 | 904 | 3.499 | 1237.8 | 28.48 | 30.527 | 170 | 35 | 3 | 10313 | 1.8 | 84 | 182 | 148 | 297 | 43.5
0.0012 | 0.001 | 0.08 | 0.012 | 0.005 | 0.066 | 0 | 0.0024 | 0.0017 | 740 | 1224 | 202 | 1042 | 931 | 3.5 | 1440.7 | 28.43 | 38.06 | 209 | 57 | 3 | 14361 | 1.8 | 84 | 153 | 135 | 280 | 44
0.0014 | 0 | 0.13 | 0.011 | 0.007 | 0.0667 | 0 | 0.0026 | 0.0022 | 721 | 1185 | 160 | 1005 | 904 | 3.499 | 1237.8 | 28.48 | 30.527 | 170 | 35 | 3 | 10313 | 1.8 | 84 | 182 | 148 | 297 | 43.5
0.001 | 0.001 | 0.09 | 0.006 | 0.005 | 0.078 | 0.001 | 0.0021 | 0.0018 | 744 | 1228 | 162 | 1058 | 910 | 3.5 | 1556.3 | 27.299 | 38.471 | 212 | 44 | 2.5 | 14781 | 1.8 | 84 | 151 | 143 | 294 | 48
0.001 | 0.001 | 0.09 | 0.006 | 0.005 | 0.078 | 0.001 | 0.0021 | 0.0018 | 744 | 1228 | 162 | 1058 | 910 | 3.5 | 1556.3 | 27.299 | 38.471 | 212 | 44 | 2.5 | 14781 | 1.8 | 84 | 151 | 140 | 294 | 47.5
0.001 | 0.001 | 0.12 | 0.006 | 0.004 | 0.072 | 0 | 0.0025 | 0.0009 | 739 | 1219 | 187 | 1053 | 905 | 3.5 | 1482.5 | 27.37 | 40.069 | 233 | 55 | 2.5 | 15313 | 1.8 | 84 | 68 | 141 | 299 | 46.5
0.076 | 0.21 | 1.88 | 0.009 | 0.01 | 0.016 | 0.023 | 0.0022 | 0.0022 | 539 | 1214 | 187 | 1032 | 844 | 3.8 | 1381.5 | 21.24 | 19.883 | 253 | 100 | 3 | 17660 | 0.4 | 83 | 151 | 352 | 615 | 27.5
0.076 | 0.21 | 1.88 | 0.009 | 0.01 | 0.016 | 0.023 | 0.0022 | 0.0022 | 539 | 1214 | 187 | 1032 | 844 | 3.8 | 1381.5 | 21.24 | 19.883 | 253 | 100 | 3 | 17660 | 0.4 | 83 | 151 | 352 | 614 | 27.5
0.076 | 0.21 | 1.88 | 0.009 | 0.01 | 0.016 | 0.023 | 0.0022 | 0.0022 | 539 | 1214 | 187 | 1032 | 844 | 3.8 | 1381.5 | 21.24 | 19.883 | 253 | 100 | 3 | 17660 | 0.4 | 83 | 151 | 351 | 614 | 28
0.024 | 0 | 0.2 | 0.011 | 0.009 | 0 | 0.0014 | 0 | 0.0017 | 712 | 1201 | 161 | 1024 | 900 | 3.5 | 1536.7 | 25.68 | 31.331 | 238 | 56 | 3 | 12912 | 1.6 | 83 | 144 | 195 | 322 | 42
0.024 | 0 | 0.2 | 0.011 | 0.009 | 0 | 0.0014 | 0 | 0.0017 | 712 | 1201 | 161 | 1024 | 900 | 3.5 | 1536.7 | 25.68 | 31.331 | 238 | 56 | 3 | 12912 | 1.6 | 83 | 144 | 195 | 322 | 42
0.017 | 0 | 0.2 | 0.009 | 0.006 | 0 | 0.0024 | 0 | 0.002 | 713 | 1198 | 163 | 1026 | 906 | 3.8 | 1282.7 | 22.9 | 27.778 | 168 | 53 | 3 | 10829 | 1.6 | 84 | 204 | 225 | 335 | 41
0.017 | 0 | 0.2 | 0.009 | 0.006 | 0 | 0.0024 | 0 | 0.002 | 713 | 1198 | 163 | 1026 | 906 | 3.8 | 1282.7 | 22.9 | 27.778 | 168 | 53 | 3 | 10829 | 1.6 | 84 | 204 | 225 | 335 | 41
0.068 | 0.24 | 1.88 | 0.01 | 0.005 | 0.018 | 0.022 | 0.0012 | 0.0048 | 535 | 1214 | 178 | 1033 | 862 | 3.799 | 1396 | 27.379 | 14.582 | 253 | 100 | 3 | 16499 | 0.4 | 81 | 190 | 366 | 604 | 26
0.068 | 0.24 | 1.88 | 0.01 | 0.005 | 0.018 | 0.022 | 0.0012 | 0.0048 | 535 | 1214 | 178 | 1033 | 862 | 3.799 | 1396 | 27.379 | 14.582 | 253 | 100 | 3 | 16499 | 0.4 | 81 | 190 | 366 | 604 | 28.5
0.068 | 0.24 | 1.88 | 0.01 | 0.005 | 0.018 | 0.022 | 0.0012 | 0.0048 | 535 | 1214 | 178 | 1033 | 862 | 3.799 | 1396 | 27.379 | 14.582 | 253 | 100 | 3 | 16499 | 0.4 | 81 | 190 | 365 | 603 | 26.5
0.068 | 0.24 | 1.85 | 0.015 | 0.004 | 0.018 | 0.025 | 0.0018 | 0.0042 | 534 | 1234 | 167 | 1025 | 869 | 3.4 | 1085.9 | 19.65 | 21.098 | 183 | 77 | 3 | 14523 | 0.6 | 85 | 182 | 361 | 628 | 25
0.068 | 0.24 | 1.85 | 0.015 | 0.004 | 0.018 | 0.025 | 0.0018 | 0.0042 | 534 | 1234 | 167 | 1025 | 869 | 3.4 | 1085.9 | 19.65 | 21.098 | 183 | 77 | 3 | 14523 | 0.6 | 85 | 182 | 364 | 623 | 25.5
0.068 | 0.24 | 1.85 | 0.015 | 0.004 | 0.018 | 0.025 | 0.0018 | 0.0042 | 534 | 1234 | 167 | 1025 | 869 | 3.4 | 1085.9 | 19.65 | 21.098 | 183 | 77 | 3 | 14523 | 0.6 | 85 | 182 | 365 | 630 | 25
0.0018 | 0.001 | 0.08 | 0.011 | 0.006 | 0.068 | 0 | 0.0024 | 0.0017 | 741 | 1211 | 192 | 1060 | 927 | 3.5 | 1393.2 | 25.4 | 35.824 | 201 | 44 | 3 | 12914 | 1.8 | 85 | 138 | 137 | 288 | 45.5
0.0018 | 0.001 | 0.08 | 0.011 | 0.006 | 0.068 | 0 | 0.0024 | 0.0017 | 741 | 1211 | 192 | 1060 | 927 | 3.5 | 1393.2 | 25.4 | 35.824 | 201 | 44 | 3 | 12914 | 1.8 | 85 | 138 | 136 | 285 | 50.5
0.0012 | 0.001 | 0.08 | 0.012 | 0.006 | 0.071 | 0.001 | 0.0034 | 0.0015 | 743 | 1212 | 191 | 1044 | 907 | 3.5 | 1308 | 28.86 | 37.743 | 189 | 51 | 3 | 10733 | 1.8 | 82 | 199 | 138 | 283 | 49
0.0012 | 0.001 | 0.08 | 0.012 | 0.006 | 0.071 | 0.001 | 0.0034 | 0.0015 | 743 | 1212 | 191 | 1044 | 907 | 3.5 | 1308 | 28.86 | 37.743 | 189 | 51 | 3 | 10733 | 1.8 | 82 | 199 | 139 | 285 | 47
0.0018 | 0.001 | 0.08 | 0.011 | 0.006 | 0.068 | 0 | 0.0024 | 0.0017 | 741 | 1211 | 192 | 1060 | 927 | 3.5 | 1393.2 | 25.4 | 35.824 | 201 | 44 | 3 | 12914 | 1.8 | 85 | 138 | 135 | 287 | 46
0.0012 | 0.001 | 0.08 | 0.012 | 0.006 | 0.071 | 0.001 | 0.0034 | 0.0015 | 743 | 1212 | 191 | 1044 | 907 | 3.5 | 1308 | 28.86 | 37.743 | 189 | 51 | 3 | 10733 | 1.8 | 82 | 199 | 138 | 284 | 44.5
0.075 | 0.24 | 1.83 | 0.014 | 0.007 | 0.018 | 0.023 | 0.0022 | 0.0059 | 535 | 1220 | 150 | 1018 | 868 | 3.399 | 1415.5 | 20.74 | 18.835 | 246 | 100 | 3 | 17885 | 0.6 | 81 | 205 | 372 | 620 | 28.5
0.075 | 0.24 | 1.83 | 0.014 | 0.007 | 0.018 | 0.023 | 0.0022 | 0.0059 | 535 | 1220 | 150 | 1018 | 868 | 3.399 | 1415.5 | 20.74 | 18.835 | 246 | 100 | 3 | 17885 | 0.6 | 81 | 205 | 371 | 618 | 27.5
0.075 | 0.24 | 1.83 | 0.014 | 0.007 | 0.018 | 0.023 | 0.0022 | 0.0059 | 535 | 1220 | 150 | 1018 | 868 | 3.399 | 1415.5 | 20.74 | 18.835 | 246 | 100 | 3 | 17885 | 0.6 | 81 | 205 | 371 | 618 | 27.5
0.071 | 0.28 | 1.86 | 0.015 | 0.002 | 0.02 | 0.023 | 0.0016 | 0.0034 | 539 | 1220 | 170 | 1016 | 855 | 3.801 | 1508.5 | 28.03 | 19.001 | 279 | 100 | 3 | 19381 | 0.4 | 85 | 202 | 369 | 624 | 25
0.071 | 0.28 | 1.86 | 0.015 | 0.002 | 0.02 | 0.023 | 0.0016 | 0.0034 | 539 | 1220 | 170 | 1016 | 855 | 3.801 | 1508.5 | 28.03 | 19.001 | 279 | 100 | 3 | 19381 | 0.4 | 85 | 202 | 369 | 624 | 24.5
0.074 | 0.24 | 1.89 | 0.008 | 0.002 | 0.019 | 0.024 | 0.0024 | 0.0018 | 546 | 1218 | 202 | 1042 | 872 | 3.802 | 1285.4 | 20.62 | 17.649 | 236 | 100 | 3 | 16717 | 0.4 | 83 | 170 | 391 | 632 | 27
0.074 | 0.24 | 1.89 | 0.008 | 0.002 | 0.019 | 0.024 | 0.0024 | 0.0018 | 546 | 1218 | 202 | 1042 | 872 | 3.802 | 1285.4 | 20.62 | 17.649 | 236 | 100 | 3 | 16717 | 0.4 | 83 | 170 | 381 | 619 | 27.5
0.0018 | 0 | 0.12 | 0.008 | 0.007 | 0.072 | 0 | 0.0027 | 0.002 | 743 | 1213 | 190 | 1064 | 910 | 3.5 | 1642.8 | 30.05 | 39.499 | 276 | 64 | 3 | 16016 | 0.8 | 83 | 163 | 142 | 289 | 47
0.067 | 0.18 | 1 | 0.009 | 0.006 | 0.034 | 0.038 | 0 | 0.005 | 602 | 1222 | 164 | 1023 | 886 | 3.4 | 1354.1 | 28.33 | 19.548 | 232 | 100 | 3 | 17354 | 0.6 | 86 | 141 | 455 | 559 | 21
0.0018 | 0 | 0.12 | 0.008 | 0.007 | 0.072 | 0 | 0.0027 | 0.002 | 743 | 1213 | 190 | 1064 | 910 | 3.5 | 1642.8 | 30.05 | 39.499 | 276 | 64 | 3 | 16016 | 0.8 | 83 | 163 | 141 | 289 | 47
0.067 | 0.18 | 1 | 0.009 | 0.006 | 0.034 | 0.038 | 0 | 0.005 | 602 | 1222 | 164 | 1023 | 886 | 3.4 | 1354.1 | 28.33 | 19.548 | 232 | 100 | 3 | 17354 | 0.6 | 86 | 141 | 452 | 554 | 20.5
0.067 | 0.18 | 1 | 0.009 | 0.006 | 0.034 | 0.038 | 0 | 0.005 | 602 | 1222 | 164 | 1023 | 886 | 3.4 | 1354.1 | 28.33 | 19.548 | 232 | 100 | 3 | 17354 | 0.6 | 86 | 141 | 454 | 558 | 21.5
0.047 | 0.003 | 0.23 | 0.011 | 0.009 | 0.0006 | 0.002 | 0 | 0 | 648 | 1201 | 181 | 1020 | 881 | 4.799 | 1333.9 | 25.24 | 21.051 | 174 | 96 | 3 | 10365 | 1.6 | 82 | 163 | 253 | 348 | 40.5
0.047 | 0.003 | 0.23 | 0.011 | 0.009 | 0.0006 | 0.002 | 0 | 0 | 648 | 1201 | 181 | 1020 | 881 | 4.799 | 1333.9 | 25.24 | 21.051 | 174 | 96 | 3 | 10365 | 1.6 | 82 | 163 | 253 | 348 | 40.5
0.047 | 0.003 | 0.23 | 0.011 | 0.009 | 0.0006 | 0.002 | 0 | 0 | 648 | 1201 | 181 | 1020 | 881 | 4.799 | 1333.9 | 25.24 | 21.051 | 174 | 96 | 3 | 10365 | 1.6 | 82 | 163 | 253 | 348 | 40.5
0.0015 | 0.001 | 0.22 | 0.007 | 0.01 | 0.068 | 0 | 0.0018 | 0.0016 | 710 | 1241 | 182 | 1030 | 907 | 3.499 | 1851.2 | 29.84 | 35.622 | 241 | 52 | 2.5 | 16994 | 0.8 | 84 | 136 | 156 | 297 | 41
0.0015 | 0.001 | 0.22 | 0.007 | 0.01 | 0.068 | 0 | 0.0018 | 0.0016 | 710 | 1241 | 182 | 1030 | 907 | 3.499 | 1851.2 | 29.84 | 35.622 | 241 | 52 | 2.5 | 16994 | 0.8 | 84 | 136 | 155 | 302 | 46.5
0.075 | 0.26 | 1.87 | 0.013 | 0.005 | 0.02 | 0.026 | 0.0015 | 0.0044 | 550 | 1192 | 185 | 1048 | 873 | 4.501 | 1198.8 | 21.57 | 15.813 | 234 | 100 | 3 | 16016 | 0.3 | 83 | 167 | 401 | 631 | 25
0.075 | 0.26 | 1.87 | 0.013 | 0.005 | 0.02 | 0.026 | 0.0015 | 0.0044 | 550 | 1192 | 185 | 1048 | 873 | 4.501 | 1198.8 | 21.57 | 15.813 | 234 | 100 | 3 | 16016 | 0.3 | 83 | 167 | 413 | 644 | 23
0.0015 | 0.001 | 0.22 | 0.007 | 0.01 | 0.068 | 0 | 0.0018 | 0.0016 | 710 | 1241 | 182 | 1030 | 907 | 3.499 | 1851.2 | 29.84 | 35.622 | 241 | 52 | 2.5 | 16994 | 0.8 | 84 | 136 | 154 | 299 | 45
0.066 | 0.21 | 1.04 | 0.012 | 0.004 | 0.03 | 0.044 | 0 | 0.0034 | 596 | 1211 | 152 | 990 | 880 | 3.401 | 1037.8 | 21.66 | 23.127 | 174 | 75 | 3 | 14596 | 0.6 | 84 | 194 | 440 | 548 | 21
0.066 | 0.21 | 1.04 | 0.012 | 0.004 | 0.03 | 0.044 | 0 | 0.0034 | 596 | 1211 | 152 | 990 | 880 | 3.401 | 1037.8 | 21.66 | 23.127 | 174 | 75 | 3 | 14596 | 0.6 | 84 | 194 | 494 | 591 | 20
0.057 | 0.073 | 1.4 | 0.011 | 0.005 | 0.024 | 0 | 0 | 0.0037 | 623 | 1198 | 151 | 1044 | 880 | 3.75 | 1062 | 17.7 | 23.932 | 196 | 75 | 3 | 13033 | 0.6 | 84 | 124 | 281 | 494 | 32
0.057 | 0.073 | 1.4 | 0.011 | 0.005 | 0.024 | 0 | 0 | 0.0037 | 623 | 1198 | 151 | 1044 | 880 | 3.75 | 1062 | 17.7 | 23.932 | 196 | 75 | 3 | 13033 | 0.6 | 84 | 124 | 279 | 493 | 32
0.059 | 0.017 | 0.4 | 0.008 | 0.006 | 0 | 0.022 | 0 | 0.0029 | 596 | 1219 | 220 | 1013 | 886 | 4 | 1433.7 | 28.47 | 0 | 0 | 0 | 3 | 14718 | 0.6 | 0 | 0 | 335 | 417 | 35
0.059 | 0.017 | 0.4 | 0.008 | 0.006 | 0 | 0.022 | 0 | 0.0029 | 596 | 1219 | 220 | 1013 | 886 | 4 | 1433.7 | 28.47 | 0 | 0 | 0 | 3 | 14718 | 0.6 | 0 | 0 | 335 | 416 | 34.5
0.05 | 0.072 | 1.43 | 0.014 | 0.004 | 0.028 | 0 | 0 | 0.0043 | 621 | 1234 | 164 | 1058 | 878 | 3.101 | 1244.1 | 20.66 | 26.176 | 206 | 80 | 3 | 14135 | 0.8 | 83 | 104 | 289 | 493 | 30.5
0.05 | 0.072 | 1.43 | 0.014 | 0.004 | 0.028 | 0 | 0 | 0.0043 | 621 | 1234 | 164 | 1058 | 878 | 3.101 | 1244.1 | 20.66 | 26.176 | 206 | 80 | 3 | 14135 | 0.8 | 83 | 104 | 287 | 488 | 31
0.05 | 0.072 | 1.43 | 0.014 | 0.004 | 0.028 | 0 | 0 | 0.0043 | 621 | 1234 | 164 | 1058 | 878 | 3.101 | 1244.1 | 20.66 | 26.176 | 206 | 80 | 3 | 14135 | 0.8 | 83 | 104 | 288 | 490 | 31
0.001 | 0 | 0.13 | 0.012 | 0.009 | 0.0645 | 0 | 0.002 | 0.0014 | 716 | 1211 | 201 | 1040 | 901 | 3.999 | 1287.2 | 28.48 | 0 | 0 | 0 | 3 | 12590 | 1.8 | 0 | 0 | 152 | 301 | 41.5
0.001 | 0 | 0.13 | 0.012 | 0.009 | 0.0645 | 0 | 0.002 | 0.0014 | 716 | 1211 | 201 | 1040 | 901 | 3.999 | 1287.2 | 28.48 | 0 | 0 | 0 | 3 | 12590 | 1.8 | 0 | 0 | 152 | 301 | 41.5
0.001 | 0 | 0.13 | 0.012 | 0.009 | 0.0645 | 0 | 0.002 | 0.0014 | 716 | 1211 | 201 | 1040 | 901 | 3.999 | 1287.2 | 28.48 | 0 | 0 | 0 | 3 | 12590 | 1.8 | 0 | 0 | 152 | 301 | 41.5
0.07 | 0.24 | 1.87 | 0.011 | 0.003 | 0.019 | 0.026 | 0.0013 | 0.0055 | 562 | 1204 | 173 | 1044 | 870 | 4 | 1317.5 | 21.92 | 15.812 | 259 | 100 | 3 | 15500 | 0.4 | 83 | 179 | 368 | 632 | 27.5
0.078 | 0.23 | 1.86 | 0.011 | 0.007 | 0.019 | 0.024 | 0.0012 | 0.0047 | 550 | 1205 | 157 | 1030 | 858 | 3.4 | 1225.3 | 19.59 | 19.09 | 209 | 92 | 3 | 14795 | 0.6 | 84 | 119 | 363 | 626 | 25.5
0.078 | 0.23 | 1.86 | 0.011 | 0.007 | 0.019 | 0.024 | 0.0012 | 0.0047 | 550 | 1205 | 157 | 1030 | 858 | 3.4 | 1225.3 | 19.59 | 19.09 | 209 | 92 | 3 | 14795 | 0.6 | 84 | 119 | 364 | 628 | 26.5
0.0015 | 0.003 | 0.17 | 0.008 | 0.006 | 0.062 | 0 | 0.0026 | 0.0017 | 711 | 1210 | 172 | 1044 | 897 | 3.501 | 1594.3 | 27.88 | 39.355 | 219 | 43 | 3 | 15910 | 1.8 | 81 | 128 | 158 | 306 | 45
0.0015 | 0.003 | 0.17 | 0.008 | 0.006 | 0.062 | 0 | 0.0026 | 0.0017 | 711 | 1210 | 172 | 1044 | 897 | 3.501 | 1594.3 | 27.88 | 39.355 | 219 | 43 | 3 | 15910 | 1.8 | 81 | 128 | 159 | 305 | 45
0.0021 | 0.001 | 0.12 | 0.008 | 0.006 | 0.07 | 0.002 | 0.0015 | 0.002 | 701 | 1192 | 151 | 1011 | 907 | 4.8 | 1251.2 | 26.46 | 26.574 | 175 | 85 | 3 | 10749 | 1.8 | 84 | 179 | 176 | 293 | 46.5
0.024 | 0 | 0.2 | 0.01 | 0.008 | 0 | 0.0013 | 0 | 0.0015 | 709 | 1207 | 174 | 1022 | 902 | 4.8 | 1433.3 | 25.44 | 19.688 | 203 | 100 | 3 | 10719 | 1.6 | 73 | 209 | 199 | 311 | 43
0.024 | 0 | 0.2 | 0.01 | 0.008 | 0 | 0.0013 | 0 | 0.0015 | 709 | 1207 | 174 | 1022 | 902 | 4.8 | 1433.3 | 25.44 | 19.688 | 203 | 100 | 3 | 10719 | 1.6 | 73 | 209 | 199 | 311 | 43
0.0021 | 0.001 | 0.12 | 0.008 | 0.006 | 0.07 | 0.002 | 0.0015 | 0.002 | 701 | 1192 | 151 | 1011 | 907 | 4.8 | 1251.2 | 26.46 | 26.574 | 175 | 85 | 3 | 10749 | 1.8 | 84 | 179 | 178 | 293 | 43
0.024 | 0 | 0.2 | 0.01 | 0.008 | 0 | 0.0013 | 0 | 0.0015 | 709 | 1207 | 174 | 1022 | 902 | 4.8 | 1433.3 | 25.44 | 19.688 | 203 | 100 | 3 | 10719 | 1.6 | 73 | 209 | 199 | 311 | 43
0.0016 | 0.004 | 0.2 | 0.009 | 0.005 | 0.069 | 0 | 0.0021 | 0.002 | 706 | 1237 | 222 | 1044 | 907 | 3.498 | 1863.5 | 29.29 | 35.546 | 251 | 76 | 2.5 | 16470 | 0.8 | 80 | 113 | 150 | 297 | 41.5
0.0016 | 0.004 | 0.2 | 0.009 | 0.005 | 0.069 | 0 | 0.0021 | 0.002 | 706 | 1237 | 222 | 1044 | 907 | 3.498 | 1863.5 | 29.29 | 35.546 | 251 | 76 | 2.5 | 16470 | 0.8 | 80 | 113 | 155 | 309 | 44
0.0016 | 0.004 | 0.2 | 0.009 | 0.005 | 0.069 | 0 | 0.0021 | 0.002 | 706 | 1237 | 222 | 1044 | 907 | 3.498 | 1863.5 | 29.29 | 35.546 | 251 | 76 | 2.5 | 16470 | 0.8 | 80 | 113 | 153 | 296 | 47.5
0.075 | 0.22 | 1.83 | 0.012 | 0.005 | 0.018 | 0.023 | 0.0018 | 0.0045 | 547 | 1216 | 163 | 1032 | 884 | 3.401 | 1248.6 | 24.68 | 0 | 0 | 0 | 3 | 17872 | 0.6 | 0 | 0 | 378 | 630 | 27.5
0.075 | 0.22 | 1.83 | 0.012 | 0.005 | 0.018 | 0.023 | 0.0018 | 0.0045 | 547 | 1216 | 163 | 1032 | 884 | 3.401 | 1248.6 | 24.68 | 0 | 0 | 0 | 3 | 17872 | 0.6 | 0 | 0 | 388 | 628 | 26.5
0.075 | 0.22 | 1.83 | 0.012 | 0.005 | 0.018 | 0.023 | 0.0018 | 0.0045 | 547 | 1216 | 163 | 1032 | 884 | 3.401 | 1248.6 | 24.68 | 0 | 0 | 0 | 3 | 17872 | 0.6 | 0 | 0 | 380 | 629 | 25
0.073 | 0.24 | 1.88 | 0.02 | 0.003 | 0.021 | 0.023 | 0.0013 | 0.0034 | 549 | 1224 | 174 | 1050 | 870 | 3.4 | 1320.4 | 27.03 | 25.251 | 184 | 92 | 3 | 18827 | 0.6 | 83 | 131 | 413 | 632 | 27
0.073 | 0.24 | 1.88 | 0.02 | 0.003 | 0.021 | 0.023 | 0.0013 | 0.0034 | 549 | 1224 | 174 | 1050 | 870 | 3.4 | 1320.4 | 27.03 | 25.251 | 184 | 92 | 3 | 18827 | 0.6 | 83 | 131 | 418 | 633 | 26
0.0022 | 0.002 | 0.19 | 0.008 | 0.003 | 0.071 | 0 | 0.0023 | 0.0018 | 712 | 1212 | 162 | 1055 | 906 | 3.5 | 1557.4 | 28.881 | 38.151 | 215 | 48 | 2.5 | 15346 | 1.8 | 69 | 35 | 151 | 306 | 44.5
0.072 | 0.23 | 1.88 | 0.013 | 0.003 | 0.012 | 0.022 | 0.0012 | 0.005 | 543 | 1206 | 142 | 1035 | 869 | 3.8 | 1369 | 28 | 17.672 | 252 | 100 | 3 | 17161 | 0.4 | 85 | 182 | 359 | 643 | 27
0.072 | 0.23 | 1.88 | 0.013 | 0.003 | 0.012 | 0.022 | 0.0012 | 0.005 | 543 | 1206 | 142 | 1035 | 869 | 3.8 | 1369 | 28 | 17.672 | 252 | 100 | 3 | 17161 | 0.4 | 85 | 182 | 362 | 644 | 28
0.072 | 0.23 | 1.88 | 0.013 | 0.003 | 0.012 | 0.022 | 0.0012 | 0.005 | 543 | 1206 | 142 | 1035 | 869 | 3.8 | 1369 | 28 | 17.672 | 252 | 100 | 3 | 17161 | 0.4 | 85 | 182 | 360 | 644 | 27.5
0.0022 | 0.002 | 0.19 | 0.008 | 0.003 | 0.071 | 0 | 0.0023 | 0.0018 | 712 | 1212 | 162 | 1055 | 906 | 3.5 | 1557.4 | 28.881 | 38.151 | 215 | 48 | 2.5 | 15346 | 1.8 | 69 | 35 | 148 | 304 | 43.5
0.0022 | 0.002 | 0.19 | 0.008 | 0.003 | 0.071 | 0 | 0.0023 | 0.0018 | 712 | 1212 | 162 | 1055 | 906 | 3.5 | 1557.4 | 28.881 | 38.151 | 215 | 48 | 2.5 | 15346 | 1.8 | 69 | 35 | 151 | 308 | 43
0.072 | 0.23 | 1.88 | 0.013 | 0.003 | 0.012 | 0.022 | 0.0012 | 0.005 | 543 | 1206 | 142 | 1035 | 869 | 3.8 | 1369 | 28 | 17.672 | 252 | 100 | 3 | 17161 | 0.4 | 85 | 182 | 360 | 644 | 27.5
0.0017 | 0.001 | 0.18 | 0.008 | 0.007 | 0.07 | 0 | 0.0013 | 0.0014 | 713 | 1211 | 172 | 1035 | 908 | 3.5 | 1557.7 | 28.316 | 37.712 | 219 | 48 | 2.5 | 14683 | 1.8 | 72 | 150 | 153 | 313 | 46
0.0017 | 0.001 | 0.18 | 0.008 | 0.007 | 0.07 | 0 | 0.0013 | 0.0014 | 713 | 1211 | 172 | 1035 | 908 | 3.5 | 1557.7 | 28.316 | 37.712 | 219 | 48 | 2.5 | 14683 | 1.8 | 72 | 150 | 159 | 314 | 44
0.0017 | 0.001 | 0.18 | 0.008 | 0.007 | 0.07 | 0 | 0.0013 | 0.0014 | 713 | 1211 | 172 | 1035 | 908 | 3.5 | 1557.7 | 28.316 | 37.712 | 219 | 48 | 2.5 | 14683 | 1.8 | 72 | 150 | 155 | 309 | 50
0.07 | 0.25 | 1.85 | 0.016 | 0.007 | 0.019 | 0.023 | 0.0013 | 0.0044 | 554 | 1200 | 156 | 1046 | 869 | 3.4 | 1241.7 | 20.2 | 18.467 | 209 | 93 | 2.5 | 15467 | 0.6 | 82 | 177 | 365 | 614 | 28
0.07 | 0.25 | 1.85 | 0.016 | 0.007 | 0.019 | 0.023 | 0.0013 | 0.0044 | 554 | 1200 | 156 | 1046 | 869 | 3.4 | 1241.7 | 20.2 | 18.467 | 209 | 93 | 2.5 | 15467 | 0.6 | 82 | 177 | 365 | 615 | 28
0.07 | 0.25 | 1.85 | 0.016 | 0.007 | 0.019 | 0.023 | 0.0013 | 0.0044 | 554 | 1200 | 156 | 1046 | 869 | 3.4 | 1241.7 | 20.2 | 18.467 | 209 | 93 | 2.5 | 15467 | 0.6 | 82 | 177 | 374 | 625 | 26.5
0.0014 | 0.001 | 0.19 | 0.012 | 0.005 | 0.074 | 0 | 0.0016 | 0.0022 | 712 | 1210 | 175 | 1026 | 908 | 3.5 | 1313.6 | 26.39 | 37.895 | 185 | 57 | 2.5 | 12226 | 1.8 | 84 | 116 | 159 | 317 | 41.5
0.0014 | 0.001 | 0.19 | 0.012 | 0.005 | 0.074 | 0 | 0.0016 | 0.0022 | 712 | 1210 | 175 | 1026 | 908 | 3.5 | 1313.6 | 26.39 | 37.895 | 185 | 57 | 2.5 | 12226 | 1.8 | 84 | 116 | 158 | 309 | 43
0.0011 | 0.002 | 0.1 | 0.006 | 0.004 | 0.079 | 0.004 | 0.0013 | 0.0012 | 740 | 1225 | 153 | 1050 | 906 | 3.501 | 1664.4 | 27.72 | 39.121 | 263 | 47 | 2.5 | 15701 | 0.8 | 83 | 146 | 134 | 277 | 48
0.0012 | 0.002 | 0.1 | 0.009 | 0.006 | 0.077 | 0.001 | 0.0029 | 0.0026 | 744 | 1215 | 157 | 1053 | 909 | 3.501 | 1599.8 | 29.12 | 39.408 | 241 | 61 | 2.5 | 15107 | 1.8 | 85 | 112 | 141 | 283 | 46
0.0012 | 0.002 | 0.1 | 0.009 | 0.006 | 0.077 | 0.001 | 0.0029 | 0.0026 | 744 | 1225 | 217 | 1053 | 909 | 3.501 | 1599.8 | 29.12 | 39.408 | 241 | 61 | 2.5 | 15107 | 1.8 | 85 | 112 | 141 | 283 | 46
0.0012 | 0.002 | 0.1 | 0.009 | 0.006 | 0.077 | 0.001 | 0.0029 | 0.0026 | 744 | 1215 | 157 | 1053 | 909 | 3.501 | 1599.8 | 29.12 | 39.408 | 241 | 61 | 2.5 | 15107 | 1.8 | 85 | 112 | 141 | 283 | 46
0.0012 | 0.002 | 0.1 | 0.009 | 0.006 | 0.077 | 0.001 | 0.0029 | 0.0026 | 744 | 1225 | 217 | 1053 | 909 | 3.501 | 1599.8 | 29.12 | 39.408 | 241 | 61 | 2.5 | 15107 | 1.8 | 85 | 112 | 141 | 283 | 46
0.069 | 0.28 | 2.01 | 0.015 | 0.008 | 0.018 | 0.026 | 0.0031 | 0.0035 | 539 | 1209 | 165 | 1028 | 861 | 3.8 | 1098.8 | 18.57 | 18.494 | 194 | 95 | 3 | 14569 | 0.4 | 85 | 177 | 373 | 662 | 25.5
0.0012 | 0.002 | 0.1 | 0.009 | 0.006 | 0.077 | 0.001 | 0.0029 | 0.0026 | 744 | 1215 | 157 | 1053 | 909 | 3.501 | 1599.8 | 29.12 | 39.408 | 241 | 61 | 2.5 | 15107 | 1.8 | 85 | 112 | 141 | 283 | 47
0.0012 | 0.002 | 0.1 | 0.009 | 0.006 | 0.077 | 0.001 | 0.0029 | 0.0026 | 744 | 1225 | 217 | 1053 | 909 | 3.501 | 1599.8 | 29.12 | 39.408 | 241 | 61 | 2.5 | 15107 | 1.8 | 85 | 112 | 141 | 283 | 47
0.0012 | 0.002 | 0.1 | 0.009 | 0.006 | 0.077 | 0.001 | 0.0029 | 0.0026 | 744 | 1215 | 157 | 1053 | 909 | 3.501 | 1599.8 | 29.12 | 39.408 | 241 | 61 | 2.5 | 15107 | 1.8 | 85 | 112 | 141 | 283 | 47
0.0012 | 0.002 | 0.1 | 0.009 | 0.006 | 0.077 | 0.001 | 0.0029 | 0.0026 | 744 | 1225 | 217 | 1053 | 909 | 3.501 | 1599.8 | 29.12 | 39.408 | 241 | 61 | 2.5 | 15107 | 1.8 | 85 | 112 | 141 | 283 | 47
0.069 | 0.28 | 2.01 | 0.015 | 0.008 | 0.018 | 0.026 | 0.0031 | 0.0035 | 539 | 1209 | 165 | 1028 | 861 | 3.8 | 1098.8 | 18.57 | 18.494 | 194 | 95 | 3 | 14569 | 0.4 | 85 | 177 | 372 | 664 | 25.5
0.0011 | 0.002 | 0.1 | 0.006 | 0.004 | 0.079 | 0.004 | 0.0013 | 0.0012 | 740 | 1225 | 153 | 1050 | 906 | 3.501 | 1664.4 | 27.72 | 39.121 | 263 | 47 | 2.5 | 15701 | 0.8 | 83 | 146 | 136 | 277 | 48
0.0011 | 0.002 | 0.1 | 0.006 | 0.004 | 0.079 | 0.004 | 0.0013 | 0.0012 | 740 | 1225 | 153 | 1050 | 906 | 3.501 | 1664.4 | 27.72 | 39.121 | 263 | 47 | 2.5 | 15701 | 0.8 | 83 | 146 | 136 | 277 | 49
0.02 | 0 | 0.18 | 0.012 | 0.012 | 0 | 0.001 | 0 | 0.0021 | 713 | 1208 | 122 | 1045 | 903 | 3.498 | 1436.7 | 29.62 | 36.738 | 207 | 52 | 3 | 13663 | 1.6 | 84 | 185 | 207 | 323 | 42
0.122 | 0.38 | 1.86 | 0.026 | 0.005 | 0.004 | 0.019 | 0.001 | 0.0037 | 550 | 1215 | 156 | 1034 | 874 | 3.5 | 1249.2 | 20.174 | 18.769 | 204 | 100 | 3 | 16774 | 0.3 | 84 | 171 | 436 | 786 | 21
0.02 | 0 | 0.18 | 0.012 | 0.012 | 0 | 0.001 | 0 | 0.0021 | 713 | 1208 | 122 | 1045 | 903 | 3.498 | 1436.7 | 29.62 | 36.738 | 207 | 52 | 3 | 13663 | 1.6 | 84 | 185 | 207 | 323 | 42
0.122 | 0.38 | 1.86 | 0.026 | 0.005 | 0.004 | 0.019 | 0.001 | 0.0037 | 550 | 1215 | 156 | 1034 | 874 | 3.5 | 1249.2 | 20.174 | 18.769 | 204 | 100 | 3 | 16774 | 0.3 | 84 | 171 | 438 | 794 | 19.5
0.122 | 0.38 | 1.86 | 0.026 | 0.005 | 0.004 | 0.019 | 0.001 | 0.0037 | 550 | 1215 | 156 | 1034 | 874 | 3.5 | 1249.2 | 20.174 | 18.769 | 204 | 100 | 3 | 16774 | 0.3 | 84 | 171 | 444 | 800 | 21.5
0.0011 | 0.001 | 0.09 | 0.007 | 0.004 | 0.078 | 0.001 | 0.0014 | 0.0016 | 736 | 1215 | 157 | 1068 | 901 | 5.5 | 1596.6 | 28.91 | 0 | 0 | 0 | 3 | 14816 | 1.2 | 0 | 0 | 170 | 286 | 51.5
0.0011 | 0.001 | 0.09 | 0.007 | 0.004 | 0.078 | 0.001 | 0.0014 | 0.0016 | 736 | 1215 | 157 | 1068 | 901 | 5.5 | 1596.6 | 28.91 | 0 | 0 | 0 | 3 | 14816 | 1.2 | 0 | 0 | 169 | 286 | 52
0.0013 | 0.001 | 0.18 | 0.008 | 0.004 | 0.067 | 0 | 0.0024 | 0.0016 | 708 | 1245 | 170 | 1053 | 932 | 3 | 1444.1 | 29.05 | 34.506 | 209 | 62 | 3 | 12704 | 1.8 | 84 | 172 | 152 | 293 | 45
0.0013 | 0.001 | 0.18 | 0.008 | 0.004 | 0.067 | 0 | 0.0024 | 0.0016 | 708 | 1245 | 170 | 1053 | 932 | 3 | 1444.1 | 29.05 | 34.506 | 209 | 62 | 3 | 12704 | 1.8 | 84 | 172 | 154 | 295 | 44.5
0.0013 | 0.001 | 0.18 | 0.008 | 0.004 | 0.067 | 0 | 0.0024 | 0.0016 | 708 | 1245 | 170 | 1053 | 932 | 3 | 1444.1 | 29.05 | 34.506 | 209 | 62 | 3 | 12704 | 1.8 | 84 | 172 | 159 | 301 | 44
0.0012 | 0.001 | 0.08 | 0.008 | 0.004 | 0.067 | 0 | 0.0025 | 0.0023 | 742 | 1223 | 195 | 1063 | 938 | 3.501 | 1700.6 | 29.93 | 35.785 | 261 | 55 | 3 | 14684 | 0.8 | 82 | 175 | 135 | 277 | 45.5
0.071 | 0.24 | 1.87 | 0.011 | 0.003 | 0.023 | 0.026 | 0.0019 | 0.0053 | 583 | 1204 | 191 | 1013 | 873 | 3.8 | 1507.6 | 28.58 | 15.841 | 282 | 100 | 3 | 16668 | 0.4 | 84 | 151 | 368 | 591 | 32
0.071 | 0.24 | 1.87 | 0.011 | 0.003 | 0.023 | 0.026 | 0.0019 | 0.0053 | 583 | 1204 | 191 | 1013 | 873 | 3.8 | 1507.6 | 28.58 | 15.841 | 282 | 100 | 3 | 16668 | 0.4 | 84 | 151 | 365 | 594 | 27.5
0.0012 | 0.001 | 0.08 | 0.008 | 0.004 | 0.067 | 0 | 0.0025 | 0.0023 | 742 | 1223 | 195 | 1063 | 938 | 3.501 | 1700.6 | 29.93 | 35.785 | 261 | 55 | 3 | 14684 | 0.8 | 82 | 175 | 133 | 277 | 45
0.0012 | 0.001 | 0.08 | 0.008 | 0.004 | 0.067 | 0 | 0.0025 | 0.0023 | 742 | 1223 | 195 | 1063 | 938 | 3.501 | 1700.6 | 29.93 | 35.785 | 261 | 55 | 3 | 14684 | 0.8 | 82 | 175 | 135 | 277 | 45.5
0.071 | 0.24 | 1.87 | 0.011 | 0.003 | 0.023 | 0.026 | 0.0019 | 0.0053 | 583 | 1204 | 191 | 1013 | 873 | 3.8 | 1507.6 | 28.58 | 15.841 | 282 | 100 | 3 | 16668 | 0.4 | 84 | 151 | 364 | 591 | 27.5
0.0017 | 0 | 0.1 | 0.009 | 0.009 | 0.0687 | 0 | 0.0018 | 0.0015 | 717 | 1212 | 202 | 1042 | 901 | 3.999 | 1284 | 28.55 | 0 | 0 | 0 | 3 | 12982 | 1.8 | 0 | 0 | 164 | 299 | 41
0.0017 | 0 | 0.1 | 0.009 | 0.009 | 0.0687 | 0 | 0.0018 | 0.0015 | 717 | 1212 | 202 | 1042 | 901 | 3.999 | 1284 | 28.55 | 0 | 0 | 0 | 3 | 12982 | 1.8 | 0 | 0 | 164 | 299 | 41
0.0017 | 0 | 0.1 | 0.009 | 0.009 | 0.0687 | 0 | 0.0018 | 0.0015 | 717 | 1212 | 202 | 1042 | 901 | 3.999 | 1284 | 28.55 | 0 | 0 | 0 | 3 | 12982 | 1.8 | 0 | 0 | 164 | 299 | 41
0.071 | 0.25 | 1.85 | 0.013 | 0.002 | 0.02 | 0.023 | 0.0015 | 0.0034 | 536 | 1222 | 149 | 999 | 859 | 3.399 | 1633.6 | 29.051 | 20.83 | 286 | 100 | 3 | 20573 | 0.6 | 84 | 143 | 364 | 622 | 26.5
0.071 | 0.25 | 1.85 | 0.013 | 0.002 | 0.02 | 0.023 | 0.0015 | 0.0034 | 536 | 1222 | 149 | 999 | 859 | 3.399 | 1633.6 | 29.051 | 20.83 | 286 | 100 | 3 | 20573 | 0.6 | 84 | 143 | 366 | 623 | 26.5
0.071 | 0.25 | 1.85 | 0.013 | 0.002 | 0.02 | 0.023 | 0.0015 | 0.0034 | 536 | 1222 | 149 | 999 | 859 | 3.399 | 1633.6 | 29.051 | 20.83 | 286 | 100 | 3 | 20573 | 0.6 | 84 | 143 | 363 | 625 | 26.5
0.0014 | 0.001 | 0.1 | 0.011 | 0.01 | 0.073 | 0.002 | 0.0022 | 0.0015 | 743 | 1225 | 146 | 1046 | 904 | 3.5 | 1673.4 | 28.99 | 38.954 | 236 | 48 | 2.5 | 16894 | 0.8 | 84 | 128 | 142 | 292 | 47
0.0014 | 0.001 | 0.1 | 0.011 | 0.01 | 0.073 | 0.002 | 0.0022 | 0.0015 | 743 | 1225 | 146 | 1046 | 904 | 3.5 | 1673.4 | 28.99 | 38.954 | 236 | 48 | 2.5 | 16894 | 0.8 | 84 | 128 | 137 | 286 | 46.5
0.115 | 0.25 | 1.54 | 0.021 | 0.006 | 0.023 | 0.046 | 0 | 0.0043 | 575 | 1227 | 223 | 1014 | 880 | 3.4 | 1264.8 | 19.07 | 23.911 | 179 | 91 | 3 | 17781 | 0.6 | 83 | 171 | 452 | 623 | 25.5
0.115 | 0.25 | 1.54 | 0.021 | 0.006 | 0.023 | 0.046 | 0 | 0.0043 | 575 | 1227 | 223 | 1014 | 880 | 3.4 | 1264.8 | 19.07 | 23.911 | 179 | 91 | 3 | 17781 | 0.6 | 83 | 171 | 443 | 623 | 27
0.065 | 0.2 | 1 | 0.011 | 0.002 | 0.033 | 0.041 | 0 | 0.0038 | 594 | 1200 | 167 | 1016 | 883 | 3.8 | 1474.6 | 28.48 | 15.841 | 276 | 100 | 3 | 16801 | 0.6 | 84 | 147 | 442 | 559 | 20.5
0.065 | 0.2 | 1 | 0.011 | 0.002 | 0.033 | 0.041 | 0 | 0.0038 | 594 | 1200 | 167 | 1016 | 883 | 3.8 | 1474.6 | 28.48 | 15.841 | 276 | 100 | 3 | 16801 | 0.6 | 84 | 147 | 412 | 537 | 23
0.065 | 0.2 | 1 | 0.011 | 0.002 | 0.033 | 0.041 | 0 | 0.0038 | 594 | 1200 | 167 | 1016 | 883 | 3.8 | 1474.6 | 28.48 | 15.841 | 276 | 100 | 3 | 16801 | 0.6 | 84 | 147 | 412 | 537 | 23
0.024 | 0 | 0.18 | 0.01 | 0.01 | 0 | 0.0002 | 0 | 0.0019 | 710 | 1210 | 184 | 1030 | 903 | 4.799 | 1435.5 | 29.37 | 21.211 | 211 | 78 | 3 | 10928 | 1.6 | 84 | 187 | 199 | 304 | 43
0.024 | 0 | 0.18 | 0.01 | 0.01 | 0 | 0.0002 | 0 | 0.0019 | 710 | 1210 | 184 | 1030 | 903 | 4.799 | 1435.5 | 29.37 | 21.211 | 211 | 78 | 3 | 10928 | 1.6 | 84 | 187 | 199 | 304 | 43
0.024 | 0 | 0.18 | 0.01 | 0.01 | 0 | 0.0002 | 0 | 0.0019 | 710 | 1210 | 184 | 1030 | 903 | 4.799 | 1435.5 | 29.37 | 21.211 | 211 | 78 | 3 | 10928 | 1.6 | 84 | 187 | 199 | 304 | 43
0.0019 | 0.001 | 0.18 | 0.009 | 0.003 | 0.077 | 0 | 0.002 | 0.0013 | 713 | 1215 | 208 | 1049 | 904 | 3.5 | 1533.4 | 29.16 | 38.659 | 208 | 68 | 2.5 | 14471 | 1.8 | 83 | 151 | 152 | 297 | 47
0.0017 | 0.003 | 0.42 | 0.027 | 0.005 | 0.027 | 0.02 | 0.0028 | 0.0019 | 728 | 1223 | 172 | 1034 | 905 | 2.748 | 1432.4 | 28.42 | 31.433 | 174 | 50 | 2.5 | 13186 | 1.5 | 84 | 85 | 196 | 361 | 39
0.0019 | 0.001 | 0.18 | 0.009 | 0.003 | 0.077 | 0 | 0.002 | 0.0013 | 713 | 1215 | 208 | 1049 | 904 | 3.5 | 1533.4 | 29.16 | 38.659 | 208 | 68 | 2.5 | 14471 | 1.8 | 83 | 151 | 152 | 302 | 44.5
0.0019 | 0.001 | 0.18 | 0.009 | 0.003 | 0.077 | 0 | 0.002 | 0.0013 | 713 | 1215 | 208 | 1049 | 904 | 3.5 | 1533.4 | 29.16 | 38.659 | 208 | 68 | 2.5 | 14471 | 1.8 | 83 | 151 | 156 | 304 | 35.5
0.0019 | 0.001 | 0.18 | 0.009 | 0.003 | 0.077 | 0 | 0.002 | 0.0013 | 713 | 1215 | 208 | 1049 | 904 | 3.5 | 1533.4 | 29.16 | 38.659 | 208 | 68 | 2.5 | 14471 | 1.8 | 83 | 151 | 155 | 301 | 42.5
0.0017 | 0.003 | 0.42 | 0.027 | 0.005 | 0.027 | 0.02 | 0.0028 | 0.0019 | 728 | 1223 | 172 | 1034 | 905 | 2.748 | 1432.4 | 28.42 | 31.433 | 174 | 50 | 2.5 | 13186 | 1.5 | 84 | 85 | 187 | 360 | 36
0.07 | 0.24 | 1.85 | 0.013 | 0.004 | 0.02 | 0.025 | 0.002 | 0.0052 | 582 | 1204 | 181 | 1013 | 863 | 3.4 | 1453.8 | 28.95 | 21.658 | 220 | 100 | 3 | 17465 | 0.6 | 86 | 172 | 391 | 624 | 25.5
0.07 | 0.24 | 1.85 | 0.013 | 0.004 | 0.02 | 0.025 | 0.002 | 0.0052 | 582 | 1204 | 181 | 1013 | 863 | 3.4 | 1453.8 | 28.95 | 21.658 | 220 | 100 | 3 | 17465 | 0.6 | 86 | 172 | 392 | 622 | 26.5
0.07 | 0.24 | 1.85 | 0.013 | 0.004 | 0.02 | 0.025 | 0.002 | 0.0052 | 582 | 1204 | 181 | 1013 | 863 | 3.4 | 1453.8 | 28.95 | 21.658 | 220 | 100 | 3 | 17465 | 0.6 | 86 | 172 | 389 | 617 | 25
0.081 | 0.23 | 1.87 | 0.011 | 0.002 | 0.022 | 0.025 | 0.0011 | 0.0033 | 583 | 1207 | 196 | 1034 | 868 | 3.4 | 1454.9 | 29.34 | 22.091 | 205 | 100 | 3 | 18218 | 0.6 | 85 | 171 | 380 | 627 | 26.5
0.081 | 0.23 | 1.87 | 0.011 | 0.002 | 0.022 | 0.025 | 0.0011 | 0.0033 | 583 | 1207 | 196 | 1034 | 868 | 3.4 | 1454.9 | 29.34 | 22.091 | 205 | 100 | 3 | 18218 | 0.6 | 85 | 171 | 378 | 626 | 25
0.081 | 0.23 | 1.87 | 0.011 | 0.002 | 0.022 | 0.025 | 0.0011 | 0.0033 | 583 | 1207 | 196 | 1034 | 868 | 3.4 | 1454.9 | 29.34 | 22.091 | 205 | 100 | 3 | 18218 | 0.6 | 85 | 171 | 381 | 630 | 25.5
0.0018 | 0.005 | 0.1 | 0.01 | 0.004 | 0.075 | 0.002 | 0.0022 | 0.0019 | 743 | 1211 | 203 | 1028 | 903 | 3.5 | 1326.9 | 26.91 | 39.095 | 187 | 51 | 3 | 12274 | 1.8 | 83 | 150 | 148 | 293 | 49.5
0.0018 | 0.005 | 0.1 | 0.01 | 0.004 | 0.075 | 0.002 | 0.0022 | 0.0019 | 743 | 1211 | 203 | 1028 | 903 | 3.5 | 1326.9 | 26.91 | 39.095 | 187 | 51 | 3 | 12274 | 1.8 | 83 | 150 | 150 | 301 | 46.5
0.046 | 0 | 0.23 | 0.009 | 0.006 | 0 | 0.012 | 0 | 0.0022 | 637 | 1201 | 187 | 984 | 879 | 4.3 | 1570.6 | 29.24 | 23.077 | 205 | 100 | 3 | 15191 | 1 | 83 | 165 | 302 | 380 | 37.5
0.046 | 0 | 0.23 | 0.009 | 0.006 | 0 | 0.012 | 0 | 0.0022 | 637 | 1201 | 187 | 984 | 879 | 4.3 | 1570.6 | 29.24 | 23.077 | 205 | 100 | 3 | 15191 | 1 | 83 | 165 | 317 | 384 | 34
0.046 | 0 | 0.23 | 0.009 | 0.006 | 0 | 0.012 | 0 | 0.0022 | 637 | 1201 | 187 | 984 | 879 | 4.3 | 1570.6 | 29.24 | 23.077 | 205 | 100 | 3 | 15191 | 1 | 83 | 165 | 305 | 382 | 38
0.0015 | 0.003 | 0.11 | 0.008 | 0.006 | 0.072 | 0.001 | 0.0015 | 0.0013 | 739 | 1214 | 168 | 1044 | 906 | 3.5 | 1675.1 | 28.3 | 38.132 | 265 | 48 | 2.5 | 15785 | 0.8 | 83 | 150 | 136 | 278 | 47
0.0015 | 0.003 | 0.11 | 0.008 | 0.006 | 0.072 | 0.001 | 0.0015 | 0.0013 | 739 | 1214 | 168 | 1044 | 906 | 3.5 | 1675.1 | 28.3 | 38.132 | 265 | 48 | 2.5 | 15785 | 0.8 | 83 | 150 | 135 | 279 | 46.5
0.0015 | 0.003 | 0.11 | 0.008 | 0.006 | 0.072 | 0.001 | 0.0015 | 0.0013 | 739 | 1214 | 168 | 1044 | 906 | 3.5 | 1675.1 | 28.3 | 38.132 | 265 | 48 | 2.5 | 15785 | 0.8 | 83 | 150 | 135 | 278 | 47
0.079 | 0.23 | 1.23 | 0.012 | 0.005 | 0.027 | 0.041 | 0 | 0.0044 | 595 | 1202 | 204 | 1007 | 882 | 4.499 | 1101.2 | 19.56 | 12.147 | 247 | 101 | 3 | 12543 | 0.3 | 86 | 177 | 449 | 575 | 18.5
0.079 | 0.23 | 1.23 | 0.012 | 0.005 | 0.027 | 0.041 | 0 | 0.0044 | 595 | 1202 | 204 | 1007 | 882 | 4.499 | 1101.2 | 19.56 | 12.147 | 247 | 101 | 3 | 12543 | 0.3 | 86 | 177 | 443 | 570 | 21.5
0.07 | 0.24 | 1.87 | 0.011 | 0.003 | 0.019 | 0.026 | 0.0013 | 0.0055 | 552 | 1208 | 177 | 1044 | 869 | 4 | 1318 | 21.89 | 15.575 | 261 | 100 | 3 | 15596 | 0.4 | 83 | 170 | 364 | 630 | 25.5
0.0013 | 0 | 0.11 | 0.012 | 0.008 | 0.059 | 0.0025 | 0 | 0.0026 | 702 | 1205 | 187 | 1039 | 905 | 3.5 | 1283.4 | 28.78 | 26.683 | 156 | 50 | 3 | 8870 | 1.8 | 84 | 170 | 158 | 291 | 43.5
0.0013 | 0 | 0.11 | 0.012 | 0.008 | 0.059 | 0.0025 | 0 | 0.0026 | 702 | 1205 | 187 | 1039 | 905 | 3.5 | 1283.4 | 28.78 | 26.683 | 156 | 50 | 3 | 8870 | 1.8 | 84 | 170 | 158 | 291 | 43.5
0.0013 | 0 | 0.11 | 0.012 | 0.008 | 0.059 | 0.0025 | 0 | 0.0026 | 702 | 1205 | 187 | 1039 | 905 | 3.5 | 1283.4 | 28.78 | 26.683 | 156 | 50 | 3 | 8870 | 1.8 | 84 | 170 | 158 | 291 | 43.5
0.0013 | 0 | 0.11 | 0.012 | 0.008 | 0.059 | 0.0025 | 0 | 0.0026 | 702 | 1205 | 187 | 1039 | 905 | 3.5 | 1283.4 | 28.78 | 26.683 | 156 | 50 | 3 | 8870 | 1.8 | 84 | 170 | 158 | 291 | 43.5
0.053 | 0.017 | 0.38 | 0.011 | 0.005 | 0 | 0.021 | 0 | 0.0041 | 594 | 1220 | 150 | 0 | 879 | 4.801 | 1300.9 | 20.84 | 19.933 | 271 | 100 | 2.5 | 13244 | 0.4 | 83 | 112 | 327 | 411 | 33.5
0.053 | 0.017 | 0.38 | 0.011 | 0.005 | 0 | 0.021 | 0 | 0.0041 | 594 | 1220 | 150 | 0 | 879 | 4.801 | 1300.9 | 20.84 | 19.933 | 271 | 100 | 2.5 | 13244 | 0.4 | 83 | 112 | 322 | 410 | 34
0.021 | 0 | 0.19 | 0.012 | 0.006 | 0 | 0.0013 | 0 | 0.0042 | 717 | 1242 | 189 | 1047 | 913 | 4.5 | 1465.1 | 30.17 | 27.038 | 219 | 73 | 3 | 12420 | 1.6 | 78 | 206 | 209 | 318 | 44.5
0.021 | 0 | 0.19 | 0.012 | 0.006 | 0 | 0.0013 | 0 | 0.0042 | 717 | 1242 | 189 | 1047 | 913 | 4.5 | 1465.1 | 30.17 | 27.038 | 219 | 73 | 3 | 12420 | 1.6 | 78 | 206 | 209 | 318 | 44.5
0.021 | 0 | 0.19 | 0.012 | 0.006 | 0 | 0.0013 | 0 | 0.0042 | 717 | 1242 | 189 | 1047 | 913 | 4.5 | 1465.1 | 30.17 | 27.038 | 219 | 73 | 3 | 12420 | 1.6 | 78 | 206 | 209 | 318 | 44.5
0.034 | 0.001 | 0.22 | 0.013 | 0.006 | 0 | 0.011 | 0 | 0.0014 | 666 | 1213 | 161 | 1043 | 889 | 3.6 | 1344.3 | 25.13 | 26.174 | 166 | 66 | 3 | 13670 | 1.5 | 85 | 206 | 311 | 380 | 36.5
0.034 | 0.001 | 0.22 | 0.013 | 0.006 | 0 | 0.011 | 0 | 0.0014 | 666 | 1213 | 161 | 1043 | 889 | 3.6 | 1344.3 | 25.13 | 26.174 | 166 | 66 | 3 | 13670 | 1.5 | 85 | 206 | 298 | 375 | 36
0.071 | 0.24 | 1.81 | 0.017 | 0.004 | 0.014 | 0.023 | 0.0017 | 0.0041 | 549 | 1210 | 178 | 1026 | 865 | 4.498 | 1288.1 | 27.86 | 11.671 | 284 | 101 | 3 | 13592 | 0.3 | 83 | 203 | 379 | 597 | 24.5
0.071 | 0.24 | 1.81 | 0.017 | 0.004 | 0.014 | 0.023 | 0.0017 | 0.0041 | 549 | 1210 | 178 | 1026 | 865 | 4.498 | 1288.1 | 27.86 | 11.671 | 284 | 101 | 3 | 13592 | 0.3 | 83 | 203 | 378 | 596 | 26
0.071 | 0.24 | 1.81 | 0.017 | 0.004 | 0.014 | 0.023 | 0.0017 | 0.0041 | 549 | 1210 | 178 | 1026 | 865 | 4.498 | 1288.1 | 27.86 | 11.671 | 284 | 101 | 3 | 13592 | 0.3 | 83 | 203 | 377 | 595 | 26
0.02 | 0 | 0.24 | 0.008 | 0.006 | 0 | 0.001 | 0 | 0.0015 | 712 | 1226 | 160 | 1083 | 910 | 4.801 | 1638.5 | 29.3 | 0 | 0 | 0 | 3 | 13532 | 0.6 | 0 | 0 | 222 | 321 | 43
0.0015 | 0.003 | 0.2 | 0.008 | 0.004 | 0.072 | 0 | 0.0021 | 0.0017 | 714 | 1204 | 195 | 1037 | 908 | 3.5 | 1556 | 29.07 | 38.206 | 196 | 48 | 2.5 | 15004 | 1.8 | 83 | 153 | 150 | 301 | 45.5
0.0015 | 0.003 | 0.2 | 0.008 | 0.004 | 0.072 | 0 | 0.0021 | 0.0017 | 714 | 1204 | 195 | 1037 | 908 | 3.5 | 1556 | 29.07 | 38.206 | 196 | 48 | 2.5 | 15004 | 1.8 | 83 | 153 | 147 | 299 | 44
0.02 | 0 | 0.24 | 0.008 | 0.006 | 0 | 0.001 | 0 | 0.0015 | 712 | 1226 | 160 | 1083 | 910 | 4.801 | 1638.5 | 29.3 | 0 | 0 | 0 | 3 | 13532 | 0.6 | 0 | 0 | 222 | 321 | 43
0.0015 | 0.003 | 0.2 | 0.008 | 0.004 | 0.072 | 0 | 0.0021 | 0.0017 | 714 | 1204 | 195 | 1037 | 908 | 3.5 | 1556 | 29.07 | 38.206 | 196 | 48 | 2.5 | 15004 | 1.8 | 83 | 153 | 148 | 294 | 42.5
0.02 | 0 | 0.24 | 0.008 | 0.006 | 0 | 0.001 | 0 | 0.0015 | 712 | 1226 | 160 | 1083 | 910 | 4.801 | 1638.5 | 29.3 | 0 | 0 | 0 | 3 | 13532 | 0.6 | 0 | 0 | 222 | 321 | 43
0.0015 | 0.003 | 0.2 | 0.008 | 0.004 | 0.072 | 0 | 0.0021 | 0.0017 | 714 | 1204 | 195 | 1037 | 908 | 3.5 | 1556 | 29.07 | 38.206 | 196 | 48 | 2.5 | 15004 | 1.8 | 83 | 153 | 147 | 293 | 48.5
0.0018 | 0.001 | 0.1 | 0.01 | 0.004 | 0.069 | 0 | 0.002 | 0.0017 | 740 | 1217 | 196 | 1046 | 930 | 3.5 | 1561.7 | 29.38 | 39.053 | 254 | 61 | 3 | 14324 | 1.8 | 83 | 147 | 144 | 287 | 47
0.0018 | 0.001 | 0.1 | 0.01 | 0.004 | 0.069 | 0 | 0.002 | 0.0017 | 740 | 1217 | 196 | 1046 | 930 | 3.5 | 1561.7 | 29.38 | 39.053 | 254 | 61 | 3 | 14324 | 1.8 | 83 | 147 | 143 | 283 | 49.5
0.0018 | 0.001 | 0.1 | 0.01 | 0.004 | 0.069 | 0 | 0.002 | 0.0017 | 740 | 1217 | 196 | 1046 | 930 | 3.5 | 1561.7 | 29.38 | 39.053 | 254 | 61 | 3 | 14324 | 1.8 | 83 | 147 | 145 | 287 | 48.5
0.0019 | 0.001 | 0.13 | 0.007 | 0.008 | 0.075 | 0 | 0.003 | 0.0019 | 721 | 1206 | 206 | 1054 | 895 | 4.001 | 1849.6 | 35.205 | 32.275 | 304 | 64 | 3 | 16180 | 0.8 | 83 | 123 | 172 | 313 | 42
0.0019 | 0.001 | 0.13 | 0.007 | 0.008 | 0.075 | 0 | 0.003 | 0.0019 | 721 | 1254 | 213 | 1054 | 895 | 4.001 | 1849.6 | 35.205 | 32.275 | 304 | 64 | 3 | 16180 | 0.8 | 83 | 123 | 172 | 313 | 42
0.0019 | 0.001 | 0.13 | 0.007 | 0.008 | 0.075 | 0 | 0.003 | 0.0019 | 721 | 1206 | 206 | 1054 | 895 | 4.001 | 1849.6 | 35.205 | 32.275 | 304 | 64 | 3 | 16180 | 0.8 | 83 | 123 | 172 | 313 | 42
0.0019 | 0.001 | 0.13 | 0.007 | 0.008 | 0.075 | 0 | 0.003 | 0.0019 | 721 | 1254 | 213 | 1054 | 895 | 4.001 | 1849.6 | 35.205 | 32.275 | 304 | 64 | 3 | 16180 | 0.8 | 83 | 123 | 172 | 313 | 42
0.0019 | 0.001 | 0.13 | 0.007 | 0.008 | 0.075 | 0 | 0.003 | 0.0019 | 721 | 1206 | 206 | 1054 | 895 | 4.001 | 1849.6 | 35.205 | 32.275 | 304 | 64 | 3 | 16180 | 0.8 | 83 | 123 | 172 | 313 | 42
0.0019 | 0.001 | 0.13 | 0.007 | 0.008 | 0.075 | 0 | 0.003 | 0.0019 | 721 | 1254 | 213 | 1054 | 895 | 4.001 | 1849.6 | 35.205 | 32.275 | 304 | 64 | 3 | 16180 | 0.8 | 83 | 123 | 172 | 313 | 42
0.0019 | 0.001 | 0.13 | 0.007 | 0.008 | 0.075 | 0 | 0.003 | 0.0019 | 721 | 1206 | 206 | 1054 | 895 | 4.001 | 1849.6 | 35.205 | 32.275 | 304 | 64 | 3 | 16180 | 0.8 | 83 | 123 | 172 | 313 | 42
0.0019 | 0.001 | 0.13 | 0.007 | 0.008 | 0.075 | 0 | 0.003 | 0.0019 | 721 | 1254 | 213 | 1054 | 895 | 4.001 | 1849.6 | 35.205 | 32.275 | 304 | 64 | 3 | 16180 | 0.8 | 83 | 123 | 172 | 313 | 42
0.0019 | 0.001 | 0.13 | 0.007 | 0.008 | 0.075 | 0 | 0.003 | 0.0019 | 721 | 1206 | 206 | 1054 | 895 | 4.001 | 1849.6 | 35.205 | 32.275 | 304 | 64 | 3 | 16180 | 0.8 | 83 | 123 | 172 | 313 | 42
0.0019 | 0.001 | 0.13 | 0.007 | 0.008 | 0.075 | 0 | 0.003 | 0.0019 | 721 | 1254 | 213 | 1054 | 895 | 4.001 | 1849.6 | 35.205 | 32.275 | 304 | 64 | 3 | 16180 | 0.8 | 83 | 123 | 172 | 313 | 42
0.0019 | 0.001 | 0.13 | 0.007 | 0.008 | 0.075 | 0 | 0.003 | 0.0019 | 721 | 1206 | 206 | 1054 | 895 | 4.001 | 1849.6 | 35.205 | 32.275 | 304 | 64 | 3 | 16180 | 0.8 | 83 | 123 | 172 | 313 | 42
0.0019 | 0.001 | 0.13 | 0.007 | 0.008 | 0.075 | 0 | 0.003 | 0.0019 | 721 | 1254 | 213 | 1054 | 895 | 4.001 | 1849.6 | 35.205 | 32.275 | 304 | 64 | 3 | 16180 | 0.8 | 83 | 123 | 172 | 313 | 42
0.0019 | 0.001 | 0.13 | 0.007 | 0.008 | 0.075 | 0 | 0.003 | 0.0019 | 721 | 1206 | 206 | 1054 | 895 | 4.001 | 1849.6 | 35.205 | 32.275 | 304 | 64 | 3 | 16180 | 0.8 | 83 | 123 | 172 | 313 | 42
0.0019 | 0.001 | 0.13 | 0.007 | 0.008 | 0.075 | 0 | 0.003 | 0.0019 | 721 | 1254 | 213 | 1054 | 895 | 4.001 | 1849.6 | 35.205 | 32.275 | 304 | 64 | 3 | 16180 | 0.8 | 83 | 123 | 172 | 313 | 42
0.0019 | 0.001 | 0.13 | 0.007 | 0.008 | 0.075 | 0 | 0.003 | 0.0019 | 721 | 1206 | 206 | 1054 | 895 | 4.001 | 1849.6 | 35.205 | 32.275 | 304 | 64 | 3 | 16180 | 0.8 | 83 | 123 | 172 | 313 | 42
0.0019 | 0.001 | 0.13 | 0.007 | 0.008 | 0.075 | 0 | 0.003 | 0.0019 | 721 | 1254 | 213 | 1054 | 895 | 4.001 | 1849.6 | 35.205 | 32.275 | 304 | 64 | 3 | 16180 | 0.8 | 83 | 123 | 172 | 313 | 42
0.0012 | 0.001 | 0.07 | 0.008 | 0.01 | 0.075 | 0 | 0.0017 | 0.0013 | 741 | 1230 | 163 | 1044 | 936 | 3.5 | 1279 | 27.47 | 36.188 | 196 | 31 | 2.5 | 12156 | 1.8 | 82 | 139 | 142 | 293 | 45
0.0012 | 0.001 | 0.07 | 0.008 | 0.01 | 0.075 | 0 | 0.0017 | 0.0013 | 741 | 1230 | 163 | 1044 | 936 | 3.5 | 1279 | 27.47 | 36.188 | 196 | 31 | 2.5 | 12156 | 1.8 | 82 | 139 | 138 | 288 | 47
0.001 | 0.001 | 0.19 | 0.006 | 0.003 | 0.074 | 0 | 0.003 | 0.002 | 707 | 1203 | 240 | 1017 | 899 | 3.501 | 1522 | 28.53 | 38.752 | 207 | 68 | 2.5 | 14318 | 1.8 | 83 | 147 | 149 | 286 | 43.5
0.001 | 0.001 | 0.19 | 0.006 | 0.003 | 0.074 | 0 | 0.003 | 0.002 | 707 | 1203 | 240 | 1017 | 899 | 3.501 | 1522 | 28.53 | 38.752 | 207 | 68 | 2.5 | 14318 | 1.8 | 83 | 147 | 150 | 287 | 43.5
0.001 | 0.001 | 0.19 | 0.006 | 0.003 | 0.074 | 0 | 0.003 | 0.002 | 707 | 1203 | 240 | 1017 | 899 | 3.501 | 1522 | 28.53 | 38.752 | 207 | 68 | 2.5 | 14318 | 1.8 | 83 | 147 | 157 | 295 | 46
0.001 | 0.001 | 0.19 | 0.006 | 0.003 | 0.074 | 0 | 0.003 | 0.002 | 707 | 1203 | 240 | 1017 | 899 | 3.501 | 1522 | 28.53 | 38.752 | 207 | 68 | 2.5 | 14318 | 1.8 | 83 | 147 | 147 | 285 | 51.5
0.072 | 0.014 | 0.97 | 0.012 | 0.01 | 0.001 | 0.036 | 0 | 0.0024 | 633 | 1243 | 206 | 1016 | 890 | 3.6 | 1705.7 | 24.421 | 27.532 | 296 | 100 | 2.5 | 20124 | 0.6 | 85 | 167 | 390 | 493 | 26
0.0011 | 0.001 | 0.09 | 0.009 | 0.009 | 0.076 | 0 | 0.0024 | 0.0022 | 713 | 1223 | 160 | 1035 | 905 | 3.999 | 1752.2 | 29.09 | 31.98 | 250 | 64 | 3 | 15254 | 0.8 | 84 | 165 | 148 | 294 | 45.5
0.0011 | 0.001 | 0.09 | 0.009 | 0.009 | 0.076 | 0 | 0.0024 | 0.0022 | 713 | 1223 | 160 | 1035 | 905 | 3.999 | 1752.2 | 29.09 | 31.98 | 250 | 64 | 3 | 15254 | 0.8 | 84 | 165 | 148 | 294 | 45.5
0.072 | 0.014 | 0.97 | 0.012 | 0.01 | 0.001 | 0.036 | 0 | 0.0024 | 633 | 1243 | 206 | 1016 | 890 | 3.6 | 1705.7 | 24.421 | 27.532 | 296 | 100 | 2.5 | 20124 | 0.6 | 85 | 167 | 384 | 491 | 26.5
0.0011 | 0.001 | 0.09 | 0.009 | 0.009 | 0.076 | 0 | 0.0024 | 0.0022 | 713 | 1223 | 160 | 1035 | 905 | 3.999 | 1752.2 | 29.09 | 31.98 | 250 | 64 | 3 | 15254 | 0.8 | 84 | 165 | 148 | 294 | 45.5
0.0011 | 0.001 | 0.09 | 0.009 | 0.009 | 0.076 | 0 | 0.0024 | 0.0022 | 713 | 1223 | 160 | 1035 | 905 | 3.999 | 1752.2 | 29.09 | 31.98 | 250 | 64 | 3 | 15254 | 0.8 | 84 | 165 | 148 | 294 | 45.5
0.072 | 0.014 | 0.97 | 0.012 | 0.01 | 0.001 | 0.036 | 0 | 0.0024 | 633 | 1243 | 206 | 1016 | 890 | 3.6 | 1705.7 | 24.421 | 27.532 | 296 | 100 | 2.5 | 20124 | 0.6 | 85 | 167 | 390 | 490 | 27
0.072 | 0.24 | 1.85 | 0.012 | 0.005 | 0.019 | 0.023 | 0.0013 | 0.0047 | 549 | 1231 | 161 | 1059 | 878 | 3.401 | 1676.3 | 29.25 | 19.849 | 253 | 100 | 3 | 22833 | 0.6 | 83 | 148 | 382 | 635 | 26.5
0.072 | 0.24 | 1.85 | 0.012 | 0.005 | 0.019 | 0.023 | 0.0013 | 0.0047 | 549 | 1231 | 161 | 1059 | 878 | 3.401 | 1676.3 | 29.25 | 19.849 | 253 | 100 | 3 | 22833 | 0.6 | 83 | 148 | 383 | 630 | 26.5
0.072 | 0.24 | 1.85 | 0.012 | 0.005 | 0.019 | 0.023 | 0.0013 | 0.0047 | 549 | 1231 | 161 | 1059 | 878 | 3.401 | 1676.3 | 29.25 | 19.849 | 253 | 100 | 3 | 22833 | 0.6 | 83 | 148 | 383 | 634 | 26.5
0.072 | 0.24 | 1.85 | 0.012 | 0.005 | 0.019 | 0.023 | 0.0013 | 0.0047 | 549 | 1231 | 161 | 1059 | 878 | 3.401 | 1676.3 | 29.25 | 19.849 | 253 | 100 | 3 | 22833 | 0.6 | 83 | 148 | 381 | 634 | 27
0.0015 | 0.002 | 0.07 | 0.01 | 0.004 | 0.072 | 0.001 | 0.0027 | 0.0019 | 743 | 1216 | 212 | 1061 | 909 | 3.501 | 1599.3 | 29.09 | 38.456 | 227 | 61 | 2.5 | 15023 | 1.8 | 83 | 127 | 138 | 280 | 47.5
0.0015 | 0.002 | 0.07 | 0.01 | 0.004 | 0.072 | 0.001 | 0.0027 | 0.0019 | 743 | 1216 | 212 | 1061 | 909 | 3.501 | 1599.3 | 29.09 | 38.456 | 227 | 61 | 2.5 | 15023 | 1.8 | 83 | 127 | 137 | 277 | 48
0.0015 | 0.002 | 0.07 | 0.01 | 0.004 | 0.072 | 0.001 | 0.0027 | 0.0019 | 743 | 1216 | 212 | 1061 | 909 | 3.501 | 1599.3 | 29.09 | 38.456 | 227 | 61 | 2.5 | 15023 | 1.8 | 83 | 127 | 138 | 281 | 48
0.0017 | 0 | 0.11 | 0.011 | 0.007 | 0.0662 | 0 | 0.0026 | 0.0018 | 721 | 1215 | 178 | 1038 | 906 | 4.501 | 1280.9 | 28.39 | 0 | 0 | 0 | 3 | 11991 | 1.8 | 0 | 0 | 167 | 296 | 45
0.0017 | 0 | 0.11 | 0.011 | 0.007 | 0.0662 | 0 | 0.0026 | 0.0018 | 721 | 1215 | 178 | 1038 | 906 | 4.501 | 1280.9 | 28.39 | 0 | 0 | 0 | 3 | 11991 | 1.8 | 0 | 0 | 167 | 296 | 45
0.0017 | 0 | 0.11 | 0.011 | 0.007 | 0.0662 | 0 | 0.0026 | 0.0018 | 721 | 1215 | 178 | 1038 | 906 | 4.501 | 1280.9 | 28.39 | 0 | 0 | 0 | 3 | 11991 | 1.8 | 0 | 0 | 167 | 296 | 45
0.0012 | 0.001 | 0.16 | 0.004 | 0.006 | 0.063 | 0 | 0.0023 | 0.0017 | 706 | 1227 | 223 | 1048 | 902 | 3.5 | 1634.6 | 29.09 | 40.7 | 227 | 46 | 2.5 | 16942 | 0.8 | 86 | 152 | 141 | 291 | 46
0.0012 | 0.001 | 0.16 | 0.004 | 0.006 | 0.063 | 0 | 0.0023 | 0.0017 | 706 | 1227 | 223 | 1048 | 902 | 3.5 | 1634.6 | 29.09 | 40.7 | 227 | 46 | 2.5 | 16942 | 0.8 | 86 | 152 | 144 | 288 | 46
0.024 | 0 | 0.25 | 0.015 | 0.007 | 0 | 0.0012 | 0 | 0.0014 | 718 | 1218 | 185 | 1044 | 899 | 4.502 | 1534.4 | 29.9 | 27.855 | 206 | 76 | 3 | 13991 | 1.6 | 84 | 104 | 205 | 316 | 43
0.024 | 0 | 0.25 | 0.015 | 0.007 | 0 | 0.0012 | 0 | 0.0014 | 718 | 1218 | 185 | 1044 | 899 | 4.502 | 1534.4 | 29.9 | 27.855 | 206 | 76 | 3 | 13991 | 1.6 | 84 | 104 | 205 | 316 | 43
0.001 | 0.001 | 0.13 | 0.006 | 0.008 | 0.068 | 0 | 0.0019 | 0.0014 | 741 | 1248 | 181 | 1069 | 907 | 3.001 | 1693.4 | 30.68 | 36.415 | 205 | 60 | 2.5 | 14796 | 1 | 83 | 143 | 149 | 293 | 45
0.056 | 0.078 | 1.4 | 0.012 | 0.004 | 0.024 | 0 | 0 | 0.0052 | 622 | 1210 | 162 | 1019 | 865 | 4.2 | 1222.1 | 18.95 | 14.506 | 264 | 100 | 3 | 11107 | 0.4 | 85 | 163 | 273 | 462 | 34.5
0.056 | 0.078 | 1.4 | 0.012 | 0.004 | 0.024 | 0 | 0 | 0.0052 | 622 | 1210 | 162 | 1019 | 865 | 4.2 | 1222.1 | 18.95 | 14.506 | 264 | 100 | 3 | 11107 | 0.4 | 85 | 163 | 278 | 466 | 33.5
0.001 | 0.001 | 0.13 | 0.006 | 0.008 | 0.068 | 0 | 0.0019 | 0.0014 | 741 | 1248 | 181 | 1069 | 907 | 3.001 | 1693.4 | 30.68 | 36.415 | 205 | 60 | 2.5 | 14796 | 1 | 83 | 143 | 150 | 296 | 49.5
0.001 | 0.001 | 0.13 | 0.006 | 0.008 | 0.068 | 0 | 0.0019 | 0.0014 | 741 | 1248 | 181 | 1069 | 907 | 3.001 | 1693.4 | 30.68 | 36.415 | 205 | 60 | 2.5 | 14796 | 1 | 83 | 143 | 150 | 296 | 48.5
0.056 | 0.078 | 1.4 | 0.012 | 0.004 | 0.024 | 0 | 0 | 0.0052 | 622 | 1210 | 162 | 1019 | 865 | 4.2 | 1222.1 | 18.95 | 14.506 | 264 | 100 | 3 | 11107 | 0.4 | 85 | 163 | 278 | 464 | 34
0.0011 | 0.001 | 0.17 | 0.005 | 0.005 | 0.07 | 0 | 0.0025 | 0.0023 | 710 | 1221 | 191 | 1043 | 903 | 3.501 | 1474.1 | 29.25 | 38.373 | 206 | 45 | 2.5 | 13394 | 1.8 | 83 | 149 | 149 | 292 | 45.5
0.0011 | 0.001 | 0.17 | 0.005 | 0.005 | 0.07 | 0 | 0.0025 | 0.0023 | 710 | 1221 | 191 | 1043 | 903 | 3.501 | 1474.1 | 29.25 | 38.373 | 206 | 45 | 2.5 | 13394 | 1.8 | 83 | 149 | 148 | 290 | 47.5
0.0011 | 0.001 | 0.17 | 0.005 | 0.005 | 0.07 | 0 | 0.0025 | 0.0023 | 710 | 1221 | 191 | 1043 | 903 | 3.501 | 1474.1 | 29.25 | 38.373 | 206 | 45 | 2.5 | 13394 | 1.8 | 83 | 149 | 150 | 293 | 44
0.0015 | 0.004 | 0.1 | 0.007 | 0.006 | 0.071 | 0.002 | 0.0023 | 0.0016 | 741 | 1221 | 192 | 1037 | 905 | 3.499 | 1367.4 | 27.04 | 38.529 | 195 | 52 | 2.5 | 13141 | 1.8 | 85 | 129 | 136 | 287 | 46.5
0.0015 | 0.004 | 0.1 | 0.007 | 0.006 | 0.071 | 0.002 | 0.0023 | 0.0016 | 741 | 1221 | 192 | 1037 | 905 | 3.499 | 1367.4 | 27.04 | 38.529 | 195 | 52 | 2.5 | 13141 | 1.8 | 85 | 129 | 137 | 290 | 47.5
0.0014 | 0.001 | 0.1 | 0.009 | 0.006 | 0.079 | 0.001 | 0.0027 | 0.002 | 739 | 1238 | 183 | 1049 | 932 | 3.5 | 1743.6 | 29.5 | 37.1 | 227 | 49 | 2.5 | 16001 | 0.8 | 84 | 117 | 139 | 289 | 42.5
0.0014 | 0.001 | 0.1 | 0.009 | 0.006 | 0.079 | 0.001 | 0.0027 | 0.002 | 739 | 1238 | 183 | 1049 | 932 | 3.5 | 1743.6 | 29.5 | 37.1 | 227 | 49 | 2.5 | 16001 | 0.8 | 84 | 117 | 136 | 281 | 46
0.0012 | 0.001 | 0.1 | 0.009 | 0.004 | 0.071 | 0 | 0.0023 | 0.0013 | 741 | 1226 | 167 | 1037 | 926 | 3.501 | 1512 | 29.41 | 39.755 | 213 | 42 | 2.5 | 14889 | 1.8 | 88 | 105 | 134 | 283 | 44.5
0.0012 | 0.001 | 0.1 | 0.009 | 0.004 | 0.071 | 0 | 0.0023 | 0.0013 | 741 | 1226 | 167 | 1037 | 926 | 3.501 | 1512 | 29.41 | 39.755 | 213 | 42 | 2.5 | 14889 | 1.8 | 88 | 105 | 133 | 282 | 47.5
0.0012 | 0.001 | 0.1 | 0.009 | 0.004 | 0.071 | 0 | 0.0023 | 0.0013 | 741 | 1226 | 167 | 1037 | 926 | 3.501 | 1512 | 29.41 | 39.755 | 213 | 42 | 2.5 | 14889 | 1.8 | 88 | 105 | 139 | 287 | 47.5
0.072 | 0.23 | 1.88 | 0.013 | 0.006 | 0.02 | 0.024 | 0.0015 | 0.0049 | 586 | 1208 | 213 | 1037 | 870 | 3.398 | 1595.6 | 28.46 | 19.949 | 269 | 100 | 3 | 20349 | 0.6 | 83 | 179 | 362 | 608 | 24.5
0.072 | 0.23 | 1.88 | 0.013 | 0.006 | 0.02 | 0.024 | 0.0015 | 0.0049 | 586 | 1208 | 213 | 1037 | 870 | 3.398 | 1595.6 | 28.46 | 19.949 | 269 | 100 | 3 | 20349 | 0.6 | 83 | 179 | 358 | 624 | 24
0.072 | 0.23 | 1.88 | 0.013 | 0.006 | 0.02 | 0.024 | 0.0015 | 0.0049 | 586 | 1208 | 213 | 1037 | 870 | 3.398 | 1595.6 | 28.46 | 19.949 | 269 | 100 | 3 | 20349 | 0.6 | 83 | 179 | 362 | 620 | 25.5
0.046 | 0.001 | 0.24 | 0.008 | 0.012 | 0 | 0.014 | 0 | 0.0037 | 636 | 1220 | 172 | 1019 | 883 | 4.301 | 1568.8 | 27.51 | 21.884 | 191 | 100 | 3 | 14712 | 1 | 83 | 182 | 277 | 370 | 34
0.046 | 0.001 | 0.24 | 0.008 | 0.012 | 0 | 0.014 | 0 | 0.0037 | 636 | 1220 | 172 | 1019 | 883 | 4.301 | 1568.8 | 27.51 | 21.884 | 191 | 100 | 3 | 14712 | 1 | 83 | 182 | 277 | 371 | 33.5
0.046 | 0.001 | 0.24 | 0.008 | 0.012 | 0 | 0.014 | 0 | 0.0037 | 636 | 1220 | 172 | 1019 | 883 | 4.301 | 1568.8 | 27.51 | 21.884 | 191 | 100 | 3 | 14712 | 1 | 83 | 182 | 277 | 371 | 34.5
0.121 | 0.38 | 1.79 | 0.031 | 0.004 | 0.003 | 0.021 | 0.0016 | 0.0053 | 556 | 1209 | 159 | 1014 | 868 | 3.5 | 1066.6 | 18.48 | 19.654 | 187 | 91 | 3 | 13224 | 0.6 | 83 | 153 | 453 | 796 | 22.5
0.0016 | 0.001 | 0.09 | 0.007 | 0.008 | 0.066 | 0 | 0.0023 | 0.0014 | 736 | 1222 | 157 | 1036 | 905 | 3.5 | 1469.4 | 28.42 | 38.956 | 222 | 41 | 2.5 | 13998 | 1.8 | 80 | 142 | 134 | 275 | 48.5
0.121 | 0.38 | 1.79 | 0.031 | 0.004 | 0.003 | 0.021 | 0.0016 | 0.0053 | 556 | 1209 | 159 | 1014 | 868 | 3.5 | 1066.6 | 18.48 | 19.654 | 187 | 91 | 3 | 13224 | 0.6 | 83 | 153 | 448 | 802 | 23
0.0016 | 0.001 | 0.09 | 0.007 | 0.008 | 0.066 | 0 | 0.0023 | 0.0014 | 736 | 1222 | 157 | 1036 | 905 | 3.5 | 1469.4 | 28.42 | 38.956 | 222 | 41 | 2.5 | 13998 | 1.8 | 80 | 142 | 140 | 280 | 48
0.015 | 0 | 0.2 | 0.011 | 0.011 | 0 | 0 | 0 | 0.0024 | 711 | 1211 | 152 | 1003 | 898 | 3.8 | 1615.1 | 28.772 | 29.977 | 220 | 67 | 3 | 14117 | 0.8 | 83 | 186 | 190 | 329 | 42.5
0.015 | 0 | 0.2 | 0.011 | 0.011 | 0 | 0 | 0 | 0.0024 | 711 | 1211 | 152 | 1003 | 898 | 3.8 | 1615.1 | 28.772 | 29.977 | 220 | 67 | 3 | 14117 | 0.8 | 83 | 186 | 190 | 329 | 42.5
0.015 | 0 | 0.2 | 0.011 | 0.011 | 0 | 0 | 0 | 0.0024 | 711 | 1211 | 152 | 1003 | 898 | 3.8 | 1615.1 | 28.772 | 29.977 | 220 | 67 | 3 | 14117 | 0.8 | 83 | 186 | 190 | 329 | 42.5
0.001 | 0.001 | 0.22 | 0.007 | 0.006 | 0.077 | 0 | 0.0022 | 0.0024 | 704 | 1235 | 167 | 1016 | 911 | 3.5 | 1862.8 | 28.76 | 34.603 | 291 | 76 | 2.5 | 18054 | 0.8 | 98 | 139 | 155 | 304 | 44
0.072 | 0.23 | 1.85 | 0.016 | 0.003 | 0.019 | 0.024 | 0.0018 | 0.0033 | 584 | 1196 | 179 | 1047 | 865 | 3.8 | 1134.3 | 19.98 | 18.867 | 201 | 99 | 3 | 13108 | 0.4 | 86 | 152 | 365 | 619 | 27
0.072 | 0.23 | 1.85 | 0.016 | 0.003 | 0.019 | 0.024 | 0.0018 | 0.0033 | 584 | 1196 | 179 | 1047 | 865 | 3.8 | 1134.3 | 19.98 | 18.867 | 201 | 99 | 3 | 13108 | 0.4 | 86 | 152 | 368 | 617 | 27.5
0.001 | 0.001 | 0.22 | 0.007 | 0.006 | 0.077 | 0 | 0.0022 | 0.0024 | 704 | 1235 | 167 | 1016 | 911 | 3.5 | 1862.8 | 28.76 | 34.603 | 291 | 76 | 2.5 | 18054 | 0.8 | 98 | 139 | 152 | 299 | 44
0.072 | 0.23 | 1.85 | 0.016 | 0.003 | 0.019 | 0.024 | 0.0018 | 0.0033 | 584 | 1196 | 179 | 1047 | 865 | 3.8 | 1134.3 | 19.98 | 18.867 | 201 | 99 | 3 | 13108 | 0.4 | 86 | 152 | 369 | 619 | 27.5
0.001 | 0.001 | 0.22 | 0.007 | 0.006 | 0.077 | 0 | 0.0022 | 0.0024 | 704 | 1235 | 167 | 1016 | 911 | 3.5 | 1862.8 | 28.76 | 34.603 | 291 | 76 | 2.5 | 18054 | 0.8 | 98 | 139 | 155 | 304 | 46
0.019 | 0 | 0.18 | 0.007 | 0.007 | 0 | 0.0012 | 0 | 0.0019 | 706 | 1207 | 159 | 1031 | 903 | 3.8 | 1534 | 25.551 | 28.229 | 221 | 64 | 3 | 13493 | 1.6 | 83 | 199 | 231 | 322 | 40
0.019 | 0 | 0.18 | 0.007 | 0.007 | 0 | 0.0012 | 0 | 0.0019 | 706 | 1207 | 159 | 1031 | 903 | 3.8 | 1534 | 25.551 | 28.229 | 221 | 64 | 3 | 13493 | 1.6 | 83 | 199 | 231 | 322 | 40
0.0017 | 0.002 | 0.19 | 0.007 | 0.01 | 0.074 | 0 | 0.0023 | 0.0018 | 709 | 1227 | 174 | 1036 | 902 | 3.501 | 1534.5 | 28.43 | 40.057 | 223 | 68 | 2.5 | 14689 | 1.8 | 80 | 141 | 155 | 307 | 47
0.0017 | 0.002 | 0.19 | 0.007 | 0.01 | 0.074 | 0 | 0.0023 | 0.0018 | 709 | 1228 | 181 | 1036 | 902 | 3.501 | 1534.5 | 28.43 | 40.057 | 223 | 68 | 2.5 | 14689 | 1.8 | 80 | 141 | 155 | 307 | 47
0.058 | 0.057 | 1.44 | 0.012 | 0.003 | 0.027 | 0 | 0 | 0.0027 | 615 | 1221 | 199 | 1048 | 878 | 3.75 | 1252 | 21.87 | 21.762 | 242 | 93 | 3 | 15740 | 0.6 | 84 | 112 | 289 | 516 | 30.5
0.0017 | 0.002 | 0.19 | 0.007 | 0.01 | 0.074 | 0 | 0.0023 | 0.0018 | 709 | 1227 | 174 | 1036 | 902 | 3.501 | 1534.5 | 28.43 | 40.057 | 223 | 68 | 2.5 | 14689 | 1.8 | 80 | 141 | 157 | 308 | 45.5
0.0017 | 0.002 | 0.19 | 0.007 | 0.01 | 0.074 | 0 | 0.0023 | 0.0018 | 709 | 1228 | 181 | 1036 | 902 | 3.501 | 1534.5 | 28.43 | 40.057 | 223 | 68 | 2.5 | 14689 | 1.8 | 80 | 141 | 157 | 308 | 45.5
0.058 | 0.057 | 1.44 | 0.012 | 0.003 | 0.027 | 0 | 0 | 0.0027 | 615 | 1221 | 199 | 1048 | 878 | 3.75 | 1252 | 21.87 | 21.762 | 242 | 93 | 3 | 15740 | 0.6 | 84 | 112 | 302 | 503 | 31.5
0.078 | 0.24 | 1.86 | 0.014 | 0.004 | 0.018 | 0.025 | 0.0023 | 0.0043 | 582 | 1205 | 180 | 1007 | 865 | 3.8 | 1461.7 | 28.93 | 21.201 | 249 | 100 | 3 | 17991 | 0.4 | 87 | 175 | 380 | 613 | 26.5
0.078 | 0.24 | 1.86 | 0.014 | 0.004 | 0.018 | 0.025 | 0.0023 | 0.0043 | 582 | 1205 | 180 | 1007 | 865 | 3.8 | 1461.7 | 28.93 | 21.201 | 249 | 100 | 3 | 17991 | 0.4 | 87 | 175 | 388 | 621 | 26
0.078 | 0.24 | 1.86 | 0.014 | 0.004 | 0.018 | 0.025 | 0.0023 | 0.0043 | 582 | 1205 | 180 | 1007 | 865 | 3.8 | 1461.7 | 28.93 | 21.201 | 249 | 100 | 3 | 17991 | 0.4 | 87 | 175 | 377 | 611 | 26
0.022 | 0 | 0.21 | 0.017 | 0.011 | 0 | 0.0017 | 0 | 0.0016 | 712 | 1229 | 165 | 1034 | 888 | 2.999 | 1411.1 | 29.64 | 36.662 | 169 | 45 | 3 | 12093 | 1.6 | 83 | 136 | 218 | 341 | 40.5
0.0013 | 0.001 | 0.08 | 0.01 | 0.008 | 0.071 | 0.001 | 0.0027 | 0.0018 | 742 | 1238 | 177 | 1053 | 906 | 3.5 | 1595.4 | 29.38 | 39 | 246 | 45 | 2.5 | 15689 | 1.8 | 86 | 155 | 139 | 285 | 47
0.0011 | 0.002 | 0.11 | 0.004 | 0.004 | 0.073 | 0 | 0.0023 | 0.0014 | 736 | 1231 | 209 | 1062 | 910 | 3.502 | 1512.8 | 26.47 | 38.12 | 205 | 46 | 2.5 | 13972 | 1.8 | 83 | 146 | 146 | 288 | 45.5
0.022 | 0 | 0.21 | 0.017 | 0.011 | 0 | 0.0017 | 0 | 0.0016 | 712 | 1229 | 165 | 1034 | 888 | 2.999 | 1411.1 | 29.64 | 36.662 | 169 | 45 | 3 | 12093 | 1.6 | 83 | 136 | 218 | 341 | 40.5
0.0013 | 0.001 | 0.08 | 0.01 | 0.008 | 0.071 | 0.001 | 0.0027 | 0.0018 | 742 | 1238 | 177 | 1053 | 906 | 3.5 | 1595.4 | 29.38 | 39 | 246 | 45 | 2.5 | 15689 | 1.8 | 86 | 155 | 136 | 281 | 47.5
0.0011 | 0.002 | 0.11 | 0.004 | 0.004 | 0.073 | 0 | 0.0023 | 0.0014 | 736 | 1231 | 209 | 1062 | 910 | 3.502 | 1512.8 | 26.47 | 38.12 | 205 | 46 | 2.5 | 13972 | 1.8 | 83 | 146 | 148 | 300 | 46
0.022 | 0 | 0.21 | 0.017 | 0.011 | 0 | 0.0017 | 0 | 0.0016 | 712 | 1229 | 165 | 1034 | 888 | 2.999 | 1411.1 | 29.64 | 36.662 | 169 | 45 | 3 | 12093 | 1.6 | 83 | 136 | 218 | 341 | 40.5
0.0011 | 0 | 0.12 | 0.01 | 0.011 | 0.0697 | 0 | 0.0028 | 0.0022 | 720 | 1201 | 170 | 1051 | 905 | 6 | 1362.4 | 22.21 | 21.482 | 258 | 100 | 3 | 11796 | 1.2 | 82 | 145 | 173 | 283 | 49.5
0.0011 | 0 | 0.12 | 0.01 | 0.011 | 0.0697 | 0 | 0.0028 | 0.0022 | 720 | 1201 | 170 | 1051 | 905 | 6 | 1362.4 | 22.21 | 21.482 | 258 | 100 | 3 | 11796 | 1.2 | 82 | 145 | 173 | 283 | 49.5
0.0014 | 0.003 | 0.19 | 0.008 | 0.004 | 0.069 | 0 | 0.0025 | 0.0018 | 714 | 1205 | 212 | 1048 | 904 | 3.501 | 1556.7 | 28.876 | 38.115 | 196 | 48 | 2.5 | 14873 | 1.8 | 83 | 159 | 146 | 289 | 45
0.0013 | 0.001 | 0.09 | 0.011 | 0.008 | 0.068 | 0 | 0.0029 | 0.002 | 742 | 1214 | 180 | 1064 | 938 | 3.5 | 1558.9 | 29.898 | 37.899 | 226 | 61 | 3 | 15343 | 1.8 | 82 | 177 | 138 | 288 | 43
0.0013 | 0.001 | 0.09 | 0.011 | 0.008 | 0.068 | 0 | 0.0029 | 0.002 | 742 | 1214 | 180 | 1064 | 938 | 3.5 | 1558.9 | 29.898 | 37.899 | 226 | 61 | 3 | 15343 | 1.8 | 82 | 177 | 141 | 285 | 44.5
0.0014 | 0.003 | 0.19 | 0.008 | 0.004 | 0.069 | 0 | 0.0025 | 0.0018 | 714 | 1205 | 212 | 1048 | 904 | 3.501 | 1556.7 | 28.876 | 38.115 | 196 | 48 | 2.5 | 14873 | 1.8 | 83 | 159 | 156 | 301 | 45
0.0014 | 0.003 | 0.19 | 0.008 | 0.004 | 0.069 | 0 | 0.0025 | 0.0018 | 714 | 1205 | 212 | 1048 | 904 | 3.501 | 1556.7 | 28.876 | 38.115 | 196 | 48 | 2.5 | 14873 | 1.8 | 83 | 159 | 146 | 290 | 47.5
0.0013 | 0.001 | 0.09 | 0.011 | 0.008 | 0.068 | 0 | 0.0029 | 0.002 | 742 | 1214 | 180 | 1064 | 938 | 3.5 | 1558.9 | 29.898 | 37.899 | 226 | 61 | 3 | 15343 | 1.8 | 82 | 177 | 142 | 285 | 43.5
0.0013 | 0.001 | 0.09 | 0.011 | 0.008 | 0.068 | 0 | 0.0029 | 0.002 | 742 | 1214 | 180 | 1064 | 938 | 3.5 | 1558.9 | 29.898 | 37.899 | 226 | 61 | 3 | 15343 | 1.8 | 82 | 177 | 141 | 284 | 43.5
0.0014 | 0.003 | 0.19 | 0.008 | 0.004 | 0.069 | 0 | 0.0025 | 0.0018 | 714 | 1205 | 212 | 1048 | 904 | 3.501 | 1556.7 | 28.876 | 38.115 | 196 | 48 | 2.5 | 14873 | 1.8 | 83 | 159 | 147 | 291 | 44
0.0011 | 0 | 0.11 | 0.011 | 0.014 | 0.0612 | 0 | 0.0021 | 0.0019 | 727 | 1191 | 195 | 1040 | 906 | 5.001 | 1277.7 | 20.85 | 27.6 | 204 | 64 | 3 | 11050 | 1.8 | 84 | 148 | 165 | 288 | 46
0.0011 | 0.001 | 0.17 | 0.005 | 0.005 | 0.07 | 0 | 0.0025 | 0.0023 | 714 | 1234 | 181 | 1038 | 903 | 3.501 | 1537.4 | 29.36 | 38.798 | 205 | 43 | 2.5 | 14706 | 1.8 | 84 | 143 | 158 | 303 | 45
0.0011 | 0 | 0.11 | 0.011 | 0.014 | 0.0612 | 0 | 0.0021 | 0.0019 | 727 | 1191 | 195 | 1040 | 906 | 5.001 | 1277.7 | 20.85 | 27.6 | 204 | 64 | 3 | 11050 | 1.8 | 84 | 148 | 165 | 288 | 46
0.0011 | 0 | 0.11 | 0.011 | 0.014 | 0.0612 | 0 | 0.0021 | 0.0019 | 727 | 1191 | 195 | 1040 | 906 | 5.001 | 1277.7 | 20.85 | 27.6 | 204 | 64 | 3 | 11050 | 1.8 | 84 | 148 | 165 | 288 | 46
0.0011 | 0.001 | 0.17 | 0.005 | 0.005 | 0.07 | 0 | 0.0025 | 0.0023 | 714 | 1234 | 181 | 1038 | 903 | 3.501 | 1537.4 | 29.36 | 38.798 | 205 | 43 | 2.5 | 14706 | 1.8 | 84 | 143 | 160 | 303 | 44.5
0.12 | 0.38 | 1.87 | 0.023 | 0.004 | 0.004 | 0.018 | 0.0019 | 0.0026 | 552 | 1217 | 171 | 1046 | 870 | 4.001 | 1278.3 | 20.83 | 16.078 | 244 | 100 | 3 | 16747 | 0.3 | 84 | 130 | 438 | 785 | 23
0.0011 | 0 | 0.12 | 0.008 | 0.012 | 0.084 | 0 | 0.0018 | 0.0032 | 718 | 1207 | 130 | 1023 | 902 | 3.501 | 1428.2 | 29.77 | 35.561 | 198 | 49 | 3 | 13894 | 1.8 | 76 | 176 | 146 | 293 | 46
0.12 | 0.38 | 1.87 | 0.023 | 0.004 | 0.004 | 0.018 | 0.0019 | 0.0026 | 552 | 1217 | 171 | 1046 | 870 | 4.001 | 1278.3 | 20.83 | 16.078 | 244 | 100 | 3 | 16747 | 0.3 | 84 | 130 | 432 | 783 | 22.5
0.0011 | 0 | 0.12 | 0.008 | 0.012 | 0.084 | 0 | 0.0018 | 0.0032 | 718 | 1207 | 130 | 1023 | 902 | 3.501 | 1428.2 | 29.77 | 35.561 | 198 | 49 | 3 | 13894 | 1.8 | 76 | 176 | 146 | 293 | 46
0.0011 | 0 | 0.12 | 0.008 | 0.012 | 0.084 | 0 | 0.0018 | 0.0032 | 718 | 1207 | 130 | 1023 | 902 | 3.501 | 1428.2 | 29.77 | 35.561 | 198 | 49 | 3 | 13894 | 1.8 | 76 | 176 | 146 | 293 | 46
0.0011 | 0 | 0.12 | 0.008 | 0.012 | 0.084 | 0 | 0.0018 | 0.0032 | 718 | 1207 | 130 | 1023 | 902 | 3.501 | 1428.2 | 29.77 | 35.561 | 198 | 49 | 3 | 13894 | 1.8 | 76 | 176 | 146 | 293 | 46
0.075 | 0.26 | 1.88 | 0.022 | 0.002 | 0.019 | 0.026 | 0.002 | 0.0036 | 549 | 1212 | 158 | 991 | 864 | 4.498 | 1249 | 25.62 | 13.156 | 272 | 90 | 3 | 16259 | 0.3 | 84 | 189 | 399 | 666 | 23.5
0.075 | 0.26 | 1.88 | 0.022 | 0.002 | 0.019 | 0.026 | 0.002 | 0.0036 | 549 | 1212 | 158 | 991 | 864 | 4.498 | 1249 | 25.62 | 13.156 | 272 | 90 | 3 | 16259 | 0.3 | 84 | 189 | 396 | 666 | 23
0.062 | 0.17 | 0.72 | 0.009 | 0.003 | 0 | 0.023 | 0 | 0.0039 | 600 | 1208 | 195 | 1029 | 881 | 3.601 | 1325.8 | 28.34 | 25.827 | 240 | 86 | 3 | 15512 | 0.6 | 84 | 156 | 391 | 465 | 32.5
0.062 | 0.17 | 0.72 | 0.009 | 0.003 | 0 | 0.023 | 0 | 0.0039 | 600 | 1208 | 195 | 1029 | 881 | 3.601 | 1325.8 | 28.34 | 25.827 | 240 | 86 | 3 | 15512 | 0.6 | 84 | 156 | 388 | 464 | 31.5
0.062 | 0.17 | 0.72 | 0.009 | 0.003 | 0 | 0.023 | 0 | 0.0039 | 600 | 1208 | 195 | 1029 | 881 | 3.601 | 1325.8 | 28.34 | 25.827 | 240 | 86 | 3 | 15512 | 0.6 | 84 | 156 | 391 | 465 | 30
0.072 | 0.26 | 1.88 | 0.012 | 0.003 | 0.022 | 0.024 | 0.001 | 0.004 | 581 | 1210 | 220 | 1026 | 866 | 4 | 1312.9 | 28.3 | 15.406 | 246 | 100 | 3 | 14597 | 0.4 | 84 | 149 | 371 | 635 | 26.5
0.072 | 0.26 | 1.88 | 0.012 | 0.003 | 0.022 | 0.024 | 0.001 | 0.004 | 581 | 1210 | 220 | 1026 | 866 | 4 | 1312.9 | 28.3 | 15.406 | 246 | 100 | 3 | 14597 | 0.4 | 84 | 149 | 362 | 631 | 26.5
0.072 | 0.26 | 1.88 | 0.012 | 0.003 | 0.022 | 0.024 | 0.001 | 0.004 | 581 | 1210 | 220 | 1026 | 866 | 4 | 1312.9 | 28.3 | 15.406 | 246 | 100 | 3 | 14597 | 0.4 | 84 | 149 | 351 | 622 | 30
0.07 | 0.24 | 1.9 | 0.012 | 0.006 | 0.017 | 0.023 | 0.0014 | 0.0042 | 539 | 1219 | 159 | 1023 | 862 | 3.399 | 1332.2 | 28.11 | 20.778 | 188 | 94 | 3 | 17049 | 0.6 | 84 | 188 | 373 | 628 | 26.5
0.07 | 0.24 | 1.9 | 0.012 | 0.006 | 0.017 | 0.023 | 0.0014 | 0.0042 | 539 | 1219 | 159 | 1023 | 862 | 3.399 | 1332.2 | 28.11 | 20.778 | 188 | 94 | 3 | 17049 | 0.6 | 84 | 188 | 371 | 626 | 26.5
0.0012 | 0.001 | 0.17 | 0.012 | 0.004 | 0.071 | 0 | 0.0015 | 0.0015 | 712 | 1227 | 173 | 1034 | 907 | 3.5 | 1557.5 | 29.41 | 38.071 | 195 | 48 | 2.5 | 14989 | 1.8 | 83 | 148 | 155 | 300 | 45.5
0.0012 | 0.001 | 0.17 | 0.012 | 0.004 | 0.071 | 0 | 0.0015 | 0.0015 | 712 | 1227 | 173 | 1034 | 907 | 3.5 | 1557.5 | 29.41 | 38.071 | 195 | 48 | 2.5 | 14989 | 1.8 | 83 | 148 | 155 | 300 | 46
0.0011 | 0.001 | 0.09 | 0.007 | 0.006 | 0.078 | 0.001 | 0.0021 | 0.0011 | 740 | 1220 | 175 | 1051 | 928 | 3.5 | 1648 | 28.71 | 39.427 | 221 | 47 | 2.5 | 15807 | 0.8 | 80 | 154 | 136 | 280 | 50
0.0012 | 0.001 | 0.17 | 0.012 | 0.004 | 0.071 | 0 | 0.0015 | 0.0015 | 712 | 1227 | 173 | 1034 | 907 | 3.5 | 1557.5 | 29.41 | 38.071 | 195 | 48 | 2.5 | 14989 | 1.8 | 83 | 148 | 149 | 297 | 46
0.0027 | 0.031 | 0.37 | 0.036 | 0.007 | 0.001 | 0.007 | 0.002 | 0.0017 | 728 | 1225 | 177 | 1030 | 905 | 3.004 | 1627 | 29.39 | 32.963 | 235 | 62 | 2.5 | 14048 | 1 | 83 | 139 | 226 | 353 | 37.5
0.0012 | 0.001 | 0.17 | 0.012 | 0.004 | 0.071 | 0 | 0.0015 | 0.0015 | 712 | 1227 | 173 | 1034 | 907 | 3.5 | 1557.5 | 29.41 | 38.071 | 195 | 48 | 2.5 | 14989 | 1.8 | 83 | 148 | 153 | 299 | 44.5
0.0027 | 0.031 | 0.37 | 0.036 | 0.007 | 0.001 | 0.007 | 0.002 | 0.0017 | 728 | 1225 | 177 | 1030 | 905 | 3.004 | 1627 | 29.39 | 32.963 | 235 | 62 | 2.5 | 14048 | 1 | 83 | 139 | 215 | 347 | 39.5
0.0011 | 0.001 | 0.09 | 0.007 | 0.006 | 0.078 | 0.001 | 0.0021 | 0.0011 | 740 | 1220 | 175 | 1051 | 928 | 3.5 | 1648 | 28.71 | 39.427 | 221 | 47 | 2.5 | 15807 | 0.8 | 80 | 154 | 138 | 283 | 48
0.0027 | 0.031 | 0.37 | 0.036 | 0.007 | 0.001 | 0.007 | 0.002 | 0.0017 | 728 | 1225 | 177 | 1030 | 905 | 3.004 | 1627 | 29.39 | 32.963 | 235 | 62 | 2.5 | 14048 | 1 | 83 | 139 | 247 | 364 | 34.5
0.071 | 0.23 | 1.86 | 0.012 | 0.004 | 0.018 | 0.023 | 0.0011 | 0.0046 | 536 | 1205 | 157 | 1013 | 864 | 3.399 | 1147.3 | 18.92 | 21.401 | 205 | 86 | 3 | 15093 | 0.6 | 84 | 172 | 364 | 623 | 26
0.071 | 0.23 | 1.86 | 0.012 | 0.004 | 0.018 | 0.023 | 0.0011 | 0.0046 | 536 | 1205 | 157 | 1013 | 864 | 3.399 | 1147.3 | 18.92 | 21.401 | 205 | 86 | 3 | 15093 | 0.6 | 84 | 172 | 367 | 624 | 26
0.075 | 0.24 | 1.88 | 0.012 | 0.004 | 0.024 | 0.027 | 0.001 | 0.0027 | 583 | 1196 | 160 | 1014 | 864 | 3.799 | 1446.1 | 28.89 | 20.76 | 264 | 100 | 3 | 18166 | 0.4 | 97 | 151 | 380 | 694 | 22.5
0.075 | 0.24 | 1.88 | 0.012 | 0.004 | 0.024 | 0.027 | 0.001 | 0.0027 | 583 | 1196 | 160 | 1014 | 864 | 3.799 | 1446.1 | 28.89 | 20.76 | 264 | 100 | 3 | 18166 | 0.4 | 97 | 151 | 363 | 649 | 24
0.069 | 0.24 | 1.88 | 0.015 | 0.006 | 0.02 | 0.025 | 0.0018 | 0.0044 | 583 | 1201 | 207 | 1010 | 866 | 3.8 | 1368.5 | 28.85 | 20.326 | 263 | 100 | 3 | 16777 | 0.4 | 84 | 168 | 383 | 591 | 26.5
0.069 | 0.24 | 1.88 | 0.015 | 0.006 | 0.02 | 0.025 | 0.0018 | 0.0044 | 583 | 1201 | 207 | 1010 | 866 | 3.8 | 1368.5 | 28.85 | 20.326 | 263 | 100 | 3 | 16777 | 0.4 | 84 | 168 | 375 | 585 | 27.5
0.069 | 0.24 | 1.88 | 0.015 | 0.006 | 0.02 | 0.025 | 0.0018 | 0.0044 | 583 | 1201 | 207 | 1010 | 866 | 3.8 | 1368.5 | 28.85 | 20.326 | 263 | 100 | 3 | 16777 | 0.4 | 84 | 168 | 382 | 590 | 23.5
0.071 | 0.26 | 1.85 | 0.015 | 0.002 | 0.017 | 0.025 | 0.0014 | 0.0043 | 546 | 1197 | 162 | 1041 | 869 | 3.4 | 1233.8 | 25.46 | 20.964 | 207 | 92 | 3 | 15435 | 0.6 | 83 | 164 | 344 | 640 | 26
0.071 | 0.26 | 1.85 | 0.015 | 0.002 | 0.017 | 0.025 | 0.0014 | 0.0043 | 546 | 1197 | 162 | 1041 | 869 | 3.4 | 1233.8 | 25.46 | 20.964 | 207 | 92 | 3 | 15435 | 0.6 | 83 | 164 | 344 | 642 | 26
0.04 | 0.001 | 0.27 | 0.008 | 0.011 | 0.001 | 0.001 | 0 | 0 | 670 | 1223 | 185 | 1053 | 883 | 3.799 | 1736.4 | 26.3 | 28.021 | 220 | 71 | 3 | 15246 | 0.8 | 83 | 160 | 297 | 353 | 40.5
0.04 | 0.001 | 0.27 | 0.008 | 0.011 | 0.001 | 0.001 | 0 | 0 | 670 | 1223 | 185 | 1053 | 883 | 3.799 | 1736.4 | 26.3 | 28.021 | 220 | 71 | 3 | 15246 | 0.8 | 83 | 160 | 297 | 353 | 40.5
0.071 | 0.17 | 0.76 | 0.012 | 0.004 | 0 | 0.027 | 0 | 0.0031 | 602 | 1238 | 164 | 1027 | 874 | 4.3 | 1486.5 | 29.64 | 16.569 | 285 | 89 | 3 | 14942 | 0.4 | 84 | 154 | 354 | 458 | 32
0.071 | 0.17 | 0.76 | 0.012 | 0.004 | 0 | 0.027 | 0 | 0.0031 | 602 | 1238 | 164 | 1027 | 874 | 4.3 | 1486.5 | 29.64 | 16.569 | 285 | 89 | 3 | 14942 | 0.4 | 84 | 154 | 358 | 461 | 33.5
0.04 | 0.001 | 0.27 | 0.008 | 0.011 | 0.001 | 0.001 | 0 | 0 | 670 | 1223 | 185 | 1053 | 883 | 3.799 | 1736.4 | 26.3 | 28.021 | 220 | 71 | 3 | 15246 | 0.8 | 83 | 160 | 297 | 353 | 40.5
0.071 | 0.17 | 0.76 | 0.012 | 0.004 | 0 | 0.027 | 0 | 0.0031 | 602 | 1238 | 164 | 1027 | 874 | 4.3 | 1486.5 | 29.64 | 16.569 | 285 | 89 | 3 | 14942 | 0.4 | 84 | 154 | 360 | 465 | 31.5
0.0016 | 0.001 | 0.08 | 0.004 | 0.006 | 0.07 | 0.001 | 0.0023 | 0.0012 | 740 | 1236 | 181 | 1049 | 905 | 3.5 | 1586.1 | 28.74 | 39.654 | 218 | 44 | 2.5 | 15598 | 1.8 | 85 | 112 | 136 | 285 | 48
0.0016 | 0.001 | 0.08 | 0.004 | 0.006 | 0.07 | 0.001 | 0.0023 | 0.0012 | 740 | 1236 | 181 | 1049 | 905 | 3.5 | 1586.1 | 28.74 | 39.654 | 218 | 44 | 2.5 | 15598 | 1.8 | 85 | 112 | 130 | 275 | 49
0.0016 | 0.001 | 0.08 | 0.004 | 0.006 | 0.07 | 0.001 | 0.0023 | 0.0012 | 740 | 1236 | 181 | 1049 | 905 | 3.5 | 1586.1 | 28.74 | 39.654 | 218 | 44 | 2.5 | 15598 | 1.8 | 85 | 112 | 132 | 282 | 47.5
0.0016 | 0.001 | 0.08 | 0.004 | 0.006 | 0.07 | 0.001 | 0.0023 | 0.0012 | 740 | 1236 | 181 | 1049 | 905 | 3.5 | 1586.1 | 28.74 | 39.654 | 218 | 44 | 2.5 | 15598 | 1.8 | 85 | 112 | 129 | 274 | 50
0.075 | 0.25 | 1.87 | 0.011 | 0.004 | 0.016 | 0.024 | 0.0014 | 0.0038 | 548 | 1227 | 171 | 1050 | 874 | 3.399 | 1236.1 | 22.41 | 19.961 | 210 | 93 | 3 | 16281 | 0.6 | 84 | 202 | 381 | 624 | 28
0.075 | 0.25 | 1.87 | 0.011 | 0.004 | 0.016 | 0.024 | 0.0014 | 0.0038 | 548 | 1227 | 171 | 1050 | 874 | 3.399 | 1236.1 | 22.41 | 19.961 | 210 | 93 | 3 | 16281 | 0.6 | 84 | 202 | 402 | 632 | 25.5
0.075 | 0.25 | 1.87 | 0.011 | 0.004 | 0.016 | 0.024 | 0.0014 | 0.0038 | 548 | 1227 | 171 | 1050 | 874 | 3.399 | 1236.1 | 22.41 | 19.961 | 210 | 93 | 3 | 16281 | 0.6 | 84 | 202 | 384 | 626 | 25.5
0.067 | 0.24 | 1.84 | 0.009 | 0.008 | 0.019 | 0.024 | 0.0014 | 0.0049 | 545 | 1211 | 159 | 990 | 858 | 3.399 | 1340.3 | 25.25 | 22.71 | 196 | 94 | 2.5 | 17416 | 0.6 | 85 | 186 | 366 | 614 | 27.5
0.067 | 0.24 | 1.84 | 0.009 | 0.008 | 0.019 | 0.024 | 0.0014 | 0.0049 | 545 | 1211 | 159 | 990 | 858 | 3.399 | 1340.3 | 25.25 | 22.71 | 196 | 94 | 2.5 | 17416 | 0.6 | 85 | 186 | 366 | 614 | 27
0.067 | 0.24 | 1.84 | 0.009 | 0.008 | 0.019 | 0.024 | 0.0014 | 0.0049 | 545 | 1211 | 159 | 990 | 858 | 3.399 | 1340.3 | 25.25 | 22.71 | 196 | 94 | 2.5 | 17416 | 0.6 | 85 | 186 | 373 | 623 | 27.5
0.065 | 0.25 | 1.85 | 0.02 | 0.004 | 0.019 | 0.026 | 0.0013 | 0.0052 | 550 | 1215 | 146 | 1038 | 856 | 3.399 | 1233.8 | 20.01 | 21.676 | 211 | 87 | 3 | 15744 | 0.6 | 84 | 146 | 362 | 628 | 26
0.065 | 0.25 | 1.85 | 0.02 | 0.004 | 0.019 | 0.026 | 0.0013 | 0.0052 | 550 | 1215 | 146 | 1038 | 856 | 3.399 | 1233.8 | 20.01 | 21.676 | 211 | 87 | 3 | 15744 | 0.6 | 84 | 146 | 361 | 628 | 26
0.088 | 0.24 | 1.26 | 0.012 | 0.002 | 0.029 | 0.042 | 0 | 0.005 | 600 | 1223 | 199 | 1034 | 880 | 3.8 | 1361.5 | 19.9 | 20.318 | 247 | 100 | 3 | 18686 | 0.6 | 84 | 152 | 485 | 587 | 23
0.068 | 0.2 | 0.86 | 0.009 | 0.004 | 0.008 | 0.039 | 0 | 0.005 | 607 | 1231 | 223 | 1006 | 879 | 4.3 | 1636.3 | 29.68 | 17.621 | 307 | 100 | 3 | 19511 | 0.4 | 83 | 178 | 388 | 490 | 29
0.0012 | 0.001 | 0.09 | 0.008 | 0.005 | 0.07 | 0.003 | 0.002 | 0.0029 | 743 | 1224 | 170 | 1018 | 906 | 3.5 | 1294.2 | 27.77 | 37.301 | 184 | 48 | 2.5 | 12119 | 1.8 | 83 | 138 | 137 | 278 | 46.5
0.068 | 0.2 | 0.86 | 0.009 | 0.004 | 0.008 | 0.039 | 0 | 0.005 | 607 | 1231 | 223 | 1006 | 879 | 4.3 | 1636.3 | 29.68 | 17.621 | 307 | 100 | 3 | 19511 | 0.4 | 83 | 178 | 387 | 490 | 27.5
0.0012 | 0.001 | 0.09 | 0.008 | 0.005 | 0.07 | 0.003 | 0.002 | 0.0029 | 743 | 1224 | 170 | 1018 | 906 | 3.5 | 1294.2 | 27.77 | 37.301 | 184 | 48 | 2.5 | 12119 | 1.8 | 83 | 138 | 139 | 283 | 45.5
0.0012 | 0.001 | 0.08 | 0.008 | 0.004 | 0.067 | 0 | 0.0025 | 0.0023 | 742 | 1222 | 196 | 1054 | 933 | 3.501 | 1699.3 | 30.01 | 35.838 | 261 | 55 | 3 | 14643 | 0.8 | 83 | 176 | 135 | 272 | 45.5
0.0012 | 0.001 | 0.08 | 0.008 | 0.004 | 0.067 | 0 | 0.0025 | 0.0023 | 742 | 1222 | 196 | 1054 | 933 | 3.501 | 1699.3 | 30.01 | 35.838 | 261 | 55 | 3 | 14643 | 0.8 | 83 | 176 | 136 | 276 | 45
0.0012 | 0.001 | 0.08 | 0.008 | 0.004 | 0.067 | 0 | 0.0025 | 0.0023 | 742 | 1222 | 196 | 1054 | 933 | 3.501 | 1699.3 | 30.01 | 35.838 | 261 | 55 | 3 | 14643 | 0.8 | 83 | 176 | 135 | 272 | 45
0.074 | 0.02 | 0.95 | 0.008 | 0.006 | 0.001 | 0.038 | 0 | 0.0055 | 611 | 1230 | 214 | 1035 | 880 | 4.3 | 1448.5 | 28.78 | 17.777 | 263 | 100 | 3 | 14793 | 0.4 | 87 | 149 | 333 | 464 | 28.5
0.074 | 0.02 | 0.95 | 0.008 | 0.006 | 0.001 | 0.038 | 0 | 0.0055 | 611 | 1230 | 214 | 1035 | 880 | 4.3 | 1448.5 | 28.78 | 17.777 | 263 | 100 | 3 | 14793 | 0.4 | 87 | 149 | 333 | 463 | 29
0.085 | 0.23 | 1.84 | 0.014 | 0.005 | 0.019 | 0.023 | 0.0029 | 0.004 | 551 | 1194 | 158 | 1008 | 881 | 3.8 | 1083.2 | 21.72 | 21.614 | 205 | 81 | 3 | 15233 | 0.4 | 79 | 185 | 397 | 681 | 25.5
0.085 | 0.23 | 1.84 | 0.014 | 0.005 | 0.019 | 0.023 | 0.0029 | 0.004 | 551 | 1194 | 158 | 1008 | 881 | 3.8 | 1083.2 | 21.72 | 21.614 | 205 | 81 | 3 | 15233 | 0.4 | 79 | 185 | 399 | 673 | 25.5
0.001 | 0.001 | 0.09 | 0.009 | 0.006 | 0.068 | 0.001 | 0.0026 | 0.0022 | 733 | 1218 | 162 | 1038 | 904 | 3.499 | 1601 | 29.46 | 39.115 | 247 | 45 | 2.5 | 15981 | 1.8 | 88 | 154 | 144 | 295 | 45
0.001 | 0.001 | 0.09 | 0.009 | 0.006 | 0.068 | 0.001 | 0.0026 | 0.0022 | 733 | 1218 | 162 | 1038 | 904 | 3.499 | 1601 | 29.46 | 39.115 | 247 | 45 | 2.5 | 15981 | 1.8 | 88 | 154 | 137 | 280 | 47.5
0.0013 | 0.001 | 0.09 | 0.009 | 0.007 | 0.069 | 0 | 0.0018 | 0.0025 | 741 | 1226 | 164 | 1022 | 904 | 3.5 | 1465.9 | 28.89 | 37.353 | 209 | 55 | 2.5 | 13493 | 1.8 | 83 | 130 | 146 | 299 | 45.5
0.0012 | 0.002 | 0.2 | 0.008 | 0.004 | 0.076 | 0 | 0.0018 | 0.0013 | 708 | 1203 | 197 | 1036 | 897 | 3.501 | 1319.8 | 27.77 | 38.433 | 186 | 58 | 2.5 | 12129 | 1.8 | 86 | 133 | 146 | 297 | 45.5
0.0012 | 0.002 | 0.2 | 0.008 | 0.004 | 0.076 | 0 | 0.0018 | 0.0013 | 708 | 1203 | 197 | 1036 | 897 | 3.501 | 1319.8 | 27.77 | 38.433 | 186 | 58 | 2.5 | 12129 | 1.8 | 86 | 133 | 159 | 303 | 45
0.0013 | 0.001 | 0.09 | 0.009 | 0.007 | 0.069 | 0 | 0.0018 | 0.0025 | 741 | 1226 | 164 | 1022 | 904 | 3.5 | 1465.9 | 28.89 | 37.353 | 209 | 55 | 2.5 | 13493 | 1.8 | 83 | 130 | 143 | 295 | 46.5
0.0012 | 0.002 | 0.2 | 0.008 | 0.004 | 0.076 | 0 | 0.0018 | 0.0013 | 708 | 1203 | 197 | 1036 | 897 | 3.501 | 1319.8 | 27.77 | 38.433 | 186 | 58 | 2.5 | 12129 | 1.8 | 86 | 133 | 151 | 304 | 46.5
0.0018 | 0.001 | 0.12 | 0.009 | 0.004 | 0.069 | 0 | 0.0026 | 0.0018 | 746 | 1197 | 168 | 1039 | 907 | 5.5 | 1381.1 | 24.65 | 0 | 0 | 0 | 3 | 14483 | 1.2 | 0 | 0 | 167 | 288 | 45.5
0.0018 | 0.001 | 0.12 | 0.009 | 0.004 | 0.069 | 0 | 0.0026 | 0.0018 | 746 | 1197 | 168 | 1039 | 907 | 5.5 | 1381.1 | 24.65 | 0 | 0 | 0 | 3 | 14483 | 1.2 | 0 | 0 | 167 | 289 | 48.5
0.025 | 0 | 0.2 | 0.019 | 0.008 | 0 | 0.001 | 0 | 0.0011 | 715 | 1205 | 152 | 1034 | 907 | 4.8 | 1534.9 | 29.81 | 19.767 | 191 | 100 | 3 | 11877 | 1.6 | 81 | 180 | 222 | 323 | 40.5
0.025 | 0 | 0.2 | 0.019 | 0.008 | 0 | 0.001 | 0 | 0.0011 | 715 | 1205 | 152 | 1034 | 907 | 4.8 | 1534.9 | 29.81 | 19.767 | 191 | 100 | 3 | 11877 | 1.6 | 81 | 180 | 222 | 323 | 40.5
0.025 | 0 | 0.2 | 0.019 | 0.008 | 0 | 0.001 | 0 | 0.0011 | 715 | 1205 | 152 | 1034 | 907 | 4.8 | 1534.9 | 29.81 | 19.767 | 191 | 100 | 3 | 11877 | 1.6 | 81 | 180 | 222 | 323 | 40.5
0.023 | 0 | 0.17 | 0.013 | 0.01 | 0 | 0.001 | 0 | 0.0018 | 707 | 1246 | 177 | 1049 | 902 | 3.802 | 1282 | 23.52 | 28.898 | 168 | 53 | 3 | 10726 | 1.6 | 83 | 187 | 225 | 329 | 41.5
0.023 | 0 | 0.17 | 0.013 | 0.01 | 0 | 0.001 | 0 | 0.0018 | 707 | 1246 | 177 | 1049 | 902 | 3.802 | 1282 | 23.52 | 28.898 | 168 | 53 | 3 | 10726 | 1.6 | 83 | 187 | 225 | 329 | 41.5
0.069 | 0.24 | 1.92 | 0.013 | 0.005 | 0.022 | 0.025 | 0.0012 | 0.0057 | 544 | 1218 | 175 | 1000 | 851 | 3.8 | 1614.1 | 23.07 | 17.886 | 280 | 100 | 3 | 20647 | 0.4 | 78 | 185 | 354 | 624 | 26.5
0.069 | 0.24 | 1.92 | 0.013 | 0.005 | 0.022 | 0.025 | 0.0012 | 0.0057 | 544 | 1218 | 175 | 1000 | 851 | 3.8 | 1614.1 | 23.07 | 17.886 | 280 | 100 | 3 | 20647 | 0.4 | 78 | 185 | 356 | 624 | 25.5
0.072 | 0.25 | 1.88 | 0.016 | 0.002 | 0.017 | 0.024 | 0.0016 | 0.0043 | 581 | 1199 | 207 | 1001 | 864 | 3.8 | 1367.4 | 28.88 | 20.235 | 258 | 100 | 3 | 16810 | 0.4 | 84 | 165 | 386 | 599 | 26.5
0.072 | 0.25 | 1.88 | 0.016 | 0.002 | 0.017 | 0.024 | 0.0016 | 0.0043 | 581 | 1199 | 207 | 1001 | 864 | 3.8 | 1367.4 | 28.88 | 20.235 | 258 | 100 | 3 | 16810 | 0.4 | 84 | 165 | 386 | 598 | 25.5
0.072 | 0.25 | 1.88 | 0.016 | 0.002 | 0.017 | 0.024 | 0.0016 | 0.0043 | 581 | 1199 | 207 | 1001 | 864 | 3.8 | 1367.4 | 28.88 | 20.235 | 258 | 100 | 3 | 16810 | 0.4 | 84 | 165 | 387 | 598 | 25.5
0.11 | 0.23 | 1.5 | 0.014 | 0.006 | 0.024 | 0.048 | 0 | 0.0029 | 578 | 1214 | 156 | 1013 | 882 | 3.401 | 1504.6 | 28.6 | 17.864 | 269 | 100 | 3 | 18119 | 0.6 | 82 | 188 | 479 | 664 | 21
0.11 | 0.23 | 1.5 | 0.014 | 0.006 | 0.024 | 0.048 | 0 | 0.0029 | 578 | 1214 | 156 | 1013 | 882 | 3.401 | 1504.6 | 28.6 | 17.864 | 269 | 100 | 3 | 18119 | 0.6 | 82 | 188 | 425 | 590 | 28.5
0.036 | 0.002 | 0.23 | 0.01 | 0.009 | 0 | 0.01 | 0 | 0.0016 | 647 | 1207 | 164 | 1022 | 885 | 4.3 | 1427.3 | 24.96 | 23.066 | 172 | 100 | 3 | 13367 | 1 | 83 | 177 | 284 | 366 | 37
0.036 | 0.002 | 0.23 | 0.01 | 0.009 | 0 | 0.01 | 0 | 0.0016 | 647 | 1207 | 164 | 1022 | 885 | 4.3 | 1427.3 | 24.96 | 23.066 | 172 | 100 | 3 | 13367 | 1 | 83 | 177 | 280 | 365 | 36
0.0018 | 0.001 | 0.2 | 0.003 | 0.005 | 0.073 | 0 | 0.0021 | 0.0014 | 706 | 1238 | 176 | 1040 | 902 | 3.501 | 1852.3 | 29.27 | 35.838 | 260 | 75 | 2.5 | 17308 | 0.8 | 83 | 142 | 160 | 313 | 47
0.0018 | 0.001 | 0.2 | 0.003 | 0.005 | 0.073 | 0 | 0.0021 | 0.0014 | 706 | 1238 | 176 | 1040 | 902 | 3.501 | 1852.3 | 29.27 | 35.838 | 260 | 75 | 2.5 | 17308 | 0.8 | 83 | 142 | 159 | 303 | 47.5
0.0012 | 0 | 0.1 | 0.007 | 0.006 | 0.073 | 0 | 0.0018 | 0.002 | 739 | 1237 | 172 | 1062 | 907 | 2.998 | 1698.9 | 28.46 | 33.329 | 206 | 50 | 3 | 15041 | 1 | 84 | 48 | 139 | 281 | 47.5
0.001 | 0.001 | 0.16 | 0.013 | 0.006 | 0.078 | 0 | 0.0015 | 0.0021 | 708 | 1214 | 197 | 1036 | 923 | 3.498 | 1363.5 | 28.19 | 37.608 | 199 | 65 | 3 | 12874 | 1.8 | 85 | 147 | 157 | 307 | 42.5
0.019 | 0 | 0.2 | 0.014 | 0.012 | 0 | 0.0014 | 0 | 0.0016 | 713 | 1217 | 165 | 1050 | 910 | 4.8 | 1538.2 | 23.9 | 23.04 | 189 | 93 | 3 | 12458 | 1.6 | 83 | 161 | 219 | 324 | 43
0.001 | 0.001 | 0.16 | 0.013 | 0.006 | 0.078 | 0 | 0.0015 | 0.0021 | 708 | 1214 | 197 | 1036 | 923 | 3.498 | 1363.5 | 28.19 | 37.608 | 199 | 65 | 3 | 12874 | 1.8 | 85 | 147 | 160 | 309 | 45.5
0.019 | 0 | 0.2 | 0.014 | 0.012 | 0 | 0.0014 | 0 | 0.0016 | 713 | 1217 | 165 | 1050 | 910 | 4.8 | 1538.2 | 23.9 | 23.04 | 189 | 93 | 3 | 12458 | 1.6 | 83 | 161 | 219 | 324 | 43
0.001 | 0.001 | 0.16 | 0.013 | 0.006 | 0.078 | 0 | 0.0015 | 0.0021 | 708 | 1214 | 197 | 1036 | 923 | 3.498 | 1363.5 | 28.19 | 37.608 | 199 | 65 | 3 | 12874 | 1.8 | 85 | 147 | 163 | 310 | 42.5
0.123 | 0.38 | 1.88 | 0.025 | 0.004 | 0.004 | 0.02 | 0.0013 | 0.0035 | 556 | 1217 | 166 | 1037 | 874 | 3.5 | 1250.5 | 20.08 | 18.417 | 212 | 99 | 3 | 16033 | 0.6 | 84 | 141 | 434 | 793 | 22
0.123 | 0.38 | 1.88 | 0.025 | 0.004 | 0.004 | 0.02 | 0.0013 | 0.0035 | 556 | 1217 | 166 | 1037 | 874 | 3.5 | 1250.5 | 20.08 | 18.417 | 212 | 99 | 3 | 16033 | 0.6 | 84 | 141 | 440 | 795 | 20.5
0.0012 | 0 | 0.1 | 0.007 | 0.006 | 0.073 | 0 | 0.0018 | 0.002 | 739 | 1237 | 172 | 1062 | 907 | 2.998 | 1698.9 | 28.46 | 33.329 | 206 | 50 | 3 | 15041 | 1 | 84 | 48 | 136 | 276 | 47
0.0015 | 0.002 | 0.18 | 0.009 | 0.007 | 0.062 | 0 | 0.0015 | 0.0012 | 707 | 1227 | 185 | 1044 | 900 | 3.5 | 1520.2 | 29.15 | 40.127 | 207 | 67 | 2.5 | 14414 | 1.8 | 84 | 132 | 152 | 300 | 44
0.0015 | 0.002 | 0.18 | 0.009 | 0.007 | 0.062 | 0 | 0.0015 | 0.0012 | 707 | 1227 | 185 | 1044 | 900 | 3.5 | 1520.2 | 29.15 | 40.127 | 207 | 67 | 2.5 | 14414 | 1.8 | 84 | 132 | 153 | 300 | 43.5
0.0012 | 0 | 0.1 | 0.007 | 0.006 | 0.073 | 0 | 0.0018 | 0.002 | 739 | 1237 | 172 | 1062 | 907 | 2.998 | 1698.9 | 28.46 | 33.329 | 206 | 50 | 3 | 15041 | 1 | 84 | 48 | 141 | 281 | 47.5
0.123 | 0.38 | 1.88 | 0.025 | 0.004 | 0.004 | 0.02 | 0.0013 | 0.0035 | 556 | 1217 | 166 | 1037 | 874 | 3.5 | 1250.5 | 20.08 | 18.417 | 212 | 99 | 3 | 16033 | 0.6 | 84 | 141 | 444 | 806 | 20
0.0015 | 0.002 | 0.18 | 0.009 | 0.007 | 0.062 | 0 | 0.0015 | 0.0012 | 707 | 1227 | 185 | 1044 | 900 | 3.5 | 1520.2 | 29.15 | 40.127 | 207 | 67 | 2.5 | 14414 | 1.8 | 84 | 132 | 153 | 302 | 46
0.0014 | 0.001 | 0.2 | 0.012 | 0.006 | 0.064 | 0 | 0.0023 | 0.0014 | 708 | 1244 | 166 | 1049 | 908 | 3.502 | 1849.5 | 28.775 | 34.066 | 287 | 53 | 2.5 | 16835 | 0.8 | 83 | 146 | 152 | 302 | 45
0.0014 | 0.001 | 0.2 | 0.012 | 0.006 | 0.064 | 0 | 0.0023 | 0.0014 | 708 | 1244 | 166 | 1049 | 908 | 3.502 | 1849.5 | 28.775 | 34.066 | 287 | 53 | 2.5 | 16835 | 0.8 | 83 | 146 | 156 | 312 | 45
0.0014 | 0.001 | 0.2 | 0.012 | 0.006 | 0.064 | 0 | 0.0023 | 0.0014 | 708 | 1244 | 166 | 1049 | 908 | 3.502 | 1849.5 | 28.775 | 34.066 | 287 | 53 | 2.5 | 16835 | 0.8 | 83 | 146 | 151 | 301 | 45
0.001 | 0.001 | 0.11 | 0.009 | 0.005 | 0.075 | 0 | 0.0029 | 0.0023 | 736 | 1215 | 144 | 1048 | 908 | 6 | 1536.2 | 30.43 | 24.36 | 261 | 100 | 3 | 12828 | 1.2 | 83 | 159 | 169 | 276 | 52.5
0.001 | 0.001 | 0.11 | 0.009 | 0.005 | 0.075 | 0 | 0.0029 | 0.0023 | 736 | 1215 | 144 | 1048 | 908 | 6 | 1536.2 | 30.43 | 24.36 | 261 | 100 | 3 | 12828 | 1.2 | 83 | 159 | 169 | 276 | 50.5
0.0013 | 0.001 | 0.08 | 0.005 | 0.007 | 0.076 | 0 | 0.0024 | 0.0018 | 738 | 1235 | 154 | 1062 | 923 | 3.501 | 1822.6 | 26.1 | 36.118 | 235 | 51 | 2.5 | 16761 | 0.8 | 82 | 118 | 134 | 279 | 47
0.0013 | 0.001 | 0.08 | 0.005 | 0.007 | 0.076 | 0 | 0.0024 | 0.0018 | 738 | 1235 | 154 | 1062 | 923 | 3.501 | 1822.6 | 26.1 | 36.118 | 235 | 51 | 2.5 | 16761 | 0.8 | 82 | 118 | 136 | 280 | 46.5
0.02 | 0 | 0.19 | 0.014 | 0.008 | 0 | 0.001 | 0 | 0.001 | 709 | 1207 | 183 | 1017 | 899 | 4.802 | 1283 | 21.17 | 26.807 | 182 | 87 | 3 | 11375 | 1.6 | 83 | 163 | 205 | 311 | 42
0.02 | 0 | 0.19 | 0.014 | 0.008 | 0 | 0.001 | 0 | 0.001 | 709 | 1207 | 183 | 1017 | 899 | 4.802 | 1283 | 21.17 | 26.807 | 182 | 87 | 3 | 11375 | 1.6 | 83 | 163 | 205 | 311 | 42
0.0015 | 0 | 0.11 | 0.014 | 0.012 | 0.07 | 0 | 0.0013 | 0.0014 | 720 | 1206 | 175 | 1035 | 900 | 4 | 1284.5 | 28.401 | 0 | 0 | 0 | 3 | 12250 | 1.8 | 0 | 0 | 160 | 298 | 41.5
0.0015 | 0 | 0.11 | 0.014 | 0.012 | 0.07 | 0 | 0.0013 | 0.0014 | 720 | 1206 | 175 | 1035 | 900 | 4 | 1284.5 | 28.401 | 0 | 0 | 0 | 3 | 12250 | 1.8 | 0 | 0 | 160 | 298 | 41.5
0.0021 | 0.003 | 0.19 | 0.01 | 0.006 | 0.07 | 0 | 0.0036 | 0.0022 | 709 | 1218 | 175 | 1030 | 912 | 3.501 | 1537.4 | 29.5 | 40.19 | 214 | 68 | 2.5 | 14275 | 1.8 | 83 | 127 | 157 | 314 | 43.5
0.0021 | 0.003 | 0.19 | 0.01 | 0.006 | 0.07 | 0 | 0.0036 | 0.0022 | 709 | 1218 | 175 | 1030 | 912 | 3.501 | 1537.4 | 29.5 | 40.19 | 214 | 68 | 2.5 | 14275 | 1.8 | 83 | 127 | 158 | 313 | 43
0.0015 | 0 | 0.11 | 0.014 | 0.012 | 0.07 | 0 | 0.0013 | 0.0014 | 720 | 1206 | 175 | 1035 | 900 | 4 | 1284.5 | 28.401 | 0 | 0 | 0 | 3 | 12250 | 1.8 | 0 | 0 | 160 | 298 | 41.5
0.001 | 0.001 | 0.1 | 0.011 | 0.004 | 0.067 | 0.001 | 0.0018 | 0.0016 | 746 | 1238 | 172 | 1070 | 911 | 3.496 | 1674.1 | 27.54 | 38.544 | 261 | 48 | 3 | 16211 | 0.8 | 86 | 111 | 135 | 278 | 46.5
0.001 | 0.001 | 0.1 | 0.011 | 0.004 | 0.067 | 0.001 | 0.0018 | 0.0016 | 746 | 1238 | 172 | 1070 | 911 | 3.496 | 1674.1 | 27.54 | 38.544 | 261 | 48 | 3 | 16211 | 0.8 | 86 | 111 | 143 | 280 | 46.5
0.001 | 0.001 | 0.1 | 0.011 | 0.004 | 0.067 | 0.001 | 0.0018 | 0.0016 | 746 | 1238 | 172 | 1070 | 911 | 3.496 | 1674.1 | 27.54 | 38.544 | 261 | 48 | 3 | 16211 | 0.8 | 86 | 111 | 135 | 277 | 49.5
0.0012 | 0.001 | 0.08 | 0.007 | 0.003 | 0.076 | 0 | 0.0018 | 0.0016 | 742 | 1231 | 173 | 1045 | 927 | 3.5 | 1587.2 | 27.96 | 36.71 | 229 | 47 | 3 | 14421 | 1.8 | 58 | 159 | 131 | 282 | 48
0.0012 | 0.001 | 0.08 | 0.007 | 0.003 | 0.076 | 0 | 0.0018 | 0.0016 | 742 | 1231 | 173 | 1045 | 927 | 3.5 | 1587.2 | 27.96 | 36.71 | 229 | 47 | 3 | 14421 | 1.8 | 58 | 159 | 139 | 290 | 46
0.0012 | 0 | 0.1 | 0.009 | 0.005 | 0.064 | 0 | 0.0017 | 0.0016 | 743 | 1220 | 159 | 1006 | 899 | 5.001 | 1772.2 | 28.102 | 28.887 | 260 | 86 | 3 | 17011 | 0.4 | 78 | 163 | 159 | 287 | 48
0.0012 | 0 | 0.1 | 0.009 | 0.005 | 0.064 | 0 | 0.0017 | 0.0016 | 743 | 1220 | 159 | 1006 | 899 | 5.001 | 1772.2 | 28.102 | 28.887 | 260 | 86 | 3 | 17011 | 0.4 | 78 | 163 | 161 | 281 | 48
0.075 | 0.23 | 1.86 | 0.018 | 0.008 | 0.019 | 0.026 | 0.0016 | 0.0043 | 570 | 1212 | 168 | 1023 | 850 | 4 | 1666.3 | 29.567 | 15.252 | 292 | 100 | 3 | 20262 | 0.4 | 83 | 90 | 372 | 639 | 25.5
0.075 | 0.23 | 1.86 | 0.018 | 0.008 | 0.019 | 0.026 | 0.0016 | 0.0043 | 570 | 1212 | 168 | 1023 | 850 | 4 | 1666.3 | 29.567 | 15.252 | 292 | 100 | 3 | 20262 | 0.4 | 83 | 90 | 372 | 638 | 26
0.075 | 0.23 | 1.86 | 0.018 | 0.008 | 0.019 | 0.026 | 0.0016 | 0.0043 | 570 | 1212 | 168 | 1023 | 850 | 4 | 1666.3 | 29.567 | 15.252 | 292 | 100 | 3 | 20262 | 0.4 | 83 | 90 | 370 | 643 | 26
0.057 | 0.079 | 1.41 | 0.014 | 0.003 | 0.025 | 0 | 0 | 0.0029 | 624 | 1201 | 177 | 1035 | 878 | 3.75 | 1240 | 18.76 | 23.71 | 229 | 88 | 3 | 15723 | 0.6 | 84 | 158 | 295 | 500 | 31.5
0.057 | 0.079 | 1.41 | 0.014 | 0.003 | 0.025 | 0 | 0 | 0.0029 | 624 | 1201 | 177 | 1035 | 878 | 3.75 | 1240 | 18.76 | 23.71 | 229 | 88 | 3 | 15723 | 0.6 | 84 | 158 | 295 | 501 | 31.5
0.07 | 0.17 | 0.74 | 0.011 | 0.005 | 0 | 0.026 | 0 | 0.0031 | 601 | 1237 | 190 | 1049 | 880 | 4.3 | 1652.3 | 28.97 | 22.003 | 270 | 100 | 3 | 19653 | 0.4 | 86 | 145 | 378 | 477 | 28.5
0.078 | 0.26 | 1.88 | 0.01 | 0.002 | 0.021 | 0.026 | 0.0013 | 0.0043 | 579 | 1198 | 163 | 1023 | 863 | 3.8 | 1283.7 | 27.72 | 18.612 | 226 | 84 | 3 | 14891 | 0.4 | 84 | 192 | 372 | 595 | 27
0.07 | 0.17 | 0.74 | 0.011 | 0.005 | 0 | 0.026 | 0 | 0.0031 | 601 | 1237 | 190 | 1049 | 880 | 4.3 | 1652.3 | 28.97 | 22.003 | 270 | 100 | 3 | 19653 | 0.4 | 86 | 145 | 377 | 473 | 28.5
0.078 | 0.26 | 1.88 | 0.01 | 0.002 | 0.021 | 0.026 | 0.0013 | 0.0043 | 579 | 1198 | 163 | 1023 | 863 | 3.8 | 1283.7 | 27.72 | 18.612 | 226 | 84 | 3 | 14891 | 0.4 | 84 | 192 | 378 | 597 | 25.5
0.078 | 0.26 | 1.88 | 0.01 | 0.002 | 0.021 | 0.026 | 0.0013 | 0.0043 | 579 | 1198 | 163 | 1023 | 863 | 3.8 | 1283.7 | 27.72 | 18.612 | 226 | 84 | 3 | 14891 | 0.4 | 84 | 192 | 370 | 594 | 27
0.072 | 0.26 | 1.88 | 0.012 | 0.002 | 0.021 | 0.023 | 0.0011 | 0.0042 | 556 | 1237 | 180 | 1051 | 881 | 3.403 | 1630.8 | 28.67 | 22.796 | 275 | 100 | 3 | 22526 | 0.6 | 83 | 153 | 375 | 622 | 24
0.072 | 0.26 | 1.88 | 0.012 | 0.002 | 0.021 | 0.023 | 0.0011 | 0.0042 | 556 | 1237 | 180 | 1051 | 881 | 3.403 | 1630.8 | 28.67 | 22.796 | 275 | 100 | 3 | 22526 | 0.6 | 83 | 153 | 385 | 640 | 24
0.072 | 0.26 | 1.88 | 0.012 | 0.002 | 0.021 | 0.023 | 0.0011 | 0.0042 | 556 | 1237 | 180 | 1051 | 881 | 3.403 | 1630.8 | 28.67 | 22.796 | 275 | 100 | 3 | 22526 | 0.6 | 83 | 153 | 386 | 647 | 26.5
0.059 | 0.065 | 1.4 | 0.013 | 0.008 | 0.025 | 0 | 0 | 0.0034 | 620 | 1209 | 164 | 1029 | 873 | 3.75 | 1445.6 | 29.14 | 26.301 | 268 | 100 | 3 | 16613 | 0.6 | 83 | 178 | 287 | 506 | 31
0.11 | 0.25 | 1.53 | 0.019 | 0.004 | 0.017 | 0.044 | 0 | 0.0042 | 580 | 1228 | 178 | 1020 | 880 | 3.801 | 1359.5 | 28.59 | 20.498 | 237 | 100 | 3 | 16992 | 0.4 | 84 | 181 | 449 | 609 | 26.5
0.068 | 0.22 | 1.86 | 0.011 | 0.007 | 0.018 | 0.026 | 0.0016 | 0.0051 | 535 | 1216 | 162 | 1032 | 869 | 3.4 | 1394.4 | 29.05 | 0 | 0 | 0 | 3 | 20791 | 0.6 | 0 | 0 | 376 | 625 | 27
0.068 | 0.22 | 1.86 | 0.011 | 0.007 | 0.018 | 0.026 | 0.0016 | 0.0051 | 535 | 1216 | 162 | 1032 | 869 | 3.4 | 1394.4 | 29.05 | 0 | 0 | 0 | 3 | 20791 | 0.6 | 0 | 0 | 368 | 616 | 27
0.11 | 0.25 | 1.53 | 0.019 | 0.004 | 0.017 | 0.044 | 0 | 0.0042 | 580 | 1228 | 178 | 1020 | 880 | 3.801 | 1359.5 | 28.59 | 20.498 | 237 | 100 | 3 | 16992 | 0.4 | 84 | 181 | 448 | 603 | 26
0.068 | 0.22 | 1.86 | 0.011 | 0.007 | 0.018 | 0.026 | 0.0016 | 0.0051 | 535 | 1216 | 162 | 1032 | 869 | 3.4 | 1394.4 | 29.05 | 0 | 0 | 0 | 3 | 20791 | 0.6 | 0 | 0 | 375 | 625 | 27
0.11 | 0.25 | 1.53 | 0.019 | 0.004 | 0.017 | 0.044 | 0 | 0.0042 | 580 | 1228 | 178 | 1020 | 880 | 3.801 | 1359.5 | 28.59 | 20.498 | 237 | 100 | 3 | 16992 | 0.4 | 84 | 181 | 469 | 666 | 23
0.001 | 0.001 | 0.08 | 0.007 | 0.005 | 0.078 | 0 | 0.002 | 0.0025 | 737 | 1206 | 180 | 1013 | 901 | 5.499 | 1549.7 | 29.45 | 27.648 | 277 | 100 | 3 | 15030 | 1.2 | 83 | 124 | 166 | 290 | 47.5
0.076 | 0.24 | 1.83 | 0.014 | 0.003 | 0.022 | 0.024 | 0.0017 | 0.004 | 546 | 1199 | 161 | 1031 | 864 | 3.2 | 1201.7 | 20.51 | 17.018 | 179 | 100 | 3 | 14459 | 0.6 | 84 | 169 | 386 | 658 | 24.5
0.076 | 0.24 | 1.83 | 0.014 | 0.003 | 0.022 | 0.024 | 0.0017 | 0.004 | 546 | 1199 | 161 | 1031 | 864 | 3.2 | 1201.7 | 20.51 | 17.018 | 179 | 100 | 3 | 14459 | 0.6 | 84 | 169 | 381 | 658 | 24.5
0.001 | 0.001 | 0.08 | 0.007 | 0.005 | 0.078 | 0 | 0.002 | 0.0025 | 737 | 1206 | 180 | 1013 | 901 | 5.499 | 1549.7 | 29.45 | 27.648 | 277 | 100 | 3 | 15030 | 1.2 | 83 | 124 | 156 | 281 | 48
0.072 | 0.24 | 1.86 | 0.017 | 0.003 | 0.02 | 0.021 | 0.0009 | 0.005 | 551 | 1232 | 155 | 1045 | 870 | 3.8 | 1409.2 | 20.74 | 21.841 | 249 | 100 | 3 | 19394 | 0.4 | 84 | 180 | 369 | 603 | 28.5
0.072 | 0.24 | 1.86 | 0.017 | 0.003 | 0.02 | 0.021 | 0.0009 | 0.005 | 551 | 1232 | 155 | 1045 | 870 | 3.8 | 1409.2 | 20.74 | 21.841 | 249 | 100 | 3 | 19394 | 0.4 | 84 | 180 | 373 | 604 | 25
0.001 | 0.001 | 0.08 | 0.007 | 0.005 | 0.078 | 0 | 0.002 | 0.0025 | 737 | 1206 | 180 | 1013 | 901 | 5.499 | 1549.7 | 29.45 | 27.648 | 277 | 100 | 3 | 15030 | 1.2 | 83 | 124 | 156 | 275 | 51
0.076 | 0.24 | 1.83 | 0.014 | 0.003 | 0.022 | 0.024 | 0.0017 | 0.004 | 546 | 1199 | 161 | 1031 | 864 | 3.2 | 1201.7 | 20.51 | 17.018 | 179 | 100 | 3 | 14459 | 0.6 | 84 | 169 | 387 | 659 | 25
0.0015 | 0.002 | 0.18 | 0.011 | 0.01 | 0.066 | 0 | 0.002 | 0.0026 | 708 | 1221 | 213 | 1020 | 900 | 3.501 | 1486.7 | 28.33 | 37.722 | 202 | 65 | 2.5 | 13996 | 1.8 | 82 | 147 | 158 | 311 | 44.5
0.0015 | 0.002 | 0.18 | 0.011 | 0.01 | 0.066 | 0 | 0.002 | 0.0026 | 708 | 1221 | 213 | 1020 | 900 | 3.501 | 1486.7 | 28.33 | 37.722 | 202 | 65 | 2.5 | 13996 | 1.8 | 82 | 147 | 159 | 311 | 45
0.0015 | 0.002 | 0.18 | 0.011 | 0.01 | 0.066 | 0 | 0.002 | 0.0026 | 708 | 1221 | 213 | 1020 | 900 | 3.501 | 1486.7 | 28.33 | 37.722 | 202 | 65 | 2.5 | 13996 | 1.8 | 82 | 147 | 161 | 312 | 44.5
0.053 | 0.079 | 1.4 | 0.014 | 0.005 | 0.025 | 0 | 0 | 0.0033 | 619 | 1198 | 150 | 1040 | 869 | 4.2 | 1071.3 | 17.72 | 15.901 | 211 | 74 | 3 | 10879 | 0.4 | 83 | 147 | 290 | 480 | 33.5
0.067 | 0.2 | 0.7 | 0.008 | 0.003 | 0 | 0.027 | 0 | 0.0034 | 600 | 1201 | 180 | 1030 | 882 | 5.5 | 1113.2 | 19.4 | 17.528 | 295 | 101 | 3 | 13135 | 0.3 | 86 | 133 | 365 | 464 | 30.5
0.152 | 0.009 | 0.78 | 0.012 | 0.008 | 0.0006 | 0.0011 | 0 | 0 | 675 | 1223 | 209 | 993 | 881 | 3.399 | 1493.1 | 28.93 | 29.325 | 251 | 93 | 3 | 18410 | 1.5 | 82 | 200 | 285 | 496 | 32.5
0.067 | 0.2 | 0.7 | 0.008 | 0.003 | 0 | 0.027 | 0 | 0.0034 | 600 | 1201 | 180 | 1030 | 882 | 5.5 | 1113.2 | 19.4 | 17.528 | 295 | 101 | 3 | 13135 | 0.3 | 86 | 133 | 364 | 463 | 30
0.053 | 0.079 | 1.4 | 0.014 | 0.005 | 0.025 | 0 | 0 | 0.0033 | 619 | 1198 | 150 | 1040 | 869 | 4.2 | 1071.3 | 17.72 | 15.901 | 211 | 74 | 3 | 10879 | 0.4 | 83 | 147 | 285 | 474 | 33
0.152 | 0.009 | 0.78 | 0.012 | 0.008 | 0.0006 | 0.0011 | 0 | 0 | 675 | 1223 | 209 | 993 | 881 | 3.399 | 1493.1 | 28.93 | 29.325 | 251 | 93 | 3 | 18410 | 1.5 | 82 | 200 | 317 | 499 | 32
0.152 | 0.009 | 0.78 | 0.012 | 0.008 | 0.0006 | 0.0011 | 0 | 0 | 675 | 1223 | 209 | 993 | 881 | 3.399 | 1493.1 | 28.93 | 29.325 | 251 | 93 | 3 | 18410 | 1.5 | 82 | 200 | 358 | 510 | 31.5
0.0016 | 0.001 | 0.07 | 0.005 | 0.006 | 0.074 | 0.002 | 0.0022 | 0.0013 | 743 | 1220 | 159 | 1055 | 906 | 3.5 | 1553.5 | 27.547 | 38.427 | 212 | 44 | 2.5 | 14846 | 1.8 | 83 | 148 | 135 | 280 | 48.5
0.0016 | 0.001 | 0.07 | 0.005 | 0.006 | 0.074 | 0.002 | 0.0022 | 0.0013 | 743 | 1220 | 159 | 1055 | 906 | 3.5 | 1553.5 | 27.547 | 38.427 | 212 | 44 | 2.5 | 14846 | 1.8 | 83 | 148 | 135 | 280 | 48.5
0.014 | 0 | 0.19 | 0.014 | 0.008 | 0 | 0.001 | 0 | 0.0025 | 704 | 1193 | 204 | 1020 | 904 | 3.8 | 1438.6 | 27.88 | 30.029 | 201 | 60 | 3 | 12686 | 1.6 | 83 | 204 | 225 | 328 | 40.5
0.014 | 0 | 0.19 | 0.014 | 0.008 | 0 | 0.001 | 0 | 0.0025 | 704 | 1193 | 204 | 1020 | 904 | 3.8 | 1438.6 | 27.88 | 30.029 | 201 | 60 | 3 | 12686 | 1.6 | 83 | 204 | 225 | 328 | 40.5
0.014 | 0 | 0.19 | 0.014 | 0.008 | 0 | 0.001 | 0 | 0.0025 | 704 | 1193 | 204 | 1020 | 904 | 3.8 | 1438.6 | 27.88 | 30.029 | 201 | 60 | 3 | 12686 | 1.6 | 83 | 204 | 225 | 328 | 40.5
0.001 | 0.001 | 0.08 | 0.009 | 0.005 | 0.083 | 0.001 | 0.0018 | 0.0029 | 741 | 1230 | 188 | 1031 | 902 | 3.499 | 1674 | 28.89 | 39.511 | 252 | 48 | 2.5 | 16250 | 0.8 | 83 | 139 | 135 | 278 | 47
0.001 | 0.001 | 0.08 | 0.009 | 0.005 | 0.083 | 0.001 | 0.0018 | 0.0029 | 741 | 1230 | 188 | 1031 | 902 | 3.499 | 1674 | 28.89 | 39.511 | 252 | 48 | 2.5 | 16250 | 0.8 | 83 | 139 | 139 | 287 | 43.5
0.001 | 0.001 | 0.08 | 0.009 | 0.005 | 0.083 | 0.001 | 0.0018 | 0.0029 | 741 | 1230 | 188 | 1031 | 902 | 3.499 | 1674 | 28.89 | 39.511 | 252 | 48 | 2.5 | 16250 | 0.8 | 83 | 139 | 139 | 290 | 46
0.123 | 0.38 | 1.85 | 0.025 | 0.003 | 0.004 | 0.02 | 0.0009 | 0.0029 | 547 | 1191 | 183 | 1029 | 863 | 4 | 1251.2 | 19.51 | 13.499 | 263 | 100 | 3 | 16223 | 0.4 | 83 | 161 | 513 | 856 | 16.5
0.123 | 0.38 | 1.85 | 0.025 | 0.003 | 0.004 | 0.02 | 0.0009 | 0.0029 | 547 | 1191 | 183 | 1029 | 863 | 4 | 1251.2 | 19.51 | 13.499 | 263 | 100 | 3 | 16223 | 0.4 | 83 | 161 | 509 | 857 | 22.5
0.082 | 0.26 | 1.81 | 0.009 | 0.007 | 0.022 | 0.028 | 0.0019 | 0.0049 | 584 | 1165 | 189 | 1007 | 864 | 3.4 | 1107.8 | 17.71 | 19.33 | 186 | 85 | 3 | 12779 | 0.6 | 84 | 169 | 376 | 608 | 28.5
0.082 | 0.26 | 1.81 | 0.009 | 0.007 | 0.022 | 0.028 | 0.0019 | 0.0049 | 584 | 1165 | 189 | 1007 | 864 | 3.4 | 1107.8 | 17.71 | 19.33 | 186 | 85 | 3 | 12779 | 0.6 | 84 | 169 | 380 | 609 | 28
0.082 | 0.26 | 1.81 | 0.009 | 0.007 | 0.022 | 0.028 | 0.0019 | 0.0049 | 584 | 1165 | 189 | 1007 | 864 | 3.4 | 1107.8 | 17.71 | 19.33 | 186 | 85 | 3 | 12779 | 0.6 | 84 | 169 | 380 | 609 | 28
0.066 | 0.2 | 1 | 0.013 | 0.01 | 0.032 | 0.037 | 0 | 0.0036 | 603 | 1222 | 161 | 1036 | 888 | 3.801 | 1346.3 | 28.67 | 16.112 | 244 | 100 | 3 | 16432 | 0.6 | 86 | 172 | 446 | 544 | 23.5
0.066 | 0.2 | 1 | 0.013 | 0.01 | 0.032 | 0.037 | 0 | 0.0036 | 603 | 1222 | 161 | 1036 | 888 | 3.801 | 1346.3 | 28.67 | 16.112 | 244 | 100 | 3 | 16432 | 0.6 | 86 | 172 | 446 | 545 | 22.5
0.066 | 0.2 | 1 | 0.013 | 0.01 | 0.032 | 0.037 | 0 | 0.0036 | 603 | 1222 | 161 | 1036 | 888 | 3.801 | 1346.3 | 28.67 | 16.112 | 244 | 100 | 3 | 16432 | 0.6 | 86 | 172 | 441 | 540 | 21.5
0.066 | 0.2 | 1 | 0.013 | 0.01 | 0.032 | 0.037 | 0 | 0.0036 | 603 | 1222 | 161 | 1036 | 888 | 3.801 | 1346.3 | 28.67 | 16.112 | 244 | 100 | 3 | 16432 | 0.6 | 86 | 172 | 433 | 532 | 21
0.022 | 0 | 0.2 | 0.011 | 0.007 | 0 | 0.0013 | 0 | 0.0017 | 710 | 1199 | 157 | 1028 | 899 | 4.802 | 1433 | 25.68 | 19.751 | 202 | 100 | 3 | 11020 | 1.6 | 74 | 206 | 203 | 313 | 42.5
0.022 | 0 | 0.2 | 0.011 | 0.007 | 0 | 0.0013 | 0 | 0.0017 | 710 | 1199 | 157 | 1028 | 899 | 4.802 | 1433 | 25.68 | 19.751 | 202 | 100 | 3 | 11020 | 1.6 | 74 | 206 | 203 | 313 | 42.5
0.073 | 0.25 | 1.85 | 0.013 | 0.005 | 0.019 | 0.022 | 0.0017 | 0.0054 | 553 | 1210 | 150 | 1032 | 851 | 3.4 | 1058.5 | 18.57 | 20.155 | 177 | 75 | 3 | 13321 | 0.6 | 31 | 140 | 357 | 620 | 26.5
0.073 | 0.25 | 1.85 | 0.013 | 0.005 | 0.019 | 0.022 | 0.0017 | 0.0054 | 553 | 1210 | 150 | 1032 | 851 | 3.4 | 1058.5 | 18.57 | 20.155 | 177 | 75 | 3 | 13321 | 0.6 | 31 | 140 | 361 | 623 | 27
0.0011 | 0 | 0.12 | 0.014 | 0.008 | 0.067 | 0 | 0.0022 | 0.0019 | 719 | 1213 | 182 | 1055 | 909 | 5.501 | 1612.7 | 29.82 | 26.423 | 256 | 100 | 3 | 13941 | 0.4 | 88 | 163 | 176 | 295 | 47
0.0011 | 0 | 0.12 | 0.014 | 0.008 | 0.067 | 0 | 0.0022 | 0.0019 | 719 | 1213 | 182 | 1055 | 909 | 5.501 | 1612.7 | 29.82 | 26.423 | 256 | 100 | 3 | 13941 | 0.4 | 88 | 163 | 176 | 295 | 48
0.06 | 0.18 | 0.72 | 0.008 | 0.003 | 0 | 0.024 | 0 | 0.0038 | 601 | 1193 | 170 | 1031 | 885 | 4.3 | 1456.8 | 29.07 | 22.434 | 299 | 92 | 3 | 18030 | 0.4 | 85 | 176 | 383 | 471 | 32.5
0.06 | 0.18 | 0.72 | 0.008 | 0.003 | 0 | 0.024 | 0 | 0.0038 | 601 | 1193 | 170 | 1031 | 885 | 4.3 | 1456.8 | 29.07 | 22.434 | 299 | 92 | 3 | 18030 | 0.4 | 85 | 176 | 387 | 474 | 30.5
0.06 | 0.18 | 0.72 | 0.008 | 0.003 | 0 | 0.024 | 0 | 0.0038 | 601 | 1193 | 170 | 1031 | 885 | 4.3 | 1456.8 | 29.07 | 22.434 | 299 | 92 | 3 | 18030 | 0.4 | 85 | 176 | 392 | 476 | 30
0.0011 | 0.002 | 0.08 | 0.01 | 0.011 | 0.064 | 0.001 | 0.0026 | 0.0022 | 738 | 1207 | 169 | 1049 | 919 | 3.501 | 1286.3 | 21.64 | 37.528 | 207 | 51 | 3 | 12567 | 1.8 | 83 | 202 | 132 | 290 | 46
0.0011 | 0.002 | 0.08 | 0.01 | 0.011 | 0.064 | 0.001 | 0.0026 | 0.0022 | 738 | 1207 | 169 | 1049 | 919 | 3.501 | 1286.3 | 21.64 | 37.528 | 207 | 51 | 3 | 12567 | 1.8 | 83 | 202 | 141 | 293 | 46
0.0016 | 0.001 | 0.17 | 0.011 | 0.006 | 0.071 | 0 | 0.0024 | 0.002 | 710 | 1215 | 187 | 1042 | 905 | 3.497 | 1517 | 28.37 | 39.097 | 207 | 67 | 2.5 | 14528 | 1.8 | 86 | 134 | 162 | 317 | 42.5
0.0016 | 0.001 | 0.17 | 0.011 | 0.006 | 0.071 | 0 | 0.0024 | 0.002 | 710 | 1215 | 187 | 1042 | 905 | 3.497 | 1517 | 28.37 | 39.097 | 207 | 67 | 2.5 | 14528 | 1.8 | 86 | 134 | 160 | 309 | 43.5
0.0016 | 0.001 | 0.17 | 0.011 | 0.006 | 0.071 | 0 | 0.0024 | 0.002 | 710 | 1215 | 187 | 1042 | 905 | 3.497 | 1517 | 28.37 | 39.097 | 207 | 67 | 2.5 | 14528 | 1.8 | 86 | 134 | 162 | 316 | 43
0.0017 | 0 | 0.07 | 0.01 | 0.005 | 0.073 | 0 | 0.0029 | 0.0016 | 742 | 1210 | 163 | 1056 | 935 | 3.5 | 1508 | 28.41 | 39.032 | 208 | 43 | 2.5 | 14167 | 1.8 | 82 | 139 | 134 | 280 | 45
0.068 | 0.2 | 0.98 | 0.01 | 0.004 | 0.031 | 0.038 | 0 | 0.0047 | 600 | 1204 | 148 | 1016 | 884 | 3.8 | 1037.2 | 19.48 | 13.006 | 185 | 100 | 3 | 10378 | 0.6 | 83 | 174 | 455 | 559 | 22.5
0.0017 | 0 | 0.07 | 0.01 | 0.005 | 0.073 | 0 | 0.0029 | 0.0016 | 742 | 1210 | 163 | 1056 | 935 | 3.5 | 1508 | 28.41 | 39.032 | 208 | 43 | 2.5 | 14167 | 1.8 | 82 | 139 | 135 | 279 | 49
0.068 | 0.2 | 0.98 | 0.01 | 0.004 | 0.031 | 0.038 | 0 | 0.0047 | 600 | 1204 | 148 | 1016 | 884 | 3.8 | 1037.2 | 19.48 | 13.006 | 185 | 100 | 3 | 10378 | 0.6 | 83 | 174 | 425 | 533 | 24.5
0.067 | 0.21 | 1.05 | 0.011 | 0.006 | 0.034 | 0.044 | 0 | 0.0036 | 596 | 1245 | 194 | 1049 | 888 | 3.796 | 1320.5 | 21.86 | 0 | 0 | 0 | 3 | 17506 | 0.6 | 0 | 0 | 547 | 591 | 19
0.067 | 0.21 | 1.05 | 0.011 | 0.006 | 0.034 | 0.044 | 0 | 0.0036 | 596 | 1245 | 194 | 1049 | 888 | 3.796 | 1320.5 | 21.86 | 0 | 0 | 0 | 3 | 17506 | 0.6 | 0 | 0 | 495 | 594 | 14.5
0.0016 | 0.001 | 0.09 | 0.007 | 0.007 | 0.064 | 0.001 | 0.0025 | 0.0011 | 737 | 1205 | 187 | 1057 | 916 | 3.501 | 1667.6 | 28.83 | 40.568 | 225 | 47 | 2.5 | 17206 | 0.8 | 83 | 134 | 135 | 288 | 48.5
0.0016 | 0.001 | 0.09 | 0.007 | 0.007 | 0.064 | 0.001 | 0.0025 | 0.0011 | 737 | 1205 | 187 | 1057 | 916 | 3.501 | 1667.6 | 28.83 | 40.568 | 225 | 47 | 2.5 | 17206 | 0.8 | 83 | 134 | 137 | 292 | 47.5
0.0014 | 0.001 | 0.09 | 0.007 | 0.005 | 0.075 | 0.002 | 0.0017 | 0.0015 | 743 | 1207 | 161 | 1037 | 906 | 3.5 | 1663.2 | 27.58 | 39.129 | 262 | 47 | 2.5 | 15740 | 0.8 | 83 | 135 | 130 | 279 | 49.5
0.0014 | 0.001 | 0.09 | 0.007 | 0.005 | 0.075 | 0.002 | 0.0017 | 0.0015 | 743 | 1207 | 161 | 1037 | 906 | 3.5 | 1663.2 | 27.58 | 39.129 | 262 | 47 | 2.5 | 15740 | 0.8 | 83 | 135 | 127 | 279 | 50
0.001 | 0.002 | 0.18 | 0.006 | 0.005 | 0.072 | 0 | 0.0025 | 0.001 | 712 | 1244 | 179 | 1063 | 905 | 3.502 | 1853.6 | 29.21 | 0 | 0 | 0 | 2.5 | 17089 | 0.8 | 0 | 0 | 149 | 299 | 43.5
0.001 | 0.002 | 0.18 | 0.006 | 0.005 | 0.072 | 0 | 0.0025 | 0.001 | 712 | 1244 | 179 | 1063 | 905 | 3.502 | 1853.6 | 29.21 | 0 | 0 | 0 | 2.5 | 17089 | 0.8 | 0 | 0 | 152 | 299 | 41
0.0013 | 0.001 | 0.08 | 0.006 | 0.005 | 0.079 | 0.001 | 0.0021 | 0.0014 | 737 | 1233 | 187 | 1055 | 926 | 3.5 | 1787.1 | 26.07 | 34.141 | 270 | 58 | 3 | 15623 | 0.8 | 78 | 148 | 142 | 281 | 49.5
0.058 | 0.17 | 0.72 | 0.013 | 0.006 | 0 | 0.022 | 0 | 0.0043 | 596 | 1214 | 178 | 1034 | 883 | 3.6 | 1311.3 | 27.74 | 26.624 | 239 | 85 | 3 | 14998 | 0.6 | 85 | 221 | 398 | 471 | 29
0.058 | 0.17 | 0.72 | 0.013 | 0.006 | 0 | 0.022 | 0 | 0.0043 | 596 | 1214 | 178 | 1034 | 883 | 3.6 | 1311.3 | 27.74 | 26.624 | 239 | 85 | 3 | 14998 | 0.6 | 85 | 221 | 401 | 473 | 29.5
0.058 | 0.17 | 0.72 | 0.013 | 0.006 | 0 | 0.022 | 0 | 0.0043 | 596 | 1214 | 178 | 1034 | 883 | 3.6 | 1311.3 | 27.74 | 26.624 | 239 | 85 | 3 | 14998 | 0.6 | 85 | 221 | 402 | 475 | 27.5
0.0013 | 0.001 | 0.08 | 0.006 | 0.005 | 0.079 | 0.001 | 0.0021 | 0.0014 | 737 | 1233 | 187 | 1055 | 926 | 3.5 | 1787.1 | 26.07 | 34.141 | 270 | 58 | 3 | 15623 | 0.8 | 78 | 148 | 139 | 284 | 49
0.0013 | 0.001 | 0.08 | 0.006 | 0.005 | 0.079 | 0.001 | 0.0021 | 0.0014 | 737 | 1233 | 187 | 1055 | 926 | 3.5 | 1787.1 | 26.07 | 34.141 | 270 | 58 | 3 | 15623 | 0.8 | 78 | 148 | 140 | 280 | 50.5
0.073 | 0.24 | 1.85 | 0.012 | 0.006 | 0.021 | 0.024 | 0.0018 | 0.0059 | 576 | 1207 | 184 | 1027 | 870 | 3.8 | 1399.5 | 21.14 | 20.222 | 265 | 100 | 3 | 16641 | 0.4 | 86 | 163 | 377 | 591 | 24.5
0.073 | 0.24 | 1.85 | 0.012 | 0.006 | 0.021 | 0.024 | 0.0018 | 0.0059 | 576 | 1207 | 184 | 1027 | 870 | 3.8 | 1399.5 | 21.14 | 20.222 | 265 | 100 | 3 | 16641 | 0.4 | 86 | 163 | 374 | 591 | 25
0.072 | 0.23 | 1.88 | 0.013 | 0.003 | 0.012 | 0.022 | 0.0012 | 0.005 | 548 | 1203 | 172 | 1028 | 868 | 3.799 | 1407.5 | 27.95 | 18.27 | 276 | 100 | 3 | 18871 | 0.4 | 84 | 101 | 357 | 649 | 25
0.072 | 0.23 | 1.88 | 0.013 | 0.003 | 0.012 | 0.022 | 0.0012 | 0.005 | 548 | 1203 | 172 | 1028 | 868 | 3.799 | 1407.5 | 27.95 | 18.27 | 276 | 100 | 3 | 18871 | 0.4 | 84 | 101 | 368 | 631 | 25
0.072 | 0.23 | 1.88 | 0.013 | 0.003 | 0.012 | 0.022 | 0.0012 | 0.005 | 548 | 1203 | 172 | 1028 | 868 | 3.799 | 1407.5 | 27.95 | 18.27 | 276 | 100 | 3 | 18871 | 0.4 | 84 | 101 | 355 | 647 | 23
0.0011 | 0 | 0.13 | 0.012 | 0.01 | 0.0746 | 0 | 0.0028 | 0.0018 | 723 | 1206 | 206 | 1026 | 902 | 3.5 | 1347.2 | 25.47 | 38.056 | 195 | 62 | 2.5 | 12655 | 1.8 | 84 | 185 | 152 | 304 | 45
0.0011 | 0 | 0.13 | 0.012 | 0.01 | 0.0746 | 0 | 0.0028 | 0.0018 | 723 | 1206 | 206 | 1026 | 902 | 3.5 | 1347.2 | 25.47 | 38.056 | 195 | 62 | 2.5 | 12655 | 1.8 | 84 | 185 | 152 | 304 | 45
0.0011 | 0 | 0.13 | 0.012 | 0.01 | 0.0746 | 0 | 0.0028 | 0.0018 | 723 | 1206 | 206 | 1026 | 902 | 3.5 | 1347.2 | 25.47 | 38.056 | 195 | 62 | 2.5 | 12655 | 1.8 | 84 | 185 | 152 | 304 | 45
0.025 | 0 | 0.21 | 0.012 | 0.006 | 0 | 0.0007 | 0 | 0.0015 | 718 | 1190 | 199 | 1027 | 910 | 4.8 | 1279.4 | 30.12 | 23.325 | 175 | 83 | 3 | 8886 | 1.6 | 82 | 157 | 234 | 326 | 40.5
0.025 | 0 | 0.21 | 0.012 | 0.006 | 0 | 0.0007 | 0 | 0.0015 | 718 | 1190 | 199 | 1027 | 910 | 4.8 | 1279.4 | 30.12 | 23.325 | 175 | 83 | 3 | 8886 | 1.6 | 82 | 157 | 234 | 326 | 40.5
0.025 | 0 | 0.21 | 0.012 | 0.006 | 0 | 0.0007 | 0 | 0.0015 | 718 | 1190 | 199 | 1027 | 910 | 4.8 | 1279.4 | 30.12 | 23.325 | 175 | 83 | 3 | 8886 | 1.6 | 82 | 157 | 234 | 326 | 40.5
0.057 | 0.062 | 1.41 | 0.01 | 0.006 | 0.026 | 0 | 0 | 0.0031 | 619 | 1213 | 164 | 1033 | 871 | 3.75 | 1365.3 | 18.75 | 23.754 | 297 | 97 | 3 | 17119 | 0.6 | 77 | 190 | 289 | 502 | 29.5
0.0014 | 0.001 | 0.1 | 0.011 | 0.004 | 0.072 | 0 | 0.0025 | 0.0015 | 740 | 1215 | 196 | 1054 | 939 | 3.5 | 1696.8 | 26.28 | 35.792 | 240 | 56 | 2.5 | 15766 | 0.8 | 84 | 143 | 136 | 285 | 46
0.0014 | 0.001 | 0.1 | 0.011 | 0.004 | 0.072 | 0 | 0.0025 | 0.0015 | 740 | 1215 | 196 | 1054 | 939 | 3.5 | 1696.8 | 26.28 | 35.792 | 240 | 56 | 2.5 | 15766 | 0.8 | 84 | 143 | 127 | 275 | 47
0.057 | 0.062 | 1.41 | 0.01 | 0.006 | 0.026 | 0 | 0 | 0.0031 | 619 | 1213 | 164 | 1033 | 871 | 3.75 | 1365.3 | 18.75 | 23.754 | 297 | 97 | 3 | 17119 | 0.6 | 77 | 190 | 287 | 495 | 28.5
0.0018 | 0.002 | 0.08 | 0.009 | 0.005 | 0.076 | 0 | 0.0028 | 0.0016 | 740 | 1246 | 187 | 1054 | 932 | 3.495 | 1747.1 | 28.69 | 36.547 | 240 | 55 | 2.5 | 16136 | 0.8 | 83 | 120 | 135 | 283 | 48.5
0.0018 | 0.002 | 0.08 | 0.009 | 0.005 | 0.076 | 0 | 0.0028 | 0.0016 | 740 | 1246 | 187 | 1054 | 932 | 3.495 | 1747.1 | 28.69 | 36.547 | 240 | 55 | 2.5 | 16136 | 0.8 | 83 | 120 | 134 | 282 | 48
0.024 | 0 | 0.2 | 0.013 | 0.007 | 0 | 0.001 | 0 | 0.0015 | 712 | 1229 | 149 | 1012 | 893 | 3.8 | 1639.6 | 30.82 | 30.483 | 204 | 68 | 2.5 | 14226 | 0.8 | 83 | 158 | 194 | 315 | 42.5
0.024 | 0 | 0.2 | 0.013 | 0.007 | 0 | 0.001 | 0 | 0.0015 | 712 | 1229 | 149 | 1012 | 893 | 3.8 | 1639.6 | 30.82 | 30.483 | 204 | 68 | 2.5 | 14226 | 0.8 | 83 | 158 | 194 | 315 | 42.5
0.024 | 0 | 0.2 | 0.013 | 0.007 | 0 | 0.001 | 0 | 0.0015 | 712 | 1229 | 149 | 1012 | 893 | 3.8 | 1639.6 | 30.82 | 30.483 | 204 | 68 | 2.5 | 14226 | 0.8 | 83 | 158 | 194 | 315 | 42.5
0.069 | 0.22 | 1.85 | 0.01 | 0.003 | 0.019 | 0.026 | 0.0015 | 0.004 | 545 | 1219 | 189 | 1038 | 868 | 3.401 | 1290.5 | 20.62 | 24.963 | 180 | 91 | 3 | 18197 | 0.6 | 83 | 169 | 418 | 642 | 26
0.12 | 0.38 | 1.87 | 0.023 | 0.004 | 0.004 | 0.018 | 0.0019 | 0.0026 | 558 | 1197 | 171 | 1043 | 870 | 4 | 1274.8 | 22.06 | 15.279 | 243 | 100 | 3 | 16671 | 0.3 | 84 | 129 | 435 | 780 | 22.5
0.069 | 0.22 | 1.85 | 0.01 | 0.003 | 0.019 | 0.026 | 0.0015 | 0.004 | 545 | 1219 | 189 | 1038 | 868 | 3.401 | 1290.5 | 20.62 | 24.963 | 180 | 91 | 3 | 18197 | 0.6 | 83 | 169 | 420 | 635 | 26.5
0.123 | 0.38 | 1.85 | 0.025 | 0.003 | 0.004 | 0.02 | 0.0009 | 0.0029 | 549 | 1213 | 176 | 1018 | 874 | 3.2 | 1354.2 | 20.24 | 16.51 | 233 | 100 | 2.5 | 17331 | 0.8 | 82 | 177 | 473 | 830 | 20.5
0.123 | 0.38 | 1.85 | 0.025 | 0.003 | 0.004 | 0.02 | 0.0009 | 0.0029 | 549 | 1213 | 176 | 1018 | 874 | 3.2 | 1354.2 | 20.24 | 16.51 | 233 | 100 | 2.5 | 17331 | 0.8 | 82 | 177 | 491 | 853 | 20.5
0.12 | 0.38 | 1.87 | 0.023 | 0.004 | 0.004 | 0.018 | 0.0019 | 0.0026 | 558 | 1197 | 171 | 1043 | 870 | 4 | 1274.8 | 22.06 | 15.279 | 243 | 100 | 3 | 16671 | 0.3 | 84 | 129 | 425 | 783 | 23.5
0.069 | 0.22 | 1.85 | 0.01 | 0.003 | 0.019 | 0.026 | 0.0015 | 0.004 | 545 | 1219 | 189 | 1038 | 868 | 3.401 | 1290.5 | 20.62 | 24.963 | 180 | 91 | 3 | 18197 | 0.6 | 83 | 169 | 424 | 647 | 25
0.001 | 0.001 | 0.09 | 0.01 | 0.004 | 0.074 | 0 | 0.002 | 0.0024 | 715 | 1181 | 212 | 1037 | 908 | 4 | 1285.5 | 27.8 | 38.054 | 203 | 45 | 3 | 12056 | 1.8 | 84 | 171 | 159 | 303 | 44
0.001 | 0.001 | 0.09 | 0.01 | 0.004 | 0.074 | 0 | 0.002 | 0.0024 | 715 | 1181 | 212 | 1037 | 908 | 4 | 1285.5 | 27.8 | 38.054 | 203 | 45 | 3 | 12056 | 1.8 | 84 | 171 | 159 | 303 | 44
0.001 | 0.001 | 0.09 | 0.01 | 0.004 | 0.074 | 0 | 0.002 | 0.0024 | 715 | 1181 | 212 | 1037 | 908 | 4 | 1285.5 | 27.8 | 38.054 | 203 | 45 | 3 | 12056 | 1.8 | 84 | 171 | 159 | 303 | 44
0.06 | 0.2 | 0.98 | 0.013 | 0.005 | 0.028 | 0.042 | 0 | 0.004 | 601 | 1205 | 180 | 1034 | 885 | 3.4 | 1509.7 | 28.64 | 20.3 | 260 | 100 | 3 | 20266 | 0.6 | 83 | 169 | 433 | 541 | 20.5
0.06 | 0.2 | 0.98 | 0.013 | 0.005 | 0.028 | 0.042 | 0 | 0.004 | 601 | 1205 | 180 | 1034 | 885 | 3.4 | 1509.7 | 28.64 | 20.3 | 260 | 100 | 3 | 20266 | 0.6 | 83 | 169 | 435 | 543 | 21
0.06 | 0.2 | 0.98 | 0.013 | 0.005 | 0.028 | 0.042 | 0 | 0.004 | 601 | 1205 | 180 | 1034 | 885 | 3.4 | 1509.7 | 28.64 | 20.3 | 260 | 100 | 3 | 20266 | 0.6 | 83 | 169 | 442 | 550 | 20.5
0.055 | 0.062 | 1.42 | 0.016 | 0.005 | 0.024 | 0 | 0 | 0.0034 | 623 | 1229 | 195 | 1021 | 876 | 3.1 | 1435.4 | 27.66 | 23.21 | 225 | 91 | 3 | 17567 | 0.8 | 83 | 164 | 274 | 501 | 30.5
0.055 | 0.062 | 1.42 | 0.016 | 0.005 | 0.024 | 0 | 0 | 0.0034 | 623 | 1229 | 195 | 1021 | 876 | 3.1 | 1435.4 | 27.66 | 23.21 | 225 | 91 | 3 | 17567 | 0.8 | 83 | 164 | 276 | 489 | 31
0.071 | 0.031 | 0.93 | 0.009 | 0.002 | 0.001 | 0.038 | 0 | 0.0053 | 616 | 1207 | 148 | 1017 | 875 | 4.301 | 1320.7 | 26.4 | 24.184 | 253 | 99 | 2.5 | 15747 | 0.4 | 84 | 148 | 371 | 481 | 25.5
0.071 | 0.031 | 0.93 | 0.009 | 0.002 | 0.001 | 0.038 | 0 | 0.0053 | 616 | 1207 | 148 | 1017 | 875 | 4.301 | 1320.7 | 26.4 | 24.184 | 253 | 99 | 2.5 | 15747 | 0.4 | 84 | 148 | 375 | 493 | 27
0.055 | 0.062 | 1.42 | 0.016 | 0.005 | 0.024 | 0 | 0 | 0.0034 | 623 | 1229 | 195 | 1021 | 876 | 3.1 | 1435.4 | 27.66 | 23.21 | 225 | 91 | 3 | 17567 | 0.8 | 83 | 164 | 276 | 497 | 30.5
0.071 | 0.031 | 0.93 | 0.009 | 0.002 | 0.001 | 0.038 | 0 | 0.0053 | 616 | 1207 | 148 | 1017 | 875 | 4.301 | 1320.7 | 26.4 | 24.184 | 253 | 99 | 2.5 | 15747 | 0.4 | 84 | 148 | 385 | 493 | 28.5
0.073 | 0.21 | 1.86 | 0.013 | 0.004 | 0.018 | 0.026 | 0.0015 | 0.0041 | 559 | 1217 | 169 | 1011 | 869 | 3.399 | 1300 | 20 | 24.684 | 174 | 91 | 3 | 17513 | 0.6 | 83 | 173 | 394 | 616 | 27
0.076 | 0.24 | 1.25 | 0.011 | 0.004 | 0.029 | 0.042 | 0 | 0.0057 | 605 | 1239 | 196 | 1052 | 889 | 3.801 | 1563.5 | 28.65 | 13.5 | 289 | 100 | 3 | 16283 | 0.6 | 85 | 116 | 494 | 613 | 19.5
0.076 | 0.24 | 1.25 | 0.011 | 0.004 | 0.029 | 0.042 | 0 | 0.0057 | 605 | 1239 | 196 | 1052 | 889 | 3.801 | 1563.5 | 28.65 | 13.5 | 289 | 100 | 3 | 16283 | 0.6 | 85 | 116 | 489 | 610 | 19.5
0.073 | 0.21 | 1.86 | 0.013 | 0.004 | 0.018 | 0.026 | 0.0015 | 0.0041 | 559 | 1217 | 169 | 1011 | 869 | 3.399 | 1300 | 20 | 24.684 | 174 | 91 | 3 | 17513 | 0.6 | 83 | 173 | 378 | 615 | 27.5
0.076 | 0.24 | 1.25 | 0.011 | 0.004 | 0.029 | 0.042 | 0 | 0.0057 | 605 | 1239 | 196 | 1052 | 889 | 3.801 | 1563.5 | 28.65 | 13.5 | 289 | 100 | 3 | 16283 | 0.6 | 85 | 116 | 488 | 609 | 19
0.058 | 0.085 | 1.44 | 0.009 | 0.005 | 0.023 | 0 | 0 | 0.0048 | 620 | 1196 | 176 | 1033 | 873 | 4.001 | 1206.7 | 19.84 | 19.852 | 227 | 100 | 3 | 11573 | 0.4 | 85 | 113 | 278 | 473 | 34
0.058 | 0.085 | 1.44 | 0.009 | 0.005 | 0.023 | 0 | 0 | 0.0048 | 620 | 1196 | 176 | 1033 | 873 | 4.001 | 1206.7 | 19.84 | 19.852 | 227 | 100 | 3 | 11573 | 0.4 | 85 | 113 | 278 | 482 | 34
0.021 | 0 | 0.2 | 0.012 | 0.006 | 0 | 0.0016 | 0 | 0.0021 | 712 | 1192 | 144 | 1038 | 906 | 3.8 | 1284.3 | 22.89 | 27.74 | 168 | 53 | 3 | 11023 | 1.6 | 83 | 176 | 200 | 318 | 39.5
0.021 | 0 | 0.2 | 0.012 | 0.006 | 0 | 0.0016 | 0 | 0.0021 | 712 | 1192 | 144 | 1038 | 906 | 3.8 | 1284.3 | 22.89 | 27.74 | 168 | 53 | 3 | 11023 | 1.6 | 83 | 176 | 200 | 318 | 39.5
0.0011 | 0.002 | 0.11 | 0.004 | 0.004 | 0.073 | 0 | 0.0023 | 0.0014 | 737 | 1226 | 207 | 1054 | 907 | 3.501 | 1511.6 | 26.43 | 38.008 | 208 | 46 | 2.5 | 13983 | 1.8 | 83 | 151 | 141 | 287 | 47
0.0011 | 0.002 | 0.11 | 0.004 | 0.004 | 0.073 | 0 | 0.0023 | 0.0014 | 737 | 1226 | 207 | 1054 | 907 | 3.501 | 1511.6 | 26.43 | 38.008 | 208 | 46 | 2.5 | 13983 | 1.8 | 83 | 151 | 140 | 282 | 48.5
0.0012 | 0.001 | 0.17 | 0.004 | 0.006 | 0.066 | 0 | 0.0026 | 0.0015 | 711 | 1243 | 173 | 1072 | 902 | 3.502 | 1853.4 | 33.93 | 35.057 | 238 | 52 | 2.5 | 16987 | 0.8 | 83 | 116 | 145 | 294 | 45
0.0012 | 0.001 | 0.17 | 0.004 | 0.006 | 0.066 | 0 | 0.0026 | 0.0015 | 711 | 1243 | 173 | 1072 | 902 | 3.502 | 1853.4 | 33.93 | 35.057 | 238 | 52 | 2.5 | 16987 | 0.8 | 83 | 116 | 150 | 298 | 43.5
0.001 | 0.001 | 0.1 | 0.009 | 0.005 | 0.07 | 0 | 0.0021 | 0.0014 | 740 | 1215 | 174 | 1026 | 926 | 3.502 | 1274.1 | 27.49 | 35.65 | 179 | 31 | 2.5 | 12091 | 1.8 | 84 | 139 | 142 | 293 | 46
0.001 | 0.001 | 0.1 | 0.009 | 0.005 | 0.07 | 0 | 0.0021 | 0.0014 | 740 | 1224 | 205 | 1026 | 926 | 3.502 | 1274.1 | 27.49 | 35.65 | 179 | 31 | 2.5 | 12091 | 1.8 | 84 | 139 | 142 | 293 | 46
0.001 | 0.001 | 0.1 | 0.009 | 0.005 | 0.07 | 0 | 0.0021 | 0.0014 | 740 | 1215 | 174 | 1026 | 926 | 3.502 | 1274.1 | 27.49 | 35.65 | 179 | 31 | 2.5 | 12091 | 1.8 | 84 | 139 | 141 | 288 | 48.5
0.001 | 0.001 | 0.1 | 0.009 | 0.005 | 0.07 | 0 | 0.0021 | 0.0014 | 740 | 1224 | 205 | 1026 | 926 | 3.502 | 1274.1 | 27.49 | 35.65 | 179 | 31 | 2.5 | 12091 | 1.8 | 84 | 139 | 141 | 288 | 48.5
0.0013 | 0.002 | 0.09 | 0.009 | 0.007 | 0.08 | 0.001 | 0.0017 | 0.0014 | 741 | 1211 | 172 | 1038 | 915 | 3.5 | 1580 | 29.35 | 40.779 | 220 | 44 | 2.5 | 14891 | 1.8 | 83 | 132 | 139 | 284 | 48.5
0.0013 | 0.002 | 0.09 | 0.009 | 0.007 | 0.08 | 0.001 | 0.0017 | 0.0014 | 741 | 1211 | 172 | 1038 | 915 | 3.5 | 1580 | 29.35 | 40.779 | 220 | 44 | 2.5 | 14891 | 1.8 | 83 | 132 | 140 | 283 | 47
0.0013 | 0.002 | 0.09 | 0.009 | 0.007 | 0.08 | 0.001 | 0.0017 | 0.0014 | 741 | 1211 | 172 | 1038 | 915 | 3.5 | 1580 | 29.35 | 40.779 | 220 | 44 | 2.5 | 14891 | 1.8 | 83 | 132 | 140 | 285 | 47
0.0013 | 0.002 | 0.09 | 0.009 | 0.007 | 0.08 | 0.001 | 0.0017 | 0.0014 | 741 | 1211 | 172 | 1038 | 915 | 3.5 | 1580 | 29.35 | 40.779 | 220 | 44 | 2.5 | 14891 | 1.8 | 83 | 132 | 135 | 288 | 48.5
0.075 | 0.23 | 1.86 | 0.011 | 0.002 | 0.022 | 0.024 | 0.0012 | 0.0054 | 551 | 1209 | 166 | 1027 | 873 | 4.499 | 1432.3 | 29.03 | 13.948 | 285 | 101 | 3 | 18754 | 0.3 | 86 | 170 | 391 | 634 | 27
0.0015 | 0 | 0.12 | 0.014 | 0.008 | 0.0655 | 0 | 0.002 | 0.0013 | 723 | 1200 | 207 | 1047 | 911 | 4.5 | 1341.3 | 30.15 | 30.394 | 231 | 55 | 3 | 12191 | 1.8 | 81 | 162 | 167 | 300 | 44
0.075 | 0.23 | 1.86 | 0.011 | 0.002 | 0.022 | 0.024 | 0.0012 | 0.0054 | 551 | 1209 | 166 | 1027 | 873 | 4.499 | 1432.3 | 29.03 | 13.948 | 285 | 101 | 3 | 18754 | 0.3 | 86 | 170 | 394 | 648 | 23.5
0.075 | 0.23 | 1.86 | 0.011 | 0.002 | 0.022 | 0.024 | 0.0012 | 0.0054 | 551 | 1209 | 166 | 1027 | 873 | 4.499 | 1432.3 | 29.03 | 13.948 | 285 | 101 | 3 | 18754 | 0.3 | 86 | 170 | 395 | 648 | 25
0.0015 | 0 | 0.12 | 0.014 | 0.008 | 0.0655 | 0 | 0.002 | 0.0013 | 723 | 1200 | 207 | 1047 | 911 | 4.5 | 1341.3 | 30.15 | 30.394 | 231 | 55 | 3 | 12191 | 1.8 | 81 | 162 | 167 | 300 | 44
0.0015 | 0 | 0.12 | 0.014 | 0.008 | 0.0655 | 0 | 0.002 | 0.0013 | 723 | 1200 | 207 | 1047 | 911 | 4.5 | 1341.3 | 30.15 | 30.394 | 231 | 55 | 3 | 12191 | 1.8 | 81 | 162 | 167 | 300 | 44
0.014 | 0 | 0.19 | 0.014 | 0.008 | 0 | 0.001 | 0 | 0.0025 | 707 | 1195 | 204 | 997 | 892 | 3.799 | 1438.4 | 28.46 | 29.923 | 202 | 60 | 3 | 12761 | 1.6 | 84 | 209 | 206 | 320 | 41
0.014 | 0 | 0.19 | 0.014 | 0.008 | 0 | 0.001 | 0 | 0.0025 | 707 | 1195 | 204 | 997 | 892 | 3.799 | 1438.4 | 28.46 | 29.923 | 202 | 60 | 3 | 12761 | 1.6 | 84 | 209 | 206 | 320 | 41
0.014 | 0 | 0.19 | 0.014 | 0.008 | 0 | 0.001 | 0 | 0.0025 | 707 | 1195 | 204 | 997 | 892 | 3.799 | 1438.4 | 28.46 | 29.923 | 202 | 60 | 3 | 12761 | 1.6 | 84 | 209 | 206 | 320 | 41
0.0013 | 0.001 | 0.19 | 0.01 | 0.006 | 0.063 | 0 | 0.0018 | 0.0017 | 704 | 1220 | 184 | 1038 | 899 | 3.501 | 1525.4 | 28.72 | 40.005 | 208 | 67 | 2.5 | 14512 | 1.8 | 83 | 120 | 154 | 300 | 45.5
0.0013 | 0.001 | 0.19 | 0.01 | 0.006 | 0.063 | 0 | 0.0018 | 0.0017 | 704 | 1220 | 184 | 1038 | 899 | 3.501 | 1525.4 | 28.72 | 40.005 | 208 | 67 | 2.5 | 14512 | 1.8 | 83 | 120 | 152 | 300 | 40.5
0.075 | 0.22 | 1.83 | 0.012 | 0.005 | 0.018 | 0.023 | 0.0018 | 0.0045 | 546 | 1195 | 175 | 1027 | 879 | 3.4 | 1150.2 | 24.68 | 20.694 | 222 | 86 | 3 | 15512 | 0.6 | 84 | 207 | 369 | 616 | 27
0.075 | 0.22 | 1.83 | 0.012 | 0.005 | 0.018 | 0.023 | 0.0018 | 0.0045 | 546 | 1195 | 175 | 1027 | 879 | 3.4 | 1150.2 | 24.68 | 20.694 | 222 | 86 | 3 | 15512 | 0.6 | 84 | 207 | 367 | 617 | 26
0.075 | 0.22 | 1.83 | 0.012 | 0.005 | 0.018 | 0.023 | 0.0018 | 0.0045 | 546 | 1195 | 175 | 1027 | 879 | 3.4 | 1150.2 | 24.68 | 20.694 | 222 | 86 | 3 | 15512 | 0.6 | 84 | 207 | 369 | 613 | 27
0.021 | 0 | 0.21 | 0.012 | 0.013 | 0 | 0.001 | 0 | 0.0018 | 713 | 1201 | 193 | 1045 | 909 | 3.801 | 1441.5 | 23.79 | 29.377 | 190 | 60 | 3 | 12011 | 1.6 | 84 | 138 | 225 | 330 | 41.5
0.021 | 0 | 0.21 | 0.012 | 0.013 | 0 | 0.001 | 0 | 0.0018 | 713 | 1201 | 193 | 1045 | 909 | 3.801 | 1441.5 | 23.79 | 29.377 | 190 | 60 | 3 | 12011 | 1.6 | 84 | 138 | 225 | 330 | 41.5
0.0016 | 0.001 | 0.17 | 0.008 | 0.006 | 0.075 | 0 | 0.0023 | 0.0012 | 705 | 1223 | 234 | 1045 | 899 | 3.5 | 1542.7 | 28.957 | 40.085 | 215 | 67 | 2.5 | 14113 | 1.8 | 84 | 121 | 145 | 294 | 47.5
0.066 | 0.067 | 1.44 | 0.011 | 0.007 | 0.023 | 0 | 0 | 0.0045 | 619 | 1225 | 142 | 1043 | 885 | 3.751 | 1230.2 | 20.79 | 25.482 | 231 | 58 | 3 | 14689 | 0.6 | 85 | 137 | 292 | 507 | 30.5
0.066 | 0.067 | 1.44 | 0.011 | 0.007 | 0.023 | 0 | 0 | 0.0045 | 619 | 1225 | 142 | 1043 | 885 | 3.751 | 1230.2 | 20.79 | 25.482 | 231 | 58 | 3 | 14689 | 0.6 | 85 | 137 | 293 | 506 | 30
0.0016 | 0.001 | 0.17 | 0.008 | 0.006 | 0.075 | 0 | 0.0023 | 0.0012 | 705 | 1223 | 234 | 1045 | 899 | 3.5 | 1542.7 | 28.957 | 40.085 | 215 | 67 | 2.5 | 14113 | 1.8 | 84 | 121 | 151 | 299 | 45.5
0.001 | 0 | 0.11 | 0.014 | 0.008 | 0.0669 | 0 | 0.0021 | 0.0015 | 716 | 1200 | 167 | 1033 | 902 | 3.5 | 1493.1 | 29.48 | 39.382 | 212 | 69 | 2.5 | 13550 | 1.8 | 79 | 137 | 161 | 298 | 43.5
0.001 | 0 | 0.11 | 0.014 | 0.008 | 0.0669 | 0 | 0.0021 | 0.0015 | 716 | 1200 | 167 | 1033 | 902 | 3.5 | 1493.1 | 29.48 | 39.382 | 212 | 69 | 2.5 | 13550 | 1.8 | 79 | 137 | 161 | 298 | 43.5
0.07 | 0.23 | 1.91 | 0.016 | 0.004 | 0.018 | 0.024 | 0.0014 | 0.0046 | 531 | 1196 | 148 | 1040 | 867 | 3.4 | 1114.7 | 19.77 | 18.1 | 207 | 84 | 3 | 13212 | 0.6 | 85 | 188 | 357 | 618 | 26.5
0.07 | 0.23 | 1.91 | 0.016 | 0.004 | 0.018 | 0.024 | 0.0014 | 0.0046 | 531 | 1196 | 148 | 1040 | 867 | 3.4 | 1114.7 | 19.77 | 18.1 | 207 | 84 | 3 | 13212 | 0.6 | 85 | 188 | 359 | 620 | 26
0.07 | 0.23 | 1.91 | 0.016 | 0.004 | 0.018 | 0.024 | 0.0014 | 0.0046 | 531 | 1196 | 148 | 1040 | 867 | 3.4 | 1114.7 | 19.77 | 18.1 | 207 | 84 | 3 | 13212 | 0.6 | 85 | 188 | 365 | 628 | 25.5
0.0011 | 0 | 0.08 | 0.009 | 0.012 | 0.081 | 0 | 0.0024 | 0.0021 | 742 | 1208 | 172 | 1060 | 929 | 3.5 | 1458.3 | 30.019 | 37.62 | 237 | 57 | 3 | 14221 | 1.8 | 83 | 203 | 133 | 282 | 45.5
0.077 | 0.26 | 1.25 | 0.009 | 0.003 | 0.021 | 0.04 | 0 | 0.0041 | 600 | 1240 | 175 | 1024 | 888 | 3.4 | 1503.9 | 27.98 | 22.891 | 262 | 100 | 3 | 19305 | 0.6 | 83 | 166 | 446 | 583 | 22.5
0.077 | 0.26 | 1.25 | 0.009 | 0.003 | 0.021 | 0.04 | 0 | 0.0041 | 600 | 1240 | 175 | 1024 | 888 | 3.4 | 1503.9 | 27.98 | 22.891 | 262 | 100 | 3 | 19305 | 0.6 | 83 | 166 | 447 | 585 | 22.5
0.0011 | 0 | 0.08 | 0.009 | 0.012 | 0.081 | 0 | 0.0024 | 0.0021 | 742 | 1208 | 172 | 1060 | 929 | 3.5 | 1458.3 | 30.019 | 37.62 | 237 | 57 | 3 | 14221 | 1.8 | 83 | 203 | 132 | 283 | 43.5
0.077 | 0.26 | 1.25 | 0.009 | 0.003 | 0.021 | 0.04 | 0 | 0.0041 | 600 | 1240 | 175 | 1024 | 888 | 3.4 | 1503.9 | 27.98 | 22.891 | 262 | 100 | 3 | 19305 | 0.6 | 83 | 166 | 448 | 585 | 23.5
0.0015 | 0 | 0.12 | 0.009 | 0.013 | 0.073 | 0 | 0.0021 | 0.002 | 723 | 1219 | 184 | 1015 | 902 | 3.498 | 1565.5 | 29.71 | 38.722 | 236 | 46 | 3 | 16040 | 1.8 | 83 | 180 | 141 | 297 | 43.5
0.0015 | 0 | 0.12 | 0.009 | 0.013 | 0.073 | 0 | 0.0021 | 0.002 | 723 | 1219 | 184 | 1015 | 902 | 3.498 | 1565.5 | 29.71 | 38.722 | 236 | 46 | 3 | 16040 | 1.8 | 83 | 180 | 141 | 297 | 43.5
0.0015 | 0 | 0.12 | 0.009 | 0.013 | 0.073 | 0 | 0.0021 | 0.002 | 723 | 1219 | 184 | 1015 | 902 | 3.498 | 1565.5 | 29.71 | 38.722 | 236 | 46 | 3 | 16040 | 1.8 | 83 | 180 | 141 | 297 | 43.5
0.019 | 0.001 | 0.19 | 0.011 | 0.01 | 0 | 0.0039 | 0.0025 | 0.0021 | 711 | 1242 | 188 | 1055 | 894 | 3.2 | 1713.7 | 30.3 | 30.566 | 204 | 54 | 3 | 15311 | 1 | 83 | 74 | 220 | 325 | 41
0.019 | 0.001 | 0.19 | 0.011 | 0.01 | 0 | 0.0039 | 0.0025 | 0.0021 | 711 | 1242 | 188 | 1055 | 894 | 3.2 | 1713.7 | 30.3 | 30.566 | 204 | 54 | 3 | 15311 | 1 | 83 | 74 | 220 | 325 | 41
0.019 | 0.001 | 0.19 | 0.011 | 0.01 | 0 | 0.0039 | 0.0025 | 0.0021 | 711 | 1242 | 188 | 1055 | 894 | 3.2 | 1713.7 | 30.3 | 30.566 | 204 | 54 | 3 | 15311 | 1 | 83 | 74 | 220 | 325 | 41
0.0018 | 0.002 | 0.6 | 0.07 | 0.006 | 0 | 0.002 | 0 | 0.0013 | 727 | 1222 | 160 | 1033 | 899 | 4.4 | 1641 | 29.41 | 24.286 | 228 | 100 | 3 | 15430 | 0.6 | 85 | 107 | 247 | 354 | 37.5
0.0018 | 0.002 | 0.6 | 0.07 | 0.006 | 0 | 0.002 | 0 | 0.0013 | 727 | 1222 | 160 | 1033 | 899 | 4.4 | 1641 | 29.41 | 24.286 | 228 | 100 | 3 | 15430 | 0.6 | 85 | 107 | 243 | 352 | 36
0.016 | 0 | 0.19 | 0.007 | 0.005 | 0 | 0.0019 | 0 | 0.002 | 710 | 1190 | 177 | 998 | 883 | 2.801 | 1195 | 18.36 | 35.392 | 144 | 24 | 2.5 | 9539 | 1.6 | 85 | 110 | 226 | 325 | 39
0.016 | 0 | 0.19 | 0.007 | 0.005 | 0 | 0.0019 | 0 | 0.002 | 710 | 1190 | 177 | 998 | 883 | 2.801 | 1195 | 18.36 | 35.392 | 144 | 24 | 2.5 | 9539 | 1.6 | 85 | 110 | 226 | 325 | 39
0.0012 | 0 | 0.12 | 0.012 | 0.007 | 0.0666 | 0 | 0.0021 | 0.0015 | 718 | 1236 | 194 | 1051 | 899 | 3.5 | 1453.7 | 28.23 | 37.121 | 220 | 67 | 3 | 14001 | 1.8 | 83 | 160 | 142 | 292 | 44.5
0.0012 | 0 | 0.12 | 0.012 | 0.007 | 0.0666 | 0 | 0.0021 | 0.0015 | 718 | 1236 | 194 | 1051 | 899 | 3.5 | 1453.7 | 28.23 | 37.121 | 220 | 67 | 3 | 14001 | 1.8 | 83 | 160 | 142 | 292 | 44.5
0.0012 | 0 | 0.12 | 0.012 | 0.007 | 0.0666 | 0 | 0.0021 | 0.0015 | 718 | 1236 | 194 | 1051 | 899 | 3.5 | 1453.7 | 28.23 | 37.121 | 220 | 67 | 3 | 14001 | 1.8 | 83 | 160 | 142 | 292 | 44.5
0.0013 | 0.001 | 0.09 | 0.008 | 0.007 | 0.07 | 0 | 0.0036 | 0.0022 | 737 | 1204 | 181 | 1059 | 930 | 3.501 | 1454.8 | 24.47 | 37.328 | 214 | 57 | 3 | 12524 | 1.8 | 81 | 156 | 139 | 283 | 47.5
0.077 | 0.24 | 1.8 | 0.009 | 0.003 | 0.016 | 0.026 | 0.0019 | 0.006 | 575 | 1205 | 161 | 1034 | 872 | 4 | 1352 | 27.67 | 15.461 | 254 | 100 | 3 | 14419 | 0.4 | 84 | 178 | 376 | 595 | 26
0.0013 | 0.001 | 0.09 | 0.008 | 0.007 | 0.07 | 0 | 0.0036 | 0.0022 | 737 | 1204 | 181 | 1059 | 930 | 3.501 | 1454.8 | 24.47 | 37.328 | 214 | 57 | 3 | 12524 | 1.8 | 81 | 156 | 137 | 282 | 47.5
0.077 | 0.24 | 1.8 | 0.009 | 0.003 | 0.016 | 0.026 | 0.0019 | 0.006 | 575 | 1205 | 161 | 1034 | 872 | 4 | 1352 | 27.67 | 15.461 | 254 | 100 | 3 | 14419 | 0.4 | 84 | 178 | 375 | 594 | 26.5
0.077 | 0.24 | 1.8 | 0.009 | 0.003 | 0.016 | 0.026 | 0.0019 | 0.006 | 575 | 1205 | 161 | 1034 | 872 | 4 | 1352 | 27.67 | 15.461 | 254 | 100 | 3 | 14419 | 0.4 | 84 | 178 | 376 | 594 | 25.5
0.0014 | 0 | 0.13 | 0.009 | 0.009 | 0.0735 | 0 | 0.0021 | 0.0019 | 719 | 1202 | 181 | 1003 | 901 | 3.499 | 1469.5 | 28.7 | 38.968 | 186 | 47 | 3 | 14236 | 1.8 | 83 | 174 | 157 | 300 | 43
0.068 | 0.19 | 0.97 | 0.013 | 0.006 | 0.035 | 0.037 | 0 | 0.0043 | 606 | 1203 | 162 | 1002 | 881 | 3.8 | 1435.6 | 28.81 | 17.358 | 263 | 100 | 3 | 17889 | 0.6 | 83 | 159 | 439 | 543 | 22.5
0.0014 | 0 | 0.13 | 0.009 | 0.009 | 0.0735 | 0 | 0.0021 | 0.0019 | 719 | 1202 | 181 | 1003 | 901 | 3.499 | 1469.5 | 28.7 | 38.968 | 186 | 47 | 3 | 14236 | 1.8 | 83 | 174 | 157 | 300 | 43
0.0014 | 0 | 0.13 | 0.009 | 0.009 | 0.0735 | 0 | 0.0021 | 0.0019 | 719 | 1202 | 181 | 1003 | 901 | 3.499 | 1469.5 | 28.7 | 38.968 | 186 | 47 | 3 | 14236 | 1.8 | 83 | 174 | 157 | 300 | 43
0.0014 | 0 | 0.13 | 0.009 | 0.009 | 0.0735 | 0 | 0.0021 | 0.0019 | 719 | 1202 | 181 | 1003 | 901 | 3.499 | 1469.5 | 28.7 | 38.968 | 186 | 47 | 3 | 14236 | 1.8 | 83 | 174 | 157 | 300 | 43
0.068 | 0.19 | 0.97 | 0.013 | 0.006 | 0.035 | 0.037 | 0 | 0.0043 | 606 | 1203 | 162 | 1002 | 881 | 3.8 | 1435.6 | 28.81 | 17.358 | 263 | 100 | 3 | 17889 | 0.6 | 83 | 159 | 442 | 544 | 23
0.068 | 0.19 | 0.97 | 0.013 | 0.006 | 0.035 | 0.037 | 0 | 0.0043 | 606 | 1203 | 162 | 1002 | 881 | 3.8 | 1435.6 | 28.81 | 17.358 | 263 | 100 | 3 | 17889 | 0.6 | 83 | 159 | 439 | 543 | 22
0.0016 | 0 | 0.17 | 0.006 | 0.011 | 0.075 | 0 | 0.002 | 0.002 | 708 | 1212 | 165 | 1040 | 904 | 3.5 | 1517.9 | 28.29 | 40.537 | 210 | 67 | 2.5 | 13770 | 1.8 | 84 | 132 | 158 | 296 | 46.5
0.0012 | 0.001 | 0.09 | 0.007 | 0.005 | 0.065 | 0 | 0.0026 | 0.0014 | 736 | 1221 | 187 | 1049 | 926 | 3.502 | 1646.4 | 28.84 | 38.975 | 241 | 47 | 2.5 | 16575 | 0.8 | 83 | 143 | 150 | 302 | 44
0.0012 | 0.001 | 0.09 | 0.007 | 0.005 | 0.065 | 0 | 0.0026 | 0.0014 | 736 | 1221 | 187 | 1049 | 926 | 3.502 | 1646.4 | 28.84 | 38.975 | 241 | 47 | 2.5 | 16575 | 0.8 | 83 | 143 | 149 | 298 | 44
0.0016 | 0 | 0.17 | 0.006 | 0.011 | 0.075 | 0 | 0.002 | 0.002 | 708 | 1212 | 165 | 1040 | 904 | 3.5 | 1517.9 | 28.29 | 40.537 | 210 | 67 | 2.5 | 13770 | 1.8 | 84 | 132 | 150 | 300 | 46
0.048 | 0.014 | 0.25 | 0.009 | 0.014 | 0.0007 | 0.001 | 0 | 0 | 671 | 1226 | 148 | 1065 | 881 | 3.2 | 1675.5 | 26.175 | 30.299 | 197 | 56 | 3 | 14342 | 1 | 83 | 177 | 226 | 338 | 37
0.048 | 0.014 | 0.25 | 0.009 | 0.014 | 0.0007 | 0.001 | 0 | 0 | 671 | 1226 | 148 | 1065 | 881 | 3.2 | 1675.5 | 26.175 | 30.299 | 197 | 56 | 3 | 14342 | 1 | 83 | 177 | 226 | 338 | 37
0.048 | 0.014 | 0.25 | 0.009 | 0.014 | 0.0007 | 0.001 | 0 | 0 | 671 | 1226 | 148 | 1065 | 881 | 3.2 | 1675.5 | 26.175 | 30.299 | 197 | 56 | 3 | 14342 | 1 | 83 | 177 | 226 | 338 | 37
0.072 | 0.24 | 1.87 | 0.009 | 0.002 | 0.017 | 0.023 | 0.001 | 0.0027 | 578 | 1196 | 198 | 1028 | 858 | 3.801 | 1194 | 19.87 | 19.398 | 209 | 100 | 3 | 13481 | 0.4 | 86 | 148 | 361 | 613 | 28
0.072 | 0.24 | 1.87 | 0.009 | 0.002 | 0.017 | 0.023 | 0.001 | 0.0027 | 578 | 1196 | 198 | 1028 | 858 | 3.801 | 1194 | 19.87 | 19.398 | 209 | 100 | 3 | 13481 | 0.4 | 86 | 148 | 364 | 613 | 28
0.072 | 0.24 | 1.87 | 0.009 | 0.002 | 0.017 | 0.023 | 0.001 | 0.0027 | 578 | 1196 | 198 | 1028 | 858 | 3.801 | 1194 | 19.87 | 19.398 | 209 | 100 | 3 | 13481 | 0.4 | 86 | 148 | 360 | 621 | 27.5
0.081 | 0.23 | 1.84 | 0.009 | 0.007 | 0.02 | 0.024 | 0.0011 | 0.0043 | 582 | 1229 | 162 | 1047 | 866 | 3.799 | 1401.3 | 29.29 | 20.238 | 269 | 100 | 3 | 18254 | 0.4 | 89 | 165 | 373 | 618 | 27
0.081 | 0.23 | 1.84 | 0.009 | 0.007 | 0.02 | 0.024 | 0.0011 | 0.0043 | 582 | 1229 | 162 | 1047 | 866 | 3.799 | 1401.3 | 29.29 | 20.238 | 269 | 100 | 3 | 18254 | 0.4 | 89 | 165 | 373 | 617 | 26.5
0.081 | 0.23 | 1.84 | 0.009 | 0.007 | 0.02 | 0.024 | 0.0011 | 0.0043 | 582 | 1229 | 162 | 1047 | 866 | 3.799 | 1401.3 | 29.29 | 20.238 | 269 | 100 | 3 | 18254 | 0.4 | 89 | 165 | 373 | 615 | 26
0.001 | 0.001 | 0.16 | 0.004 | 0.004 | 0.062 | 0 | 0.0022 | 0.0018 | 708 | 1229 | 223 | 1043 | 906 | 3.5 | 1639.8 | 29.46 | 39.43 | 231 | 46 | 3 | 16012 | 0.8 | 70 | 118 | 150 | 300 | 45
0.001 | 0.001 | 0.16 | 0.004 | 0.004 | 0.062 | 0 | 0.0022 | 0.0018 | 708 | 1229 | 223 | 1043 | 906 | 3.5 | 1639.8 | 29.46 | 39.43 | 231 | 46 | 3 | 16012 | 0.8 | 70 | 118 | 144 | 289 | 47.5
0.106 | 0.24 | 1.49 | 0.014 | 0.002 | 0.021 | 0.047 | 0 | 0.0032 | 584 | 1206 | 161 | 1010 | 887 | 3.4 | 1496.9 | 27.57 | 19.877 | 259 | 100 | 3 | 18805 | 0.6 | 83 | 185 | 436 | 601 | 25.5
0.106 | 0.24 | 1.49 | 0.014 | 0.002 | 0.021 | 0.047 | 0 | 0.0032 | 584 | 1206 | 161 | 1010 | 887 | 3.4 | 1496.9 | 27.57 | 19.877 | 259 | 100 | 3 | 18805 | 0.6 | 83 | 185 | 439 | 603 | 25
0.0014 | 0.001 | 0.17 | 0.004 | 0.007 | 0.068 | 0 | 0.0015 | 0.0017 | 716 | 1233 | 164 | 1046 | 903 | 3 | 1775.8 | 27.24 | 33.284 | 207 | 69 | 3 | 14501 | 1 | 80 | 144 | 151 | 306 | 44.5
0.0014 | 0.001 | 0.17 | 0.004 | 0.007 | 0.068 | 0 | 0.0015 | 0.0017 | 716 | 1240 | 184 | 1046 | 903 | 3 | 1775.8 | 27.24 | 33.284 | 207 | 69 | 3 | 14501 | 1 | 80 | 144 | 151 | 306 | 44.5
0.018 | 0 | 0.22 | 0.012 | 0.007 | 0 | 0.0013 | 0 | 0.0042 | 711 | 1194 | 207 | 1038 | 899 | 3.8 | 1435.4 | 28.77 | 28.857 | 189 | 59 | 0.7 | 11677 | 1.6 | 83 | 197 | 207 | 318 | 42
0.018 | 0 | 0.22 | 0.012 | 0.007 | 0 | 0.0013 | 0 | 0.0042 | 711 | 1194 | 207 | 1038 | 899 | 3.8 | 1435.4 | 28.77 | 28.857 | 189 | 59 | 0.7 | 11677 | 1.6 | 83 | 197 | 207 | 318 | 42
0.0014 | 0.001 | 0.17 | 0.004 | 0.007 | 0.068 | 0 | 0.0015 | 0.0017 | 716 | 1233 | 164 | 1046 | 903 | 3 | 1775.8 | 27.24 | 33.284 | 207 | 69 | 3 | 14501 | 1 | 80 | 144 | 151 | 306 | 44.5
0.0014 | 0.001 | 0.17 | 0.004 | 0.007 | 0.068 | 0 | 0.0015 | 0.0017 | 716 | 1240 | 184 | 1046 | 903 | 3 | 1775.8 | 27.24 | 33.284 | 207 | 69 | 3 | 14501 | 1 | 80 | 144 | 151 | 306 | 44.5
0.0014 | 0.001 | 0.17 | 0.004 | 0.007 | 0.068 | 0 | 0.0015 | 0.0017 | 716 | 1233 | 164 | 1046 | 903 | 3 | 1775.8 | 27.24 | 33.284 | 207 | 69 | 3 | 14501 | 1 | 80 | 144 | 151 | 306 | 44.5
0.0014 | 0.001 | 0.17 | 0.004 | 0.007 | 0.068 | 0 | 0.0015 | 0.0017 | 716 | 1240 | 184 | 1046 | 903 | 3 | 1775.8 | 27.24 | 33.284 | 207 | 69 | 3 | 14501 | 1 | 80 | 144 | 151 | 306 | 44.5
0.018 | 0 | 0.22 | 0.012 | 0.007 | 0 | 0.0013 | 0 | 0.0042 | 711 | 1194 | 207 | 1038 | 899 | 3.8 | 1435.4 | 28.77 | 28.857 | 189 | 59 | 0.7 | 11677 | 1.6 | 83 | 197 | 207 | 318 | 42
0.026 | 0 | 0.19 | 0.011 | 0.006 | 0 | 0.0018 | 0 | 0.0017 | 706 | 1197 | 151 | 1019 | 900 | 3.8 | 1537.4 | 25.8 | 28.501 | 219 | 64 | 3 | 13511 | 1.6 | 84 | 170 | 191 | 321 | 40.5
0.026 | 0 | 0.19 | 0.011 | 0.006 | 0 | 0.0018 | 0 | 0.0017 | 706 | 1197 | 151 | 1019 | 900 | 3.8 | 1537.4 | 25.8 | 28.501 | 219 | 64 | 3 | 13511 | 1.6 | 84 | 170 | 191 | 321 | 40.5
0.0013 | 0.003 | 0.12 | 0.008 | 0.006 | 0.071 | 0 | 0.0018 | 0.0014 | 736 | 1217 | 167 | 1026 | 908 | 6 | 1444.2 | 26.22 | 24.64 | 276 | 100 | 3 | 13357 | 1.2 | 81 | 147 | 171 | 277 | 51.5
0.0013 | 0.003 | 0.12 | 0.008 | 0.006 | 0.071 | 0 | 0.0018 | 0.0014 | 736 | 1217 | 167 | 1026 | 908 | 6 | 1444.2 | 26.22 | 24.64 | 276 | 100 | 3 | 13357 | 1.2 | 81 | 147 | 171 | 277 | 51
0.069 | 0.24 | 1.84 | 0.013 | 0.004 | 0.019 | 0.026 | 0.0015 | 0.0044 | 551 | 1258 | 208 | 1050 | 879 | 3.4 | 1677.3 | 29.5 | 19.901 | 239 | 100 | 3 | 22892 | 0.6 | 84 | 180 | 383 | 632 | 26
0.069 | 0.24 | 1.84 | 0.013 | 0.004 | 0.019 | 0.026 | 0.0015 | 0.0044 | 551 | 1258 | 208 | 1050 | 879 | 3.4 | 1677.3 | 29.5 | 19.901 | 239 | 100 | 3 | 22892 | 0.6 | 84 | 180 | 382 | 630 | 26.5
0.069 | 0.24 | 1.84 | 0.013 | 0.004 | 0.019 | 0.026 | 0.0015 | 0.0044 | 551 | 1258 | 208 | 1050 | 879 | 3.4 | 1677.3 | 29.5 | 19.901 | 239 | 100 | 3 | 22892 | 0.6 | 84 | 180 | 381 | 624 | 27.5
0.069 | 0.24 | 1.84 | 0.013 | 0.004 | 0.019 | 0.026 | 0.0015 | 0.0044 | 551 | 1258 | 208 | 1050 | 879 | 3.4 | 1677.3 | 29.5 | 19.901 | 239 | 100 | 3 | 22892 | 0.6 | 84 | 180 | 409 | 634 | 26.5
0.025 | 0 | 0.23 | 0.012 | 0.01 | 0 | 0.001 | 0 | 0.0016 | 715 | 1221 | 184 | 1030 | 902 | 4.8 | 1536.2 | 26.93 | 25.054 | 209 | 100 | 3 | 13460 | 1.6 | 84 | 129 | 222 | 326 | 44.5
0.075 | 0.23 | 1.9 | 0.016 | 0.006 | 0.021 | 0.022 | 0.0013 | 0.0037 | 536 | 1223 | 151 | 1021 | 855 | 3.4 | 1512.2 | 23.65 | 17.837 | 264 | 100 | 3 | 19947 | 0.6 | 85 | 146 | 376 | 653 | 26
0.075 | 0.23 | 1.9 | 0.016 | 0.006 | 0.021 | 0.022 | 0.0013 | 0.0037 | 536 | 1223 | 151 | 1021 | 855 | 3.4 | 1512.2 | 23.65 | 17.837 | 264 | 100 | 3 | 19947 | 0.6 | 85 | 146 | 375 | 650 | 26
0.0012 | 0.001 | 0.19 | 0.005 | 0.003 | 0.076 | 0 | 0.0016 | 0.002 | 712 | 1214 | 210 | 1052 | 905 | 3.5 | 1556.6 | 29.67 | 38.197 | 196 | 48 | 2.5 | 15035 | 1.8 | 84 | 84 | 156 | 289 | 47.5
0.0012 | 0.001 | 0.19 | 0.005 | 0.003 | 0.076 | 0 | 0.0016 | 0.002 | 712 | 1214 | 210 | 1052 | 905 | 3.5 | 1556.6 | 29.67 | 38.197 | 196 | 48 | 2.5 | 15035 | 1.8 | 84 | 84 | 154 | 298 | 46.5
0.0012 | 0.001 | 0.19 | 0.005 | 0.003 | 0.076 | 0 | 0.0016 | 0.002 | 712 | 1214 | 210 | 1052 | 905 | 3.5 | 1556.6 | 29.67 | 38.197 | 196 | 48 | 2.5 | 15035 | 1.8 | 84 | 84 | 153 | 288 | 47
0.023 | 0 | 0.19 | 0.016 | 0.008 | 0 | 0.001 | 0 | 0.002 | 714 | 1209 | 185 | 1030 | 902 | 4.499 | 1461.8 | 30.19 | 26.842 | 237 | 72 | 3 | 12419 | 1.6 | 80 | 206 | 228 | 334 | 39
0.025 | 0 | 0.23 | 0.012 | 0.01 | 0 | 0.001 | 0 | 0.0016 | 715 | 1221 | 184 | 1030 | 902 | 4.8 | 1536.2 | 26.93 | 25.054 | 209 | 100 | 3 | 13460 | 1.6 | 84 | 129 | 222 | 326 | 44.5
0.023 | 0 | 0.19 | 0.016 | 0.008 | 0 | 0.001 | 0 | 0.002 | 714 | 1209 | 185 | 1030 | 902 | 4.499 | 1461.8 | 30.19 | 26.842 | 237 | 72 | 3 | 12419 | 1.6 | 80 | 206 | 228 | 334 | 39
0.023 | 0 | 0.19 | 0.016 | 0.008 | 0 | 0.001 | 0 | 0.002 | 714 | 1209 | 185 | 1030 | 902 | 4.499 | 1461.8 | 30.19 | 26.842 | 237 | 72 | 3 | 12419 | 1.6 | 80 | 206 | 228 | 334 | 39
0.0012 | 0.001 | 0.19 | 0.005 | 0.003 | 0.076 | 0 | 0.0016 | 0.002 | 712 | 1214 | 210 | 1052 | 905 | 3.5 | 1556.6 | 29.67 | 38.197 | 196 | 48 | 2.5 | 15035 | 1.8 | 84 | 84 | 153 | 297 | 44.5
0.025 | 0 | 0.23 | 0.012 | 0.01 | 0 | 0.001 | 0 | 0.0016 | 715 | 1221 | 184 | 1030 | 902 | 4.8 | 1536.2 | 26.93 | 25.054 | 209 | 100 | 3 | 13460 | 1.6 | 84 | 129 | 222 | 326 | 44.5
0.069 | 0.24 | 1.87 | 0.011 | 0.006 | 0.019 | 0.025 | 0.0012 | 0.0052 | 587 | 1189 | 184 | 1025 | 873 | 3.8 | 1163.7 | 20.36 | 18.615 | 231 | 95 | 3 | 13616 | 0.4 | 82 | 93 | 374 | 592 | 27.5
0.069 | 0.24 | 1.87 | 0.011 | 0.006 | 0.019 | 0.025 | 0.0012 | 0.0052 | 587 | 1189 | 184 | 1025 | 873 | 3.8 | 1163.7 | 20.36 | 18.615 | 231 | 95 | 3 | 13616 | 0.4 | 82 | 93 | 374 | 591 | 27
0.069 | 0.24 | 1.87 | 0.011 | 0.006 | 0.019 | 0.025 | 0.0012 | 0.0052 | 587 | 1189 | 184 | 1025 | 873 | 3.8 | 1163.7 | 20.36 | 18.615 | 231 | 95 | 3 | 13616 | 0.4 | 82 | 93 | 381 | 595 | 26.5
0.066 | 0.18 | 0.71 | 0.007 | 0.003 | 0 | 0.02 | 0 | 0.0059 | 594 | 1198 | 212 | 1036 | 873 | 4.001 | 1265 | 17.61 | 23.483 | 244 | 96 | 3 | 14316 | 0.4 | 85 | 146 | 378 | 465 | 30
0.001 | 0.001 | 0.08 | 0.005 | 0.006 | 0.076 | 0.001 | 0.0019 | 0.0021 | 742 | 1222 | 180 | 1065 | 934 | 3.5 | 1644.4 | 29.09 | 39.568 | 220 | 47 | 2.5 | 15708 | 0.8 | 80 | 137 | 136 | 285 | 48.5
0.001 | 0.001 | 0.08 | 0.005 | 0.006 | 0.076 | 0.001 | 0.0019 | 0.0021 | 742 | 1222 | 180 | 1065 | 934 | 3.5 | 1644.4 | 29.09 | 39.568 | 220 | 47 | 2.5 | 15708 | 0.8 | 80 | 137 | 138 | 288 | 49
0.0013 | 0.001 | 0.12 | 0.006 | 0.007 | 0.078 | 0 | 0.0022 | 0.0009 | 741 | 1212 | 180 | 1043 | 908 | 3.5 | 1483 | 28.97 | 39.124 | 218 | 55 | 2.5 | 14474 | 1.8 | 83 | 155 | 141 | 304 | 48.5
0.066 | 0.18 | 0.71 | 0.007 | 0.003 | 0 | 0.02 | 0 | 0.0059 | 594 | 1198 | 212 | 1036 | 873 | 4.001 | 1265 | 17.61 | 23.483 | 244 | 96 | 3 | 14316 | 0.4 | 85 | 146 | 375 | 465 | 30
0.0013 | 0.001 | 0.12 | 0.006 | 0.007 | 0.078 | 0 | 0.0022 | 0.0009 | 741 | 1212 | 180 | 1043 | 908 | 3.5 | 1483 | 28.97 | 39.124 | 218 | 55 | 2.5 | 14474 | 1.8 | 83 | 155 | 151 | 304 | 44
0.019 | 0 | 0.2 | 0.009 | 0.011 | 0 | 0.0013 | 0 | 0.0018 | 714 | 1240 | 177 | 1025 | 907 | 4.5 | 1323.3 | 27.485 | 32.088 | 197 | 66 | 2.5 | 13039 | 1.6 | 84 | 187 | 213 | 320 | 42
0.019 | 0 | 0.2 | 0.009 | 0.011 | 0 | 0.0013 | 0 | 0.0018 | 714 | 1240 | 177 | 1025 | 907 | 4.5 | 1323.3 | 27.485 | 32.088 | 197 | 66 | 2.5 | 13039 | 1.6 | 84 | 187 | 213 | 320 | 42
0.07 | 0.26 | 1.85 | 0.011 | 0.003 | 0.017 | 0.022 | 0.0014 | 0.0039 | 540 | 1213 | 160 | 1029 | 868 | 3.399 | 1370.6 | 27.9 | 21.277 | 192 | 96 | 3 | 18724 | 0.6 | 82 | 176 | 369 | 627 | 26.5
0.0022 | 0.004 | 0.68 | 0.074 | 0.005 | 0 | 0.007 | 0 | 0.0015 | 722 | 1198 | 180 | 1052 | 908 | 5.501 | 1165.5 | 20.52 | 18.642 | 177 | 91 | 3 | 9110 | 1.2 | 85 | 144 | 262 | 358 | 35
0.0022 | 0.004 | 0.68 | 0.074 | 0.005 | 0 | 0.007 | 0 | 0.0015 | 722 | 1198 | 180 | 1052 | 908 | 5.501 | 1165.5 | 20.52 | 18.642 | 177 | 91 | 3 | 9110 | 1.2 | 85 | 144 | 275 | 368 | 35
0.07 | 0.26 | 1.85 | 0.011 | 0.003 | 0.017 | 0.022 | 0.0014 | 0.0039 | 540 | 1213 | 160 | 1029 | 868 | 3.399 | 1370.6 | 27.9 | 21.277 | 192 | 96 | 3 | 18724 | 0.6 | 82 | 176 | 366 | 627 | 27
0.072 | 0.23 | 1.85 | 0.016 | 0.003 | 0.019 | 0.024 | 0.0018 | 0.0033 | 580 | 1210 | 183 | 1042 | 861 | 3.8 | 1034.3 | 19.94 | 16.594 | 184 | 100 | 3 | 11108 | 0.4 | 86 | 163 | 369 | 629 | 26
0.07 | 0.26 | 1.85 | 0.011 | 0.003 | 0.017 | 0.022 | 0.0014 | 0.0039 | 540 | 1213 | 160 | 1029 | 868 | 3.399 | 1370.6 | 27.9 | 21.277 | 192 | 96 | 3 | 18724 | 0.6 | 82 | 176 | 362 | 620 | 27.5
0.072 | 0.23 | 1.85 | 0.016 | 0.003 | 0.019 | 0.024 | 0.0018 | 0.0033 | 580 | 1210 | 183 | 1042 | 861 | 3.8 | 1034.3 | 19.94 | 16.594 | 184 | 100 | 3 | 11108 | 0.4 | 86 | 163 | 366 | 633 | 26
0.07 | 0.26 | 1.85 | 0.011 | 0.003 | 0.017 | 0.022 | 0.0014 | 0.0039 | 540 | 1213 | 160 | 1029 | 868 | 3.399 | 1370.6 | 27.9 | 21.277 | 192 | 96 | 3 | 18724 | 0.6 | 82 | 176 | 369 | 626 | 26.5
0.072 | 0.23 | 1.85 | 0.016 | 0.003 | 0.019 | 0.024 | 0.0018 | 0.0033 | 580 | 1210 | 183 | 1042 | 861 | 3.8 | 1034.3 | 19.94 | 16.594 | 184 | 100 | 3 | 11108 | 0.4 | 86 | 163 | 373 | 615 | 26.5
0.0014 | 0 | 0.1 | 0.01 | 0.005 | 0.07 | 0 | 0.0026 | 0.0016 | 735 | 1216 | 148 | 1039 | 924 | 3.5 | 1512.1 | 28.59 | 39.08 | 205 | 43 | 2.5 | 14343 | 1.8 | 84 | 121 | 137 | 291 | 42.5
0.0014 | 0 | 0.1 | 0.01 | 0.005 | 0.07 | 0 | 0.0026 | 0.0016 | 735 | 1216 | 148 | 1039 | 924 | 3.5 | 1512.1 | 28.59 | 39.08 | 205 | 43 | 2.5 | 14343 | 1.8 | 84 | 121 | 135 | 285 | 43
0.071 | 0.018 | 0.92 | 0.011 | 0.008 | 0 | 0.04 | 0 | 0.0043 | 608 | 1201 | 164 | 1031 | 884 | 4.7 | 1298.9 | 20.59 | 17.181 | 292 | 83 | 3 | 14224 | 0.3 | 87 | 154 | 344 | 474 | 30
0.071 | 0.018 | 0.92 | 0.011 | 0.008 | 0 | 0.04 | 0 | 0.0043 | 608 | 1201 | 164 | 1031 | 884 | 4.7 | 1298.9 | 20.59 | 17.181 | 292 | 83 | 3 | 14224 | 0.3 | 87 | 154 | 345 | 473 | 30
0.08 | 0.68 | 1.77 | 0.015 | 0.003 | 0 | 0.01 | 0.0011 | 0.0024 | 552 | 1197 | 164 | 1025 | 880 | 3.4 | 1121.4 | 19.8 | 19.468 | 186 | 86 | 3 | 13424 | 0.6 | 83 | 153 | 375 | 638 | 27
0.08 | 0.68 | 1.77 | 0.015 | 0.003 | 0 | 0.01 | 0.0011 | 0.0024 | 552 | 1197 | 164 | 1025 | 880 | 3.4 | 1121.4 | 19.8 | 19.468 | 186 | 86 | 3 | 13424 | 0.6 | 83 | 153 | 372 | 638 | 28
0.08 | 0.68 | 1.77 | 0.015 | 0.003 | 0 | 0.01 | 0.0011 | 0.0024 | 552 | 1197 | 164 | 1025 | 880 | 3.4 | 1121.4 | 19.8 | 19.468 | 186 | 86 | 3 | 13424 | 0.6 | 83 | 153 | 373 | 640 | 27
0.075 | 0.23 | 1.9 | 0.016 | 0.006 | 0.021 | 0.022 | 0.0013 | 0.0037 | 539 | 1207 | 157 | 1018 | 859 | 3.4 | 1501.5 | 23.69 | 20.224 | 246 | 100 | 3 | 19124 | 0.6 | 85 | 144 | 365 | 647 | 26
0.0011 | 0.002 | 0.17 | 0.004 | 0.004 | 0.08 | 0 | 0.0025 | 0.002 | 710 | 1189 | 210 | 1039 | 903 | 3.501 | 1391.8 | 28.09 | 37.551 | 196 | 62 | 2.5 | 13069 | 1.8 | 84 | 139 | 152 | 299 | 47
0.075 | 0.23 | 1.9 | 0.016 | 0.006 | 0.021 | 0.022 | 0.0013 | 0.0037 | 539 | 1207 | 157 | 1018 | 859 | 3.4 | 1501.5 | 23.69 | 20.224 | 246 | 100 | 3 | 19124 | 0.6 | 85 | 144 | 365 | 642 | 24.5
0.0011 | 0.002 | 0.17 | 0.004 | 0.004 | 0.08 | 0 | 0.0025 | 0.002 | 710 | 1189 | 210 | 1039 | 903 | 3.501 | 1391.8 | 28.09 | 37.551 | 196 | 62 | 2.5 | 13069 | 1.8 | 84 | 139 | 152 | 299 | 46
0.075 | 0.24 | 1.84 | 0.012 | 0.002 | 0.019 | 0.025 | 0.0014 | 0.0032 | 577 | 1202 | 170 | 1033 | 861 | 4.001 | 1046.2 | 20 | 15.427 | 196 | 100 | 3 | 10879 | 0.4 | 86 | 195 | 370 | 625 | 26.5
0.075 | 0.24 | 1.84 | 0.012 | 0.002 | 0.019 | 0.025 | 0.0014 | 0.0032 | 577 | 1202 | 170 | 1033 | 861 | 4.001 | 1046.2 | 20 | 15.427 | 196 | 100 | 3 | 10879 | 0.4 | 86 | 195 | 368 | 627 | 26.5
0.075 | 0.24 | 1.84 | 0.012 | 0.002 | 0.019 | 0.025 | 0.0014 | 0.0032 | 577 | 1202 | 170 | 1033 | 861 | 4.001 | 1046.2 | 20 | 15.427 | 196 | 100 | 3 | 10879 | 0.4 | 86 | 195 | 368 | 624 | 27
0.071 | 0.25 | 1.91 | 0.013 | 0.004 | 0.018 | 0.028 | 0.0011 | 0.0031 | 547 | 1209 | 148 | 1007 | 864 | 3.4 | 1187.2 | 20.12 | 20.965 | 210 | 85 | 2.5 | 15894 | 0.6 | 82 | 175 | 384 | 639 | 24.5
0.022 | 0 | 0.23 | 0.016 | 0.01 | 0 | 0.001 | 0 | 0.0021 | 717 | 1209 | 180 | 1052 | 909 | 3.8 | 1286.6 | 19.43 | 27.641 | 194 | 54 | 3 | 10707 | 1.6 | 83 | 185 | 242 | 344 | 40
0.071 | 0.25 | 1.91 | 0.013 | 0.004 | 0.018 | 0.028 | 0.0011 | 0.0031 | 547 | 1209 | 148 | 1007 | 864 | 3.4 | 1187.2 | 20.12 | 20.965 | 210 | 85 | 2.5 | 15894 | 0.6 | 82 | 175 | 377 | 639 | 25.5
0.022 | 0 | 0.23 | 0.016 | 0.01 | 0 | 0.001 | 0 | 0.0021 | 717 | 1209 | 180 | 1052 | 909 | 3.8 | 1286.6 | 19.43 | 27.641 | 194 | 54 | 3 | 10707 | 1.6 | 83 | 185 | 242 | 344 | 40
0.118 | 0.39 | 1.9 | 0.027 | 0.004 | 0.005 | 0.022 | 0.001 | 0.0055 | 550 | 1213 | 169 | 1016 | 871 | 4.5 | 1256.9 | 19.82 | 13.034 | 291 | 100 | 3 | 18064 | 0.3 | 85 | 125 | 466 | 800 | 21.5
0.118 | 0.39 | 1.9 | 0.027 | 0.004 | 0.005 | 0.022 | 0.001 | 0.0055 | 550 | 1213 | 169 | 1016 | 871 | 4.5 | 1256.9 | 19.82 | 13.034 | 291 | 100 | 3 | 18064 | 0.3 | 85 | 125 | 463 | 795 | 22
0.001 | 0.002 | 0.11 | 0.009 | 0.007 | 0.062 | 0 | 0.0018 | 0.0009 | 739 | 1215 | 189 | 1039 | 903 | 3.5 | 1636.6 | 29.41 | 38.174 | 230 | 49 | 2.5 | 16003 | 0.8 | 83 | 85 | 142 | 285 | 45.5
0.001 | 0.002 | 0.11 | 0.009 | 0.007 | 0.062 | 0 | 0.0018 | 0.0009 | 739 | 1215 | 189 | 1039 | 903 | 3.5 | 1636.6 | 29.41 | 38.174 | 230 | 49 | 2.5 | 16003 | 0.8 | 83 | 85 | 141 | 281 | 47
0.0018 | 0.001 | 0.2 | 0.007 | 0.004 | 0.074 | 0 | 0.0023 | 0.0019 | 710 | 1202 | 205 | 1046 | 904 | 3.501 | 1534.8 | 28.61 | 38.618 | 209 | 68 | 2.5 | 14207 | 1.8 | 84 | 137 | 149 | 287 | 49.5
0.0018 | 0.001 | 0.2 | 0.007 | 0.004 | 0.074 | 0 | 0.0023 | 0.0019 | 710 | 1202 | 205 | 1046 | 904 | 3.501 | 1534.8 | 28.61 | 38.618 | 209 | 68 | 2.5 | 14207 | 1.8 | 84 | 137 | 150 | 287 | 51
0.0018 | 0.001 | 0.2 | 0.007 | 0.004 | 0.074 | 0 | 0.0023 | 0.0019 | 710 | 1202 | 205 | 1046 | 904 | 3.501 | 1534.8 | 28.61 | 38.618 | 209 | 68 | 2.5 | 14207 | 1.8 | 84 | 137 | 150 | 298 | 47
0.024 | 0 | 0.2 | 0.012 | 0.01 | 0 | 0.0018 | 0 | 0.0025 | 707 | 1200 | 158 | 1016 | 889 | 3.5 | 1286.2 | 22.58 | 28.38 | 154 | 51 | 3 | 10208 | 1.6 | 77 | 164 | 213 | 328 | 43.5
0.024 | 0 | 0.2 | 0.012 | 0.01 | 0 | 0.0018 | 0 | 0.0025 | 707 | 1200 | 158 | 1016 | 889 | 3.5 | 1286.2 | 22.58 | 28.38 | 154 | 51 | 3 | 10208 | 1.6 | 77 | 164 | 213 | 328 | 43.5
0.024 | 0 | 0.2 | 0.012 | 0.01 | 0 | 0.0018 | 0 | 0.0025 | 707 | 1200 | 158 | 1016 | 889 | 3.5 | 1286.2 | 22.58 | 28.38 | 154 | 51 | 3 | 10208 | 1.6 | 77 | 164 | 213 | 328 | 43.5
0.0011 | 0.001 | 0.1 | 0.008 | 0.004 | 0.069 | 0.01 | 0.0016 | 0.0018 | 740 | 1220 | 200 | 1056 | 929 | 3.5 | 1695.9 | 28.9 | 36.071 | 251 | 56 | 2.5 | 15096 | 0.8 | 79 | 148 | 144 | 286 | 48
0.0011 | 0.001 | 0.1 | 0.008 | 0.004 | 0.069 | 0.01 | 0.0016 | 0.0018 | 740 | 1220 | 200 | 1056 | 929 | 3.5 | 1695.9 | 28.9 | 36.071 | 251 | 56 | 2.5 | 15096 | 0.8 | 79 | 148 | 135 | 281 | 47.5
0.058 | 0.07 | 1.39 | 0.011 | 0.006 | 0.025 | 0 | 0 | 0.0033 | 615 | 1197 | 167 | 1042 | 875 | 3.101 | 1230.2 | 20.6 | 26.618 | 190 | 49 | 3 | 15685 | 0.8 | 81 | 99 | 310 | 509 | 30
0.058 | 0.07 | 1.39 | 0.011 | 0.006 | 0.025 | 0 | 0 | 0.0033 | 615 | 1197 | 167 | 1042 | 875 | 3.101 | 1230.2 | 20.6 | 26.618 | 190 | 49 | 3 | 15685 | 0.8 | 81 | 99 | 304 | 500 | 30.5
0.021 | 0 | 0.22 | 0.017 | 0.01 | 0 | 0.0015 | 0 | 0.0015 | 713 | 1219 | 166 | 1042 | 903 | 3.501 | 1432.3 | 19.5 | 36.749 | 226 | 52 | 2.5 | 13381 | 1.6 | 84 | 211 | 249 | 345 | 40.5
0.021 | 0 | 0.22 | 0.017 | 0.01 | 0 | 0.0015 | 0 | 0.0015 | 713 | 1219 | 166 | 1042 | 903 | 3.501 | 1432.3 | 19.5 | 36.749 | 226 | 52 | 2.5 | 13381 | 1.6 | 84 | 211 | 249 | 345 | 40.5
0.0018 | 0 | 0.12 | 0.009 | 0.009 | 0.0621 | 0 | 0.0021 | 0.001 | 714 | 1199 | 236 | 1030 | 901 | 4.001 | 1389.2 | 29.21 | 37.111 | 235 | 51 | 3 | 13707 | 1.8 | 82 | 180 | 159 | 295 | 47
0.0018 | 0 | 0.12 | 0.009 | 0.009 | 0.0621 | 0 | 0.0021 | 0.001 | 714 | 1199 | 236 | 1030 | 901 | 4.001 | 1389.2 | 29.21 | 37.111 | 235 | 51 | 3 | 13707 | 1.8 | 82 | 180 | 159 | 295 | 47
0.0018 | 0 | 0.12 | 0.009 | 0.009 | 0.0621 | 0 | 0.0021 | 0.001 | 714 | 1199 | 236 | 1030 | 901 | 4.001 | 1389.2 | 29.21 | 37.111 | 235 | 51 | 3 | 13707 | 1.8 | 82 | 180 | 159 | 295 | 47
0.0018 | 0 | 0.12 | 0.009 | 0.009 | 0.0621 | 0 | 0.0021 | 0.001 | 714 | 1199 | 236 | 1030 | 901 | 4.001 | 1389.2 | 29.21 | 37.111 | 235 | 51 | 3 | 13707 | 1.8 | 82 | 180 | 159 | 295 | 47
0.072 | 0.25 | 1.86 | 0.013 | 0.003 | 0.015 | 0.024 | 0.0013 | 0.0036 | 538 | 1218 | 167 | 1032 | 864 | 3.799 | 1354.7 | 27.68 | 17.835 | 244 | 100 | 3 | 17347 | 0.4 | 83 | 178 | 362 | 636 | 25.5
0.072 | 0.25 | 1.86 | 0.013 | 0.003 | 0.015 | 0.024 | 0.0013 | 0.0036 | 538 | 1218 | 167 | 1032 | 864 | 3.799 | 1354.7 | 27.68 | 17.835 | 244 | 100 | 3 | 17347 | 0.4 | 83 | 178 | 364 | 640 | 24.5
0.072 | 0.25 | 1.86 | 0.013 | 0.003 | 0.015 | 0.024 | 0.0013 | 0.0036 | 538 | 1218 | 167 | 1032 | 864 | 3.799 | 1354.7 | 27.68 | 17.835 | 244 | 100 | 3 | 17347 | 0.4 | 83 | 178 | 361 | 638 | 24.5
0.02 | 0.01 | 0.21 | 0.012 | 0.011 | 0 | 0.0016 | 0 | 0.0014 | 712 | 1210 | 215 | 1020 | 897 | 3.799 | 1286.5 | 28.55 | 30.874 | 168 | 53 | 3 | 10838 | 1.6 | 84 | 165 | 231 | 328 | 42
0.02 | 0.01 | 0.21 | 0.012 | 0.011 | 0 | 0.0016 | 0 | 0.0014 | 712 | 1210 | 215 | 1020 | 897 | 3.799 | 1286.5 | 28.55 | 30.874 | 168 | 53 | 3 | 10838 | 1.6 | 84 | 165 | 231 | 328 | 42
0.02 | 0.01 | 0.21 | 0.012 | 0.011 | 0 | 0.0016 | 0 | 0.0014 | 712 | 1210 | 215 | 1020 | 897 | 3.799 | 1286.5 | 28.55 | 30.874 | 168 | 53 | 3 | 10838 | 1.6 | 84 | 165 | 231 | 328 | 42
0.001 | 0.001 | 0.11 | 0.009 | 0.005 | 0.075 | 0 | 0.0029 | 0.0023 | 741 | 1239 | 170 | 1056 | 938 | 4.001 | 1715.2 | 29.561 | 33.387 | 269 | 61 | 3 | 15757 | 0.8 | 84 | 157 | 140 | 282 | 47
0.001 | 0.001 | 0.11 | 0.009 | 0.005 | 0.075 | 0 | 0.0029 | 0.0023 | 741 | 1239 | 170 | 1056 | 938 | 4.001 | 1715.2 | 29.561 | 33.387 | 269 | 61 | 3 | 15757 | 0.8 | 84 | 157 | 140 | 282 | 46
0.001 | 0.001 | 0.11 | 0.009 | 0.005 | 0.075 | 0 | 0.0029 | 0.0023 | 741 | 1239 | 170 | 1056 | 938 | 4.001 | 1715.2 | 29.561 | 33.387 | 269 | 61 | 3 | 15757 | 0.8 | 84 | 157 | 141 | 283 | 46
0.0014 | 0 | 0.13 | 0.011 | 0.006 | 0.062 | 0.001 | 0 | 0.0015 | 703 | 1226 | 160 | 1042 | 906 | 3.199 | 1301.4 | 28.53 | 35.386 | 169 | 41 | 2.5 | 12383 | 1.8 | 82 | 155 | 135 | 289 | 45.5
0.0014 | 0 | 0.13 | 0.011 | 0.006 | 0.062 | 0.001 | 0 | 0.0015 | 703 | 1226 | 160 | 1042 | 906 | 3.199 | 1301.4 | 28.53 | 35.386 | 169 | 41 | 2.5 | 12383 | 1.8 | 82 | 155 | 135 | 289 | 45.5
0.0014 | 0 | 0.13 | 0.011 | 0.006 | 0.062 | 0.001 | 0 | 0.0015 | 703 | 1226 | 160 | 1042 | 906 | 3.199 | 1301.4 | 28.53 | 35.386 | 169 | 41 | 2.5 | 12383 | 1.8 | 82 | 155 | 135 | 289 | 45.5
0.0013 | 0.001 | 0.18 | 0.005 | 0.004 | 0.069 | 0 | 0.0017 | 0.0015 | 712 | 1220 | 200 | 1062 | 904 | 3.5 | 1534.4 | 29.33 | 38.826 | 205 | 43 | 2.5 | 14845 | 1.8 | 83 | 112 | 147 | 293 | 44.5
0.069 | 0.24 | 1.87 | 0.015 | 0.005 | 0.015 | 0.025 | 0.0011 | 0.0034 | 546 | 1226 | 171 | 1035 | 870 | 3.999 | 1214.9 | 24.92 | 16.429 | 227 | 95 | 3 | 15020 | 0.4 | 83 | 180 | 369 | 600 | 27.5
0.069 | 0.24 | 1.87 | 0.015 | 0.005 | 0.015 | 0.025 | 0.0011 | 0.0034 | 546 | 1226 | 171 | 1035 | 870 | 3.999 | 1214.9 | 24.92 | 16.429 | 227 | 95 | 3 | 15020 | 0.4 | 83 | 180 | 382 | 608 | 27
0.069 | 0.24 | 1.87 | 0.015 | 0.005 | 0.015 | 0.025 | 0.0011 | 0.0034 | 546 | 1226 | 171 | 1035 | 870 | 3.999 | 1214.9 | 24.92 | 16.429 | 227 | 95 | 3 | 15020 | 0.4 | 83 | 180 | 382 | 611 | 29
0.158 | 0.029 | 0.75 | 0.013 | 0.009 | 0.0012 | 0.0012 | 0 | 0 | 636 | 1207 | 192 | 1000 | 863 | 4.998 | 1173.9 | 17.33 | 16.723 | 295 | 100 | 3 | 10948 | 0.8 | 78 | 118 | 300 | 465 | 34.5
0.0014 | 0.001 | 0.08 | 0.004 | 0.005 | 0.076 | 0.001 | 0.0023 | 0.0016 | 745 | 1227 | 163 | 1060 | 909 | 3.5 | 1598.7 | 27.63 | 38.435 | 219 | 45 | 2.5 | 15373 | 1.8 | 83 | 138 | 140 | 281 | 49.5
0.0014 | 0.001 | 0.08 | 0.004 | 0.005 | 0.076 | 0.001 | 0.0023 | 0.0016 | 745 | 1227 | 163 | 1060 | 909 | 3.5 | 1598.7 | 27.63 | 38.435 | 219 | 45 | 2.5 | 15373 | 1.8 | 83 | 138 | 135 | 287 | 47
0.158 | 0.029 | 0.75 | 0.013 | 0.009 | 0.0012 | 0.0012 | 0 | 0 | 636 | 1207 | 192 | 1000 | 863 | 4.998 | 1173.9 | 17.33 | 16.723 | 295 | 100 | 3 | 10948 | 0.8 | 78 | 118 | 300 | 465 | 38
0.0017 | 0.002 | 0.11 | 0.014 | 0.01 | 0.069 | 0 | 0.0034 | 0.0014 | 739 | 1208 | 198 | 1026 | 904 | 4.001 | 1810.5 | 29.01 | 33.48 | 287 | 66 | 3 | 17694 | 0.8 | 84 | 132 | 163 | 297 | 43
0.0017 | 0.002 | 0.11 | 0.014 | 0.01 | 0.069 | 0 | 0.0034 | 0.0014 | 739 | 1208 | 198 | 1026 | 904 | 4.001 | 1810.5 | 29.01 | 33.48 | 287 | 66 | 3 | 17694 | 0.8 | 84 | 132 | 158 | 298 | 43
0.0017 | 0.002 | 0.11 | 0.014 | 0.01 | 0.069 | 0 | 0.0034 | 0.0014 | 739 | 1208 | 198 | 1026 | 904 | 4.001 | 1810.5 | 29.01 | 33.48 | 287 | 66 | 3 | 17694 | 0.8 | 84 | 132 | 161 | 294 | 40.5
0.0017 | 0 | 0.14 | 0.013 | 0.011 | 0.0681 | 0 | 0.0018 | 0.0013 | 720 | 1226 | 143 | 1044 | 905 | 3.501 | 1701 | 30.63 | 33.612 | 250 | 73 | 3 | 15756 | 0.8 | 82 | 146 | 145 | 303 | 44.5
0.0017 | 0 | 0.14 | 0.013 | 0.011 | 0.0681 | 0 | 0.0018 | 0.0013 | 720 | 1226 | 143 | 1044 | 905 | 3.501 | 1701 | 30.63 | 33.612 | 250 | 73 | 3 | 15756 | 0.8 | 82 | 146 | 145 | 303 | 44.5
0.057 | 0.062 | 1.41 | 0.01 | 0.006 | 0.026 | 0 | 0 | 0.0031 | 611 | 1201 | 165 | 1034 | 878 | 3.1 | 1359 | 21.29 | 22.671 | 209 | 86 | 3 | 15233 | 0.8 | 83 | 140 | 292 | 506 | 30
0.0017 | 0 | 0.14 | 0.013 | 0.011 | 0.0681 | 0 | 0.0018 | 0.0013 | 720 | 1226 | 143 | 1044 | 905 | 3.501 | 1701 | 30.63 | 33.612 | 250 | 73 | 3 | 15756 | 0.8 | 82 | 146 | 145 | 303 | 44.5
0.0021 | 0.001 | 0.17 | 0.006 | 0.006 | 0.062 | 0 | 0.0024 | 0.0017 | 708 | 1230 | 252 | 1061 | 903 | 3.5 | 1771.8 | 28.75 | 35.622 | 250 | 73 | 3 | 16128 | 0.8 | 83 | 138 | 156 | 298 | 45.5
0.057 | 0.062 | 1.41 | 0.01 | 0.006 | 0.026 | 0 | 0 | 0.0031 | 611 | 1201 | 165 | 1034 | 878 | 3.1 | 1359 | 21.29 | 22.671 | 209 | 86 | 3 | 15233 | 0.8 | 83 | 140 | 291 | 507 | 31
0.0021 | 0.001 | 0.17 | 0.006 | 0.006 | 0.062 | 0 | 0.0024 | 0.0017 | 708 | 1230 | 252 | 1061 | 903 | 3.5 | 1771.8 | 28.75 | 35.622 | 250 | 73 | 3 | 16128 | 0.8 | 83 | 138 | 150 | 298 | 45
0.073 | 0.24 | 1.87 | 0.02 | 0.005 | 0.02 | 0.027 | 0.004 | 0.0035 | 541 | 1201 | 213 | 1050 | 864 | 3.4 | 1045.9 | 17.315 | 20.2 | 194 | 80 | 3 | 13437 | 0.6 | 84 | 172 | 380 | 632 | 24.5
0.0012 | 0.001 | 0.17 | 0.007 | 0.005 | 0.064 | 0 | 0.0018 | 0.0017 | 705 | 1225 | 177 | 1045 | 903 | 3.5 | 1695.9 | 28.56 | 34.556 | 208 | 48 | 2.5 | 15532 | 0.8 | 82 | 120 | 149 | 294 | 45
0.073 | 0.24 | 1.87 | 0.02 | 0.005 | 0.02 | 0.027 | 0.004 | 0.0035 | 541 | 1201 | 213 | 1050 | 864 | 3.4 | 1045.9 | 17.315 | 20.2 | 194 | 80 | 3 | 13437 | 0.6 | 84 | 172 | 376 | 642 | 24
0.015 | 0 | 0.18 | 0.011 | 0.007 | 0 | 0.001 | 0 | 0.0013 | 709 | 1214 | 152 | 1038 | 901 | 3.501 | 1431 | 28.58 | 0 | 0 | 0 | 3 | 13960 | 1.6 | 0 | 0 | 189 | 317 | 44
0.0012 | 0.001 | 0.17 | 0.007 | 0.005 | 0.064 | 0 | 0.0018 | 0.0017 | 705 | 1225 | 177 | 1045 | 903 | 3.5 | 1695.9 | 28.56 | 34.556 | 208 | 48 | 2.5 | 15532 | 0.8 | 82 | 120 | 148 | 295 | 45.5
0.015 | 0 | 0.18 | 0.011 | 0.007 | 0 | 0.001 | 0 | 0.0013 | 709 | 1214 | 152 | 1038 | 901 | 3.501 | 1431 | 28.58 | 0 | 0 | 0 | 3 | 13960 | 1.6 | 0 | 0 | 189 | 317 | 44
0.015 | 0 | 0.18 | 0.011 | 0.007 | 0 | 0.001 | 0 | 0.0013 | 709 | 1214 | 152 | 1038 | 901 | 3.501 | 1431 | 28.58 | 0 | 0 | 0 | 3 | 13960 | 1.6 | 0 | 0 | 189 | 317 | 44
0.0012 | 0.001 | 0.17 | 0.007 | 0.005 | 0.064 | 0 | 0.0018 | 0.0017 | 705 | 1225 | 177 | 1045 | 903 | 3.5 | 1695.9 | 28.56 | 34.556 | 208 | 48 | 2.5 | 15532 | 0.8 | 82 | 120 | 155 | 299 | 48.5
0.0012 | 0.001 | 0.17 | 0.007 | 0.005 | 0.064 | 0 | 0.0018 | 0.0017 | 705 | 1225 | 177 | 1045 | 903 | 3.5 | 1695.9 | 28.56 | 34.556 | 208 | 48 | 2.5 | 15532 | 0.8 | 82 | 120 | 150 | 296 | 47.5
0.0013 | 0.001 | 0.18 | 0.008 | 0.006 | 0.075 | 0 | 0.0022 | 0.0021 | 711 | 1236 | 164 | 1042 | 903 | 3.5 | 1736 | 28.7 | 32.581 | 287 | 73 | 3 | 14887 | 0.8 | 77 | 180 | 148 | 286 | 45.5
0.0013 | 0.001 | 0.18 | 0.008 | 0.006 | 0.075 | 0 | 0.0022 | 0.0021 | 711 | 1236 | 164 | 1042 | 903 | 3.5 | 1736 | 28.7 | 32.581 | 287 | 73 | 3 | 14887 | 0.8 | 77 | 180 | 143 | 285 | 45.5
0.0013 | 0.003 | 0.18 | 0.013 | 0.009 | 0.072 | 0 | 0.0026 | 0.0016 | 705 | 1224 | 194 | 1044 | 907 | 3.501 | 1542.9 | 29.18 | 40.475 | 220 | 67 | 2.5 | 15354 | 1.8 | 83 | 122 | 162 | 319 | 43
0.0013 | 0.003 | 0.18 | 0.013 | 0.009 | 0.072 | 0 | 0.0026 | 0.0016 | 705 | 1224 | 194 | 1044 | 907 | 3.501 | 1542.9 | 29.18 | 40.475 | 220 | 67 | 2.5 | 15354 | 1.8 | 83 | 122 | 163 | 311 | 44.5
0.001 | 0.001 | 0.08 | 0.008 | 0.007 | 0.079 | 0 | 0.0021 | 0.0015 | 738 | 1232 | 151 | 1051 | 931 | 3.499 | 1699.3 | 29.31 | 36.698 | 251 | 50 | 2.5 | 15509 | 0.8 | 83 | 152 | 143 | 291 | 44
0.001 | 0.001 | 0.08 | 0.008 | 0.007 | 0.079 | 0 | 0.0021 | 0.0015 | 738 | 1232 | 151 | 1051 | 931 | 3.499 | 1699.3 | 29.31 | 36.698 | 251 | 50 | 2.5 | 15509 | 0.8 | 83 | 152 | 139 | 286 | 44.5
0.001 | 0.001 | 0.08 | 0.008 | 0.007 | 0.079 | 0 | 0.0021 | 0.0015 | 738 | 1232 | 151 | 1051 | 931 | 3.499 | 1699.3 | 29.31 | 36.698 | 251 | 50 | 2.5 | 15509 | 0.8 | 83 | 152 | 139 | 288 | 43
0.11 | 0.23 | 1.5 | 0.014 | 0.006 | 0.016 | 0.043 | 0 | 0.0047 | 578 | 1210 | 159 | 1026 | 889 | 3.4 | 1499.5 | 27.55 | 20.026 | 259 | 100 | 3 | 19483 | 0.6 | 83 | 168 | 438 | 604 | 25
0.11 | 0.23 | 1.5 | 0.014 | 0.006 | 0.016 | 0.043 | 0 | 0.0047 | 578 | 1210 | 159 | 1026 | 889 | 3.4 | 1499.5 | 27.55 | 20.026 | 259 | 100 | 3 | 19483 | 0.6 | 83 | 168 | 439 | 605 | 25
0.069 | 0.24 | 1.87 | 0.01 | 0.002 | 0.021 | 0.023 | 0.0013 | 0.0032 | 536 | 1223 | 167 | 1026 | 857 | 3.8 | 1275.3 | 26.03 | 21.088 | 246 | 100 | 3 | 16873 | 0.4 | 83 | 171 | 370 | 543 | 26
0.069 | 0.24 | 1.87 | 0.01 | 0.002 | 0.021 | 0.023 | 0.0013 | 0.0032 | 536 | 1223 | 167 | 1026 | 857 | 3.8 | 1275.3 | 26.03 | 21.088 | 246 | 100 | 3 | 16873 | 0.4 | 83 | 171 | 349 | 604 | 24
0.069 | 0.24 | 1.87 | 0.01 | 0.002 | 0.021 | 0.023 | 0.0013 | 0.0032 | 536 | 1223 | 167 | 1026 | 857 | 3.8 | 1275.3 | 26.03 | 21.088 | 246 | 100 | 3 | 16873 | 0.4 | 83 | 171 | 346 | 603 | 25
0.0011 | 0.002 | 0.09 | 0.007 | 0.008 | 0.078 | 0 | 0.002 | 0.0018 | 736 | 1250 | 174 | 1038 | 935 | 3.5 | 1700.9 | 28.82 | 35.374 | 264 | 50 | 2.5 | 15653 | 0.8 | 83 | 94 | 131 | 276 | 46
0.0011 | 0.002 | 0.09 | 0.007 | 0.008 | 0.078 | 0 | 0.002 | 0.0018 | 736 | 1250 | 174 | 1038 | 935 | 3.5 | 1700.9 | 28.82 | 35.374 | 264 | 50 | 2.5 | 15653 | 0.8 | 83 | 94 | 136 | 287 | 46.5
0.0011 | 0.002 | 0.09 | 0.007 | 0.008 | 0.078 | 0 | 0.002 | 0.0018 | 736 | 1250 | 174 | 1038 | 935 | 3.5 | 1700.9 | 28.82 | 35.374 | 264 | 50 | 2.5 | 15653 | 0.8 | 83 | 94 | 132 | 280 | 46.5
0.068 | 0.19 | 0.73 | 0.011 | 0.006 | 0 | 0.023 | 0 | 0.0036 | 601 | 1225 | 183 | 1048 | 876 | 4.3 | 1656.5 | 29.48 | 22.418 | 307 | 100 | 3 | 18683 | 0.4 | 83 | 139 | 378 | 473 | 29
0.068 | 0.19 | 0.73 | 0.011 | 0.006 | 0 | 0.023 | 0 | 0.0036 | 601 | 1225 | 183 | 1048 | 876 | 4.3 | 1656.5 | 29.48 | 22.418 | 307 | 100 | 3 | 18683 | 0.4 | 83 | 139 | 379 | 473 | 29
0.018 | 0 | 0.19 | 0.009 | 0.01 | 0 | 0.001 | 0 | 0.0011 | 706 | 1193 | 120 | 1003 | 905 | 4.798 | 1432.2 | 28.51 | 21.36 | 196 | 87 | 3 | 11871 | 1.6 | 82 | 173 | 203 | 309 | 42.5
0.018 | 0 | 0.19 | 0.009 | 0.01 | 0 | 0.001 | 0 | 0.0011 | 706 | 1193 | 120 | 1003 | 905 | 4.798 | 1432.2 | 28.51 | 21.36 | 196 | 87 | 3 | 11871 | 1.6 | 82 | 173 | 203 | 309 | 42.5
0.075 | 0.27 | 1.84 | 0.021 | 0.005 | 0.019 | 0.022 | 0.0024 | 0.0046 | 550 | 1203 | 170 | 1016 | 874 | 3.8 | 1214.6 | 24.38 | 21.624 | 240 | 97 | 3 | 17135 | 0.4 | 84 | 90 | 383 | 640 | 28
0.075 | 0.27 | 1.84 | 0.021 | 0.005 | 0.019 | 0.022 | 0.0024 | 0.0046 | 550 | 1203 | 170 | 1016 | 874 | 3.8 | 1214.6 | 24.38 | 21.624 | 240 | 97 | 3 | 17135 | 0.4 | 84 | 90 | 378 | 644 | 27
0.07 | 0.24 | 1.86 | 0.016 | 0.004 | 0.02 | 0.024 | 0.001 | 0.0029 | 547 | 1225 | 190 | 1049 | 876 | 3.401 | 1432.5 | 29.12 | 20.675 | 255 | 100 | 3 | 18924 | 0.6 | 86 | 206 | 375 | 618 | 27
0.07 | 0.24 | 1.86 | 0.016 | 0.004 | 0.02 | 0.024 | 0.001 | 0.0029 | 547 | 1225 | 190 | 1049 | 876 | 3.401 | 1432.5 | 29.12 | 20.675 | 255 | 100 | 3 | 18924 | 0.6 | 86 | 206 | 372 | 614 | 25.5
0.0016 | 0.001 | 0.09 | 0.007 | 0.003 | 0.073 | 0 | 0.0022 | 0.0015 | 740 | 1209 | 153 | 1044 | 913 | 5.5 | 1536.5 | 28.56 | 27.952 | 264 | 82 | 3 | 13515 | 1.2 | 83 | 143 | 167 | 280 | 48
0.0016 | 0.001 | 0.09 | 0.007 | 0.003 | 0.073 | 0 | 0.0022 | 0.0015 | 740 | 1209 | 153 | 1044 | 913 | 5.5 | 1536.5 | 28.56 | 27.952 | 264 | 82 | 3 | 13515 | 1.2 | 83 | 143 | 168 | 280 | 49.5
0.07 | 0.24 | 1.86 | 0.016 | 0.004 | 0.02 | 0.024 | 0.001 | 0.0029 | 547 | 1225 | 190 | 1049 | 876 | 3.401 | 1432.5 | 29.12 | 20.675 | 255 | 100 | 3 | 18924 | 0.6 | 86 | 206 | 371 | 616 | 26
0.081 | 0.24 | 1.85 | 0.012 | 0.004 | 0.022 | 0.025 | 0.0016 | 0.0046 | 582 | 1213 | 169 | 1008 | 857 | 3.999 | 1581.9 | 29.15 | 15.286 | 304 | 100 | 3 | 17742 | 0.4 | 83 | 142 | 376 | 643 | 25
0.08 | 0.25 | 1.87 | 0.014 | 0.005 | 0.02 | 0.027 | 0.0014 | 0.0034 | 554 | 1206 | 222 | 1038 | 862 | 4 | 1193 | 26.04 | 15.015 | 235 | 100 | 3 | 13655 | 0.4 | 84 | 186 | 380 | 659 | 26.5
0.081 | 0.24 | 1.85 | 0.012 | 0.004 | 0.022 | 0.025 | 0.0016 | 0.0046 | 582 | 1213 | 169 | 1008 | 857 | 3.999 | 1581.9 | 29.15 | 15.286 | 304 | 100 | 3 | 17742 | 0.4 | 83 | 142 | 377 | 639 | 25.5
0.08 | 0.25 | 1.87 | 0.014 | 0.005 | 0.02 | 0.027 | 0.0014 | 0.0034 | 554 | 1206 | 222 | 1038 | 862 | 4 | 1193 | 26.04 | 15.015 | 235 | 100 | 3 | 13655 | 0.4 | 84 | 186 | 380 | 652 | 26.5
0.081 | 0.24 | 1.85 | 0.012 | 0.004 | 0.022 | 0.025 | 0.0016 | 0.0046 | 582 | 1213 | 169 | 1008 | 857 | 3.999 | 1581.9 | 29.15 | 15.286 | 304 | 100 | 3 | 17742 | 0.4 | 83 | 142 | 373 | 630 | 24.5
0.08 | 0.25 | 1.87 | 0.014 | 0.005 | 0.02 | 0.027 | 0.0014 | 0.0034 | 554 | 1206 | 222 | 1038 | 862 | 4 | 1193 | 26.04 | 15.015 | 235 | 100 | 3 | 13655 | 0.4 | 84 | 186 | 378 | 652 | 26
0.069 | 0.23 | 1.83 | 0.009 | 0.005 | 0.021 | 0.022 | 0.0018 | 0.0032 | 560 | 1210 | 155 | 1039 | 862 | 4 | 1316 | 20.8 | 14.038 | 254 | 100 | 3 | 15228 | 0.4 | 83 | 130 | 372 | 616 | 27
0.069 | 0.23 | 1.83 | 0.009 | 0.005 | 0.021 | 0.022 | 0.0018 | 0.0032 | 560 | 1210 | 155 | 1039 | 862 | 4 | 1316 | 20.8 | 14.038 | 254 | 100 | 3 | 15228 | 0.4 | 83 | 130 | 377 | 618 | 27
0.106 | 0.23 | 1.49 | 0.015 | 0.004 | 0.021 | 0.046 | 0 | 0.0049 | 578 | 1209 | 150 | 1032 | 889 | 3.8 | 1320.3 | 27.75 | 16.821 | 251 | 100 | 2.5 | 15178 | 0.4 | 83 | 167 | 447 | 599 | 27.5
0.106 | 0.23 | 1.49 | 0.015 | 0.004 | 0.021 | 0.046 | 0 | 0.0049 | 578 | 1209 | 150 | 1032 | 889 | 3.8 | 1320.3 | 27.75 | 16.821 | 251 | 100 | 2.5 | 15178 | 0.4 | 83 | 167 | 446 | 598 | 26
0.106 | 0.23 | 1.49 | 0.015 | 0.004 | 0.021 | 0.046 | 0 | 0.0049 | 578 | 1209 | 150 | 1032 | 889 | 3.8 | 1320.3 | 27.75 | 16.821 | 251 | 100 | 2.5 | 15178 | 0.4 | 83 | 167 | 449 | 595 | 27.5
0.076 | 0.24 | 1.87 | 0.015 | 0.006 | 0.018 | 0.026 | 0.0015 | 0.0039 | 541 | 1218 | 152 | 1028 | 858 | 3.4 | 1557.1 | 24.42 | 20.797 | 275 | 100 | 3 | 21576 | 0.6 | 85 | 152 | 369 | 645 | 25.5
0.076 | 0.24 | 1.87 | 0.015 | 0.006 | 0.018 | 0.026 | 0.0015 | 0.0039 | 541 | 1218 | 152 | 1028 | 858 | 3.4 | 1557.1 | 24.42 | 20.797 | 275 | 100 | 3 | 21576 | 0.6 | 85 | 152 | 367 | 645 | 26
0.001 | 0.001 | 0.1 | 0.01 | 0.01 | 0.068 | 0 | 0.0018 | 0.0017 | 744 | 1218 | 142 | 1057 | 906 | 5.997 | 1260.7 | 20.063 | 22.724 | 211 | 98 | 3 | 10988 | 1.2 | 83 | 146 | 181 | 283 | 49
0.001 | 0.001 | 0.1 | 0.01 | 0.01 | 0.068 | 0 | 0.0018 | 0.0017 | 744 | 1218 | 142 | 1057 | 906 | 5.997 | 1260.7 | 20.063 | 22.724 | 211 | 98 | 3 | 10988 | 1.2 | 83 | 146 | 177 | 281 | 49
0.001 | 0.001 | 0.18 | 0.014 | 0.005 | 0.074 | 0 | 0.002 | 0.0024 | 712 | 1204 | 244 | 1024 | 907 | 3.5 | 1523.5 | 28.64 | 38.632 | 208 | 68 | 2.5 | 14529 | 1.8 | 83 | 153 | 153 | 300 | 47
0.001 | 0.001 | 0.18 | 0.014 | 0.005 | 0.074 | 0 | 0.002 | 0.0024 | 712 | 1204 | 244 | 1024 | 907 | 3.5 | 1523.5 | 28.64 | 38.632 | 208 | 68 | 2.5 | 14529 | 1.8 | 83 | 153 | 152 | 299 | 46.5
0.001 | 0.001 | 0.18 | 0.014 | 0.005 | 0.074 | 0 | 0.002 | 0.0024 | 712 | 1204 | 244 | 1024 | 907 | 3.5 | 1523.5 | 28.64 | 38.632 | 208 | 68 | 2.5 | 14529 | 1.8 | 83 | 153 | 154 | 300 | 46.5
0.001 | 0.001 | 0.18 | 0.014 | 0.005 | 0.074 | 0 | 0.002 | 0.0024 | 712 | 1204 | 244 | 1024 | 907 | 3.5 | 1523.5 | 28.64 | 38.632 | 208 | 68 | 2.5 | 14529 | 1.8 | 83 | 153 | 152 | 300 | 47
0.071 | 0.24 | 1.86 | 0.012 | 0.005 | 0.016 | 0.025 | 0.0026 | 0.0035 | 583 | 1208 | 210 | 1034 | 866 | 3.4 | 1327.9 | 26.79 | 23.167 | 231 | 94 | 3 | 16076 | 0.6 | 84 | 167 | 394 | 618 | 25.5
0.071 | 0.24 | 1.86 | 0.012 | 0.005 | 0.016 | 0.025 | 0.0026 | 0.0035 | 583 | 1208 | 210 | 1034 | 866 | 3.4 | 1327.9 | 26.79 | 23.167 | 231 | 94 | 3 | 16076 | 0.6 | 84 | 167 | 381 | 591 | 27
0.071 | 0.24 | 1.86 | 0.012 | 0.005 | 0.016 | 0.025 | 0.0026 | 0.0035 | 583 | 1208 | 210 | 1034 | 866 | 3.4 | 1327.9 | 26.79 | 23.167 | 231 | 94 | 3 | 16076 | 0.6 | 84 | 167 | 394 | 617 | 26
0.0015 | 0.002 | 0.18 | 0.006 | 0.006 | 0.072 | 0 | 0.0028 | 0.0024 | 714 | 1227 | 175 | 1034 | 900 | 3.5 | 1530 | 27.27 | 38.279 | 236 | 68 | 2.5 | 14182 | 1.8 | 71 | 141 | 155 | 308 | 46.5
0.07 | 0.27 | 1.86 | 0.012 | 0.003 | 0.023 | 0.025 | 0.001 | 0.0038 | 552 | 1213 | 196 | 1010 | 877 | 3.801 | 1268.3 | 27.71 | 19.457 | 224 | 100 | 3 | 17733 | 0.4 | 84 | 125 | 372 | 609 | 26
0.001 | 0.001 | 0.09 | 0.006 | 0.007 | 0.076 | 0 | 0.0019 | 0.0014 | 735 | 1236 | 224 | 1006 | 919 | 3.5 | 1834.9 | 28.75 | 36.47 | 255 | 57 | 2.5 | 16708 | 0.8 | 83 | 116 | 131 | 282 | 47
0.001 | 0.001 | 0.09 | 0.006 | 0.007 | 0.076 | 0 | 0.0019 | 0.0014 | 735 | 1236 | 224 | 1006 | 919 | 3.5 | 1834.9 | 28.75 | 36.47 | 255 | 57 | 2.5 | 16708 | 0.8 | 83 | 116 | 129 | 283 | 48
0.001 | 0.001 | 0.09 | 0.006 | 0.007 | 0.076 | 0 | 0.0019 | 0.0014 | 735 | 1236 | 224 | 1006 | 919 | 3.5 | 1834.9 | 28.75 | 36.47 | 255 | 57 | 2.5 | 16708 | 0.8 | 83 | 116 | 128 | 282 | 50.5
0.07 | 0.27 | 1.86 | 0.012 | 0.003 | 0.023 | 0.025 | 0.001 | 0.0038 | 552 | 1213 | 196 | 1010 | 877 | 3.801 | 1268.3 | 27.71 | 19.457 | 224 | 100 | 3 | 17733 | 0.4 | 84 | 125 | 375 | 611 | 26
0.0012 | 0.001 | 0.08 | 0.008 | 0.005 | 0.079 | 0.001 | 0.0029 | 0.002 | 744 | 1217 | 183 | 1071 | 912 | 3.501 | 1598.4 | 27.74 | 39.734 | 230 | 61 | 2.5 | 15385 | 1.8 | 83 | 137 | 138 | 280 | 48
0.0012 | 0.001 | 0.08 | 0.008 | 0.005 | 0.079 | 0.001 | 0.0029 | 0.002 | 744 | 1217 | 183 | 1071 | 912 | 3.501 | 1598.4 | 27.74 | 39.734 | 230 | 61 | 2.5 | 15385 | 1.8 | 83 | 137 | 137 | 280 | 47.5
0.062 | 0.068 | 1.43 | 0.012 | 0.002 | 0.023 | 0 | 0 | 0.0037 | 619 | 1202 | 175 | 1034 | 872 | 3.751 | 1062.5 | 19.93 | 24.024 | 196 | 76 | 3 | 11629 | 0.6 | 85 | 174 | 282 | 492 | 32.5
0.062 | 0.068 | 1.43 | 0.012 | 0.002 | 0.023 | 0 | 0 | 0.0037 | 619 | 1202 | 175 | 1034 | 872 | 3.751 | 1062.5 | 19.93 | 24.024 | 196 | 76 | 3 | 11629 | 0.6 | 85 | 174 | 282 | 493 | 32
0.073 | 0.24 | 1.84 | 0.015 | 0.005 | 0.021 | 0.024 | 0.0012 | 0.0039 | 553 | 1209 | 197 | 1004 | 877 | 3.4 | 1236.3 | 24.72 | 22.523 | 211 | 87 | 3 | 17612 | 0.6 | 83 | 187 | 393 | 648 | 26
0.073 | 0.24 | 1.84 | 0.015 | 0.005 | 0.021 | 0.024 | 0.0012 | 0.0039 | 553 | 1209 | 197 | 1004 | 877 | 3.4 | 1236.3 | 24.72 | 22.523 | 211 | 87 | 3 | 17612 | 0.6 | 83 | 187 | 391 | 648 | 25.5
0.073 | 0.24 | 1.84 | 0.015 | 0.005 | 0.021 | 0.024 | 0.0012 | 0.0039 | 553 | 1209 | 197 | 1004 | 877 | 3.4 | 1236.3 | 24.72 | 22.523 | 211 | 87 | 3 | 17612 | 0.6 | 83 | 187 | 399 | 643 | 26.5
0.112 | 0.26 | 1.54 | 0.009 | 0.002 | 0.025 | 0.051 | 0 | 0.0038 | 582 | 1194 | 158 | 1003 | 881 | 3.399 | 1263.4 | 21.32 | 24.799 | 180 | 91 | 3 | 16097 | 0.6 | 84 | 141 | 421 | 583 | 27
0.001 | 0.001 | 0.18 | 0.007 | 0.004 | 0.075 | 0 | 0.0022 | 0.0015 | 709 | 1210 | 189 | 1034 | 900 | 3.5 | 1390.9 | 27.88 | 38.362 | 196 | 62 | 3 | 12643 | 1.8 | 83 | 163 | 148 | 293 | 45.5
0.112 | 0.26 | 1.54 | 0.009 | 0.002 | 0.025 | 0.051 | 0 | 0.0038 | 582 | 1194 | 158 | 1003 | 881 | 3.399 | 1263.4 | 21.32 | 24.799 | 180 | 91 | 3 | 16097 | 0.6 | 84 | 141 | 423 | 582 | 26
0.001 | 0.001 | 0.18 | 0.007 | 0.004 | 0.075 | 0 | 0.0022 | 0.0015 | 709 | 1210 | 189 | 1034 | 900 | 3.5 | 1390.9 | 27.88 | 38.362 | 196 | 62 | 3 | 12643 | 1.8 | 83 | 163 | 149 | 293 | 45
0.026 | 0 | 0.21 | 0.014 | 0.007 | 0 | 0.0012 | 0 | 0.0012 | 704 | 1214 | 195 | 1027 | 899 | 4.802 | 1434.2 | 23.32 | 21.014 | 196 | 87 | 2.5 | 11692 | 1.6 | 76 | 132 | 215 | 320 | 41.5
0.026 | 0 | 0.21 | 0.014 | 0.007 | 0 | 0.0012 | 0 | 0.0012 | 704 | 1214 | 195 | 1027 | 899 | 4.802 | 1434.2 | 23.32 | 21.014 | 196 | 87 | 2.5 | 11692 | 1.6 | 76 | 132 | 215 | 320 | 41.5
0.018 | 0 | 0.19 | 0.013 | 0.01 | 0 | 0.002 | 0 | 0.0023 | 707 | 1205 | 152 | 1040 | 901 | 3.499 | 1433 | 22.75 | 35.789 | 229 | 52 | 3 | 12873 | 1.6 | 79 | 171 | 175 | 321 | 43
0.0017 | 0.002 | 0.66 | 0.052 | 0.008 | 0.029 | 0.029 | 0 | 0.0024 | 717 | 1214 | 146 | 1030 | 912 | 4.402 | 1415.3 | 28.95 | 24.321 | 190 | 100 | 3 | 15368 | 1 | 83 | 49 | 226 | 353 | 35.5
0.0017 | 0.002 | 0.66 | 0.052 | 0.008 | 0.029 | 0.029 | 0 | 0.0024 | 717 | 1214 | 146 | 1030 | 912 | 4.402 | 1415.3 | 28.95 | 24.321 | 190 | 100 | 3 | 15368 | 1 | 83 | 49 | 242 | 372 | 37.5
0.018 | 0 | 0.19 | 0.013 | 0.01 | 0 | 0.002 | 0 | 0.0023 | 707 | 1205 | 152 | 1040 | 901 | 3.499 | 1433 | 22.75 | 35.789 | 229 | 52 | 3 | 12873 | 1.6 | 79 | 171 | 175 | 321 | 43
0.0017 | 0.002 | 0.66 | 0.052 | 0.008 | 0.029 | 0.029 | 0 | 0.0024 | 717 | 1214 | 146 | 1030 | 912 | 4.402 | 1415.3 | 28.95 | 24.321 | 190 | 100 | 3 | 15368 | 1 | 83 | 49 | 268 | 404 | 34.5
0.083 | 0.25 | 1.25 | 0.012 | 0.002 | 0.026 | 0.04 | 0 | 0.0035 | 598 | 1198 | 149 | 1024 | 890 | 3.801 | 1217.3 | 18.42 | 12.918 | 223 | 100 | 3 | 13087 | 0.6 | 82 | 147 | 568 | 664 | 13
0.05 | 0.013 | 0.23 | 0.008 | 0.009 | 0.0007 | 0.001 | 0 | 0 | 670 | 1228 | 165 | 1047 | 886 | 3.8 | 1736.7 | 29.48 | 28.481 | 228 | 71 | 3 | 14794 | 0.8 | 87 | 125 | 262 | 358 | 40.5
0.05 | 0.013 | 0.23 | 0.008 | 0.009 | 0.0007 | 0.001 | 0 | 0 | 670 | 1228 | 165 | 1047 | 886 | 3.8 | 1736.7 | 29.48 | 28.481 | 228 | 71 | 3 | 14794 | 0.8 | 87 | 125 | 262 | 358 | 40.5
0.05 | 0.013 | 0.23 | 0.008 | 0.009 | 0.0007 | 0.001 | 0 | 0 | 670 | 1228 | 165 | 1047 | 886 | 3.8 | 1736.7 | 29.48 | 28.481 | 228 | 71 | 3 | 14794 | 0.8 | 87 | 125 | 262 | 358 | 40.5
0.071 | 0.21 | 1.03 | 0.009 | 0.004 | 0.03 | 0.041 | 0 | 0.0047 | 601 | 1218 | 212 | 1029 | 883 | 3.8 | 1412.2 | 28.14 | 14.422 | 260 | 100 | 3 | 14054 | 0.6 | 83 | 179 | 421 | 545 | 22.5
0.071 | 0.21 | 1.03 | 0.009 | 0.004 | 0.03 | 0.041 | 0 | 0.0047 | 601 | 1218 | 212 | 1029 | 883 | 3.8 | 1412.2 | 28.14 | 14.422 | 260 | 100 | 3 | 14054 | 0.6 | 83 | 179 | 417 | 539 | 23.5
0.071 | 0.21 | 1.03 | 0.009 | 0.004 | 0.03 | 0.041 | 0 | 0.0047 | 601 | 1218 | 212 | 1029 | 883 | 3.8 | 1412.2 | 28.14 | 14.422 | 260 | 100 | 3 | 14054 | 0.6 | 83 | 179 | 420 | 543 | 25
0.0013 | 0.001 | 0.11 | 0.007 | 0.004 | 0.08 | 0 | 0.0025 | 0.002 | 719 | 1265 | 166 | 1071 | 913 | 3.001 | 1751.6 | 26.17 | 33.459 | 232 | 67 | 3 | 14612 | 1 | 84 | 172 | 147 | 299 | 44
0.0013 | 0.001 | 0.11 | 0.007 | 0.004 | 0.08 | 0 | 0.0025 | 0.002 | 719 | 1265 | 166 | 1071 | 913 | 3.001 | 1751.6 | 26.17 | 33.459 | 232 | 67 | 3 | 14612 | 1 | 84 | 172 | 147 | 299 | 44
0.0013 | 0.001 | 0.11 | 0.007 | 0.004 | 0.08 | 0 | 0.0025 | 0.002 | 719 | 1265 | 166 | 1071 | 913 | 3.001 | 1751.6 | 26.17 | 33.459 | 232 | 67 | 3 | 14612 | 1 | 84 | 172 | 147 | 299 | 44
0.0011 | 0.001 | 0.12 | 0.008 | 0.003 | 0.074 | 0 | 0.002 | 0.0016 | 742 | 1229 | 210 | 1035 | 901 | 5 | 1765.5 | 34.5 | 30.397 | 262 | 95 | 2.5 | 15909 | 0.4 | 82 | 133 | 167 | 286 | 46
0.0011 | 0.001 | 0.12 | 0.008 | 0.003 | 0.074 | 0 | 0.002 | 0.0016 | 742 | 1229 | 210 | 1035 | 901 | 5 | 1765.5 | 34.5 | 30.397 | 262 | 95 | 2.5 | 15909 | 0.4 | 82 | 133 | 166 | 286 | 45
0.0011 | 0.001 | 0.12 | 0.008 | 0.003 | 0.074 | 0 | 0.002 | 0.0016 | 742 | 1229 | 210 | 1035 | 901 | 5 | 1765.5 | 34.5 | 30.397 | 262 | 95 | 2.5 | 15909 | 0.4 | 82 | 133 | 166 | 284 | 45.5
0.0011 | 0 | 0.13 | 0.011 | 0.008 | 0.065 | 0 | 0.0022 | 0.0019 | 719 | 1195 | 156 | 1017 | 898 | 4.002 | 1284.6 | 28.331 | 0 | 0 | 0 | 3 | 12364 | 1.8 | 0 | 0 | 159 | 294 | 41
0.0011 | 0 | 0.13 | 0.011 | 0.008 | 0.065 | 0 | 0.0022 | 0.0019 | 719 | 1195 | 156 | 1017 | 898 | 4.002 | 1284.6 | 28.331 | 0 | 0 | 0 | 3 | 12364 | 1.8 | 0 | 0 | 159 | 294 | 41
0.0011 | 0 | 0.13 | 0.011 | 0.008 | 0.065 | 0 | 0.0022 | 0.0019 | 719 | 1195 | 156 | 1017 | 898 | 4.002 | 1284.6 | 28.331 | 0 | 0 | 0 | 3 | 12364 | 1.8 | 0 | 0 | 159 | 294 | 41
0.0011 | 0.001 | 0.09 | 0.009 | 0.004 | 0.074 | 0.002 | 0.0019 | 0.0018 | 734 | 1219 | 192 | 1038 | 926 | 3.499 | 1277.8 | 27.49 | 36.173 | 179 | 31 | 2.5 | 11327 | 1.8 | 86 | 134 | 137 | 284 | 46
0.0011 | 0.001 | 0.09 | 0.009 | 0.004 | 0.074 | 0.002 | 0.0019 | 0.0018 | 734 | 1219 | 192 | 1038 | 926 | 3.499 | 1277.8 | 27.49 | 36.173 | 179 | 31 | 2.5 | 11327 | 1.8 | 86 | 134 | 144 | 287 | 44.5
0.0012 | 0.001 | 0.19 | 0.008 | 0.004 | 0.073 | 0 | 0.0021 | 0.0011 | 716 | 1207 | 182 | 1045 | 908 | 3.5 | 1321.6 | 27.82 | 38.003 | 186 | 57 | 2.5 | 12175 | 1.8 | 86 | 130 | 150 | 302 | 46.5
0.0011 | 0.001 | 0.09 | 0.009 | 0.004 | 0.074 | 0.002 | 0.0019 | 0.0018 | 734 | 1219 | 192 | 1038 | 926 | 3.499 | 1277.8 | 27.49 | 36.173 | 179 | 31 | 2.5 | 11327 | 1.8 | 86 | 134 | 137 | 287 | 48
0.0012 | 0.001 | 0.19 | 0.008 | 0.004 | 0.073 | 0 | 0.0021 | 0.0011 | 716 | 1207 | 182 | 1045 | 908 | 3.5 | 1321.6 | 27.82 | 38.003 | 186 | 57 | 2.5 | 12175 | 1.8 | 86 | 130 | 150 | 302 | 47
0.116 | 0.39 | 1.84 | 0.028 | 0.003 | 0.004 | 0.02 | 0.0019 | 0.0049 | 545 | 1215 | 174 | 1028 | 889 | 3.499 | 1377.3 | 25.374 | 17.876 | 264 | 100 | 3 | 20617 | 0.3 | 83 | 171 | 457 | 807 | 22
0.116 | 0.39 | 1.84 | 0.028 | 0.003 | 0.004 | 0.02 | 0.0019 | 0.0049 | 545 | 1215 | 174 | 1028 | 889 | 3.499 | 1377.3 | 25.374 | 17.876 | 264 | 100 | 3 | 20617 | 0.3 | 83 | 171 | 460 | 812 | 22.5
0.116 | 0.39 | 1.84 | 0.028 | 0.003 | 0.004 | 0.02 | 0.0019 | 0.0049 | 545 | 1215 | 174 | 1028 | 889 | 3.499 | 1377.3 | 25.374 | 17.876 | 264 | 100 | 3 | 20617 | 0.3 | 83 | 171 | 451 | 802 | 22
0.058 | 0.18 | 0.7 | 0.013 | 0.006 | 0 | 0.023 | 0 | 0.0053 | 602 | 1204 | 502 | 1009 | 889 | 4.3 | 1102.3 | 19.33 | 22.884 | 240 | 66 | 3 | 13043 | 0.4 | 87 | 149 | 384 | 471 | 30
0.058 | 0.18 | 0.7 | 0.013 | 0.006 | 0 | 0.023 | 0 | 0.0053 | 602 | 1204 | 502 | 1009 | 889 | 4.3 | 1102.3 | 19.33 | 22.884 | 240 | 66 | 3 | 13043 | 0.4 | 87 | 149 | 377 | 469 | 28.5
0.0016 | 0 | 0.11 | 0.01 | 0.012 | 0.0581 | 0 | 0.0018 | 0.0014 | 723 | 1204 | 171 | 1045 | 902 | 3.5 | 1409.1 | 24.08 | 39.23 | 222 | 65 | 3 | 13345 | 1.8 | 81 | 201 | 150 | 301 | 45
0.0016 | 0 | 0.11 | 0.01 | 0.012 | 0.0581 | 0 | 0.0018 | 0.0014 | 723 | 1204 | 171 | 1045 | 902 | 3.5 | 1409.1 | 24.08 | 39.23 | 222 | 65 | 3 | 13345 | 1.8 | 81 | 201 | 150 | 301 | 45
0.071 | 0.25 | 1.85 | 0.01 | 0.004 | 0.022 | 0.024 | 0.0021 | 0.0016 | 580 | 1211 | 165 | 1046 | 864 | 4 | 1217.4 | 20.31 | 16.841 | 236 | 100 | 3 | 14228 | 0.4 | 83 | 143 | 395 | 604 | 24
0.071 | 0.25 | 1.85 | 0.01 | 0.004 | 0.022 | 0.024 | 0.0021 | 0.0016 | 580 | 1211 | 165 | 1046 | 864 | 4 | 1217.4 | 20.31 | 16.841 | 236 | 100 | 3 | 14228 | 0.4 | 83 | 143 | 395 | 604 | 25.5
0.081 | 0.23 | 1.86 | 0.011 | 0.012 | 0.019 | 0.022 | 0.0012 | 0.006 | 560 | 1198 | 183 | 1037 | 862 | 4.001 | 1179.3 | 18.23 | 15.804 | 227 | 83 | 3 | 14482 | 0.4 | 84 | 165 | 371 | 635 | 26.5
0.081 | 0.23 | 1.86 | 0.011 | 0.012 | 0.019 | 0.022 | 0.0012 | 0.006 | 560 | 1198 | 183 | 1037 | 862 | 4.001 | 1179.3 | 18.23 | 15.804 | 227 | 83 | 3 | 14482 | 0.4 | 84 | 165 | 372 | 636 | 26.5
0.081 | 0.23 | 1.86 | 0.011 | 0.012 | 0.019 | 0.022 | 0.0012 | 0.006 | 560 | 1198 | 183 | 1037 | 862 | 4.001 | 1179.3 | 18.23 | 15.804 | 227 | 83 | 3 | 14482 | 0.4 | 84 | 165 | 365 | 640 | 26.5
0.075 | 0.24 | 1.86 | 0.011 | 0.002 | 0.017 | 0.023 | 0.0013 | 0.0031 | 582 | 1199 | 176 | 1046 | 866 | 4 | 1104.3 | 19.97 | 15.18 | 207 | 100 | 3 | 11654 | 0.4 | 85 | 138 | 368 | 618 | 27
0.059 | 0.08 | 1.44 | 0.012 | 0.003 | 0.026 | 0 | 0 | 0.0029 | 618 | 1227 | 197 | 1040 | 875 | 3.749 | 1241.6 | 21.88 | 24.259 | 242 | 59 | 3 | 16436 | 0.6 | 84 | 145 | 295 | 500 | 32.5
0.059 | 0.08 | 1.44 | 0.012 | 0.003 | 0.026 | 0 | 0 | 0.0029 | 618 | 1227 | 197 | 1040 | 875 | 3.749 | 1241.6 | 21.88 | 24.259 | 242 | 59 | 3 | 16436 | 0.6 | 84 | 145 | 298 | 511 | 31
0.075 | 0.24 | 1.86 | 0.011 | 0.002 | 0.017 | 0.023 | 0.0013 | 0.0031 | 582 | 1199 | 176 | 1046 | 866 | 4 | 1104.3 | 19.97 | 15.18 | 207 | 100 | 3 | 11654 | 0.4 | 85 | 138 | 365 | 615 | 28.5
0.0011 | 0.001 | 0.08 | 0.004 | 0.004 | 0.075 | 0 | 0.0023 | 0.0011 | 740 | 1212 | 157 | 1032 | 922 | 3.5 | 1272.9 | 26.55 | 36.534 | 175 | 31 | 2.5 | 11506 | 1.8 | 60 | 131 | 133 | 273 | 55
0.0011 | 0.001 | 0.08 | 0.004 | 0.004 | 0.075 | 0 | 0.0023 | 0.0011 | 740 | 1212 | 157 | 1032 | 922 | 3.5 | 1272.9 | 26.55 | 36.534 | 175 | 31 | 2.5 | 11506 | 1.8 | 60 | 131 | 140 | 281 | 46
0.0015 | 0.001 | 0.09 | 0.004 | 0.005 | 0.071 | 0 | 0.0021 | 0.0021 | 740 | 1215 | 205 | 1033 | 915 | 3.501 | 1648 | 29.04 | 39.066 | 221 | 47 | 2.5 | 16184 | 0.8 | 80 | 140 | 131 | 289 | 46
0.0015 | 0.001 | 0.09 | 0.004 | 0.005 | 0.071 | 0 | 0.0021 | 0.0021 | 740 | 1215 | 205 | 1033 | 915 | 3.501 | 1648 | 29.04 | 39.066 | 221 | 47 | 2.5 | 16184 | 0.8 | 80 | 140 | 135 | 280 | 47
0.0011 | 0.002 | 0.18 | 0.008 | 0.005 | 0.07 | 0 | 0.0018 | 0.0014 | 708 | 1226 | 174 | 1035 | 909 | 3.501 | 1496.6 | 29.14 | 40.676 | 205 | 42 | 2.5 | 14360 | 1.8 | 83 | 152 | 150 | 296 | 45
0.0011 | 0.002 | 0.18 | 0.008 | 0.005 | 0.07 | 0 | 0.0018 | 0.0014 | 708 | 1226 | 174 | 1035 | 909 | 3.501 | 1496.6 | 29.14 | 40.676 | 205 | 42 | 2.5 | 14360 | 1.8 | 83 | 152 | 152 | 300 | 44
0.0011 | 0.002 | 0.18 | 0.008 | 0.005 | 0.07 | 0 | 0.0018 | 0.0014 | 708 | 1226 | 174 | 1035 | 909 | 3.501 | 1496.6 | 29.14 | 40.676 | 205 | 42 | 2.5 | 14360 | 1.8 | 83 | 152 | 150 | 297 | 47
0.0011 | 0.002 | 0.18 | 0.008 | 0.005 | 0.07 | 0 | 0.0018 | 0.0014 | 708 | 1226 | 174 | 1035 | 909 | 3.501 | 1496.6 | 29.14 | 40.676 | 205 | 42 | 2.5 | 14360 | 1.8 | 83 | 152 | 151 | 297 | 43.5
0.0011 | 0.003 | 0.42 | 0.026 | 0.005 | 0.027 | 0.02 | 0.0017 | 0.0027 | 732 | 1223 | 177 | 1022 | 902 | 2.749 | 1395.6 | 29.05 | 31.602 | 180 | 50 | 2.5 | 13338 | 1.5 | 84 | 161 | 185 | 350 | 39
0.0011 | 0.003 | 0.42 | 0.026 | 0.005 | 0.027 | 0.02 | 0.0017 | 0.0027 | 732 | 1223 | 177 | 1022 | 902 | 2.749 | 1395.6 | 29.05 | 31.602 | 180 | 50 | 2.5 | 13338 | 1.5 | 84 | 161 | 180 | 345 | 37
0.0011 | 0 | 0.12 | 0.009 | 0.008 | 0.0606 | 0 | 0.0022 | 0.0022 | 718 | 1216 | 315 | 1032 | 899 | 3.5 | 1486.9 | 23.768 | 37.56 | 220 | 68 | 2.5 | 14362 | 1.8 | 49 | 97 | 140 | 287 | 58
0.0011 | 0.003 | 0.42 | 0.026 | 0.005 | 0.027 | 0.02 | 0.0017 | 0.0027 | 732 | 1223 | 177 | 1022 | 902 | 2.749 | 1395.6 | 29.05 | 31.602 | 180 | 50 | 2.5 | 13338 | 1.5 | 84 | 161 | 197 | 354 | 37
0.0011 | 0 | 0.12 | 0.009 | 0.008 | 0.0606 | 0 | 0.0022 | 0.0022 | 718 | 1216 | 315 | 1032 | 899 | 3.5 | 1486.9 | 23.768 | 37.56 | 220 | 68 | 2.5 | 14362 | 1.8 | 49 | 97 | 140 | 287 | 58
0.072 | 0.25 | 1.86 | 0.02 | 0.004 | 0.017 | 0.022 | 0.001 | 0.0031 | 545 | 1214 | 193 | 1050 | 862 | 4 | 1374.9 | 20.54 | 16.588 | 257 | 94 | 3 | 17611 | 0.4 | 83 | 163 | 377 | 608 | 30.5
0.072 | 0.25 | 1.86 | 0.02 | 0.004 | 0.017 | 0.022 | 0.001 | 0.0031 | 545 | 1214 | 193 | 1050 | 862 | 4 | 1374.9 | 20.54 | 16.588 | 257 | 94 | 3 | 17611 | 0.4 | 83 | 163 | 376 | 603 | 29
0.0011 | 0.003 | 0.42 | 0.026 | 0.005 | 0.027 | 0.02 | 0.0017 | 0.0027 | 732 | 1223 | 177 | 1022 | 902 | 2.749 | 1395.6 | 29.05 | 31.602 | 180 | 50 | 2.5 | 13338 | 1.5 | 84 | 161 | 184 | 352 | 39.5
0.072 | 0.25 | 1.86 | 0.02 | 0.004 | 0.017 | 0.022 | 0.001 | 0.0031 | 545 | 1214 | 193 | 1050 | 862 | 4 | 1374.9 | 20.54 | 16.588 | 257 | 94 | 3 | 17611 | 0.4 | 83 | 163 | 371 | 610 | 29
0.0017 | 0 | 0.13 | 0.012 | 0.008 | 0.0716 | 0 | 0.0021 | 0.0034 | 712 | 1222 | 190 | 1033 | 901 | 4 | 1659.9 | 29.268 | 37.918 | 270 | 60 | 3 | 16249 | 0.8 | 83 | 162 | 160 | 305 | 44
0.0017 | 0 | 0.13 | 0.012 | 0.008 | 0.0716 | 0 | 0.0021 | 0.0034 | 712 | 1222 | 190 | 1033 | 901 | 4 | 1659.9 | 29.268 | 37.918 | 270 | 60 | 3 | 16249 | 0.8 | 83 | 162 | 159 | 304 | 43.5
0.001 | 0.001 | 0.17 | 0.009 | 0.008 | 0.072 | 0 | 0.0023 | 0.0012 | 710 | 1216 | 236 | 1045 | 899 | 3.501 | 1540.5 | 28.89 | 40.133 | 214 | 67 | 2.5 | 14170 | 1.8 | 84 | 151 | 148 | 297 | 45
0.001 | 0.001 | 0.17 | 0.009 | 0.008 | 0.072 | 0 | 0.0023 | 0.0012 | 710 | 1216 | 236 | 1045 | 899 | 3.501 | 1540.5 | 28.89 | 40.133 | 214 | 67 | 2.5 | 14170 | 1.8 | 84 | 151 | 150 | 298 | 44.5
0.036 | 0.001 | 0.22 | 0.01 | 0.005 | 0 | 0.013 | 0 | 0.0018 | 640 | 1231 | 185 | 1023 | 881 | 4.3 | 1290.3 | 28.76 | 24.426 | 166 | 93 | 3 | 12705 | 1 | 85 | 166 | 302 | 373 | 38.5
0.036 | 0.001 | 0.22 | 0.01 | 0.005 | 0 | 0.013 | 0 | 0.0018 | 640 | 1231 | 185 | 1023 | 881 | 4.3 | 1290.3 | 28.76 | 24.426 | 166 | 93 | 3 | 12705 | 1 | 85 | 166 | 287 | 369 | 37.5
0.036 | 0.001 | 0.22 | 0.01 | 0.005 | 0 | 0.013 | 0 | 0.0018 | 640 | 1231 | 185 | 1023 | 881 | 4.3 | 1290.3 | 28.76 | 24.426 | 166 | 93 | 3 | 12705 | 1 | 85 | 166 | 295 | 370 | 37.5
0.068 | 0.19 | 0.98 | 0.007 | 0.008 | 0.031 | 0.038 | 0 | 0.0057 | 603 | 1202 | 190 | 1030 | 886 | 3.8 | 1322.4 | 28.59 | 16.461 | 224 | 100 | 3 | 14090 | 0.6 | 80 | 182 | 387 | 497 | 27.5
0.068 | 0.19 | 0.98 | 0.007 | 0.008 | 0.031 | 0.038 | 0 | 0.0057 | 603 | 1202 | 190 | 1030 | 886 | 3.8 | 1322.4 | 28.59 | 16.461 | 224 | 100 | 3 | 14090 | 0.6 | 80 | 182 | 388 | 496 | 27
0.068 | 0.19 | 0.98 | 0.007 | 0.008 | 0.031 | 0.038 | 0 | 0.0057 | 603 | 1202 | 190 | 1030 | 886 | 3.8 | 1322.4 | 28.59 | 16.461 | 224 | 100 | 3 | 14090 | 0.6 | 80 | 182 | 387 | 495 | 26
0.074 | 0.19 | 0.98 | 0.008 | 0.004 | 0.029 | 0.042 | 0 | 0.0061 | 603 | 1203 | 192 | 1036 | 888 | 3.8 | 1321.5 | 28.9 | 16.448 | 228 | 100 | 3 | 13877 | 0.6 | 80 | 178 | 390 | 498 | 29.5
0.074 | 0.19 | 0.98 | 0.008 | 0.004 | 0.029 | 0.042 | 0 | 0.0061 | 603 | 1203 | 192 | 1036 | 888 | 3.8 | 1321.5 | 28.9 | 16.448 | 228 | 100 | 3 | 13877 | 0.6 | 80 | 178 | 389 | 499 | 27
0.074 | 0.19 | 0.98 | 0.008 | 0.004 | 0.029 | 0.042 | 0 | 0.0061 | 603 | 1203 | 192 | 1036 | 888 | 3.8 | 1321.5 | 28.9 | 16.448 | 228 | 100 | 3 | 13877 | 0.6 | 80 | 178 | 390 | 499 | 30
0.071 | 0.28 | 1.9 | 0.023 | 0.002 | 0.017 | 0.024 | 0.0019 | 0.0025 | 554 | 1234 | 221 | 1035 | 874 | 3.4 | 1634.7 | 28.74 | 23.216 | 276 | 100 | 3 | 21816 | 0.6 | 84 | 181 | 384 | 646 | 27
0.071 | 0.28 | 1.9 | 0.023 | 0.002 | 0.017 | 0.024 | 0.0019 | 0.0025 | 554 | 1234 | 221 | 1035 | 874 | 3.4 | 1634.7 | 28.74 | 23.216 | 276 | 100 | 3 | 21816 | 0.6 | 84 | 181 | 380 | 647 | 26.5
0.071 | 0.28 | 1.9 | 0.023 | 0.002 | 0.017 | 0.024 | 0.0019 | 0.0025 | 554 | 1234 | 221 | 1035 | 874 | 3.4 | 1634.7 | 28.74 | 23.216 | 276 | 100 | 3 | 21816 | 0.6 | 84 | 181 | 384 | 645 | 27
0.001 | 0.001 | 0.09 | 0.009 | 0.006 | 0.068 | 0.001 | 0.0026 | 0.0022 | 736 | 1218 | 157 | 1041 | 905 | 3.501 | 1598.9 | 29.36 | 38.996 | 248 | 45 | 2.5 | 15896 | 1.8 | 86 | 115 | 142 | 284 | 47
0.002 | 0 | 0.15 | 0.015 | 0.007 | 0.0653 | 0 | 0.0036 | 0.0021 | 722 | 1200 | 200 | 1020 | 901 | 4.001 | 1285.4 | 28.44 | 0 | 0 | 0 | 3 | 11684 | 1.8 | 0 | 0 | 175 | 309 | 41
0.002 | 0 | 0.15 | 0.015 | 0.007 | 0.0653 | 0 | 0.0036 | 0.0021 | 722 | 1200 | 200 | 1020 | 901 | 4.001 | 1285.4 | 28.44 | 0 | 0 | 0 | 3 | 11684 | 1.8 | 0 | 0 | 175 | 309 | 41
0.078 | 0.25 | 1.86 | 0.01 | 0.004 | 0.022 | 0.026 | 0.0018 | 0.0049 | 581 | 1215 | 168 | 1048 | 861 | 3.1 | 1295.5 | 27.09 | 19.599 | 172 | 89 | 3 | 15637 | 0.6 | 83 | 155 | 377 | 597 | 26.5
0.002 | 0 | 0.15 | 0.015 | 0.007 | 0.0653 | 0 | 0.0036 | 0.0021 | 722 | 1200 | 200 | 1020 | 901 | 4.001 | 1285.4 | 28.44 | 0 | 0 | 0 | 3 | 11684 | 1.8 | 0 | 0 | 175 | 309 | 41
0.078 | 0.25 | 1.86 | 0.01 | 0.004 | 0.022 | 0.026 | 0.0018 | 0.0049 | 581 | 1215 | 168 | 1048 | 861 | 3.1 | 1295.5 | 27.09 | 19.599 | 172 | 89 | 3 | 15637 | 0.6 | 83 | 155 | 377 | 596 | 25.5
0.078 | 0.25 | 1.86 | 0.01 | 0.004 | 0.022 | 0.026 | 0.0018 | 0.0049 | 581 | 1215 | 168 | 1048 | 861 | 3.1 | 1295.5 | 27.09 | 19.599 | 172 | 89 | 3 | 15637 | 0.6 | 83 | 155 | 372 | 590 | 28
0.07 | 0.25 | 1.87 | 0.013 | 0.005 | 0.02 | 0.022 | 0.0014 | 0.0047 | 544 | 1211 | 163 | 1055 | 866 | 3.4 | 1194.5 | 20.06 | 21.605 | 200 | 92 | 3 | 14929 | 0.6 | 83 | 181 | 367 | 618 | 23.5
0.07 | 0.25 | 1.87 | 0.013 | 0.005 | 0.02 | 0.022 | 0.0014 | 0.0047 | 544 | 1211 | 163 | 1055 | 866 | 3.4 | 1194.5 | 20.06 | 21.605 | 200 | 92 | 3 | 14929 | 0.6 | 83 | 181 | 370 | 613 | 24.5
0.001 | 0 | 0.12 | 0.016 | 0.014 | 0.068 | 0.0026 | 0 | 0.0019 | 700 | 1208 | 185 | 1032 | 904 | 3.5 | 1286.4 | 28.84 | 26.683 | 155 | 50 | 3 | 9049 | 1.8 | 84 | 192 | 159 | 297 | 43
0.001 | 0 | 0.12 | 0.016 | 0.014 | 0.068 | 0.0026 | 0 | 0.0019 | 700 | 1208 | 185 | 1032 | 904 | 3.5 | 1286.4 | 28.84 | 26.683 | 155 | 50 | 3 | 9049 | 1.8 | 84 | 192 | 159 | 297 | 43
0.001 | 0 | 0.12 | 0.016 | 0.014 | 0.068 | 0.0026 | 0 | 0.0019 | 700 | 1208 | 185 | 1032 | 904 | 3.5 | 1286.4 | 28.84 | 26.683 | 155 | 50 | 3 | 9049 | 1.8 | 84 | 192 | 159 | 297 | 43
0.069 | 0.18 | 0.97 | 0.01 | 0.003 | 0.028 | 0.039 | 0 | 0.0049 | 601 | 1208 | 195 | 1056 | 885 | 3.4 | 1217.2 | 20.04 | 23.064 | 207 | 87 | 3 | 15297 | 0.6 | 83 | 164 | 451 | 554 | 21
0.069 | 0.18 | 0.97 | 0.01 | 0.003 | 0.028 | 0.039 | 0 | 0.0049 | 601 | 1208 | 195 | 1056 | 885 | 3.4 | 1217.2 | 20.04 | 23.064 | 207 | 87 | 3 | 15297 | 0.6 | 83 | 164 | 450 | 553 | 21.5
0.076 | 0.26 | 1.91 | 0.016 | 0.005 | 0.021 | 0.025 | 0.0023 | 0.0014 | 534 | 1208 | 144 | 1034 | 861 | 3.8 | 1287.9 | 20.4 | 19.037 | 233 | 100 | 3 | 15106 | 0.4 | 84 | 136 | 362 | 647 | 26.5
0.076 | 0.26 | 1.91 | 0.016 | 0.005 | 0.021 | 0.025 | 0.0023 | 0.0014 | 534 | 1208 | 144 | 1034 | 861 | 3.8 | 1287.9 | 20.4 | 19.037 | 233 | 100 | 3 | 15106 | 0.4 | 84 | 136 | 364 | 645 | 26.5
0.0011 | 0.002 | 0.1 | 0.008 | 0.006 | 0.076 | 0 | 0.0024 | 0.002 | 735 | 1241 | 171 | 1068 | 928 | 3.501 | 1739.2 | 29.52 | 37.145 | 236 | 49 | 2.5 | 15664 | 0.8 | 83 | 140 | 134 | 283 | 47
0.0011 | 0.002 | 0.1 | 0.008 | 0.006 | 0.076 | 0 | 0.0024 | 0.002 | 735 | 1241 | 171 | 1068 | 928 | 3.501 | 1739.2 | 29.52 | 37.145 | 236 | 49 | 2.5 | 15664 | 0.8 | 83 | 140 | 134 | 281 | 46
0.071 | 0.25 | 1.86 | 0.015 | 0.004 | 0.014 | 0.025 | 0.0015 | 0.0034 | 551 | 1220 | 177 | 1015 | 871 | 3.4 | 1301.3 | 26.27 | 24.932 | 171 | 91 | 3 | 18611 | 0.6 | 84 | 173 | 401 | 624 | 27
0.0012 | 0.001 | 0.11 | 0.004 | 0.007 | 0.081 | 0 | 0.0027 | 0.0011 | 736 | 1220 | 236 | 1061 | 910 | 3.5 | 1510.4 | 28.61 | 37.31 | 212 | 45 | 2.5 | 14488 | 1.8 | 83 | 142 | 149 | 304 | 49
0.071 | 0.25 | 1.86 | 0.015 | 0.004 | 0.014 | 0.025 | 0.0015 | 0.0034 | 551 | 1220 | 177 | 1015 | 871 | 3.4 | 1301.3 | 26.27 | 24.932 | 171 | 91 | 3 | 18611 | 0.6 | 84 | 173 | 404 | 626 | 27
0.023 | 0 | 0.18 | 0.015 | 0.009 | 0 | 0.0042 | 0 | 0.0022 | 711 | 1191 | 189 | 1046 | 900 | 4.8 | 1533.9 | 29.37 | 19.595 | 193 | 100 | 3 | 11306 | 1.6 | 83 | 210 | 206 | 311 | 43
0.023 | 0 | 0.18 | 0.015 | 0.009 | 0 | 0.0042 | 0 | 0.0022 | 711 | 1191 | 189 | 1046 | 900 | 4.8 | 1533.9 | 29.37 | 19.595 | 193 | 100 | 3 | 11306 | 1.6 | 83 | 210 | 206 | 311 | 43
0.0013 | 0.001 | 0.09 | 0.009 | 0.007 | 0.069 | 0 | 0.0018 | 0.0025 | 737 | 1211 | 176 | 1027 | 924 | 3.5 | 1511.7 | 28.86 | 38.227 | 248 | 42 | 2.5 | 13940 | 1.8 | 81 | 171 | 140 | 294 | 48
0.0013 | 0.001 | 0.09 | 0.009 | 0.007 | 0.069 | 0 | 0.0018 | 0.0025 | 737 | 1211 | 176 | 1027 | 924 | 3.5 | 1511.7 | 28.86 | 38.227 | 248 | 42 | 2.5 | 13940 | 1.8 | 81 | 171 | 139 | 290 | 47
0.06 | 0.069 | 1.41 | 0.011 | 0.006 | 0.025 | 0 | 0 | 0.0034 | 617 | 1253 | 174 | 1039 | 874 | 3.1 | 1596.6 | 28.66 | 24.358 | 251 | 100 | 3 | 17799 | 0.8 | 83 | 148 | 281 | 512 | 31
0.06 | 0.069 | 1.41 | 0.011 | 0.006 | 0.025 | 0 | 0 | 0.0034 | 617 | 1230 | 200 | 1039 | 874 | 3.1 | 1596.6 | 28.66 | 24.358 | 251 | 100 | 3 | 17799 | 0.8 | 83 | 148 | 281 | 512 | 31
0.06 | 0.069 | 1.41 | 0.011 | 0.006 | 0.025 | 0 | 0 | 0.0034 | 617 | 1253 | 174 | 1039 | 874 | 3.1 | 1596.6 | 28.66 | 24.358 | 251 | 100 | 3 | 17799 | 0.8 | 83 | 148 | 282 | 504 | 31.5
0.06 | 0.069 | 1.41 | 0.011 | 0.006 | 0.025 | 0 | 0 | 0.0034 | 617 | 1230 | 200 | 1039 | 874 | 3.1 | 1596.6 | 28.66 | 24.358 | 251 | 100 | 3 | 17799 | 0.8 | 83 | 148 | 282 | 504 | 31.5
0.06 | 0.069 | 1.41 | 0.011 | 0.006 | 0.025 | 0 | 0 | 0.0034 | 617 | 1253 | 174 | 1039 | 874 | 3.1 | 1596.6 | 28.66 | 24.358 | 251 | 100 | 3 | 17799 | 0.8 | 83 | 148 | 282 | 504 | 31.5
0.06 | 0.069 | 1.41 | 0.011 | 0.006 | 0.025 | 0 | 0 | 0.0034 | 617 | 1230 | 200 | 1039 | 874 | 3.1 | 1596.6 | 28.66 | 24.358 | 251 | 100 | 3 | 17799 | 0.8 | 83 | 148 | 282 | 504 | 31.5
0.06 | 0.069 | 1.41 | 0.011 | 0.006 | 0.025 | 0 | 0 | 0.0034 | 617 | 1253 | 174 | 1039 | 874 | 3.1 | 1596.6 | 28.66 | 24.358 | 251 | 100 | 3 | 17799 | 0.8 | 83 | 148 | 282 | 505 | 32
0.06 | 0.069 | 1.41 | 0.011 | 0.006 | 0.025 | 0 | 0 | 0.0034 | 617 | 1230 | 200 | 1039 | 874 | 3.1 | 1596.6 | 28.66 | 24.358 | 251 | 100 | 3 | 17799 | 0.8 | 83 | 148 | 282 | 505 | 32
0.055 | 0.067 | 1.4 | 0.013 | 0.003 | 0.021 | 0 | 0 | 0.0041 | 626 | 1212 | 189 | 1051 | 887 | 3.75 | 1235.3 | 18.54 | 23.376 | 235 | 89 | 3 | 13376 | 0.6 | 83 | 151 | 277 | 475 | 31.5
0.055 | 0.067 | 1.4 | 0.013 | 0.003 | 0.021 | 0 | 0 | 0.0041 | 626 | 1212 | 189 | 1051 | 887 | 3.75 | 1235.3 | 18.54 | 23.376 | 235 | 89 | 3 | 13376 | 0.6 | 83 | 151 | 277 | 475 | 31
0.001 | 0 | 0.09 | 0.009 | 0.006 | 0.076 | 0 | 0.0025 | 0.0018 | 737 | 1210 | 189 | 1062 | 934 | 3.501 | 1590.6 | 24.18 | 37.948 | 225 | 47 | 2.5 | 15048 | 1.8 | 83 | 142 | 153 | 300 | 47.5
0.001 | 0 | 0.09 | 0.009 | 0.006 | 0.076 | 0 | 0.0025 | 0.0018 | 737 | 1210 | 189 | 1062 | 934 | 3.501 | 1590.6 | 24.18 | 37.948 | 225 | 47 | 2.5 | 15048 | 1.8 | 83 | 142 | 131 | 283 | 46
0.04 | 0.004 | 0.27 | 0.009 | 0.005 | 0 | 0.01 | 0 | 0.0023 | 673 | 1232 | 197 | 1033 | 867 | 3.1 | 1526.9 | 30.13 | 28.268 | 175 | 73 | 3 | 13970 | 1.5 | 83 | 149 | 290 | 364 | 37
0.04 | 0.004 | 0.27 | 0.009 | 0.005 | 0 | 0.01 | 0 | 0.0023 | 673 | 1232 | 197 | 1033 | 867 | 3.1 | 1526.9 | 30.13 | 28.268 | 175 | 73 | 3 | 13970 | 1.5 | 83 | 149 | 290 | 363 | 36
0.0013 | 0.002 | 0.19 | 0.007 | 0.006 | 0.078 | 0 | 0.0026 | 0.0012 | 710 | 1227 | 170 | 1050 | 908 | 3.501 | 1696 | 29.25 | 35.963 | 229 | 48 | 2.5 | 14991 | 0.8 | 83 | 88 | 159 | 309 | 44.5
0.0013 | 0.002 | 0.19 | 0.007 | 0.006 | 0.078 | 0 | 0.0026 | 0.0012 | 710 | 1227 | 170 | 1050 | 908 | 3.501 | 1696 | 29.25 | 35.963 | 229 | 48 | 2.5 | 14991 | 0.8 | 83 | 88 | 157 | 310 | 43.5
0.0013 | 0.002 | 0.19 | 0.007 | 0.006 | 0.078 | 0 | 0.0026 | 0.0012 | 710 | 1227 | 170 | 1050 | 908 | 3.501 | 1696 | 29.25 | 35.963 | 229 | 48 | 2.5 | 14991 | 0.8 | 83 | 88 | 157 | 310 | 44
0.0013 | 0.002 | 0.19 | 0.007 | 0.006 | 0.078 | 0 | 0.0026 | 0.0012 | 710 | 1227 | 170 | 1050 | 908 | 3.501 | 1696 | 29.25 | 35.963 | 229 | 48 | 2.5 | 14991 | 0.8 | 83 | 88 | 165 | 310 | 43
0.0011 | 0.001 | 0.08 | 0.004 | 0.006 | 0.077 | 0 | 0.0023 | 0.0015 | 735 | 1211 | 166 | 1045 | 934 | 5.497 | 1485.3 | 29.3 | 28.935 | 233 | 98 | 3 | 14025 | 1.2 | 83 | 143 | 153 | 270 | 48
0.0011 | 0.001 | 0.08 | 0.004 | 0.006 | 0.077 | 0 | 0.0023 | 0.0015 | 735 | 1211 | 166 | 1045 | 934 | 5.497 | 1485.3 | 29.3 | 28.935 | 233 | 98 | 3 | 14025 | 1.2 | 83 | 143 | 153 | 270 | 49.5
0.0011 | 0.001 | 0.08 | 0.004 | 0.006 | 0.077 | 0 | 0.0023 | 0.0015 | 735 | 1211 | 166 | 1045 | 934 | 5.497 | 1485.3 | 29.3 | 28.935 | 233 | 98 | 3 | 14025 | 1.2 | 83 | 143 | 152 | 268 | 51.5
0.001 | 0.001 | 0.08 | 0.009 | 0.007 | 0.076 | 0 | 0.0024 | 0.0014 | 735 | 1233 | 181 | 1055 | 928 | 3.501 | 1800.6 | 33.61 | 36.076 | 222 | 50 | 2.5 | 16502 | 0.8 | 83 | 127 | 135 | 285 | 48
0.07 | 0.22 | 1.81 | 0.013 | 0.006 | 0.017 | 0.025 | 0.0014 | 0.0047 | 580 | 1214 | 173 | 1052 | 863 | 3.801 | 1369.8 | 27.07 | 19.117 | 266 | 100 | 3 | 16741 | 0.4 | 82 | 168 | 379 | 577 | 26.5
0.001 | 0.001 | 0.08 | 0.009 | 0.007 | 0.076 | 0 | 0.0024 | 0.0014 | 735 | 1233 | 181 | 1055 | 928 | 3.501 | 1800.6 | 33.61 | 36.076 | 222 | 50 | 2.5 | 16502 | 0.8 | 83 | 127 | 135 | 285 | 46.5
0.07 | 0.22 | 1.81 | 0.013 | 0.006 | 0.017 | 0.025 | 0.0014 | 0.0047 | 580 | 1214 | 173 | 1052 | 863 | 3.801 | 1369.8 | 27.07 | 19.117 | 266 | 100 | 3 | 16741 | 0.4 | 82 | 168 | 378 | 577 | 27
0.07 | 0.22 | 1.81 | 0.013 | 0.006 | 0.017 | 0.025 | 0.0014 | 0.0047 | 580 | 1214 | 173 | 1052 | 863 | 3.801 | 1369.8 | 27.07 | 19.117 | 266 | 100 | 3 | 16741 | 0.4 | 82 | 168 | 374 | 574 | 27
0.0016 | 0 | 0.13 | 0.009 | 0.009 | 0.0666 | 0 | 0.0027 | 0.0014 | 740 | 1228 | 164 | 1051 | 925 | 4 | 1555 | 30.21 | 37.772 | 230 | 55 | 3 | 15417 | 1.8 | 84 | 139 | 146 | 295 | 45.5
0.0019 | 0 | 0.12 | 0.015 | 0.012 | 0.0658 | 0 | 0.0025 | 0.0019 | 721 | 1232 | 190 | 1035 | 903 | 4.001 | 1833.5 | 36.61 | 32.056 | 252 | 63 | 3 | 14447 | 0.8 | 83 | 163 | 153 | 307 | 44
0.0016 | 0 | 0.13 | 0.009 | 0.009 | 0.0666 | 0 | 0.0027 | 0.0014 | 740 | 1228 | 164 | 1051 | 925 | 4 | 1555 | 30.21 | 37.772 | 230 | 55 | 3 | 15417 | 1.8 | 84 | 139 | 146 | 295 | 46
0.0016 | 0 | 0.13 | 0.009 | 0.009 | 0.0666 | 0 | 0.0027 | 0.0014 | 740 | 1228 | 164 | 1051 | 925 | 4 | 1555 | 30.21 | 37.772 | 230 | 55 | 3 | 15417 | 1.8 | 84 | 139 | 145 | 293 | 48
0.0019 | 0 | 0.12 | 0.015 | 0.012 | 0.0658 | 0 | 0.0025 | 0.0019 | 721 | 1232 | 190 | 1035 | 903 | 4.001 | 1833.5 | 36.61 | 32.056 | 252 | 63 | 3 | 14447 | 0.8 | 83 | 163 | 153 | 307 | 44
0.0019 | 0 | 0.12 | 0.015 | 0.012 | 0.0658 | 0 | 0.0025 | 0.0019 | 721 | 1232 | 190 | 1035 | 903 | 4.001 | 1833.5 | 36.61 | 32.056 | 252 | 63 | 3 | 14447 | 0.8 | 83 | 163 | 153 | 307 | 44
0.0019 | 0 | 0.12 | 0.015 | 0.012 | 0.0658 | 0 | 0.0025 | 0.0019 | 721 | 1232 | 190 | 1035 | 903 | 4.001 | 1833.5 | 36.61 | 32.056 | 252 | 63 | 3 | 14447 | 0.8 | 83 | 163 | 153 | 307 | 44
0.024 | 0 | 0.19 | 0.01 | 0.011 | 0 | 0.001 | 0 | 0.0017 | 715 | 1234 | 186 | 1029 | 901 | 4.803 | 1537.9 | 30.28 | 26.384 | 224 | 100 | 2.5 | 13427 | 1.6 | 84 | 192 | 196 | 307 | 44.5
0.024 | 0 | 0.19 | 0.01 | 0.011 | 0 | 0.001 | 0 | 0.0017 | 715 | 1234 | 186 | 1029 | 901 | 4.803 | 1537.9 | 30.28 | 26.384 | 224 | 100 | 2.5 | 13427 | 1.6 | 84 | 192 | 196 | 307 | 44.5
0.024 | 0 | 0.19 | 0.01 | 0.011 | 0 | 0.001 | 0 | 0.0017 | 715 | 1234 | 186 | 1029 | 901 | 4.803 | 1537.9 | 30.28 | 26.384 | 224 | 100 | 2.5 | 13427 | 1.6 | 84 | 192 | 196 | 307 | 44.5
0.0013 | 0.001 | 0.08 | 0.01 | 0.009 | 0.075 | 0 | 0.0019 | 0.0016 | 744 | 1208 | 170 | 1057 | 935 | 3.5 | 1589.5 | 24.51 | 38.26 | 242 | 63 | 2.5 | 15725 | 1.8 | 83 | 117 | 136 | 280 | 48.5
0.0016 | 0.003 | 0.09 | 0.009 | 0.006 | 0.066 | 0 | 0.0027 | 0.0027 | 739 | 1243 | 181 | 1059 | 936 | 3.5 | 1623.9 | 29.949 | 38.163 | 249 | 64 | 2.5 | 15788 | 0.8 | 83 | 69 | 138 | 284 | 44.5
0.0016 | 0.003 | 0.09 | 0.009 | 0.006 | 0.066 | 0 | 0.0027 | 0.0027 | 739 | 1243 | 181 | 1059 | 936 | 3.5 | 1623.9 | 29.949 | 38.163 | 249 | 64 | 2.5 | 15788 | 0.8 | 83 | 69 | 137 | 286 | 44.5
0.0013 | 0.001 | 0.08 | 0.01 | 0.009 | 0.075 | 0 | 0.0019 | 0.0016 | 744 | 1208 | 170 | 1057 | 935 | 3.5 | 1589.5 | 24.51 | 38.26 | 242 | 63 | 2.5 | 15725 | 1.8 | 83 | 117 | 137 | 283 | 45.5
0.0016 | 0.003 | 0.09 | 0.009 | 0.006 | 0.066 | 0 | 0.0027 | 0.0027 | 739 | 1243 | 181 | 1059 | 936 | 3.5 | 1623.9 | 29.949 | 38.163 | 249 | 64 | 2.5 | 15788 | 0.8 | 83 | 69 | 137 | 284 | 46
0.07 | 0.24 | 1.86 | 0.017 | 0.006 | 0.016 | 0.022 | 0.0014 | 0.0053 | 531 | 1210 | 178 | 1020 | 864 | 3.8 | 1317.4 | 27.85 | 17.879 | 236 | 100 | 3 | 15783 | 0.4 | 83 | 199 | 380 | 622 | 24.5
0.071 | 0.24 | 1.88 | 0.014 | 0.003 | 0.02 | 0.023 | 0.0018 | 0.0033 | 548 | 1239 | 184 | 1026 | 870 | 3.1 | 1558.7 | 31.15 | 21.999 | 244 | 100 | 3 | 21336 | 0.6 | 87 | 144 | 370 | 620 | 24.5
0.07 | 0.24 | 1.86 | 0.017 | 0.006 | 0.016 | 0.022 | 0.0014 | 0.0053 | 531 | 1210 | 178 | 1020 | 864 | 3.8 | 1317.4 | 27.85 | 17.879 | 236 | 100 | 3 | 15783 | 0.4 | 83 | 199 | 380 | 625 | 24.5
0.07 | 0.24 | 1.86 | 0.017 | 0.006 | 0.016 | 0.022 | 0.0014 | 0.0053 | 531 | 1210 | 178 | 1020 | 864 | 3.8 | 1317.4 | 27.85 | 17.879 | 236 | 100 | 3 | 15783 | 0.4 | 83 | 199 | 381 | 619 | 24
0.071 | 0.24 | 1.88 | 0.014 | 0.003 | 0.02 | 0.023 | 0.0018 | 0.0033 | 548 | 1239 | 184 | 1026 | 870 | 3.1 | 1558.7 | 31.15 | 21.999 | 244 | 100 | 3 | 21336 | 0.6 | 87 | 144 | 373 | 623 | 24.5
0.071 | 0.24 | 1.88 | 0.014 | 0.003 | 0.02 | 0.023 | 0.0018 | 0.0033 | 548 | 1239 | 184 | 1026 | 870 | 3.1 | 1558.7 | 31.15 | 21.999 | 244 | 100 | 3 | 21336 | 0.6 | 87 | 144 | 373 | 622 | 24.5
0.071 | 0.25 | 1.84 | 0.018 | 0.005 | 0.017 | 0.025 | 0.0014 | 0.0039 | 539 | 1214 | 181 | 1014 | 862 | 3.8 | 1524.9 | 23.01 | 16.79 | 293 | 100 | 3 | 18954 | 0.4 | 83 | 151 | 355 | 621 | 27
0.071 | 0.25 | 1.84 | 0.018 | 0.005 | 0.017 | 0.025 | 0.0014 | 0.0039 | 539 | 1214 | 181 | 1014 | 862 | 3.8 | 1524.9 | 23.01 | 16.79 | 293 | 100 | 3 | 18954 | 0.4 | 83 | 151 | 358 | 618 | 26.5
0.071 | 0.25 | 1.84 | 0.018 | 0.005 | 0.017 | 0.025 | 0.0014 | 0.0039 | 539 | 1214 | 181 | 1014 | 862 | 3.8 | 1524.9 | 23.01 | 16.79 | 293 | 100 | 3 | 18954 | 0.4 | 83 | 151 | 355 | 621 | 26
0.028 | 0 | 0.19 | 0.01 | 0.01 | 0 | 0.0017 | 0 | 0.0023 | 718 | 1221 | 173 | 1059 | 911 | 3.5 | 1785.1 | 28.85 | 27.432 | 209 | 69 | 3 | 14335 | 0.8 | 82 | 60 | 196 | 311 | 41.5
0.028 | 0 | 0.19 | 0.01 | 0.01 | 0 | 0.0017 | 0 | 0.0023 | 718 | 1221 | 173 | 1059 | 911 | 3.5 | 1785.1 | 28.85 | 27.432 | 209 | 69 | 3 | 14335 | 0.8 | 82 | 60 | 196 | 311 | 41.5
0.028 | 0 | 0.19 | 0.01 | 0.01 | 0 | 0.0017 | 0 | 0.0023 | 718 | 1221 | 173 | 1059 | 911 | 3.5 | 1785.1 | 28.85 | 27.432 | 209 | 69 | 3 | 14335 | 0.8 | 82 | 60 | 196 | 311 | 41.5
0.067 | 0.21 | 1.01 | 0.009 | 0.003 | 0.028 | 0.038 | 0 | 0.0039 | 590 | 1224 | 149 | 1035 | 882 | 3.801 | 1425.8 | 21.18 | 17.101 | 237 | 100 | 3 | 18532 | 0.6 | 84 | 170 | 428 | 535 | 23.5
0.067 | 0.21 | 1.01 | 0.009 | 0.003 | 0.028 | 0.038 | 0 | 0.0039 | 590 | 1224 | 149 | 1035 | 882 | 3.801 | 1425.8 | 21.18 | 17.101 | 237 | 100 | 3 | 18532 | 0.6 | 84 | 170 | 435 | 545 | 20
0.067 | 0.21 | 1.01 | 0.009 | 0.003 | 0.028 | 0.038 | 0 | 0.0039 | 590 | 1224 | 149 | 1035 | 882 | 3.801 | 1425.8 | 21.18 | 17.101 | 237 | 100 | 3 | 18532 | 0.6 | 84 | 170 | 466 | 551 | 22
0.065 | 0.15 | 0.75 | 0.01 | 0.006 | 0 | 0.024 | 0 | 0.0036 | 600 | 1254 | 205 | 1066 | 887 | 3.8 | 1613.4 | 26.69 | 22.631 | 301 | 100 | 3 | 17998 | 0.6 | 83 | 130 | 370 | 461 | 30.5
0.065 | 0.15 | 0.75 | 0.01 | 0.006 | 0 | 0.024 | 0 | 0.0036 | 600 | 1254 | 205 | 1066 | 887 | 3.8 | 1613.4 | 26.69 | 22.631 | 301 | 100 | 3 | 17998 | 0.6 | 83 | 130 | 371 | 461 | 30
0.065 | 0.15 | 0.75 | 0.01 | 0.006 | 0 | 0.024 | 0 | 0.0036 | 600 | 1254 | 205 | 1066 | 887 | 3.8 | 1613.4 | 26.69 | 22.631 | 301 | 100 | 3 | 17998 | 0.6 | 83 | 130 | 372 | 460 | 30.5
0.062 | 0.16 | 0.83 | 0.008 | 0.003 | 0.014 | 0.038 | 0 | 0.005 | 614 | 1218 | 173 | 1023 | 876 | 3.801 | 1171.9 | 18.95 | 25.467 | 223 | 84 | 3 | 13508 | 0.6 | 84 | 153 | 399 | 480 | 28
0.062 | 0.16 | 0.83 | 0.008 | 0.003 | 0.014 | 0.038 | 0 | 0.005 | 614 | 1218 | 173 | 1023 | 876 | 3.801 | 1171.9 | 18.95 | 25.467 | 223 | 84 | 3 | 13508 | 0.6 | 84 | 153 | 408 | 477 | 29.5
0.0019 | 0 | 0.13 | 0.011 | 0.011 | 0.0733 | 0 | 0.0023 | 0.0022 | 720 | 1234 | 161 | 1058 | 905 | 3 | 1446.1 | 26.95 | 34.863 | 175 | 60 | 3 | 11908 | 1.8 | 82 | 167 | 149 | 297 | 43.5
0.0011 | 0.001 | 0.08 | 0.004 | 0.005 | 0.076 | 0.001 | 0.0022 | 0.0024 | 742 | 1231 | 167 | 1056 | 914 | 3.501 | 1580.3 | 26.13 | 40.725 | 221 | 44 | 2.5 | 14723 | 1.8 | 83 | 133 | 132 | 277 | 48
0.0011 | 0.001 | 0.08 | 0.004 | 0.005 | 0.076 | 0.001 | 0.0022 | 0.0024 | 742 | 1231 | 167 | 1056 | 914 | 3.501 | 1580.3 | 26.13 | 40.725 | 221 | 44 | 2.5 | 14723 | 1.8 | 83 | 133 | 129 | 281 | 46.5
0.0019 | 0.002 | 0.12 | 0.009 | 0.005 | 0.07 | 0 | 0.0022 | 0.0023 | 739 | 1231 | 174 | 1046 | 908 | 3.501 | 1648.6 | 28.51 | 38.518 | 238 | 49 | 2.5 | 16712 | 0.8 | 84 | 140 | 143 | 288 | 49.5
0.0019 | 0 | 0.13 | 0.011 | 0.011 | 0.0733 | 0 | 0.0023 | 0.0022 | 720 | 1234 | 161 | 1058 | 905 | 3 | 1446.1 | 26.95 | 34.863 | 175 | 60 | 3 | 11908 | 1.8 | 82 | 167 | 149 | 297 | 43.5
0.0019 | 0.002 | 0.12 | 0.009 | 0.005 | 0.07 | 0 | 0.0022 | 0.0023 | 739 | 1231 | 174 | 1046 | 908 | 3.501 | 1648.6 | 28.51 | 38.518 | 238 | 49 | 2.5 | 16712 | 0.8 | 84 | 140 | 153 | 299 | 46.5
0.0019 | 0 | 0.13 | 0.011 | 0.011 | 0.0733 | 0 | 0.0023 | 0.0022 | 720 | 1234 | 161 | 1058 | 905 | 3 | 1446.1 | 26.95 | 34.863 | 175 | 60 | 3 | 11908 | 1.8 | 82 | 167 | 149 | 297 | 43.5
0.0019 | 0.002 | 0.12 | 0.009 | 0.005 | 0.07 | 0 | 0.0022 | 0.0023 | 739 | 1231 | 174 | 1046 | 908 | 3.501 | 1648.6 | 28.51 | 38.518 | 238 | 49 | 2.5 | 16712 | 0.8 | 84 | 140 | 148 | 299 | 48.5
0.0011 | 0.001 | 0.08 | 0.004 | 0.005 | 0.076 | 0.001 | 0.0022 | 0.0024 | 742 | 1231 | 167 | 1056 | 914 | 3.501 | 1580.3 | 26.13 | 40.725 | 221 | 44 | 2.5 | 14723 | 1.8 | 83 | 133 | 133 | 281 | 48.5
0.075 | 0.24 | 1.83 | 0.014 | 0.007 | 0.018 | 0.023 | 0.0022 | 0.0059 | 532 | 1229 | 151 | 1019 | 863 | 3.398 | 1412.2 | 20.73 | 18.669 | 248 | 100 | 3 | 19790 | 0.6 | 81 | 183 | 368 | 628 | 27.5
0.075 | 0.24 | 1.83 | 0.014 | 0.007 | 0.018 | 0.023 | 0.0022 | 0.0059 | 532 | 1229 | 151 | 1019 | 863 | 3.398 | 1412.2 | 20.73 | 18.669 | 248 | 100 | 3 | 19790 | 0.6 | 81 | 183 | 378 | 638 | 27
0.075 | 0.24 | 1.83 | 0.014 | 0.007 | 0.018 | 0.023 | 0.0022 | 0.0059 | 532 | 1229 | 151 | 1019 | 863 | 3.398 | 1412.2 | 20.73 | 18.669 | 248 | 100 | 3 | 19790 | 0.6 | 81 | 183 | 370 | 633 | 26.5
0.0012 | 0.001 | 0.07 | 0.006 | 0.005 | 0.064 | 0 | 0.0019 | 0.0018 | 742 | 1202 | 166 | 1051 | 923 | 3.5 | 1294.9 | 20.29 | 36.315 | 178 | 41 | 2.5 | 11859 | 1.8 | 83 | 158 | 135 | 274 | 49
0.0012 | 0.001 | 0.07 | 0.006 | 0.005 | 0.064 | 0 | 0.0019 | 0.0018 | 742 | 1202 | 166 | 1051 | 923 | 3.5 | 1294.9 | 20.29 | 36.315 | 178 | 41 | 2.5 | 11859 | 1.8 | 83 | 158 | 134 | 273 | 49
0.068 | 0.24 | 1.85 | 0.015 | 0.004 | 0.018 | 0.025 | 0.0018 | 0.0042 | 541 | 1199 | 168 | 1017 | 871 | 3.4 | 1087.7 | 19.59 | 21.027 | 183 | 77 | 3 | 14911 | 0.6 | 83 | 183 | 371 | 629 | 26
0.068 | 0.24 | 1.85 | 0.015 | 0.004 | 0.018 | 0.025 | 0.0018 | 0.0042 | 541 | 1199 | 168 | 1017 | 871 | 3.4 | 1087.7 | 19.59 | 21.027 | 183 | 77 | 3 | 14911 | 0.6 | 83 | 183 | 370 | 630 | 26
0.0014 | 0.003 | 0.08 | 0.009 | 0.006 | 0.07 | 0 | 0.0029 | 0.003 | 739 | 1224 | 162 | 1046 | 931 | 3.5 | 1562.9 | 27.17 | 37.352 | 223 | 45 | 2.5 | 15854 | 1.8 | 83 | 126 | 138 | 296 | 45
0.0011 | 0.002 | 0.09 | 0.007 | 0.008 | 0.078 | 0 | 0.002 | 0.0018 | 739 | 1225 | 174 | 1031 | 929 | 3.502 | 1699.3 | 28.82 | 35.237 | 250 | 56 | 2.5 | 17357 | 0.8 | 102 | 73 | 124 | 263 | 47
0.0011 | 0.002 | 0.09 | 0.007 | 0.008 | 0.078 | 0 | 0.002 | 0.0018 | 739 | 1225 | 174 | 1031 | 929 | 3.502 | 1699.3 | 28.82 | 35.237 | 250 | 56 | 2.5 | 17357 | 0.8 | 102 | 73 | 133 | 273 | 46
0.0014 | 0.003 | 0.08 | 0.009 | 0.006 | 0.07 | 0 | 0.0029 | 0.003 | 739 | 1224 | 162 | 1046 | 931 | 3.5 | 1562.9 | 27.17 | 37.352 | 223 | 45 | 2.5 | 15854 | 1.8 | 83 | 126 | 136 | 291 | 48
0.0014 | 0.003 | 0.08 | 0.009 | 0.006 | 0.07 | 0 | 0.0029 | 0.003 | 739 | 1224 | 162 | 1046 | 931 | 3.5 | 1562.9 | 27.17 | 37.352 | 223 | 45 | 2.5 | 15854 | 1.8 | 83 | 126 | 157 | 300 | 46
0.0011 | 0.002 | 0.09 | 0.007 | 0.008 | 0.078 | 0 | 0.002 | 0.0018 | 739 | 1225 | 174 | 1031 | 929 | 3.502 | 1699.3 | 28.82 | 35.237 | 250 | 56 | 2.5 | 17357 | 0.8 | 102 | 73 | 131 | 285 | 47.5
0.0012 | 0.001 | 0.08 | 0.008 | 0.005 | 0.084 | 0.002 | 0.0015 | 0.0015 | 741 | 1203 | 162 | 1046 | 908 | 3.5 | 1555.1 | 27.53 | 38.702 | 210 | 44 | 2.5 | 14723 | 1.8 | 83 | 127 | 139 | 290 | 46
0.0014 | 0 | 0.12 | 0.013 | 0.005 | 0.0666 | 0 | 0.0037 | 0.0022 | 720 | 1237 | 170 | 1053 | 903 | 2.999 | 1216.5 | 20.83 | 32.69 | 144 | 42 | 2.5 | 9713 | 1.8 | 81 | 152 | 144 | 293 | 43
0.0012 | 0.001 | 0.11 | 0.007 | 0.004 | 0.076 | 0 | 0.002 | 0.0012 | 737 | 1229 | 162 | 1040 | 905 | 3.499 | 1480.8 | 28.9 | 37.323 | 211 | 56 | 2.5 | 13577 | 1.8 | 83 | 129 | 149 | 299 | 46.5
0.0012 | 0.001 | 0.08 | 0.008 | 0.005 | 0.084 | 0.002 | 0.0015 | 0.0015 | 741 | 1203 | 162 | 1046 | 908 | 3.5 | 1555.1 | 27.53 | 38.702 | 210 | 44 | 2.5 | 14723 | 1.8 | 83 | 127 | 140 | 290 | 45.5
0.0014 | 0 | 0.12 | 0.013 | 0.005 | 0.0666 | 0 | 0.0037 | 0.0022 | 720 | 1237 | 170 | 1053 | 903 | 2.999 | 1216.5 | 20.83 | 32.69 | 144 | 42 | 2.5 | 9713 | 1.8 | 81 | 152 | 144 | 293 | 43
0.057 | 0.062 | 1.41 | 0.01 | 0.006 | 0.026 | 0 | 0 | 0.0031 | 616 | 1209 | 164 | 1036 | 875 | 3.75 | 1365 | 19.02 | 23.754 | 266 | 98 | 3 | 16668 | 0.6 | 81 | 102 | 294 | 500 | 29
0.057 | 0.062 | 1.41 | 0.01 | 0.006 | 0.026 | 0 | 0 | 0.0031 | 616 | 1209 | 164 | 1036 | 875 | 3.75 | 1365 | 19.02 | 23.754 | 266 | 98 | 3 | 16668 | 0.6 | 81 | 102 | 292 | 499 | 31
0.063 | 0.18 | 0.72 | 0.013 | 0.002 | 0 | 0.031 | 0 | 0.0026 | 598 | 1217 | 202 | 1026 | 879 | 5 | 1560.2 | 29.61 | 0 | 0 | 0 | 3 | 18792 | 0.3 | 0 | 0 | 383 | 475 | 30
0.063 | 0.18 | 0.72 | 0.013 | 0.002 | 0 | 0.031 | 0 | 0.0026 | 598 | 1217 | 202 | 1026 | 879 | 5 | 1560.2 | 29.61 | 0 | 0 | 0 | 3 | 18792 | 0.3 | 0 | 0 | 389 | 464 | 29.5
0.04 | 0.001 | 0.27 | 0.008 | 0.011 | 0.001 | 0.001 | 0 | 0 | 674 | 1217 | 190 | 1062 | 886 | 3.8 | 1740.6 | 27.09 | 28.294 | 220 | 71 | 3 | 14229 | 0.8 | 83 | 157 | 252 | 345 | 39.5
0.04 | 0.001 | 0.27 | 0.008 | 0.011 | 0.001 | 0.001 | 0 | 0 | 674 | 1217 | 190 | 1062 | 886 | 3.8 | 1740.6 | 27.09 | 28.294 | 220 | 71 | 3 | 14229 | 0.8 | 83 | 157 | 252 | 345 | 39.5
0.04 | 0.001 | 0.27 | 0.008 | 0.011 | 0.001 | 0.001 | 0 | 0 | 674 | 1217 | 190 | 1062 | 886 | 3.8 | 1740.6 | 27.09 | 28.294 | 220 | 71 | 3 | 14229 | 0.8 | 83 | 157 | 252 | 345 | 39.5
0.001 | 0.001 | 0.22 | 0.007 | 0.006 | 0.077 | 0 | 0.0022 | 0.0024 | 707 | 1242 | 167 | 1046 | 912 | 3.499 | 1861.1 | 28.71 | 34.716 | 290 | 76 | 2.5 | 18099 | 0.8 | 98 | 128 | 155 | 302 | 43.5
0.001 | 0.001 | 0.22 | 0.007 | 0.006 | 0.077 | 0 | 0.0022 | 0.0024 | 707 | 1242 | 167 | 1046 | 912 | 3.499 | 1861.1 | 28.71 | 34.716 | 290 | 76 | 2.5 | 18099 | 0.8 | 98 | 128 | 153 | 299 | 43
0.001 | 0.001 | 0.22 | 0.007 | 0.006 | 0.077 | 0 | 0.0022 | 0.0024 | 707 | 1242 | 167 | 1046 | 912 | 3.499 | 1861.1 | 28.71 | 34.716 | 290 | 76 | 2.5 | 18099 | 0.8 | 98 | 128 | 155 | 302 | 42.5
0.054 | 0.063 | 1.44 | 0.014 | 0.004 | 0.023 | 0 | 0 | 0.0037 | 620 | 1228 | 202 | 1033 | 878 | 3.099 | 1564.3 | 27.71 | 23.893 | 254 | 99 | 3 | 17527 | 0.8 | 84 | 148 | 287 | 508 | 33
0.054 | 0.063 | 1.44 | 0.014 | 0.004 | 0.023 | 0 | 0 | 0.0037 | 620 | 1228 | 202 | 1033 | 878 | 3.099 | 1564.3 | 27.71 | 23.893 | 254 | 99 | 3 | 17527 | 0.8 | 84 | 148 | 278 | 503 | 32
0.054 | 0.063 | 1.44 | 0.014 | 0.004 | 0.023 | 0 | 0 | 0.0037 | 620 | 1228 | 202 | 1033 | 878 | 3.099 | 1564.3 | 27.71 | 23.893 | 254 | 99 | 3 | 17527 | 0.8 | 84 | 148 | 286 | 510 | 31
0.068 | 0.18 | 0.73 | 0.014 | 0.004 | 0 | 0.021 | 0 | 0.0037 | 603 | 1216 | 182 | 1039 | 879 | 3.602 | 1540.2 | 24.42 | 26.29 | 267 | 99 | 3 | 18623 | 0.6 | 85 | 155 | 389 | 473 | 29.5
0.068 | 0.18 | 0.73 | 0.014 | 0.004 | 0 | 0.021 | 0 | 0.0037 | 603 | 1216 | 182 | 1039 | 879 | 3.602 | 1540.2 | 24.42 | 26.29 | 267 | 99 | 3 | 18623 | 0.6 | 85 | 155 | 389 | 473 | 33
0.074 | 0.27 | 1.94 | 0.009 | 0.002 | 0.011 | 0.029 | 0.0012 | 0.0035 | 535 | 1207 | 156 | 1019 | 852 | 3.4 | 1111.7 | 17.46 | 21.105 | 207 | 78 | 3 | 14771 | 0.6 | 83 | 172 | 371 | 653 | 25.5
0.074 | 0.27 | 1.94 | 0.009 | 0.002 | 0.011 | 0.029 | 0.0012 | 0.0035 | 535 | 1207 | 156 | 1019 | 852 | 3.4 | 1111.7 | 17.46 | 21.105 | 207 | 78 | 3 | 14771 | 0.6 | 83 | 172 | 373 | 652 | 26
0.024 | 0 | 0.22 | 0.013 | 0.01 | 0 | 0.0018 | 0 | 0.002 | 713 | 1210 | 183 | 1054 | 908 | 3.499 | 1436.9 | 30.01 | 35.933 | 196 | 52 | 3 | 14183 | 1.6 | 90 | 190 | 179 | 313 | 41.5
0.024 | 0 | 0.22 | 0.013 | 0.01 | 0 | 0.0018 | 0 | 0.002 | 713 | 1210 | 183 | 1054 | 908 | 3.499 | 1436.9 | 30.01 | 35.933 | 196 | 52 | 3 | 14183 | 1.6 | 90 | 190 | 179 | 313 | 41.5
0.024 | 0 | 0.22 | 0.013 | 0.01 | 0 | 0.0018 | 0 | 0.002 | 713 | 1210 | 183 | 1054 | 908 | 3.499 | 1436.9 | 30.01 | 35.933 | 196 | 52 | 3 | 14183 | 1.6 | 90 | 190 | 179 | 313 | 41.5
0.076 | 0.25 | 1.87 | 0.011 | 0.004 | 0.02 | 0.023 | 0.0016 | 0.0059 | 533 | 1217 | 220 | 1010 | 869 | 3.4 | 1421.9 | 28.81 | 20.554 | 244 | 100 | 3 | 17874 | 0.6 | 86 | 169 | 379 | 662 | 26
0.076 | 0.25 | 1.87 | 0.011 | 0.004 | 0.02 | 0.023 | 0.0016 | 0.0059 | 533 | 1217 | 220 | 1010 | 869 | 3.4 | 1421.9 | 28.81 | 20.554 | 244 | 100 | 3 | 17874 | 0.6 | 86 | 169 | 379 | 658 | 26.5
0.076 | 0.25 | 1.87 | 0.011 | 0.004 | 0.02 | 0.023 | 0.0016 | 0.0059 | 533 | 1217 | 220 | 1010 | 869 | 3.4 | 1421.9 | 28.81 | 20.554 | 244 | 100 | 3 | 17874 | 0.6 | 86 | 169 | 372 | 663 | 26
0.076 | 0.25 | 1.87 | 0.011 | 0.004 | 0.02 | 0.023 | 0.0016 | 0.0059 | 533 | 1217 | 220 | 1010 | 869 | 3.4 | 1421.9 | 28.81 | 20.554 | 244 | 100 | 3 | 17874 | 0.6 | 86 | 169 | 372 | 661 | 26.5
0.0011 | 0 | 0.12 | 0.014 | 0.008 | 0.067 | 0 | 0.0022 | 0.0019 | 724 | 1213 | 184 | 1054 | 908 | 5.502 | 1569.6 | 29.83 | 26.986 | 251 | 100 | 3 | 13810 | 1.2 | 90 | 183 | 178 | 295 | 46
0.0011 | 0 | 0.12 | 0.014 | 0.008 | 0.067 | 0 | 0.0022 | 0.0019 | 724 | 1213 | 184 | 1054 | 908 | 5.502 | 1569.6 | 29.83 | 26.986 | 251 | 100 | 3 | 13810 | 1.2 | 90 | 183 | 178 | 295 | 45
0.073 | 0.25 | 1.84 | 0.009 | 0.003 | 0.02 | 0.027 | 0.0013 | 0.0047 | 579 | 1212 | 166 | 1040 | 860 | 4 | 1243.2 | 27.25 | 14.855 | 234 | 100 | 3 | 12353 | 0.4 | 82 | 174 | 388 | 586 | 26
0.073 | 0.25 | 1.84 | 0.009 | 0.003 | 0.02 | 0.027 | 0.0013 | 0.0047 | 579 | 1212 | 166 | 1040 | 860 | 4 | 1243.2 | 27.25 | 14.855 | 234 | 100 | 3 | 12353 | 0.4 | 82 | 174 | 388 | 587 | 26
0.073 | 0.25 | 1.84 | 0.009 | 0.003 | 0.02 | 0.027 | 0.0013 | 0.0047 | 579 | 1212 | 166 | 1040 | 860 | 4 | 1243.2 | 27.25 | 14.855 | 234 | 100 | 3 | 12353 | 0.4 | 82 | 174 | 389 | 588 | 26
0.075 | 0.24 | 1.8 | 0.015 | 0.006 | 0.019 | 0.022 | 0.0013 | 0.0051 | 554 | 1204 | 177 | 1035 | 865 | 3.399 | 1298.1 | 27.63 | 18.584 | 226 | 100 | 3 | 15290 | 0.6 | 83 | 201 | 368 | 603 | 26
0.069 | 0.25 | 1.88 | 0.014 | 0.006 | 0.017 | 0.025 | 0.0016 | 0.0041 | 532 | 1212 | 179 | 1009 | 855 | 3.399 | 1543.9 | 21.641 | 17.849 | 288 | 100 | 3 | 18561 | 0.6 | 84 | 164 | 354 | 617 | 27.5
0.069 | 0.25 | 1.88 | 0.014 | 0.006 | 0.017 | 0.025 | 0.0016 | 0.0041 | 532 | 1212 | 179 | 1009 | 855 | 3.399 | 1543.9 | 21.641 | 17.849 | 288 | 100 | 3 | 18561 | 0.6 | 84 | 164 | 361 | 620 | 29
0.001 | 0.001 | 0.11 | 0.005 | 0.005 | 0.076 | 0 | 0.002 | 0.0012 | 735 | 1214 | 162 | 1029 | 902 | 3.501 | 1484.2 | 28.89 | 39.715 | 208 | 55 | 2.5 | 14517 | 1.8 | 82 | 145 | 139 | 280 | 46
0.075 | 0.24 | 1.8 | 0.015 | 0.006 | 0.019 | 0.022 | 0.0013 | 0.0051 | 554 | 1204 | 177 | 1035 | 865 | 3.399 | 1298.1 | 27.63 | 18.584 | 226 | 100 | 3 | 15290 | 0.6 | 83 | 201 | 367 | 603 | 25.5
0.001 | 0.001 | 0.11 | 0.005 | 0.005 | 0.076 | 0 | 0.002 | 0.0012 | 735 | 1214 | 162 | 1029 | 902 | 3.501 | 1484.2 | 28.89 | 39.715 | 208 | 55 | 2.5 | 14517 | 1.8 | 82 | 145 | 138 | 286 | 47
0.069 | 0.25 | 1.88 | 0.014 | 0.006 | 0.017 | 0.025 | 0.0016 | 0.0041 | 532 | 1212 | 179 | 1009 | 855 | 3.399 | 1543.9 | 21.641 | 17.849 | 288 | 100 | 3 | 18561 | 0.6 | 84 | 164 | 355 | 619 | 26.5
0.075 | 0.24 | 1.8 | 0.015 | 0.006 | 0.019 | 0.022 | 0.0013 | 0.0051 | 554 | 1204 | 177 | 1035 | 865 | 3.399 | 1298.1 | 27.63 | 18.584 | 226 | 100 | 3 | 15290 | 0.6 | 83 | 201 | 367 | 604 | 25
0.112 | 0.24 | 1.52 | 0.016 | 0.006 | 0.023 | 0.046 | 0 | 0.0037 | 580 | 1228 | 187 | 1019 | 884 | 3.4 | 1497.2 | 28.5 | 19.04 | 256 | 100 | 3 | 18292 | 0.6 | 87 | 178 | 432 | 600 | 25.5
0.112 | 0.24 | 1.52 | 0.016 | 0.006 | 0.023 | 0.046 | 0 | 0.0037 | 580 | 1228 | 187 | 1019 | 884 | 3.4 | 1497.2 | 28.5 | 19.04 | 256 | 100 | 3 | 18292 | 0.6 | 87 | 178 | 435 | 601 | 26
0.068 | 0.25 | 1.87 | 0.015 | 0.005 | 0.023 | 0.025 | 0.0014 | 0.0036 | 580 | 1203 | 170 | 1037 | 865 | 3.8 | 1069.4 | 18.9 | 18.947 | 179 | 94 | 3 | 12414 | 0.4 | 86 | 173 | 378 | 600 | 29
0.068 | 0.25 | 1.87 | 0.015 | 0.005 | 0.023 | 0.025 | 0.0014 | 0.0036 | 580 | 1203 | 170 | 1037 | 865 | 3.8 | 1069.4 | 18.9 | 18.947 | 179 | 94 | 3 | 12414 | 0.4 | 86 | 173 | 382 | 600 | 28
0.071 | 0.21 | 1.03 | 0.009 | 0.004 | 0.03 | 0.041 | 0 | 0.0047 | 599 | 1217 | 212 | 1032 | 885 | 3.8 | 1432.8 | 28.5 | 17.132 | 262 | 100 | 3 | 15698 | 0.6 | 84 | 178 | 428 | 543 | 21
0.057 | 0.063 | 1.39 | 0.019 | 0.007 | 0.024 | 0 | 0 | 0.0027 | 621 | 1213 | 145 | 1012 | 869 | 3.751 | 1392.1 | 29.18 | 25.508 | 245 | 99 | 3 | 18002 | 0.6 | 83 | 114 | 290 | 492 | 30
0.071 | 0.21 | 1.03 | 0.009 | 0.004 | 0.03 | 0.041 | 0 | 0.0047 | 599 | 1217 | 212 | 1032 | 885 | 3.8 | 1432.8 | 28.5 | 17.132 | 262 | 100 | 3 | 15698 | 0.6 | 84 | 178 | 426 | 548 | 22
0.071 | 0.21 | 1.03 | 0.009 | 0.004 | 0.03 | 0.041 | 0 | 0.0047 | 599 | 1217 | 212 | 1032 | 885 | 3.8 | 1432.8 | 28.5 | 17.132 | 262 | 100 | 3 | 15698 | 0.6 | 84 | 178 | 426 | 547 | 23
0.057 | 0.063 | 1.39 | 0.019 | 0.007 | 0.024 | 0 | 0 | 0.0027 | 621 | 1213 | 145 | 1012 | 869 | 3.751 | 1392.1 | 29.18 | 25.508 | 245 | 99 | 3 | 18002 | 0.6 | 83 | 114 | 305 | 515 | 27
0.057 | 0.063 | 1.39 | 0.019 | 0.007 | 0.024 | 0 | 0 | 0.0027 | 621 | 1213 | 145 | 1012 | 869 | 3.751 | 1392.1 | 29.18 | 25.508 | 245 | 99 | 3 | 18002 | 0.6 | 83 | 114 | 304 | 508 | 27.5
0.071 | 0.24 | 1.86 | 0.011 | 0.003 | 0.02 | 0.023 | 0.0015 | 0.0049 | 536 | 1207 | 165 | 1053 | 868 | 3.4 | 1357 | 20.05 | 18.535 | 232 | 100 | 2.5 | 16830 | 0.6 | 83 | 197 | 367 | 629 | 24.5
0.0022 | 0 | 0.08 | 0.008 | 0.004 | 0.076 | 0.001 | 0.0023 | 0.002 | 745 | 1214 | 170 | 1054 | 909 | 3.5 | 1366.6 | 29.6 | 38.05 | 194 | 51 | 2.5 | 12918 | 1.8 | 83 | 131 | 150 | 294 | 47.5
0.0022 | 0 | 0.08 | 0.008 | 0.004 | 0.076 | 0.001 | 0.0023 | 0.002 | 745 | 1214 | 170 | 1054 | 909 | 3.5 | 1366.6 | 29.6 | 38.05 | 194 | 51 | 2.5 | 12918 | 1.8 | 83 | 131 | 147 | 295 | 47
0.0022 | 0 | 0.08 | 0.008 | 0.004 | 0.076 | 0.001 | 0.0023 | 0.002 | 745 | 1214 | 170 | 1054 | 909 | 3.5 | 1366.6 | 29.6 | 38.05 | 194 | 51 | 2.5 | 12918 | 1.8 | 83 | 131 | 141 | 284 | 46.5
0.071 | 0.24 | 1.86 | 0.011 | 0.003 | 0.02 | 0.023 | 0.0015 | 0.0049 | 536 | 1207 | 165 | 1053 | 868 | 3.4 | 1357 | 20.05 | 18.535 | 232 | 100 | 2.5 | 16830 | 0.6 | 83 | 197 | 366 | 627 | 24.5
0.0012 | 0.002 | 0.1 | 0.011 | 0.007 | 0.068 | 0 | 0.0012 | 0.0022 | 743 | 1226 | 182 | 1051 | 930 | 3.5 | 1508.2 | 28.69 | 37.85 | 228 | 42 | 2.5 | 13930 | 1.8 | 83 | 144 | 136 | 285 | 48
0.0012 | 0.002 | 0.1 | 0.011 | 0.007 | 0.068 | 0 | 0.0012 | 0.0022 | 743 | 1226 | 182 | 1051 | 930 | 3.5 | 1508.2 | 28.69 | 37.85 | 228 | 42 | 2.5 | 13930 | 1.8 | 83 | 144 | 144 | 292 | 44
0.065 | 0.19 | 0.71 | 0.014 | 0.005 | 0 | 0.026 | 0 | 0.0034 | 602 | 1225 | 186 | 1051 | 885 | 5.5 | 1383 | 29.43 | 17.544 | 301 | 101 | 3 | 15959 | 0.3 | 85 | 146 | 368 | 470 | 32.5
0.065 | 0.19 | 0.71 | 0.014 | 0.005 | 0 | 0.026 | 0 | 0.0034 | 602 | 1225 | 186 | 1051 | 885 | 5.5 | 1383 | 29.43 | 17.544 | 301 | 101 | 3 | 15959 | 0.3 | 85 | 146 | 366 | 469 | 31.5
0.066 | 0.17 | 0.72 | 0.008 | 0.008 | 0 | 0.022 | 0 | 0.0033 | 604 | 1208 | 216 | 1042 | 876 | 4.301 | 1313.2 | 25.73 | 21.711 | 300 | 100 | 3 | 13523 | 0.4 | 83 | 173 | 379 | 462 | 30
0.065 | 0.19 | 0.71 | 0.014 | 0.005 | 0 | 0.026 | 0 | 0.0034 | 602 | 1225 | 186 | 1051 | 885 | 5.5 | 1383 | 29.43 | 17.544 | 301 | 101 | 3 | 15959 | 0.3 | 85 | 146 | 368 | 468 | 30.5
0.066 | 0.17 | 0.72 | 0.008 | 0.008 | 0 | 0.022 | 0 | 0.0033 | 604 | 1208 | 216 | 1042 | 876 | 4.301 | 1313.2 | 25.73 | 21.711 | 300 | 100 | 3 | 13523 | 0.4 | 83 | 173 | 378 | 462 | 30
0.068 | 0.23 | 1.85 | 0.013 | 0.004 | 0.021 | 0.025 | 0.0014 | 0.0046 | 536 | 1218 | 202 | 1032 | 881 | 3.398 | 1435.4 | 28.37 | 21.597 | 247 | 100 | 3 | 19302 | 0.6 | 85 | 218 | 365 | 613 | 25
0.068 | 0.23 | 1.85 | 0.013 | 0.004 | 0.021 | 0.025 | 0.0014 | 0.0046 | 536 | 1223 | 218 | 1032 | 881 | 3.398 | 1435.4 | 28.37 | 21.597 | 247 | 100 | 3 | 19302 | 0.6 | 85 | 218 | 365 | 613 | 25
0.068 | 0.23 | 1.85 | 0.013 | 0.004 | 0.021 | 0.025 | 0.0014 | 0.0046 | 536 | 1218 | 202 | 1032 | 881 | 3.398 | 1435.4 | 28.37 | 21.597 | 247 | 100 | 3 | 19302 | 0.6 | 85 | 218 | 365 | 613 | 25
0.068 | 0.23 | 1.85 | 0.013 | 0.004 | 0.021 | 0.025 | 0.0014 | 0.0046 | 536 | 1223 | 218 | 1032 | 881 | 3.398 | 1435.4 | 28.37 | 21.597 | 247 | 100 | 3 | 19302 | 0.6 | 85 | 218 | 365 | 613 | 25
0.068 | 0.23 | 1.85 | 0.013 | 0.004 | 0.021 | 0.025 | 0.0014 | 0.0046 | 536 | 1218 | 202 | 1032 | 881 | 3.398 | 1435.4 | 28.37 | 21.597 | 247 | 100 | 3 | 19302 | 0.6 | 85 | 218 | 374 | 613 | 27
0.068 | 0.23 | 1.85 | 0.013 | 0.004 | 0.021 | 0.025 | 0.0014 | 0.0046 | 536 | 1223 | 218 | 1032 | 881 | 3.398 | 1435.4 | 28.37 | 21.597 | 247 | 100 | 3 | 19302 | 0.6 | 85 | 218 | 374 | 613 | 27
0.068 | 0.23 | 1.85 | 0.013 | 0.004 | 0.021 | 0.025 | 0.0014 | 0.0046 | 536 | 1218 | 202 | 1032 | 881 | 3.398 | 1435.4 | 28.37 | 21.597 | 247 | 100 | 3 | 19302 | 0.6 | 85 | 218 | 374 | 613 | 27
0.068 | 0.23 | 1.85 | 0.013 | 0.004 | 0.021 | 0.025 | 0.0014 | 0.0046 | 536 | 1223 | 218 | 1032 | 881 | 3.398 | 1435.4 | 28.37 | 21.597 | 247 | 100 | 3 | 19302 | 0.6 | 85 | 218 | 374 | 613 | 27
0.0012 | 0.004 | 0.12 | 0.005 | 0.004 | 0.078 | 0 | 0.0021 | 0.0016 | 741 | 1237 | 208 | 1050 | 924 | 3.501 | 1512.4 | 27.59 | 38.085 | 207 | 46 | 2.5 | 14252 | 1.8 | 83 | 160 | 147 | 289 | 44.5
0.067 | 0.22 | 1.84 | 0.009 | 0.006 | 0.014 | 0.023 | 0.0013 | 0.0041 | 554 | 1209 | 189 | 1035 | 870 | 4.001 | 1223.9 | 21.98 | 18.451 | 210 | 100 | 3 | 16484 | 0.4 | 83 | 187 | 363 | 593 | 29
0.0012 | 0.004 | 0.12 | 0.005 | 0.004 | 0.078 | 0 | 0.0021 | 0.0016 | 741 | 1237 | 208 | 1050 | 924 | 3.501 | 1512.4 | 27.59 | 38.085 | 207 | 46 | 2.5 | 14252 | 1.8 | 83 | 160 | 142 | 284 | 44
0.067 | 0.22 | 1.84 | 0.009 | 0.006 | 0.014 | 0.023 | 0.0013 | 0.0041 | 554 | 1209 | 189 | 1035 | 870 | 4.001 | 1223.9 | 21.98 | 18.451 | 210 | 100 | 3 | 16484 | 0.4 | 83 | 187 | 366 | 593 | 29
0.083 | 0.71 | 1.75 | 0.015 | 0.007 | 0.01 | 0.008 | 0.0011 | 0.0051 | 580 | 1204 | 164 | 1010 | 873 | 4.501 | 1168.9 | 22.39 | 13.371 | 263 | 100 | 3 | 13572 | 0.3 | 84 | 158 | 398 | 649 | 29
0.083 | 0.71 | 1.75 | 0.015 | 0.007 | 0.01 | 0.008 | 0.0011 | 0.0051 | 580 | 1201 | 236 | 1010 | 873 | 4.501 | 1168.9 | 22.39 | 13.371 | 263 | 100 | 3 | 13572 | 0.3 | 84 | 158 | 398 | 649 | 29
0.083 | 0.71 | 1.75 | 0.015 | 0.007 | 0.01 | 0.008 | 0.0011 | 0.0051 | 580 | 1204 | 164 | 1010 | 873 | 4.501 | 1168.9 | 22.39 | 13.371 | 263 | 100 | 3 | 13572 | 0.3 | 84 | 158 | 398 | 649 | 29
0.083 | 0.71 | 1.75 | 0.015 | 0.007 | 0.01 | 0.008 | 0.0011 | 0.0051 | 580 | 1201 | 236 | 1010 | 873 | 4.501 | 1168.9 | 22.39 | 13.371 | 263 | 100 | 3 | 13572 | 0.3 | 84 | 158 | 398 | 649 | 29
0.083 | 0.71 | 1.75 | 0.015 | 0.007 | 0.01 | 0.008 | 0.0011 | 0.0051 | 580 | 1204 | 164 | 1010 | 873 | 4.501 | 1168.9 | 22.39 | 13.371 | 263 | 100 | 3 | 13572 | 0.3 | 84 | 158 | 393 | 647 | 27
0.083 | 0.71 | 1.75 | 0.015 | 0.007 | 0.01 | 0.008 | 0.0011 | 0.0051 | 580 | 1201 | 236 | 1010 | 873 | 4.501 | 1168.9 | 22.39 | 13.371 | 263 | 100 | 3 | 13572 | 0.3 | 84 | 158 | 393 | 647 | 27
0.083 | 0.71 | 1.75 | 0.015 | 0.007 | 0.01 | 0.008 | 0.0011 | 0.0051 | 580 | 1204 | 164 | 1010 | 873 | 4.501 | 1168.9 | 22.39 | 13.371 | 263 | 100 | 3 | 13572 | 0.3 | 84 | 158 | 393 | 647 | 27
0.083 | 0.71 | 1.75 | 0.015 | 0.007 | 0.01 | 0.008 | 0.0011 | 0.0051 | 580 | 1201 | 236 | 1010 | 873 | 4.501 | 1168.9 | 22.39 | 13.371 | 263 | 100 | 3 | 13572 | 0.3 | 84 | 158 | 393 | 647 | 27
0.083 | 0.71 | 1.75 | 0.015 | 0.007 | 0.01 | 0.008 | 0.0011 | 0.0051 | 580 | 1204 | 164 | 1010 | 873 | 4.501 | 1168.9 | 22.39 | 13.371 | 263 | 100 | 3 | 13572 | 0.3 | 84 | 158 | 404 | 641 | 27.5
0.083 | 0.71 | 1.75 | 0.015 | 0.007 | 0.01 | 0.008 | 0.0011 | 0.0051 | 580 | 1201 | 236 | 1010 | 873 | 4.501 | 1168.9 | 22.39 | 13.371 | 263 | 100 | 3 | 13572 | 0.3 | 84 | 158 | 404 | 641 | 27.5
0.083 | 0.71 | 1.75 | 0.015 | 0.007 | 0.01 | 0.008 | 0.0011 | 0.0051 | 580 | 1204 | 164 | 1010 | 873 | 4.501 | 1168.9 | 22.39 | 13.371 | 263 | 100 | 3 | 13572 | 0.3 | 84 | 158 | 404 | 641 | 27.5
0.083 | 0.71 | 1.75 | 0.015 | 0.007 | 0.01 | 0.008 | 0.0011 | 0.0051 | 580 | 1201 | 236 | 1010 | 873 | 4.501 | 1168.9 | 22.39 | 13.371 | 263 | 100 | 3 | 13572 | 0.3 | 84 | 158 | 404 | 641 | 27.5
0.068 | 0.27 | 1.89 | 0.014 | 0.004 | 0.016 | 0.024 | 0.0017 | 0.0053 | 547 | 1200 | 149 | 1035 | 859 | 3.399 | 1227.7 | 19.77 | 18.449 | 209 | 92 | 3 | 14753 | 0.6 | 84 | 162 | 369 | 640 | 26.5
0.068 | 0.27 | 1.89 | 0.014 | 0.004 | 0.016 | 0.024 | 0.0017 | 0.0053 | 547 | 1200 | 149 | 1035 | 859 | 3.399 | 1227.7 | 19.77 | 18.449 | 209 | 92 | 3 | 14753 | 0.6 | 84 | 162 | 359 | 636 | 26
0.066 | 0.24 | 1.84 | 0.01 | 0.005 | 0.021 | 0.026 | 0.0013 | 0.0036 | 548 | 1212 | 154 | 1046 | 869 | 4.501 | 1200.6 | 20.86 | 14.856 | 251 | 100 | 3 | 15578 | 0.3 | 83 | 167 | 427 | 636 | 23
0.0012 | 0.001 | 0.11 | 0.012 | 0.008 | 0.071 | 0 | 0.0025 | 0.0016 | 745 | 1222 | 169 | 1063 | 911 | 4.501 | 1671 | 30.67 | 32.038 | 235 | 68 | 3 | 14308 | 0.6 | 85 | 58 | 159 | 291 | 47
0.0012 | 0.001 | 0.11 | 0.012 | 0.008 | 0.071 | 0 | 0.0025 | 0.0016 | 745 | 1222 | 169 | 1063 | 911 | 4.501 | 1671 | 30.67 | 32.038 | 235 | 68 | 3 | 14308 | 0.6 | 85 | 58 | 154 | 286 | 46.5
0.066 | 0.24 | 1.84 | 0.01 | 0.005 | 0.021 | 0.026 | 0.0013 | 0.0036 | 548 | 1212 | 154 | 1046 | 869 | 4.501 | 1200.6 | 20.86 | 14.856 | 251 | 100 | 3 | 15578 | 0.3 | 83 | 167 | 430 | 646 | 21.5
0.081 | 0.24 | 1.24 | 0.008 | 0.007 | 0.025 | 0.043 | 0 | 0.0054 | 601 | 1219 | 204 | 1023 | 886 | 3.399 | 1530.5 | 28.77 | 21.82 | 262 | 100 | 3 | 17400 | 0.6 | 84 | 185 | 439 | 570 | 24
0.081 | 0.24 | 1.24 | 0.008 | 0.007 | 0.025 | 0.043 | 0 | 0.0054 | 601 | 1219 | 204 | 1023 | 886 | 3.399 | 1530.5 | 28.77 | 21.82 | 262 | 100 | 3 | 17400 | 0.6 | 84 | 185 | 420 | 553 | 23
0.081 | 0.24 | 1.24 | 0.008 | 0.007 | 0.025 | 0.043 | 0 | 0.0054 | 601 | 1219 | 204 | 1023 | 886 | 3.399 | 1530.5 | 28.77 | 21.82 | 262 | 100 | 3 | 17400 | 0.6 | 84 | 185 | 438 | 569 | 23
0.07 | 0.24 | 1.89 | 0.013 | 0.004 | 0.017 | 0.024 | 0.0015 | 0.0042 | 536 | 1222 | 214 | 1042 | 879 | 3.4 | 1542 | 28.55 | 20.811 | 264 | 100 | 3 | 21005 | 0.6 | 82 | 152 | 364 | 641 | 27
0.07 | 0.24 | 1.89 | 0.013 | 0.004 | 0.017 | 0.024 | 0.0015 | 0.0042 | 536 | 1222 | 214 | 1042 | 879 | 3.4 | 1542 | 28.55 | 20.811 | 264 | 100 | 3 | 21005 | 0.6 | 82 | 152 | 363 | 634 | 27.5
0.07 | 0.24 | 1.89 | 0.013 | 0.004 | 0.017 | 0.024 | 0.0015 | 0.0042 | 536 | 1222 | 214 | 1042 | 879 | 3.4 | 1542 | 28.55 | 20.811 | 264 | 100 | 3 | 21005 | 0.6 | 82 | 152 | 366 | 638 | 27
0.07 | 0.24 | 1.89 | 0.013 | 0.004 | 0.017 | 0.024 | 0.0015 | 0.0042 | 536 | 1222 | 214 | 1042 | 879 | 3.4 | 1542 | 28.55 | 20.811 | 264 | 100 | 3 | 21005 | 0.6 | 82 | 152 | 363 | 633 | 27.5
0.0015 | 0.001 | 0.1 | 0.011 | 0.007 | 0.066 | 0.001 | 0.0021 | 0.0017 | 737 | 1229 | 160 | 1027 | 904 | 3.497 | 1689.7 | 28.19 | 35.272 | 246 | 56 | 2.5 | 14741 | 0.8 | 80 | 166 | 140 | 290 | 45
0.0015 | 0.001 | 0.1 | 0.011 | 0.007 | 0.066 | 0.001 | 0.0021 | 0.0017 | 737 | 1229 | 160 | 1027 | 904 | 3.497 | 1689.7 | 28.19 | 35.272 | 246 | 56 | 2.5 | 14741 | 0.8 | 80 | 166 | 149 | 297 | 46
0.0015 | 0.001 | 0.1 | 0.011 | 0.007 | 0.066 | 0.001 | 0.0021 | 0.0017 | 737 | 1229 | 160 | 1027 | 904 | 3.497 | 1689.7 | 28.19 | 35.272 | 246 | 56 | 2.5 | 14741 | 0.8 | 80 | 166 | 140 | 294 | 45
0.068 | 0.21 | 1.04 | 0.018 | 0.003 | 0.026 | 0.041 | 0 | 0.0039 | 603 | 1205 | 255 | 1005 | 885 | 3.8 | 1141.2 | 20.94 | 14.494 | 207 | 85 | 3 | 12330 | 0.6 | 83 | 136 | 434 | 541 | 21.5
0.0017 | 0.001 | 0.08 | 0.008 | 0.007 | 0.077 | 0.001 | 0.0023 | 0.0019 | 744 | 1198 | 162 | 1042 | 905 | 3.499 | 1293.1 | 19.96 | 37.881 | 184 | 49 | 2.5 | 12486 | 1.8 | 84 | 135 | 150 | 300 | 40.5
0.068 | 0.21 | 1.04 | 0.018 | 0.003 | 0.026 | 0.041 | 0 | 0.0039 | 603 | 1205 | 255 | 1005 | 885 | 3.8 | 1141.2 | 20.94 | 14.494 | 207 | 85 | 3 | 12330 | 0.6 | 83 | 136 | 435 | 541 | 19
0.077 | 0.23 | 1.88 | 0.008 | 0.003 | 0.021 | 0.023 | 0.0011 | 0.0043 | 550 | 1211 | 157 | 1027 | 862 | 3.4 | 1409.2 | 28.877 | 20.075 | 240 | 100 | 3 | 17396 | 0.6 | 83 | 170 | 356 | 619 | 25.5
0.077 | 0.23 | 1.88 | 0.008 | 0.003 | 0.021 | 0.023 | 0.0011 | 0.0043 | 550 | 1211 | 157 | 1027 | 862 | 3.4 | 1409.2 | 28.877 | 20.075 | 240 | 100 | 3 | 17396 | 0.6 | 83 | 170 | 355 | 615 | 27.5
0.077 | 0.23 | 1.88 | 0.008 | 0.003 | 0.021 | 0.023 | 0.0011 | 0.0043 | 550 | 1211 | 157 | 1027 | 862 | 3.4 | 1409.2 | 28.877 | 20.075 | 240 | 100 | 3 | 17396 | 0.6 | 83 | 170 | 357 | 620 | 25.5
0.0014 | 0.001 | 0.1 | 0.008 | 0.007 | 0.083 | 0.003 | 0.0019 | 0.0014 | 742 | 1222 | 169 | 1051 | 908 | 3.5 | 1664.2 | 28.006 | 37.657 | 235 | 47 | 2.5 | 15948 | 0.8 | 80 | 106 | 146 | 293 | 48.5
0.0014 | 0.001 | 0.1 | 0.008 | 0.007 | 0.083 | 0.003 | 0.0019 | 0.0014 | 742 | 1222 | 169 | 1051 | 908 | 3.5 | 1664.2 | 28.006 | 37.657 | 235 | 47 | 2.5 | 15948 | 0.8 | 80 | 106 | 146 | 297 | 48
0.07 | 0.25 | 1.83 | 0.01 | 0.002 | 0.019 | 0.025 | 0.0012 | 0.0039 | 582 | 1205 | 197 | 1039 | 859 | 4 | 1291.4 | 20.07 | 15.764 | 250 | 100 | 3 | 13285 | 0.4 | 87 | 146 | 353 | 597 | 31
0.0011 | 0.001 | 0.08 | 0.008 | 0.005 | 0.071 | 0 | 0.0018 | 0.0011 | 739 | 1232 | 179 | 1061 | 929 | 3.501 | 1824.7 | 29.4 | 36.93 | 225 | 56 | 2.5 | 16819 | 0.8 | 78 | 132 | 139 | 280 | 48
0.07 | 0.25 | 1.83 | 0.01 | 0.002 | 0.019 | 0.025 | 0.0012 | 0.0039 | 582 | 1205 | 197 | 1039 | 859 | 4 | 1291.4 | 20.07 | 15.764 | 250 | 100 | 3 | 13285 | 0.4 | 87 | 146 | 353 | 597 | 28.5
0.0011 | 0.001 | 0.08 | 0.008 | 0.005 | 0.071 | 0 | 0.0018 | 0.0011 | 739 | 1232 | 179 | 1061 | 929 | 3.501 | 1824.7 | 29.4 | 36.93 | 225 | 56 | 2.5 | 16819 | 0.8 | 78 | 132 | 133 | 282 | 46.5
0.07 | 0.25 | 1.83 | 0.01 | 0.002 | 0.019 | 0.025 | 0.0012 | 0.0039 | 582 | 1205 | 197 | 1039 | 859 | 4 | 1291.4 | 20.07 | 15.764 | 250 | 100 | 3 | 13285 | 0.4 | 87 | 146 | 352 | 597 | 28.5
0.0012 | 0 | 0.12 | 0.009 | 0.005 | 0.0688 | 0 | 0.0039 | 0.0021 | 721 | 1209 | 162 | 1058 | 905 | 4.002 | 1640.8 | 29.32 | 29.152 | 247 | 64 | 3 | 14102 | 0.8 | 85 | 205 | 167 | 306 | 47.5
0.0012 | 0 | 0.12 | 0.009 | 0.005 | 0.0688 | 0 | 0.0039 | 0.0021 | 721 | 1209 | 162 | 1058 | 905 | 4.002 | 1640.8 | 29.32 | 29.152 | 247 | 64 | 3 | 14102 | 0.8 | 85 | 205 | 167 | 306 | 47.5
0.0012 | 0 | 0.12 | 0.009 | 0.005 | 0.0688 | 0 | 0.0039 | 0.0021 | 721 | 1209 | 162 | 1058 | 905 | 4.002 | 1640.8 | 29.32 | 29.152 | 247 | 64 | 3 | 14102 | 0.8 | 85 | 205 | 167 | 306 | 47.5
0.0019 | 0 | 0.1 | 0.011 | 0.005 | 0.0667 | 0 | 0.0023 | 0.0016 | 744 | 1257 | 167 | 1071 | 908 | 3.5 | 1697.2 | 29.938 | 33.932 | 234 | 54 | 2.5 | 15831 | 0.8 | 84 | 91 | 138 | 290 | 47
0.0019 | 0 | 0.1 | 0.011 | 0.005 | 0.0667 | 0 | 0.0023 | 0.0016 | 744 | 1257 | 167 | 1071 | 908 | 3.5 | 1697.2 | 29.938 | 33.932 | 234 | 54 | 2.5 | 15831 | 0.8 | 84 | 91 | 144 | 297 | 44
0.0019 | 0 | 0.1 | 0.011 | 0.005 | 0.0667 | 0 | 0.0023 | 0.0016 | 744 | 1257 | 167 | 1071 | 908 | 3.5 | 1697.2 | 29.938 | 33.932 | 234 | 54 | 2.5 | 15831 | 0.8 | 84 | 91 | 141 | 295 | 45
0.0022 | 0.001 | 0.24 | 0.019 | 0.009 | 0.065 | 0.0013 | 0 | 0.001 | 658 | 1247 | 229 | 1035 | 904 | 3.001 | 1742.4 | 30.09 | 32.848 | 188 | 67 | 3 | 16107 | 1 | 83 | 164 | 178 | 324 | 40.5
0.0022 | 0.001 | 0.24 | 0.019 | 0.009 | 0.065 | 0.0013 | 0 | 0.001 | 658 | 1247 | 229 | 1035 | 904 | 3.001 | 1742.4 | 30.09 | 32.848 | 188 | 67 | 3 | 16107 | 1 | 83 | 164 | 178 | 324 | 40.5
0.0022 | 0.001 | 0.24 | 0.019 | 0.009 | 0.065 | 0.0013 | 0 | 0.001 | 658 | 1247 | 229 | 1035 | 904 | 3.001 | 1742.4 | 30.09 | 32.848 | 188 | 67 | 3 | 16107 | 1 | 83 | 164 | 178 | 324 | 40.5
0.0016 | 0.001 | 0.12 | 0.013 | 0.004 | 0.062 | 0 | 0.0024 | 0.0016 | 738 | 1234 | 144 | 1043 | 910 | 3.501 | 1528.8 | 33.87 | 37.98 | 208 | 48 | 3 | 15082 | 1.8 | 85 | 161 | 140 | 297 | 47
0.0016 | 0.001 | 0.12 | 0.013 | 0.004 | 0.062 | 0 | 0.0024 | 0.0016 | 738 | 1234 | 144 | 1043 | 910 | 3.501 | 1528.8 | 33.87 | 37.98 | 208 | 48 | 3 | 15082 | 1.8 | 85 | 161 | 150 | 301 | 47
0.0016 | 0.001 | 0.12 | 0.013 | 0.004 | 0.062 | 0 | 0.0024 | 0.0016 | 738 | 1234 | 144 | 1043 | 910 | 3.501 | 1528.8 | 33.87 | 37.98 | 208 | 48 | 3 | 15082 | 1.8 | 85 | 161 | 138 | 294 | 47.5
0.069 | 0.28 | 1.86 | 0.019 | 0.007 | 0.022 | 0.024 | 0.0018 | 0.0045 | 536 | 1218 | 166 | 1016 | 860 | 3.8 | 1432.9 | 29.51 | 17.11 | 265 | 100 | 3 | 17396 | 0.4 | 83 | 170 | 366 | 638 | 24.5
0.069 | 0.28 | 1.86 | 0.019 | 0.007 | 0.022 | 0.024 | 0.0018 | 0.0045 | 536 | 1218 | 166 | 1016 | 860 | 3.8 | 1432.9 | 29.51 | 17.11 | 265 | 100 | 3 | 17396 | 0.4 | 83 | 170 | 364 | 642 | 25
0.0018 | 0.001 | 0.09 | 0.012 | 0.004 | 0.076 | 0 | 0.0021 | 0.0016 | 740 | 1202 | 189 | 1048 | 934 | 5.001 | 1313.9 | 24.09 | 30.106 | 208 | 65 | 3 | 12008 | 1.8 | 82 | 175 | 156 | 282 | 47.5
0.0018 | 0.001 | 0.09 | 0.012 | 0.004 | 0.076 | 0 | 0.0021 | 0.0016 | 740 | 1202 | 189 | 1048 | 934 | 5.001 | 1313.9 | 24.09 | 30.106 | 208 | 65 | 3 | 12008 | 1.8 | 82 | 175 | 160 | 280 | 45
0.069 | 0.28 | 1.86 | 0.019 | 0.007 | 0.022 | 0.024 | 0.0018 | 0.0045 | 536 | 1218 | 166 | 1016 | 860 | 3.8 | 1432.9 | 29.51 | 17.11 | 265 | 100 | 3 | 17396 | 0.4 | 83 | 170 | 367 | 641 | 24.5
0.078 | 0.24 | 1.87 | 0.011 | 0.004 | 0.019 | 0.025 | 0.0013 | 0.0049 | 583 | 1192 | 178 | 1031 | 871 | 3.8 | 1206 | 19.34 | 16.257 | 190 | 100 | 3 | 13135 | 0.4 | 84 | 187 | 378 | 598 | 26
0.078 | 0.24 | 1.87 | 0.011 | 0.004 | 0.019 | 0.025 | 0.0013 | 0.0049 | 583 | 1204 | 269 | 1031 | 871 | 3.8 | 1206 | 19.34 | 16.257 | 190 | 100 | 3 | 13135 | 0.4 | 84 | 187 | 378 | 598 | 26
0.078 | 0.24 | 1.87 | 0.011 | 0.004 | 0.019 | 0.025 | 0.0013 | 0.0049 | 583 | 1192 | 178 | 1031 | 871 | 3.8 | 1206 | 19.34 | 16.257 | 190 | 100 | 3 | 13135 | 0.4 | 84 | 187 | 378 | 599 | 27.5
0.078 | 0.24 | 1.87 | 0.011 | 0.004 | 0.019 | 0.025 | 0.0013 | 0.0049 | 583 | 1204 | 269 | 1031 | 871 | 3.8 | 1206 | 19.34 | 16.257 | 190 | 100 | 3 | 13135 | 0.4 | 84 | 187 | 378 | 599 | 27.5
0.076 | 0.23 | 1.84 | 0.014 | 0.003 | 0.015 | 0.024 | 0.0011 | 0.0028 | 548 | 1245 | 192 | 1062 | 879 | 3.204 | 1575.5 | 28.35 | 15.324 | 233 | 100 | 3 | 20231 | 0.4 | 84 | 175 | 389 | 623 | 27
0.076 | 0.23 | 1.84 | 0.014 | 0.003 | 0.015 | 0.024 | 0.0011 | 0.0028 | 548 | 1245 | 192 | 1062 | 879 | 3.204 | 1575.5 | 28.35 | 15.324 | 233 | 100 | 3 | 20231 | 0.4 | 84 | 175 | 379 | 612 | 27.5
0.076 | 0.23 | 1.84 | 0.014 | 0.003 | 0.015 | 0.024 | 0.0011 | 0.0028 | 548 | 1245 | 192 | 1062 | 879 | 3.204 | 1575.5 | 28.35 | 15.324 | 233 | 100 | 3 | 20231 | 0.4 | 84 | 175 | 383 | 620 | 28
0.076 | 0.23 | 1.84 | 0.014 | 0.003 | 0.015 | 0.024 | 0.0011 | 0.0028 | 548 | 1245 | 192 | 1062 | 879 | 3.204 | 1575.5 | 28.35 | 15.324 | 233 | 100 | 3 | 20231 | 0.4 | 84 | 175 | 379 | 617 | 26.5
0.08 | 0.24 | 1.87 | 0.013 | 0.005 | 0.018 | 0.023 | 0.0014 | 0.0048 | 578 | 1199 | 161 | 1021 | 860 | 3.4 | 1269.8 | 19.3 | 22.068 | 179 | 91 | 3 | 15104 | 0.6 | 83 | 171 | 390 | 610 | 24.5
0.08 | 0.24 | 1.87 | 0.013 | 0.005 | 0.018 | 0.023 | 0.0014 | 0.0048 | 578 | 1199 | 161 | 1021 | 860 | 3.4 | 1269.8 | 19.3 | 22.068 | 179 | 91 | 3 | 15104 | 0.6 | 83 | 171 | 382 | 613 | 26.5
0.073 | 0.28 | 1.87 | 0.009 | 0.004 | 0.024 | 0.028 | 0.001 | 0.0041 | 561 | 1205 | 264 | 1013 | 866 | 4 | 1158 | 20.83 | 16.85 | 222 | 100 | 3 | 13290 | 0.4 | 81 | 184 | 390 | 644 | 23
0.073 | 0.28 | 1.87 | 0.009 | 0.004 | 0.024 | 0.028 | 0.001 | 0.0041 | 561 | 1205 | 264 | 1013 | 866 | 4 | 1158 | 20.83 | 16.85 | 222 | 100 | 3 | 13290 | 0.4 | 81 | 184 | 396 | 655 | 22.5
0.069 | 0.23 | 1.84 | 0.013 | 0.003 | 0.017 | 0.023 | 0.0015 | 0.0042 | 534 | 1196 | 164 | 1034 | 862 | 3.8 | 1266.5 | 26.73 | 18.018 | 225 | 100 | 2.5 | 16541 | 0.4 | 84 | 176 | 363 | 632 | 27.5
0.069 | 0.23 | 1.84 | 0.013 | 0.003 | 0.017 | 0.023 | 0.0015 | 0.0042 | 534 | 1196 | 164 | 1034 | 862 | 3.8 | 1266.5 | 26.73 | 18.018 | 225 | 100 | 2.5 | 16541 | 0.4 | 84 | 176 | 363 | 629 | 27
0.069 | 0.23 | 1.84 | 0.013 | 0.003 | 0.017 | 0.023 | 0.0015 | 0.0042 | 534 | 1196 | 164 | 1034 | 862 | 3.8 | 1266.5 | 26.73 | 18.018 | 225 | 100 | 2.5 | 16541 | 0.4 | 84 | 176 | 367 | 634 | 27.5
0.0014 | 0.001 | 0.08 | 0.007 | 0.007 | 0.072 | 0.001 | 0.0024 | 0.0015 | 743 | 1223 | 169 | 1060 | 910 | 3.5 | 1674.7 | 27.66 | 38.203 | 265 | 48 | 2.5 | 15686 | 0.8 | 76 | 147 | 137 | 288 | 48
0.02 | 0 | 0.2 | 0.011 | 0.006 | 0 | 0.001 | 0 | 0.0028 | 697 | 1226 | 175 | 1044 | 898 | 6.007 | 1288.3 | 19.92 | 23.567 | 224 | 100 | 3 | 11607 | 1.2 | 83 | 139 | 230 | 328 | 41.5
0.073 | 0.2 | 1.02 | 0.011 | 0.006 | 0.029 | 0.039 | 0 | 0.005 | 603 | 1244 | 182 | 1025 | 882 | 3.4 | 1545 | 29.26 | 21.981 | 269 | 100 | 3 | 19109 | 0.6 | 80 | 173 | 461 | 525 | 24
0.069 | 0.23 | 1.84 | 0.013 | 0.003 | 0.017 | 0.023 | 0.0015 | 0.0042 | 534 | 1196 | 164 | 1034 | 862 | 3.8 | 1266.5 | 26.73 | 18.018 | 225 | 100 | 2.5 | 16541 | 0.4 | 84 | 176 | 364 | 628 | 26.5
0.073 | 0.2 | 1.02 | 0.011 | 0.006 | 0.029 | 0.039 | 0 | 0.005 | 603 | 1244 | 182 | 1025 | 882 | 3.4 | 1545 | 29.26 | 21.981 | 269 | 100 | 3 | 19109 | 0.6 | 80 | 173 | 445 | 522 | 24.5
0.02 | 0 | 0.2 | 0.011 | 0.006 | 0 | 0.001 | 0 | 0.0028 | 697 | 1226 | 175 | 1044 | 898 | 6.007 | 1288.3 | 19.92 | 23.567 | 224 | 100 | 3 | 11607 | 1.2 | 83 | 139 | 230 | 328 | 41.5
0.0014 | 0.001 | 0.08 | 0.007 | 0.007 | 0.072 | 0.001 | 0.0024 | 0.0015 | 743 | 1223 | 169 | 1060 | 910 | 3.5 | 1674.7 | 27.66 | 38.203 | 265 | 48 | 2.5 | 15686 | 0.8 | 76 | 147 | 137 | 288 | 47.5
0.073 | 0.2 | 1.02 | 0.011 | 0.006 | 0.029 | 0.039 | 0 | 0.005 | 603 | 1244 | 182 | 1025 | 882 | 3.4 | 1545 | 29.26 | 21.981 | 269 | 100 | 3 | 19109 | 0.6 | 80 | 173 | 421 | 524 | 18.5
0.111 | 0.25 | 1.51 | 0.014 | 0.002 | 0.022 | 0.051 | 0 | 0.0035 | 582 | 1216 | 209 | 996 | 874 | 3.4 | 1502.6 | 28.503 | 17.735 | 263 | 100 | 3 | 18021 | 0.6 | 83 | 184 | 467 | 649 | 22.5
0.111 | 0.25 | 1.51 | 0.014 | 0.002 | 0.022 | 0.051 | 0 | 0.0035 | 582 | 1216 | 209 | 996 | 874 | 3.4 | 1502.6 | 28.503 | 17.735 | 263 | 100 | 3 | 18021 | 0.6 | 83 | 184 | 427 | 591 | 27.5
0.0016 | 0.001 | 0.09 | 0.009 | 0.006 | 0.079 | 0 | 0.0018 | 0.0017 | 738 | 1211 | 173 | 1042 | 928 | 3.5 | 1507.9 | 27.74 | 39.42 | 205 | 42 | 2.5 | 14034 | 1.8 | 85 | 137 | 148 | 288 | 47
0.0016 | 0.001 | 0.09 | 0.009 | 0.006 | 0.079 | 0 | 0.0018 | 0.0017 | 738 | 1211 | 173 | 1042 | 928 | 3.5 | 1507.9 | 27.74 | 39.42 | 205 | 42 | 2.5 | 14034 | 1.8 | 85 | 137 | 138 | 285 | 45.5
0.024 | 0 | 0.2 | 0.01 | 0.008 | 0 | 0.0013 | 0 | 0.0015 | 716 | 1216 | 173 | 1048 | 904 | 4.801 | 1430.9 | 25.69 | 19.899 | 210 | 100 | 3 | 10482 | 1.6 | 72 | 156 | 207 | 312 | 44.5
0.024 | 0 | 0.2 | 0.01 | 0.008 | 0 | 0.0013 | 0 | 0.0015 | 716 | 1216 | 173 | 1048 | 904 | 4.801 | 1430.9 | 25.69 | 19.899 | 210 | 100 | 3 | 10482 | 1.6 | 72 | 156 | 207 | 312 | 44.5
0.024 | 0 | 0.2 | 0.01 | 0.008 | 0 | 0.0013 | 0 | 0.0015 | 716 | 1216 | 173 | 1048 | 904 | 4.801 | 1430.9 | 25.69 | 19.899 | 210 | 100 | 3 | 10482 | 1.6 | 72 | 156 | 207 | 312 | 44.5
0.0014 | 0 | 0.1 | 0.01 | 0.005 | 0.07 | 0 | 0.0023 | 0.0015 | 720 | 1189 | 147 | 1043 | 907 | 6 | 1535.8 | 28.11 | 21.271 | 244 | 101 | 3 | 12957 | 1.2 | 82 | 138 | 170 | 283 | 48.5
0.0014 | 0 | 0.1 | 0.01 | 0.005 | 0.07 | 0 | 0.0023 | 0.0015 | 720 | 1189 | 147 | 1043 | 907 | 6 | 1535.8 | 28.11 | 21.271 | 244 | 101 | 3 | 12957 | 1.2 | 82 | 138 | 170 | 283 | 48.5
0.041 | 0.005 | 0.26 | 0.019 | 0.006 | 0.0008 | 0.001 | 0 | 0 | 663 | 1241 | 204 | 1052 | 901 | 4.8 | 1535.4 | 29.949 | 21.731 | 202 | 92 | 3 | 12611 | 1.6 | 82 | 188 | 254 | 346 | 42
0.041 | 0.005 | 0.26 | 0.019 | 0.006 | 0.0008 | 0.001 | 0 | 0 | 663 | 1241 | 204 | 1052 | 901 | 4.8 | 1535.4 | 29.949 | 21.731 | 202 | 92 | 3 | 12611 | 1.6 | 82 | 188 | 254 | 346 | 42
0.041 | 0.005 | 0.26 | 0.019 | 0.006 | 0.0008 | 0.001 | 0 | 0 | 663 | 1241 | 204 | 1052 | 901 | 4.8 | 1535.4 | 29.949 | 21.731 | 202 | 92 | 3 | 12611 | 1.6 | 82 | 188 | 254 | 346 | 42
0.156 | 0.025 | 0.78 | 0.011 | 0.005 | 0.0013 | 0.0009 | 0 | 0 | 641 | 1211 | 211 | 969 | 868 | 4 | 1114.5 | 19.22 | 22.85 | 203 | 78 | 3 | 10911 | 1 | 84 | 179 | 326 | 479 | 34
0.074 | 0.24 | 1.89 | 0.014 | 0.004 | 0.016 | 0.024 | 0.0014 | 0.0056 | 537 | 1184 | 192 | 988 | 863 | 3.8 | 1070.6 | 19.334 | 18.263 | 191 | 92 | 3 | 14071 | 0.4 | 84 | 162 | 366 | 622 | 28.5
0.156 | 0.025 | 0.78 | 0.011 | 0.005 | 0.0013 | 0.0009 | 0 | 0 | 641 | 1211 | 211 | 969 | 868 | 4 | 1114.5 | 19.22 | 22.85 | 203 | 78 | 3 | 10911 | 1 | 84 | 179 | 325 | 478 | 33
0.074 | 0.24 | 1.89 | 0.014 | 0.004 | 0.016 | 0.024 | 0.0014 | 0.0056 | 537 | 1184 | 192 | 988 | 863 | 3.8 | 1070.6 | 19.334 | 18.263 | 191 | 92 | 3 | 14071 | 0.4 | 84 | 162 | 362 | 623 | 27.5
0.072 | 0.23 | 1.21 | 0.009 | 0.007 | 0.022 | 0.037 | 0 | 0.0039 | 596 | 1249 | 182 | 1052 | 888 | 3.399 | 1532.9 | 22.19 | 20.108 | 279 | 100 | 3 | 19026 | 0.6 | 74 | 87 | 424 | 554 | 20.5
0.072 | 0.23 | 1.21 | 0.009 | 0.007 | 0.022 | 0.037 | 0 | 0.0039 | 596 | 1249 | 182 | 1052 | 888 | 3.399 | 1532.9 | 22.19 | 20.108 | 279 | 100 | 3 | 19026 | 0.6 | 74 | 87 | 427 | 559 | 23
0.073 | 0.23 | 1.92 | 0.012 | 0.002 | 0.017 | 0.026 | 0.0011 | 0.0034 | 543 | 1210 | 150 | 1014 | 858 | 3.8 | 1478 | 23.27 | 18.161 | 291 | 100 | 3 | 20081 | 0.4 | 85 | 157 | 363 | 657 | 22.5
0.073 | 0.23 | 1.92 | 0.012 | 0.002 | 0.017 | 0.026 | 0.0011 | 0.0034 | 543 | 1210 | 150 | 1014 | 858 | 3.8 | 1478 | 23.27 | 18.161 | 291 | 100 | 3 | 20081 | 0.4 | 85 | 157 | 364 | 656 | 23.5
0.073 | 0.23 | 1.92 | 0.012 | 0.002 | 0.017 | 0.026 | 0.0011 | 0.0034 | 543 | 1210 | 150 | 1014 | 858 | 3.8 | 1478 | 23.27 | 18.161 | 291 | 100 | 3 | 20081 | 0.4 | 85 | 157 | 375 | 681 | 21.5
0.124 | 0.37 | 1.85 | 0.028 | 0.002 | 0.004 | 0.024 | 0.0022 | 0.0047 | 545 | 1218 | 162 | 1013 | 849 | 3.999 | 1485.6 | 29.271 | 14.382 | 284 | 100 | 3 | 20079 | 0.4 | 84 | 131 | 453 | 808 | 22
0.124 | 0.37 | 1.85 | 0.028 | 0.002 | 0.004 | 0.024 | 0.0022 | 0.0047 | 545 | 1218 | 162 | 1013 | 849 | 3.999 | 1485.6 | 29.271 | 14.382 | 284 | 100 | 3 | 20079 | 0.4 | 84 | 131 | 453 | 809 | 22.5
0.124 | 0.37 | 1.85 | 0.028 | 0.002 | 0.004 | 0.024 | 0.0022 | 0.0047 | 545 | 1218 | 162 | 1013 | 849 | 3.999 | 1485.6 | 29.271 | 14.382 | 284 | 100 | 3 | 20079 | 0.4 | 84 | 131 | 450 | 808 | 23
0.0012 | 0.002 | 0.17 | 0.009 | 0.004 | 0.078 | 0 | 0.0017 | 0.0019 | 714 | 1214 | 167 | 1045 | 908 | 3.499 | 1366.6 | 28.01 | 36.847 | 194 | 60 | 2.5 | 12709 | 1.8 | 78 | 118 | 156 | 303 | 46.5
0.0012 | 0.002 | 0.17 | 0.009 | 0.004 | 0.078 | 0 | 0.0017 | 0.0019 | 714 | 1214 | 167 | 1045 | 908 | 3.499 | 1366.6 | 28.01 | 36.847 | 194 | 60 | 2.5 | 12709 | 1.8 | 78 | 118 | 154 | 304 | 47.5
0.0032 | 0.001 | 0.26 | 0.017 | 0.01 | 0.08 | 0.0012 | 0 | 0.003 | 661 | 1231 | 171 | 1062 | 913 | 3.002 | 1746.1 | 25.7 | 32.735 | 188 | 67 | 3 | 15040 | 1 | 83 | 180 | 191 | 333 | 37
0.0032 | 0.001 | 0.26 | 0.017 | 0.01 | 0.08 | 0.0012 | 0 | 0.003 | 661 | 1231 | 171 | 1062 | 913 | 3.002 | 1746.1 | 25.7 | 32.735 | 188 | 67 | 3 | 15040 | 1 | 83 | 180 | 191 | 333 | 37
0.0032 | 0.001 | 0.26 | 0.017 | 0.01 | 0.08 | 0.0012 | 0 | 0.003 | 661 | 1231 | 171 | 1062 | 913 | 3.002 | 1746.1 | 25.7 | 32.735 | 188 | 67 | 3 | 15040 | 1 | 83 | 180 | 191 | 333 | 37
0.001 | 0.001 | 0.09 | 0.006 | 0.005 | 0.078 | 0.001 | 0.0021 | 0.0018 | 744 | 1228 | 169 | 1058 | 908 | 3.5 | 1675.6 | 27.47 | 38.1 | 265 | 48 | 2.5 | 15715 | 0.8 | 75 | 151 | 133 | 291 | 47
0.07 | 0.24 | 1.87 | 0.013 | 0.004 | 0.019 | 0.023 | 0.0016 | 0.0055 | 536 | 1205 | 161 | 1002 | 859 | 3.8 | 1365.1 | 29.25 | 17.717 | 246 | 100 | 3 | 16249 | 0.4 | 83 | 166 | 354 | 629 | 27
0.07 | 0.24 | 1.87 | 0.013 | 0.004 | 0.019 | 0.023 | 0.0016 | 0.0055 | 536 | 1205 | 161 | 1002 | 859 | 3.8 | 1365.1 | 29.25 | 17.717 | 246 | 100 | 3 | 16249 | 0.4 | 83 | 166 | 354 | 628 | 27.5
0.001 | 0.001 | 0.09 | 0.006 | 0.005 | 0.078 | 0.001 | 0.0021 | 0.0018 | 744 | 1228 | 169 | 1058 | 908 | 3.5 | 1675.6 | 27.47 | 38.1 | 265 | 48 | 2.5 | 15715 | 0.8 | 75 | 151 | 137 | 288 | 48
0.07 | 0.24 | 1.87 | 0.013 | 0.004 | 0.019 | 0.023 | 0.0016 | 0.0055 | 536 | 1205 | 161 | 1002 | 859 | 3.8 | 1365.1 | 29.25 | 17.717 | 246 | 100 | 3 | 16249 | 0.4 | 83 | 166 | 354 | 628 | 27.5
0.07 | 0.24 | 1.87 | 0.013 | 0.004 | 0.019 | 0.023 | 0.0016 | 0.0055 | 536 | 1205 | 161 | 1002 | 859 | 3.8 | 1365.1 | 29.25 | 17.717 | 246 | 100 | 3 | 16249 | 0.4 | 83 | 166 | 354 | 626 | 27.5
0.023 | 0 | 0.21 | 0.015 | 0.007 | 0 | 0.0017 | 0 | 0.0015 | 713 | 1227 | 179 | 1043 | 904 | 4.8 | 1282 | 21.43 | 21.778 | 170 | 76 | 3 | 10182 | 1.6 | 84 | 199 | 212 | 317 | 41
0.023 | 0 | 0.21 | 0.015 | 0.007 | 0 | 0.0017 | 0 | 0.0015 | 713 | 1227 | 179 | 1043 | 904 | 4.8 | 1282 | 21.43 | 21.778 | 170 | 76 | 3 | 10182 | 1.6 | 84 | 199 | 212 | 317 | 41
0.0018 | 0 | 0.12 | 0.008 | 0.007 | 0.072 | 0 | 0.0027 | 0.002 | 743 | 1206 | 188 | 1062 | 910 | 3.5 | 1641.8 | 30.1 | 39.496 | 277 | 64 | 3 | 15993 | 0.8 | 83 | 173 | 138 | 289 | 45.5
0.0013 | 0.002 | 0.08 | 0.007 | 0.006 | 0.069 | 0 | 0.0026 | 0.0025 | 739 | 1222 | 163 | 1031 | 925 | 3.5 | 1508.2 | 28.67 | 38.138 | 247 | 42 | 2.5 | 13891 | 1.8 | 80 | 175 | 139 | 297 | 46.5
0.0018 | 0 | 0.12 | 0.008 | 0.007 | 0.072 | 0 | 0.0027 | 0.002 | 743 | 1206 | 188 | 1062 | 910 | 3.5 | 1641.8 | 30.1 | 39.496 | 277 | 64 | 3 | 15993 | 0.8 | 83 | 173 | 138 | 290 | 46.5
0.0013 | 0.002 | 0.08 | 0.007 | 0.006 | 0.069 | 0 | 0.0026 | 0.0025 | 739 | 1222 | 163 | 1031 | 925 | 3.5 | 1508.2 | 28.67 | 38.138 | 247 | 42 | 2.5 | 13891 | 1.8 | 80 | 175 | 138 | 291 | 45
0.0013 | 0.002 | 0.08 | 0.007 | 0.006 | 0.069 | 0 | 0.0026 | 0.0025 | 739 | 1222 | 163 | 1031 | 925 | 3.5 | 1508.2 | 28.67 | 38.138 | 247 | 42 | 2.5 | 13891 | 1.8 | 80 | 175 | 144 | 299 | 45
0.073 | 0.24 | 1.83 | 0.014 | 0.003 | 0.022 | 0.026 | 0.0021 | 0.0041 | 547 | 1196 | 161 | 1029 | 869 | 4 | 1202.5 | 20.78 | 15.753 | 228 | 100 | 3 | 14350 | 0.4 | 84 | 175 | 372 | 649 | 26.5
0.073 | 0.24 | 1.83 | 0.014 | 0.003 | 0.022 | 0.026 | 0.0021 | 0.0041 | 547 | 1196 | 161 | 1029 | 869 | 4 | 1202.5 | 20.78 | 15.753 | 228 | 100 | 3 | 14350 | 0.4 | 84 | 175 | 374 | 644 | 26.5
0.068 | 0.2 | 0.98 | 0.01 | 0.003 | 0.035 | 0.041 | 0 | 0.0035 | 604 | 1225 | 159 | 1045 | 892 | 3.8 | 1318.9 | 27.98 | 16.783 | 239 | 100 | 3 | 17118 | 0.6 | 83 | 171 | 473 | 579 | 21
0.068 | 0.2 | 0.98 | 0.01 | 0.003 | 0.035 | 0.041 | 0 | 0.0035 | 604 | 1225 | 159 | 1045 | 892 | 3.8 | 1318.9 | 27.98 | 16.783 | 239 | 100 | 3 | 17118 | 0.6 | 83 | 171 | 476 | 581 | 20.5
0.068 | 0.2 | 0.98 | 0.01 | 0.003 | 0.035 | 0.041 | 0 | 0.0035 | 604 | 1225 | 159 | 1045 | 892 | 3.8 | 1318.9 | 27.98 | 16.783 | 239 | 100 | 3 | 17118 | 0.6 | 83 | 171 | 482 | 583 | 17.5
0.0011 | 0 | 0.12 | 0.01 | 0.011 | 0.0697 | 0 | 0.0028 | 0.0022 | 716 | 1203 | 171 | 1033 | 900 | 6 | 1361.5 | 21.75 | 21.388 | 249 | 101 | 3 | 11764 | 1.2 | 82 | 144 | 173 | 283 | 48
0.0011 | 0 | 0.12 | 0.01 | 0.011 | 0.0697 | 0 | 0.0028 | 0.0022 | 716 | 1203 | 171 | 1033 | 900 | 6 | 1361.5 | 21.75 | 21.388 | 249 | 101 | 3 | 11764 | 1.2 | 82 | 144 | 173 | 283 | 48
0.018 | 0 | 0.22 | 0.012 | 0.007 | 0 | 0.0013 | 0 | 0.0042 | 708 | 1195 | 204 | 1042 | 900 | 3.8 | 1437.8 | 28.87 | 28.757 | 189 | 59 | 0.7 | 12059 | 1.6 | 83 | 161 | 207 | 318 | 41
0.018 | 0 | 0.22 | 0.012 | 0.007 | 0 | 0.0013 | 0 | 0.0042 | 708 | 1195 | 204 | 1042 | 900 | 3.8 | 1437.8 | 28.87 | 28.757 | 189 | 59 | 0.7 | 12059 | 1.6 | 83 | 161 | 207 | 318 | 41
0.018 | 0 | 0.22 | 0.012 | 0.007 | 0 | 0.0013 | 0 | 0.0042 | 708 | 1195 | 204 | 1042 | 900 | 3.8 | 1437.8 | 28.87 | 28.757 | 189 | 59 | 0.7 | 12059 | 1.6 | 83 | 161 | 207 | 318 | 41
0.067 | 0.25 | 1.86 | 0.014 | 0.007 | 0.019 | 0.025 | 0.0019 | 0.0032 | 568 | 1203 | 147 | 1035 | 856 | 3.4 | 1252.4 | 18.6 | 16.748 | 210 | 89 | 3 | 13937 | 0.6 | 84 | 196 | 363 | 620 | 28
0.067 | 0.25 | 1.86 | 0.014 | 0.007 | 0.019 | 0.025 | 0.0019 | 0.0032 | 568 | 1203 | 147 | 1035 | 856 | 3.4 | 1252.4 | 18.6 | 16.748 | 210 | 89 | 3 | 13937 | 0.6 | 84 | 196 | 363 | 619 | 26.5
0.078 | 0.24 | 1.84 | 0.014 | 0.008 | 0.021 | 0.026 | 0.0019 | 0.0046 | 566 | 1198 | 162 | 1011 | 867 | 4.499 | 1290.6 | 20.3 | 12.879 | 288 | 97 | 3 | 14799 | 0.3 | 83 | 137 | 370 | 620 | 23.5
0.078 | 0.24 | 1.84 | 0.014 | 0.008 | 0.021 | 0.026 | 0.0019 | 0.0046 | 566 | 1198 | 162 | 1011 | 867 | 4.499 | 1290.6 | 20.3 | 12.879 | 288 | 97 | 3 | 14799 | 0.3 | 83 | 137 | 369 | 620 | 23.5
0.073 | 0.25 | 1.87 | 0.014 | 0.007 | 0.022 | 0.024 | 0.0024 | 0.0016 | 578 | 1208 | 205 | 1035 | 860 | 4 | 1236.5 | 26.8 | 15.671 | 237 | 100 | 3 | 13325 | 0.4 | 85 | 173 | 385 | 626 | 26.5
0.073 | 0.25 | 1.87 | 0.014 | 0.007 | 0.022 | 0.024 | 0.0024 | 0.0016 | 578 | 1208 | 205 | 1035 | 860 | 4 | 1236.5 | 26.8 | 15.671 | 237 | 100 | 3 | 13325 | 0.4 | 85 | 173 | 358 | 627 | 27
0.073 | 0.25 | 1.87 | 0.014 | 0.007 | 0.022 | 0.024 | 0.0024 | 0.0016 | 578 | 1208 | 205 | 1035 | 860 | 4 | 1236.5 | 26.8 | 15.671 | 237 | 100 | 3 | 13325 | 0.4 | 85 | 173 | 387 | 627 | 26.5
0.0012 | 0.003 | 0.11 | 0.011 | 0.005 | 0.062 | 0 | 0.0016 | 0.0014 | 742 | 1203 | 191 | 1026 | 901 | 3.5 | 1470.8 | 28.5 | 39.839 | 209 | 54 | 2.5 | 13500 | 1.8 | 84 | 142 | 141 | 291 | 47
0.0012 | 0.003 | 0.11 | 0.011 | 0.005 | 0.062 | 0 | 0.0016 | 0.0014 | 742 | 1203 | 191 | 1026 | 901 | 3.5 | 1470.8 | 28.5 | 39.839 | 209 | 54 | 2.5 | 13500 | 1.8 | 84 | 142 | 139 | 288 | 47
0.075 | 0.25 | 1.86 | 0.012 | 0.006 | 0.019 | 0.025 | 0.0025 | 0.0045 | 553 | 1238 | 159 | 1072 | 878 | 3.4 | 1674.7 | 29.23 | 20.014 | 246 | 100 | 3 | 23119 | 0.6 | 83 | 204 | 389 | 643 | 26
0.075 | 0.25 | 1.86 | 0.012 | 0.006 | 0.019 | 0.025 | 0.0025 | 0.0045 | 553 | 1238 | 159 | 1072 | 878 | 3.4 | 1674.7 | 29.23 | 20.014 | 246 | 100 | 3 | 23119 | 0.6 | 83 | 204 | 395 | 647 | 26
0.069 | 0.072 | 1.42 | 0.011 | 0.005 | 0.026 | 0 | 0 | 0.0057 | 620 | 1207 | 226 | 1028 | 883 | 3.75 | 1228.3 | 19.93 | 24.451 | 230 | 58 | 3 | 14318 | 0.6 | 86 | 112 | 290 | 528 | 30
0.075 | 0.25 | 1.86 | 0.012 | 0.006 | 0.019 | 0.025 | 0.0025 | 0.0045 | 553 | 1238 | 159 | 1072 | 878 | 3.4 | 1674.7 | 29.23 | 20.014 | 246 | 100 | 3 | 23119 | 0.6 | 83 | 204 | 396 | 651 | 26
0.069 | 0.072 | 1.42 | 0.011 | 0.005 | 0.026 | 0 | 0 | 0.0057 | 620 | 1207 | 226 | 1028 | 883 | 3.75 | 1228.3 | 19.93 | 24.451 | 230 | 58 | 3 | 14318 | 0.6 | 86 | 112 | 285 | 520 | 31
0.075 | 0.25 | 1.86 | 0.012 | 0.006 | 0.019 | 0.025 | 0.0025 | 0.0045 | 553 | 1238 | 159 | 1072 | 878 | 3.4 | 1674.7 | 29.23 | 20.014 | 246 | 100 | 3 | 23119 | 0.6 | 83 | 204 | 392 | 644 | 26.5
0.07 | 0.25 | 1.83 | 0.011 | 0.004 | 0.017 | 0.023 | 0.0015 | 0.0053 | 554 | 1199 | 193 | 1023 | 861 | 3.4 | 1242.6 | 20.22 | 20.394 | 212 | 93 | 3 | 17221 | 0.6 | 83 | 161 | 366 | 623 | 26.5
0.07 | 0.25 | 1.83 | 0.011 | 0.004 | 0.017 | 0.023 | 0.0015 | 0.0053 | 554 | 1199 | 193 | 1023 | 861 | 3.4 | 1242.6 | 20.22 | 20.394 | 212 | 93 | 3 | 17221 | 0.6 | 83 | 161 | 368 | 618 | 26.5
0.0013 | 0 | 0.13 | 0.012 | 0.014 | 0.06 | 0.0012 | 0 | 0.0015 | 701 | 1218 | 181 | 1021 | 907 | 3.5 | 1259 | 28.09 | 30.28 | 180 | 46 | 3 | 10809 | 1.8 | 80 | 191 | 150 | 291 | 47.5
0.0013 | 0 | 0.13 | 0.012 | 0.014 | 0.06 | 0.0012 | 0 | 0.0015 | 701 | 1197 | 161 | 1021 | 907 | 3.5 | 1259 | 28.09 | 30.28 | 180 | 46 | 3 | 10809 | 1.8 | 80 | 191 | 150 | 291 | 47.5
0.0013 | 0 | 0.13 | 0.012 | 0.014 | 0.06 | 0.0012 | 0 | 0.0015 | 701 | 1218 | 181 | 1021 | 907 | 3.5 | 1259 | 28.09 | 30.28 | 180 | 46 | 3 | 10809 | 1.8 | 80 | 191 | 150 | 291 | 47.5
0.0013 | 0 | 0.13 | 0.012 | 0.014 | 0.06 | 0.0012 | 0 | 0.0015 | 701 | 1197 | 161 | 1021 | 907 | 3.5 | 1259 | 28.09 | 30.28 | 180 | 46 | 3 | 10809 | 1.8 | 80 | 191 | 150 | 291 | 47.5
0.0013 | 0 | 0.13 | 0.012 | 0.014 | 0.06 | 0.0012 | 0 | 0.0015 | 701 | 1218 | 181 | 1021 | 907 | 3.5 | 1259 | 28.09 | 30.28 | 180 | 46 | 3 | 10809 | 1.8 | 80 | 191 | 150 | 291 | 47.5
0.0013 | 0 | 0.13 | 0.012 | 0.014 | 0.06 | 0.0012 | 0 | 0.0015 | 701 | 1197 | 161 | 1021 | 907 | 3.5 | 1259 | 28.09 | 30.28 | 180 | 46 | 3 | 10809 | 1.8 | 80 | 191 | 150 | 291 | 47.5
0.025 | 0 | 0.19 | 0.011 | 0.005 | 0 | 0.0017 | 0 | 0.0013 | 716 | 1184 | 184 | 1046 | 916 | 4.5 | 1532.4 | 30.58 | 28.599 | 229 | 76 | 3 | 14106 | 1.6 | 87 | 178 | 219 | 322 | 41.5
0.025 | 0 | 0.19 | 0.011 | 0.005 | 0 | 0.0017 | 0 | 0.0013 | 716 | 1184 | 184 | 1046 | 916 | 4.5 | 1532.4 | 30.58 | 28.599 | 229 | 76 | 3 | 14106 | 1.6 | 87 | 178 | 219 | 322 | 41.5
0.025 | 0 | 0.19 | 0.011 | 0.005 | 0 | 0.0017 | 0 | 0.0013 | 716 | 1184 | 184 | 1046 | 916 | 4.5 | 1532.4 | 30.58 | 28.599 | 229 | 76 | 3 | 14106 | 1.6 | 87 | 178 | 219 | 322 | 41.5
0.07 | 0.17 | 0.71 | 0.007 | 0.004 | 0 | 0.028 | 0 | 0.0044 | 601 | 1200 | 198 | 1029 | 879 | 4.299 | 1232.3 | 24.61 | 16.551 | 255 | 89 | 2.5 | 11988 | 0.4 | 83 | 191 | 359 | 457 | 31.5
0.07 | 0.17 | 0.71 | 0.007 | 0.004 | 0 | 0.028 | 0 | 0.0044 | 601 | 1200 | 198 | 1029 | 879 | 4.299 | 1232.3 | 24.61 | 16.551 | 255 | 89 | 2.5 | 11988 | 0.4 | 83 | 191 | 360 | 458 | 29.5
0.07 | 0.17 | 0.71 | 0.007 | 0.004 | 0 | 0.028 | 0 | 0.0044 | 601 | 1200 | 198 | 1029 | 879 | 4.299 | 1232.3 | 24.61 | 16.551 | 255 | 89 | 2.5 | 11988 | 0.4 | 83 | 191 | 358 | 456 | 31
0.0012 | 0.001 | 0.09 | 0.007 | 0.006 | 0.062 | 0 | 0.0022 | 0.0013 | 740 | 1220 | 180 | 1058 | 933 | 3.499 | 1646 | 29.08 | 39.127 | 221 | 47 | 2.5 | 16044 | 0.8 | 80 | 101 | 139 | 287 | 46.5
0.0012 | 0.001 | 0.09 | 0.007 | 0.006 | 0.062 | 0 | 0.0022 | 0.0013 | 740 | 1220 | 180 | 1058 | 933 | 3.499 | 1646 | 29.08 | 39.127 | 221 | 47 | 2.5 | 16044 | 0.8 | 80 | 101 | 137 | 283 | 48.5
0.0011 | 0.001 | 0.18 | 0.009 | 0.005 | 0.074 | 0 | 0.0016 | 0.0011 | 708 | 1225 | 171 | 1051 | 906 | 3.501 | 1687 | 27.402 | 33.982 | 215 | 70 | 2.5 | 15210 | 0.8 | 78 | 122 | 160 | 299 | 44
0.084 | 0.26 | 1.28 | 0.011 | 0.002 | 0.033 | 0.038 | 0 | 0.0056 | 599 | 1203 | 170 | 1028 | 879 | 3.8 | 1331.9 | 20.806 | 13.765 | 246 | 100 | 3 | 14825 | 0.6 | 83 | 169 | 399 | 536 | 25.5
0.05 | 0.059 | 1.46 | 0.012 | 0.005 | 0.027 | 0 | 0 | 0.0035 | 618 | 1211 | 163 | 1040 | 875 | 3.1 | 1163.7 | 17.68 | 23.6 | 177 | 74 | 3 | 13932 | 0.8 | 85 | 165 | 284 | 504 | 31
0.0011 | 0.001 | 0.18 | 0.009 | 0.005 | 0.074 | 0 | 0.0016 | 0.0011 | 708 | 1225 | 171 | 1051 | 906 | 3.501 | 1687 | 27.402 | 33.982 | 215 | 70 | 2.5 | 15210 | 0.8 | 78 | 122 | 153 | 303 | 45.5
0.084 | 0.26 | 1.28 | 0.011 | 0.002 | 0.033 | 0.038 | 0 | 0.0056 | 599 | 1203 | 170 | 1028 | 879 | 3.8 | 1331.9 | 20.806 | 13.765 | 246 | 100 | 3 | 14825 | 0.6 | 83 | 169 | 399 | 537 | 25
0.0011 | 0.001 | 0.18 | 0.009 | 0.005 | 0.074 | 0 | 0.0016 | 0.0011 | 708 | 1225 | 171 | 1051 | 906 | 3.501 | 1687 | 27.402 | 33.982 | 215 | 70 | 2.5 | 15210 | 0.8 | 78 | 122 | 153 | 302 | 44.5
0.05 | 0.059 | 1.46 | 0.012 | 0.005 | 0.027 | 0 | 0 | 0.0035 | 618 | 1211 | 163 | 1040 | 875 | 3.1 | 1163.7 | 17.68 | 23.6 | 177 | 74 | 3 | 13932 | 0.8 | 85 | 165 | 284 | 499 | 31.5
0.0011 | 0.001 | 0.18 | 0.009 | 0.005 | 0.074 | 0 | 0.0016 | 0.0011 | 708 | 1225 | 171 | 1051 | 906 | 3.501 | 1687 | 27.402 | 33.982 | 215 | 70 | 2.5 | 15210 | 0.8 | 78 | 122 | 147 | 301 | 44.5
0.084 | 0.26 | 1.28 | 0.011 | 0.002 | 0.033 | 0.038 | 0 | 0.0056 | 599 | 1203 | 170 | 1028 | 879 | 3.8 | 1331.9 | 20.806 | 13.765 | 246 | 100 | 3 | 14825 | 0.6 | 83 | 169 | 401 | 540 | 24
0.07 | 0.23 | 1.85 | 0.013 | 0.003 | 0.016 | 0.027 | 0.0013 | 0.0036 | 546 | 1226 | 189 | 1049 | 877 | 3.4 | 1496.8 | 29.1 | 23.273 | 259 | 100 | 3 | 21452 | 0.6 | 86 | 190 | 374 | 622 | 28
0.07 | 0.23 | 1.85 | 0.013 | 0.003 | 0.016 | 0.027 | 0.0013 | 0.0036 | 546 | 1226 | 189 | 1049 | 877 | 3.4 | 1496.8 | 29.1 | 23.273 | 259 | 100 | 3 | 21452 | 0.6 | 86 | 190 | 381 | 629 | 28
0.07 | 0.23 | 1.85 | 0.013 | 0.003 | 0.016 | 0.027 | 0.0013 | 0.0036 | 546 | 1226 | 189 | 1049 | 877 | 3.4 | 1496.8 | 29.1 | 23.273 | 259 | 100 | 3 | 21452 | 0.6 | 86 | 190 | 380 | 619 | 28
0.0011 | 0 | 0.13 | 0.012 | 0.01 | 0.0746 | 0 | 0.0028 | 0.0018 | 721 | 1208 | 205 | 1027 | 904 | 3.5 | 1345.7 | 25.634 | 38.094 | 194 | 61 | 2.5 | 12487 | 1.8 | 83 | 174 | 149 | 301 | 44.5
0.0011 | 0 | 0.13 | 0.012 | 0.01 | 0.0746 | 0 | 0.0028 | 0.0018 | 721 | 1208 | 205 | 1027 | 904 | 3.5 | 1345.7 | 25.634 | 38.094 | 194 | 61 | 2.5 | 12487 | 1.8 | 83 | 174 | 149 | 301 | 44.5
0.0015 | 0.003 | 0.2 | 0.01 | 0.005 | 0.078 | 0 | 0.0019 | 0.0021 | 712 | 1203 | 182 | 1046 | 907 | 3.5 | 1220.3 | 26.73 | 34.072 | 170 | 46 | 2.5 | 10698 | 1.8 | 83 | 148 | 156 | 306 | 42.5
0.0015 | 0.003 | 0.2 | 0.01 | 0.005 | 0.078 | 0 | 0.0019 | 0.0021 | 712 | 1203 | 182 | 1046 | 907 | 3.5 | 1220.3 | 26.73 | 34.072 | 170 | 46 | 2.5 | 10698 | 1.8 | 83 | 148 | 165 | 307 | 42.5
0.0011 | 0 | 0.13 | 0.012 | 0.01 | 0.0746 | 0 | 0.0028 | 0.0018 | 721 | 1208 | 205 | 1027 | 904 | 3.5 | 1345.7 | 25.634 | 38.094 | 194 | 61 | 2.5 | 12487 | 1.8 | 83 | 174 | 149 | 301 | 44.5
0.08 | 0.69 | 1.79 | 0.015 | 0.002 | 0.01 | 0.009 | 0.0017 | 0.0045 | 548 | 1201 | 192 | 1043 | 881 | 3.401 | 1079.7 | 19.28 | 18.819 | 182 | 80 | 3 | 11996 | 0.6 | 88 | 158 | 381 | 642 | 28
0.08 | 0.69 | 1.79 | 0.015 | 0.002 | 0.01 | 0.009 | 0.0017 | 0.0045 | 548 | 1201 | 192 | 1043 | 881 | 3.401 | 1079.7 | 19.28 | 18.819 | 182 | 80 | 3 | 11996 | 0.6 | 88 | 158 | 376 | 647 | 29
0.0014 | 0 | 0.12 | 0.013 | 0.009 | 0.067 | 0 | 0.0021 | 0.0008 | 720 | 1210 | 191 | 1042 | 905 | 4.001 | 1284.2 | 29.94 | 30.856 | 203 | 54 | 2.5 | 11449 | 1.8 | 64 | 180 | 163 | 296 | 43.5
0.0014 | 0 | 0.12 | 0.013 | 0.009 | 0.067 | 0 | 0.0021 | 0.0008 | 720 | 1210 | 191 | 1042 | 905 | 4.001 | 1284.2 | 29.94 | 30.856 | 203 | 54 | 2.5 | 11449 | 1.8 | 64 | 180 | 163 | 296 | 43.5
0.0011 | 0.001 | 0.2 | 0.01 | 0.006 | 0.072 | 0 | 0.0024 | 0.0017 | 711 | 1218 | 192 | 1039 | 910 | 3.503 | 1565.2 | 28.967 | 38.916 | 219 | 48 | 2.5 | 14642 | 1.8 | 83 | 173 | 155 | 305 | 44
0.0011 | 0.001 | 0.2 | 0.01 | 0.006 | 0.072 | 0 | 0.0024 | 0.0017 | 711 | 1218 | 192 | 1039 | 910 | 3.503 | 1565.2 | 28.967 | 38.916 | 219 | 48 | 2.5 | 14642 | 1.8 | 83 | 173 | 152 | 303 | 45.5
0.0014 | 0 | 0.12 | 0.013 | 0.009 | 0.067 | 0 | 0.0021 | 0.0008 | 720 | 1210 | 191 | 1042 | 905 | 4.001 | 1284.2 | 29.94 | 30.856 | 203 | 54 | 2.5 | 11449 | 1.8 | 64 | 180 | 163 | 296 | 43.5
0.0011 | 0.001 | 0.2 | 0.01 | 0.006 | 0.072 | 0 | 0.0024 | 0.0017 | 711 | 1218 | 192 | 1039 | 910 | 3.503 | 1565.2 | 28.967 | 38.916 | 219 | 48 | 2.5 | 14642 | 1.8 | 83 | 173 | 158 | 306 | 43.5
0.0013 | 0.001 | 0.19 | 0.011 | 0.005 | 0.066 | 0 | 0.0016 | 0.0013 | 707 | 1219 | 193 | 1041 | 900 | 3.501 | 1519.6 | 29.32 | 39.988 | 208 | 67 | 2.5 | 14498 | 1.8 | 83 | 118 | 152 | 307 | 44
0.062 | 0.2 | 1 | 0.013 | 0.005 | 0.035 | 0.04 | 0 | 0.0039 | 601 | 1194 | 188 | 1036 | 889 | 3.8 | 1189.6 | 19.27 | 20.052 | 218 | 97 | 3 | 13785 | 0.6 | 84 | 185 | 437 | 529 | 24
0.0013 | 0.001 | 0.19 | 0.011 | 0.005 | 0.066 | 0 | 0.0016 | 0.0013 | 707 | 1219 | 193 | 1041 | 900 | 3.501 | 1519.6 | 29.32 | 39.988 | 208 | 67 | 2.5 | 14498 | 1.8 | 83 | 118 | 154 | 307 | 42.5
0.0013 | 0.001 | 0.19 | 0.011 | 0.005 | 0.066 | 0 | 0.0016 | 0.0013 | 707 | 1219 | 193 | 1041 | 900 | 3.501 | 1519.6 | 29.32 | 39.988 | 208 | 67 | 2.5 | 14498 | 1.8 | 83 | 118 | 155 | 302 | 45
0.062 | 0.2 | 1 | 0.013 | 0.005 | 0.035 | 0.04 | 0 | 0.0039 | 601 | 1194 | 188 | 1036 | 889 | 3.8 | 1189.6 | 19.27 | 20.052 | 218 | 97 | 3 | 13785 | 0.6 | 84 | 185 | 433 | 525 | 25
0.072 | 0.25 | 1.87 | 0.012 | 0.003 | 0.017 | 0.025 | 0.001 | 0.0044 | 583 | 1200 | 166 | 1025 | 863 | 4 | 1285.2 | 27.59 | 15.232 | 244 | 100 | 3 | 14150 | 0.4 | 87 | 160 | 377 | 643 | 25
0.045 | 0.004 | 0.26 | 0.011 | 0.008 | 0.0017 | 0.001 | 0 | 0 | 654 | 1189 | 191 | 1021 | 905 | 4.801 | 1534 | 30.109 | 21.818 | 206 | 100 | 3 | 13136 | 1.6 | 83 | 152 | 259 | 359 | 38
0.072 | 0.25 | 1.87 | 0.012 | 0.003 | 0.017 | 0.025 | 0.001 | 0.0044 | 583 | 1200 | 166 | 1025 | 863 | 4 | 1285.2 | 27.59 | 15.232 | 244 | 100 | 3 | 14150 | 0.4 | 87 | 160 | 376 | 642 | 25
0.045 | 0.004 | 0.26 | 0.011 | 0.008 | 0.0017 | 0.001 | 0 | 0 | 654 | 1189 | 191 | 1021 | 905 | 4.801 | 1534 | 30.109 | 21.818 | 206 | 100 | 3 | 13136 | 1.6 | 83 | 152 | 259 | 359 | 38
0.072 | 0.25 | 1.87 | 0.012 | 0.003 | 0.017 | 0.025 | 0.001 | 0.0044 | 583 | 1200 | 166 | 1025 | 863 | 4 | 1285.2 | 27.59 | 15.232 | 244 | 100 | 3 | 14150 | 0.4 | 87 | 160 | 380 | 650 | 25
0.045 | 0.004 | 0.26 | 0.011 | 0.008 | 0.0017 | 0.001 | 0 | 0 | 654 | 1189 | 191 | 1021 | 905 | 4.801 | 1534 | 30.109 | 21.818 | 206 | 100 | 3 | 13136 | 1.6 | 83 | 152 | 259 | 359 | 38
0.024 | 0 | 0.25 | 0.015 | 0.007 | 0 | 0.0012 | 0 | 0.0014 | 715 | 1202 | 199 | 1015 | 906 | 4.8 | 1531.9 | 30.07 | 21.293 | 189 | 101 | 3 | 12676 | 1.6 | 83 | 192 | 219 | 320 | 42.5
0.0014 | 0 | 0.12 | 0.013 | 0.009 | 0.067 | 0 | 0.0021 | 0.0008 | 717 | 1201 | 191 | 1031 | 903 | 4.001 | 1284.9 | 29.841 | 29.788 | 195 | 54 | 3 | 11083 | 1.8 | 83 | 187 | 164 | 298 | 43
0.024 | 0 | 0.25 | 0.015 | 0.007 | 0 | 0.0012 | 0 | 0.0014 | 715 | 1202 | 199 | 1015 | 906 | 4.8 | 1531.9 | 30.07 | 21.293 | 189 | 101 | 3 | 12676 | 1.6 | 83 | 192 | 219 | 320 | 42.5
0.0014 | 0 | 0.12 | 0.013 | 0.009 | 0.067 | 0 | 0.0021 | 0.0008 | 717 | 1201 | 191 | 1031 | 903 | 4.001 | 1284.9 | 29.841 | 29.788 | 195 | 54 | 3 | 11083 | 1.8 | 83 | 187 | 164 | 298 | 43
0.024 | 0 | 0.25 | 0.015 | 0.007 | 0 | 0.0012 | 0 | 0.0014 | 715 | 1202 | 199 | 1015 | 906 | 4.8 | 1531.9 | 30.07 | 21.293 | 189 | 101 | 3 | 12676 | 1.6 | 83 | 192 | 219 | 320 | 42.5
0.0014 | 0 | 0.12 | 0.013 | 0.009 | 0.067 | 0 | 0.0021 | 0.0008 | 717 | 1201 | 191 | 1031 | 903 | 4.001 | 1284.9 | 29.841 | 29.788 | 195 | 54 | 3 | 11083 | 1.8 | 83 | 187 | 164 | 298 | 43
0.081 | 0.23 | 1.86 | 0.011 | 0.012 | 0.019 | 0.022 | 0.0012 | 0.006 | 553 | 1206 | 186 | 1028 | 860 | 4.001 | 1177.2 | 18.24 | 15.859 | 232 | 83 | 3 | 14534 | 0.4 | 83 | 145 | 367 | 639 | 25.5
0.081 | 0.23 | 1.86 | 0.011 | 0.012 | 0.019 | 0.022 | 0.0012 | 0.006 | 553 | 1206 | 186 | 1028 | 860 | 4.001 | 1177.2 | 18.24 | 15.859 | 232 | 83 | 3 | 14534 | 0.4 | 83 | 145 | 375 | 639 | 26
0.0018 | 0.002 | 0.09 | 0.009 | 0.005 | 0.071 | 0 | 0.0019 | 0.0017 | 721 | 1217 | 179 | 1031 | 915 | 3.498 | 1739.4 | 28.15 | 35.093 | 228 | 54 | 2.5 | 15958 | 0.8 | 70 | 138 | 142 | 301 | 46.5
0.0018 | 0.002 | 0.09 | 0.009 | 0.005 | 0.071 | 0 | 0.0019 | 0.0017 | 721 | 1217 | 179 | 1031 | 915 | 3.498 | 1739.4 | 28.15 | 35.093 | 228 | 54 | 2.5 | 15958 | 0.8 | 70 | 138 | 140 | 301 | 45
0.081 | 0.23 | 1.86 | 0.011 | 0.012 | 0.019 | 0.022 | 0.0012 | 0.006 | 553 | 1206 | 186 | 1028 | 860 | 4.001 | 1177.2 | 18.24 | 15.859 | 232 | 83 | 3 | 14534 | 0.4 | 83 | 145 | 369 | 638 | 26
0.0013 | 0 | 0.1 | 0.007 | 0.01 | 0.0727 | 0 | 0.0025 | 0.0021 | 716 | 1210 | 228 | 1015 | 904 | 4.001 | 1292.6 | 28 | 30.662 | 190 | 54 | 3 | 9848 | 1.8 | 81 | 213 | 150 | 284 | 45
0.0013 | 0 | 0.1 | 0.007 | 0.01 | 0.0727 | 0 | 0.0025 | 0.0021 | 716 | 1210 | 228 | 1015 | 904 | 4.001 | 1292.6 | 28 | 30.662 | 190 | 54 | 3 | 9848 | 1.8 | 81 | 213 | 150 | 284 | 45
0.0013 | 0 | 0.1 | 0.007 | 0.01 | 0.0727 | 0 | 0.0025 | 0.0021 | 716 | 1210 | 228 | 1015 | 904 | 4.001 | 1292.6 | 28 | 30.662 | 190 | 54 | 3 | 9848 | 1.8 | 81 | 213 | 150 | 284 | 45
0.025 | 0 | 0.23 | 0.012 | 0.01 | 0 | 0.001 | 0 | 0.0016 | 710 | 1222 | 181 | 1036 | 908 | 4.801 | 1529.9 | 26.45 | 21.566 | 196 | 100 | 3 | 12606 | 1.6 | 84 | 200 | 220 | 320 | 41
0.025 | 0 | 0.23 | 0.012 | 0.01 | 0 | 0.001 | 0 | 0.0016 | 710 | 1222 | 181 | 1036 | 908 | 4.801 | 1529.9 | 26.45 | 21.566 | 196 | 100 | 3 | 12606 | 1.6 | 84 | 200 | 220 | 320 | 41
0.025 | 0 | 0.23 | 0.012 | 0.01 | 0 | 0.001 | 0 | 0.0016 | 710 | 1222 | 181 | 1036 | 908 | 4.801 | 1529.9 | 26.45 | 21.566 | 196 | 100 | 3 | 12606 | 1.6 | 84 | 200 | 220 | 320 | 41
0.076 | 0.24 | 1.86 | 0.017 | 0.002 | 0.023 | 0.024 | 0.0017 | 0.0046 | 538 | 1222 | 156 | 1015 | 862 | 3.4 | 1411.5 | 29.12 | 19.481 | 240 | 100 | 3 | 19327 | 0.6 | 84 | 184 | 366 | 659 | 23.5
0.076 | 0.24 | 1.86 | 0.017 | 0.002 | 0.023 | 0.024 | 0.0017 | 0.0046 | 538 | 1222 | 156 | 1015 | 862 | 3.4 | 1411.5 | 29.12 | 19.481 | 240 | 100 | 3 | 19327 | 0.6 | 84 | 184 | 372 | 658 | 22
0.0011 | 0.001 | 0.08 | 0.005 | 0.008 | 0.08 | 0 | 0.0019 | 0.0012 | 738 | 1226 | 200 | 1058 | 929 | 3.5 | 1520.6 | 27.55 | 39.324 | 205 | 42 | 2.5 | 13847 | 1.8 | 85 | 119 | 134 | 284 | 45
0.0011 | 0.001 | 0.08 | 0.005 | 0.008 | 0.08 | 0 | 0.0019 | 0.0012 | 738 | 1226 | 200 | 1058 | 929 | 3.5 | 1520.6 | 27.55 | 39.324 | 205 | 42 | 2.5 | 13847 | 1.8 | 85 | 119 | 142 | 291 | 45.5
0.071 | 0.2 | 1.01 | 0.012 | 0.004 | 0.03 | 0.042 | 0 | 0.0043 | 597 | 1218 | 168 | 1016 | 885 | 3.799 | 1392.3 | 27 | 20.565 | 272 | 100 | 3 | 18401 | 0.6 | 83 | 172 | 438 | 540 | 23.5
0.071 | 0.2 | 1.01 | 0.012 | 0.004 | 0.03 | 0.042 | 0 | 0.0043 | 597 | 1218 | 168 | 1016 | 885 | 3.799 | 1392.3 | 27 | 20.565 | 272 | 100 | 3 | 18401 | 0.6 | 83 | 172 | 437 | 539 | 23.5
0.071 | 0.2 | 1.01 | 0.012 | 0.004 | 0.03 | 0.042 | 0 | 0.0043 | 597 | 1218 | 168 | 1016 | 885 | 3.799 | 1392.3 | 27 | 20.565 | 272 | 100 | 3 | 18401 | 0.6 | 83 | 172 | 436 | 539 | 23.5
0.001 | 0.001 | 0.19 | 0.006 | 0.003 | 0.074 | 0 | 0.003 | 0.002 | 712 | 1208 | 241 | 1021 | 901 | 3.5 | 1523.4 | 28.6 | 38.635 | 207 | 68 | 2.5 | 14501 | 1.8 | 83 | 137 | 152 | 290 | 48
0.001 | 0.001 | 0.19 | 0.006 | 0.003 | 0.074 | 0 | 0.003 | 0.002 | 712 | 1208 | 241 | 1021 | 901 | 3.5 | 1523.4 | 28.6 | 38.635 | 207 | 68 | 2.5 | 14501 | 1.8 | 83 | 137 | 150 | 289 | 41
0.001 | 0.001 | 0.19 | 0.006 | 0.003 | 0.074 | 0 | 0.003 | 0.002 | 712 | 1208 | 241 | 1021 | 901 | 3.5 | 1523.4 | 28.6 | 38.635 | 207 | 68 | 2.5 | 14501 | 1.8 | 83 | 137 | 154 | 288 | 46
0.001 | 0.001 | 0.17 | 0.008 | 0.015 | 0.074 | 0 | 0.0017 | 0.0016 | 714 | 1218 | 163 | 1030 | 902 | 3.5 | 1315.6 | 28.3 | 36.669 | 188 | 57 | 2.5 | 12711 | 1.8 | 83 | 106 | 149 | 293 | 43
0.001 | 0.001 | 0.17 | 0.008 | 0.015 | 0.074 | 0 | 0.0017 | 0.0016 | 714 | 1218 | 163 | 1030 | 902 | 3.5 | 1315.6 | 28.3 | 36.669 | 188 | 57 | 2.5 | 12711 | 1.8 | 83 | 106 | 150 | 291 | 44.5
0.001 | 0.001 | 0.17 | 0.008 | 0.015 | 0.074 | 0 | 0.0017 | 0.0016 | 714 | 1218 | 163 | 1030 | 902 | 3.5 | 1315.6 | 28.3 | 36.669 | 188 | 57 | 2.5 | 12711 | 1.8 | 83 | 106 | 148 | 292 | 44
0.116 | 0.39 | 1.85 | 0.024 | 0.003 | 0.003 | 0.021 | 0.001 | 0.0037 | 547 | 1232 | 182 | 1057 | 876 | 3.501 | 1251.3 | 17.62 | 18.257 | 201 | 100 | 3 | 17397 | 0.3 | 83 | 145 | 410 | 771 | 23
0.116 | 0.39 | 1.85 | 0.024 | 0.003 | 0.003 | 0.021 | 0.001 | 0.0037 | 547 | 1232 | 182 | 1057 | 876 | 3.501 | 1251.3 | 17.62 | 18.257 | 201 | 100 | 3 | 17397 | 0.3 | 83 | 145 | 426 | 773 | 21
0.116 | 0.39 | 1.85 | 0.024 | 0.003 | 0.003 | 0.021 | 0.001 | 0.0037 | 547 | 1232 | 182 | 1057 | 876 | 3.501 | 1251.3 | 17.62 | 18.257 | 201 | 100 | 3 | 17397 | 0.3 | 83 | 145 | 437 | 790 | 19.5
0.001 | 0.001 | 0.12 | 0.007 | 0.005 | 0.072 | 0 | 0.0024 | 0.0022 | 736 | 1201 | 185 | 994 | 922 | 5.497 | 1287.8 | 19.9 | 28.212 | 216 | 88 | 2.5 | 12907 | 1.2 | 77 | 89 | 174 | 279 | 45.5
0.001 | 0.001 | 0.12 | 0.007 | 0.005 | 0.072 | 0 | 0.0024 | 0.0022 | 736 | 1201 | 185 | 994 | 922 | 5.497 | 1287.8 | 19.9 | 28.212 | 216 | 88 | 2.5 | 12907 | 1.2 | 77 | 89 | 167 | 274 | 51
0.001 | 0.001 | 0.12 | 0.007 | 0.005 | 0.072 | 0 | 0.0024 | 0.0022 | 736 | 1201 | 185 | 994 | 922 | 5.497 | 1287.8 | 19.9 | 28.212 | 216 | 88 | 2.5 | 12907 | 1.2 | 77 | 89 | 169 | 276 | 47.5
0.019 | 0 | 0.19 | 0.016 | 0.011 | 0 | 0.0012 | 0 | 0.0013 | 708 | 1196 | 175 | 1009 | 880 | 2.999 | 1301.8 | 29 | 36.552 | 162 | 41 | 3 | 11436 | 1.6 | 66 | 139 | 194 | 328 | 42
0.019 | 0 | 0.19 | 0.016 | 0.011 | 0 | 0.0012 | 0 | 0.0013 | 708 | 1196 | 175 | 1009 | 880 | 2.999 | 1301.8 | 29 | 36.552 | 162 | 41 | 3 | 11436 | 1.6 | 66 | 139 | 194 | 328 | 42
0.019 | 0 | 0.19 | 0.016 | 0.011 | 0 | 0.0012 | 0 | 0.0013 | 708 | 1196 | 175 | 1009 | 880 | 2.999 | 1301.8 | 29 | 36.552 | 162 | 41 | 3 | 11436 | 1.6 | 66 | 139 | 194 | 328 | 42
0.0011 | 0 | 0.09 | 0.004 | 0.005 | 0.075 | 0 | 0.0019 | 0.0016 | 743 | 1223 | 169 | 1078 | 938 | 3.5 | 1692.9 | 24.58 | 35.245 | 266 | 56 | 2.5 | 15311 | 0.8 | 83 | 95 | 133 | 275 | 46
0.0011 | 0 | 0.09 | 0.004 | 0.005 | 0.075 | 0 | 0.0019 | 0.0016 | 743 | 1223 | 169 | 1078 | 938 | 3.5 | 1692.9 | 24.58 | 35.245 | 266 | 56 | 2.5 | 15311 | 0.8 | 83 | 95 | 132 | 275 | 46
0.0011 | 0 | 0.09 | 0.004 | 0.005 | 0.075 | 0 | 0.0019 | 0.0016 | 743 | 1223 | 169 | 1078 | 938 | 3.5 | 1692.9 | 24.58 | 35.245 | 266 | 56 | 2.5 | 15311 | 0.8 | 83 | 95 | 133 | 279 | 48.5
0.0012 | 0.001 | 0.07 | 0.005 | 0.006 | 0.079 | 0.001 | 0.0015 | 0.0015 | 747 | 1219 | 223 | 1057 | 919 | 3.501 | 1573 | 29.29 | 40.523 | 221 | 44 | 2.5 | 15169 | 1.8 | 85 | 139 | 131 | 271 | 50.5
0.0012 | 0.001 | 0.07 | 0.005 | 0.006 | 0.079 | 0.001 | 0.0015 | 0.0015 | 747 | 1219 | 223 | 1057 | 919 | 3.501 | 1573 | 29.29 | 40.523 | 221 | 44 | 2.5 | 15169 | 1.8 | 85 | 139 | 130 | 272 | 48
0.0012 | 0.001 | 0.07 | 0.005 | 0.006 | 0.079 | 0.001 | 0.0015 | 0.0015 | 747 | 1219 | 223 | 1057 | 919 | 3.501 | 1573 | 29.29 | 40.523 | 221 | 44 | 2.5 | 15169 | 1.8 | 85 | 139 | 131 | 274 | 47
0.114 | 0.23 | 1.49 | 0.013 | 0.006 | 0.024 | 0.046 | 0 | 0.004 | 581 | 1239 | 188 | 1042 | 898 | 3.8 | 1040.1 | 23.64 | 19.072 | 184 | 91 | 3 | 12310 | 0.4 | 85 | 171 | 446 | 592 | 25.5
0.114 | 0.23 | 1.49 | 0.013 | 0.006 | 0.024 | 0.046 | 0 | 0.004 | 581 | 1239 | 188 | 1042 | 898 | 3.8 | 1040.1 | 23.64 | 19.072 | 184 | 91 | 3 | 12310 | 0.4 | 85 | 171 | 448 | 593 | 26
0.057 | 0.006 | 0.43 | 0.007 | 0.008 | 0 | 0.023 | 0 | 0.0034 | 617 | 1202 | 186 | 1044 | 884 | 4.801 | 1509.2 | 21.67 | 17.088 | 306 | 99 | 3 | 14194 | 0.3 | 83 | 170 | 287 | 398 | 36
0.057 | 0.006 | 0.43 | 0.007 | 0.008 | 0 | 0.023 | 0 | 0.0034 | 617 | 1202 | 186 | 1044 | 884 | 4.801 | 1509.2 | 21.67 | 17.088 | 306 | 99 | 3 | 14194 | 0.3 | 83 | 170 | 296 | 408 | 36
0.057 | 0.006 | 0.43 | 0.007 | 0.008 | 0 | 0.023 | 0 | 0.0034 | 617 | 1202 | 186 | 1044 | 884 | 4.801 | 1509.2 | 21.67 | 17.088 | 306 | 99 | 3 | 14194 | 0.3 | 83 | 170 | 291 | 398 | 36.5
0.16 | 0.027 | 0.78 | 0.01 | 0.007 | 0.0014 | 0.001 | 0 | 0 | 676 | 1207 | 192 | 992 | 876 | 3.1 | 1343.7 | 25.25 | 27.206 | 188 | 67 | 3 | 13102 | 1.5 | 84 | 188 | 305 | 486 | 30.5
0.16 | 0.027 | 0.78 | 0.01 | 0.007 | 0.0014 | 0.001 | 0 | 0 | 676 | 1207 | 192 | 992 | 876 | 3.1 | 1343.7 | 25.25 | 27.206 | 188 | 67 | 3 | 13102 | 1.5 | 84 | 188 | 316 | 478 | 32
0.16 | 0.027 | 0.78 | 0.01 | 0.007 | 0.0014 | 0.001 | 0 | 0 | 676 | 1207 | 192 | 992 | 876 | 3.1 | 1343.7 | 25.25 | 27.206 | 188 | 67 | 3 | 13102 | 1.5 | 84 | 188 | 306 | 488 | 30.5
0.056 | 0.078 | 1.4 | 0.012 | 0.004 | 0.024 | 0 | 0 | 0.0052 | 620 | 1207 | 160 | 1020 | 868 | 3.1 | 1160.2 | 18.81 | 24.119 | 185 | 74 | 3 | 13333 | 0.8 | 84 | 80 | 275 | 488 | 31.5
0.056 | 0.078 | 1.4 | 0.012 | 0.004 | 0.024 | 0 | 0 | 0.0052 | 620 | 1207 | 160 | 1020 | 868 | 3.1 | 1160.2 | 18.81 | 24.119 | 185 | 74 | 3 | 13333 | 0.8 | 84 | 80 | 276 | 496 | 31.5
0.0016 | 0.022 | 0.36 | 0.036 | 0.006 | 0.001 | 0.005 | 0.0028 | 0.0029 | 733 | 1213 | 179 | 1050 | 911 | 4.099 | 1689.3 | 26.492 | 27.259 | 307 | 70 | 3 | 15343 | 0.8 | 83 | 96 | 210 | 336 | 41
0.0016 | 0.022 | 0.36 | 0.036 | 0.006 | 0.001 | 0.005 | 0.0028 | 0.0029 | 733 | 1213 | 179 | 1050 | 911 | 4.099 | 1689.3 | 26.492 | 27.259 | 307 | 70 | 3 | 15343 | 0.8 | 83 | 96 | 220 | 341 | 36.5
0.0016 | 0.022 | 0.36 | 0.036 | 0.006 | 0.001 | 0.005 | 0.0028 | 0.0029 | 733 | 1213 | 179 | 1050 | 911 | 4.099 | 1689.3 | 26.492 | 27.259 | 307 | 70 | 3 | 15343 | 0.8 | 83 | 96 | 203 | 334 | 41
0.001 | 0.001 | 0.08 | 0.007 | 0.004 | 0.076 | 0.001 | 0.0018 | 0.0017 | 744 | 1232 | 207 | 1051 | 914 | 3.502 | 1420.9 | 25.97 | 36.538 | 222 | 45 | 2.5 | 13132 | 1.8 | 84 | 203 | 131 | 272 | 49
0.001 | 0.001 | 0.08 | 0.007 | 0.004 | 0.076 | 0.001 | 0.0018 | 0.0017 | 744 | 1232 | 207 | 1051 | 914 | 3.502 | 1420.9 | 25.97 | 36.538 | 222 | 45 | 2.5 | 13132 | 1.8 | 84 | 203 | 134 | 276 | 49
0.001 | 0.001 | 0.08 | 0.007 | 0.004 | 0.076 | 0.001 | 0.0018 | 0.0017 | 744 | 1232 | 207 | 1051 | 914 | 3.502 | 1420.9 | 25.97 | 36.538 | 222 | 45 | 2.5 | 13132 | 1.8 | 84 | 203 | 132 | 273 | 49
0.068 | 0.24 | 1.84 | 0.014 | 0.004 | 0.02 | 0.023 | 0.0023 | 0.004 | 553 | 1179 | 172 | 1007 | 874 | 3.8 | 1146.8 | 22.72 | 0 | 0 | 0 | 3 | 18356 | 0.4 | 0 | 0 | 367 | 616 | 27
0.068 | 0.24 | 1.84 | 0.014 | 0.004 | 0.02 | 0.023 | 0.0023 | 0.004 | 553 | 1179 | 172 | 1007 | 874 | 3.8 | 1146.8 | 22.72 | 0 | 0 | 0 | 3 | 18356 | 0.4 | 0 | 0 | 367 | 618 | 27
0.068 | 0.24 | 1.84 | 0.014 | 0.004 | 0.02 | 0.023 | 0.0023 | 0.004 | 553 | 1179 | 172 | 1007 | 874 | 3.8 | 1146.8 | 22.72 | 0 | 0 | 0 | 3 | 18356 | 0.4 | 0 | 0 | 365 | 617 | 26.5
0.03 | 0 | 0.21 | 0.012 | 0.008 | 0 | 0.001 | 0 | 0 | 648 | 1196 | 328 | 1023 | 872 | 4.8 | 1386.7 | 27.78 | 24.762 | 184 | 100 | 3 | 11375 | 1.6 | 84 | 189 | 276 | 345 | 47
0.03 | 0 | 0.21 | 0.012 | 0.008 | 0 | 0.001 | 0 | 0 | 648 | 1196 | 328 | 1023 | 872 | 4.8 | 1386.7 | 27.78 | 24.762 | 184 | 100 | 3 | 11375 | 1.6 | 84 | 189 | 276 | 345 | 47
0.03 | 0 | 0.21 | 0.012 | 0.008 | 0 | 0.001 | 0 | 0 | 648 | 1196 | 328 | 1023 | 872 | 4.8 | 1386.7 | 27.78 | 24.762 | 184 | 100 | 3 | 11375 | 1.6 | 84 | 189 | 276 | 345 | 47
0.0015 | 0.002 | 0.11 | 0.01 | 0.011 | 0.076 | 0 | 0.0028 | 0.0015 | 731 | 1178 | 176 | 1028 | 899 | 5 | 1339.8 | 29.69 | 31.157 | 215 | 67 | 3 | 12338 | 1.8 | 85 | 189 | 160 | 280 | 48.5
0.0015 | 0.002 | 0.11 | 0.01 | 0.011 | 0.076 | 0 | 0.0028 | 0.0015 | 731 | 1178 | 176 | 1028 | 899 | 5 | 1339.8 | 29.69 | 31.157 | 215 | 67 | 3 | 12338 | 1.8 | 85 | 189 | 172 | 295 | 45.5
0.0014 | 0.001 | 0.07 | 0.005 | 0.005 | 0.067 | 0 | 0.0023 | 0.0015 | 743 | 1211 | 174 | 1033 | 928 | 3.501 | 1275.5 | 27.23 | 36.18 | 179 | 31 | 2.5 | 12003 | 1.8 | 84 | 134 | 139 | 292 | 46.5
0.0015 | 0.002 | 0.11 | 0.01 | 0.011 | 0.076 | 0 | 0.0028 | 0.0015 | 731 | 1178 | 176 | 1028 | 899 | 5 | 1339.8 | 29.69 | 31.157 | 215 | 67 | 3 | 12338 | 1.8 | 85 | 189 | 166 | 284 | 45
0.0014 | 0.001 | 0.07 | 0.005 | 0.005 | 0.067 | 0 | 0.0023 | 0.0015 | 743 | 1211 | 174 | 1033 | 928 | 3.501 | 1275.5 | 27.23 | 36.18 | 179 | 31 | 2.5 | 12003 | 1.8 | 84 | 134 | 131 | 279 | 49
0.058 | 0.072 | 1.41 | 0.011 | 0.005 | 0.023 | 0 | 0 | 0.0035 | 622 | 1200 | 193 | 1033 | 876 | 4.2 | 1215 | 23.81 | 16.311 | 242 | 100 | 3 | 11522 | 0.4 | 85 | 190 | 290 | 468 | 30
0.022 | 0 | 0.22 | 0.013 | 0.008 | 0 | 0.001 | 0 | 0.002 | 713 | 1225 | 183 | 1045 | 914 | 4.501 | 1334.5 | 29.77 | 34.735 | 210 | 66 | 3 | 13534 | 1.6 | 85 | 159 | 237 | 335 | 41
0.022 | 0 | 0.22 | 0.013 | 0.008 | 0 | 0.001 | 0 | 0.002 | 713 | 1225 | 183 | 1045 | 914 | 4.501 | 1334.5 | 29.77 | 34.735 | 210 | 66 | 3 | 13534 | 1.6 | 85 | 159 | 237 | 335 | 41
0.022 | 0 | 0.22 | 0.013 | 0.008 | 0 | 0.001 | 0 | 0.002 | 713 | 1225 | 183 | 1045 | 914 | 4.501 | 1334.5 | 29.77 | 34.735 | 210 | 66 | 3 | 13534 | 1.6 | 85 | 159 | 237 | 335 | 41
0.058 | 0.072 | 1.41 | 0.011 | 0.005 | 0.023 | 0 | 0 | 0.0035 | 622 | 1200 | 193 | 1033 | 876 | 4.2 | 1215 | 23.81 | 16.311 | 242 | 100 | 3 | 11522 | 0.4 | 85 | 190 | 292 | 467 | 32
0.0011 | 0.001 | 0.09 | 0.006 | 0.01 | 0.075 | 0 | 0.0022 | 0.0021 | 742 | 1211 | 154 | 1054 | 934 | 3.499 | 1560.3 | 29.38 | 36.63 | 240 | 46 | 3 | 15338 | 1.8 | 83 | 185 | 126 | 279 | 45
0.0011 | 0.001 | 0.09 | 0.006 | 0.01 | 0.075 | 0 | 0.0022 | 0.0021 | 742 | 1211 | 154 | 1054 | 934 | 3.499 | 1560.3 | 29.38 | 36.63 | 240 | 46 | 3 | 15338 | 1.8 | 83 | 185 | 131 | 281 | 44
0.0011 | 0.001 | 0.09 | 0.006 | 0.01 | 0.075 | 0 | 0.0022 | 0.0021 | 742 | 1211 | 154 | 1054 | 934 | 3.499 | 1560.3 | 29.38 | 36.63 | 240 | 46 | 3 | 15338 | 1.8 | 83 | 185 | 132 | 288 | 46.5
0.0018 | 0 | 0.12 | 0.01 | 0.007 | 0.067 | 0 | 0.002 | 0.0024 | 725 | 1223 | 207 | 1050 | 907 | 4.001 | 1283.9 | 21.24 | 0 | 0 | 0 | 3 | 12193 | 1.8 | 0 | 0 | 153 | 297 | 45.5
0.0018 | 0 | 0.12 | 0.01 | 0.007 | 0.067 | 0 | 0.002 | 0.0024 | 725 | 1223 | 207 | 1050 | 907 | 4.001 | 1283.9 | 21.24 | 0 | 0 | 0 | 3 | 12193 | 1.8 | 0 | 0 | 153 | 297 | 45.5
0.0018 | 0 | 0.12 | 0.01 | 0.007 | 0.067 | 0 | 0.002 | 0.0024 | 725 | 1223 | 207 | 1050 | 907 | 4.001 | 1283.9 | 21.24 | 0 | 0 | 0 | 3 | 12193 | 1.8 | 0 | 0 | 153 | 297 | 45.5
0.069 | 0.24 | 1.87 | 0.01 | 0.007 | 0.019 | 0.024 | 0.0012 | 0.0052 | 547 | 1213 | 167 | 1050 | 874 | 3.401 | 1262.6 | 20.77 | 19.361 | 203 | 95 | 3 | 15526 | 0.6 | 83 | 175 | 372 | 591 | 27.5
0.069 | 0.24 | 1.87 | 0.01 | 0.007 | 0.019 | 0.024 | 0.0012 | 0.0052 | 547 | 1213 | 167 | 1050 | 874 | 3.401 | 1262.6 | 20.77 | 19.361 | 203 | 95 | 3 | 15526 | 0.6 | 83 | 175 | 373 | 592 | 27.5
0.069 | 0.24 | 1.87 | 0.01 | 0.007 | 0.019 | 0.024 | 0.0012 | 0.0052 | 547 | 1213 | 167 | 1050 | 874 | 3.401 | 1262.6 | 20.77 | 19.361 | 203 | 95 | 3 | 15526 | 0.6 | 83 | 175 | 372 | 590 | 28.5
0.0012 | 0.001 | 0.09 | 0.01 | 0.007 | 0.065 | 0 | 0.0024 | 0.0013 | 735 | 1213 | 170 | 1040 | 930 | 3.501 | 1513.9 | 28.45 | 37.653 | 232 | 46 | 2.5 | 15110 | 1.8 | 94 | 88 | 142 | 288 | 48.5
0.023 | 0 | 0.2 | 0.012 | 0.007 | 0 | 0.0033 | 0 | 0.0018 | 710 | 1222 | 191 | 1048 | 903 | 3.799 | 1681.7 | 30.31 | 28.778 | 196 | 68 | 3 | 13547 | 0.8 | 89 | 160 | 218 | 323 | 43.5
0.0012 | 0.001 | 0.09 | 0.01 | 0.007 | 0.065 | 0 | 0.0024 | 0.0013 | 735 | 1213 | 170 | 1040 | 930 | 3.501 | 1513.9 | 28.45 | 37.653 | 232 | 46 | 2.5 | 15110 | 1.8 | 94 | 88 | 139 | 283 | 46
0.078 | 0.23 | 1.87 | 0.012 | 0.005 | 0.016 | 0.026 | 0.0021 | 0.0044 | 582 | 1208 | 180 | 997 | 865 | 3.4 | 1493.8 | 28.95 | 19.72 | 256 | 100 | 3 | 16803 | 0.6 | 85 | 151 | 386 | 606 | 25.5
0.023 | 0 | 0.2 | 0.012 | 0.007 | 0 | 0.0033 | 0 | 0.0018 | 710 | 1222 | 191 | 1048 | 903 | 3.799 | 1681.7 | 30.31 | 28.778 | 196 | 68 | 3 | 13547 | 0.8 | 89 | 160 | 218 | 323 | 43.5
0.023 | 0 | 0.2 | 0.012 | 0.007 | 0 | 0.0033 | 0 | 0.0018 | 710 | 1222 | 191 | 1048 | 903 | 3.799 | 1681.7 | 30.31 | 28.778 | 196 | 68 | 3 | 13547 | 0.8 | 89 | 160 | 218 | 323 | 43.5
0.078 | 0.23 | 1.87 | 0.012 | 0.005 | 0.016 | 0.026 | 0.0021 | 0.0044 | 582 | 1208 | 180 | 997 | 865 | 3.4 | 1493.8 | 28.95 | 19.72 | 256 | 100 | 3 | 16803 | 0.6 | 85 | 151 | 387 | 605 | 25.5
0.078 | 0.23 | 1.87 | 0.012 | 0.005 | 0.016 | 0.026 | 0.0021 | 0.0044 | 582 | 1208 | 180 | 997 | 865 | 3.4 | 1493.8 | 28.95 | 19.72 | 256 | 100 | 3 | 16803 | 0.6 | 85 | 151 | 387 | 606 | 25.5
0.0033 | 0.2 | 1.28 | 0.09 | 0.008 | 0.062 | 0.026 | 0 | 0.0032 | 710 | 1209 | 158 | 975 | 908 | 4.3 | 1237.6 | 17.41 | 15.58 | 169 | 66 | 3 | 12491 | 1 | 84 | 136 | 333 | 451 | 37
0.0033 | 0.2 | 1.28 | 0.09 | 0.008 | 0.062 | 0.026 | 0 | 0.0032 | 710 | 1209 | 158 | 975 | 908 | 4.3 | 1237.6 | 17.41 | 15.58 | 169 | 66 | 3 | 12491 | 1 | 84 | 136 | 374 | 471 | 34
0.0033 | 0.2 | 1.28 | 0.09 | 0.008 | 0.062 | 0.026 | 0 | 0.0032 | 710 | 1209 | 158 | 975 | 908 | 4.3 | 1237.6 | 17.41 | 15.58 | 169 | 66 | 3 | 12491 | 1 | 84 | 136 | 331 | 452 | 37.5
0.072 | 0.24 | 1.85 | 0.01 | 0.004 | 0.022 | 0.026 | 0.0011 | 0.0035 | 537 | 1212 | 211 | 1057 | 871 | 3.4 | 1091.5 | 16.513 | 20.397 | 203 | 85 | 3 | 13809 | 0.6 | 84 | 147 | 379 | 635 | 22
0.0005 | 0.001 | 0.1 | 0.01 | 0.005 | 0.079 | 0.001 | 0.0021 | 0.0016 | 744 | 1209 | 203 | 1055 | 911 | 5.801 | 1534.2 | 29.14 | 23.329 | 249 | 90 | 2.5 | 12481 | 1.2 | 83 | 140 | 170 | 280 | 49.5
0.0005 | 0.001 | 0.1 | 0.01 | 0.005 | 0.079 | 0.001 | 0.0021 | 0.0016 | 744 | 1209 | 203 | 1055 | 911 | 5.801 | 1534.2 | 29.14 | 23.329 | 249 | 90 | 2.5 | 12481 | 1.2 | 83 | 140 | 170 | 280 | 50.5
0.0011 | 0.001 | 0.18 | 0.014 | 0.005 | 0.066 | 0 | 0.0016 | 0.0018 | 709 | 1222 | 190 | 1034 | 908 | 3.5 | 1533.5 | 29.34 | 39.562 | 212 | 68 | 2.5 | 14568 | 1.8 | 84 | 92 | 150 | 304 | 44.5
0.0011 | 0.001 | 0.18 | 0.014 | 0.005 | 0.066 | 0 | 0.0016 | 0.0018 | 709 | 1222 | 190 | 1034 | 908 | 3.5 | 1533.5 | 29.34 | 39.562 | 212 | 68 | 2.5 | 14568 | 1.8 | 84 | 92 | 157 | 309 | 43.5
0.0011 | 0.001 | 0.18 | 0.014 | 0.005 | 0.066 | 0 | 0.0016 | 0.0018 | 709 | 1222 | 190 | 1034 | 908 | 3.5 | 1533.5 | 29.34 | 39.562 | 212 | 68 | 2.5 | 14568 | 1.8 | 84 | 92 | 150 | 308 | 43.5
0.07 | 0.25 | 1.81 | 0.015 | 0.004 | 0.02 | 0.023 | 0.0013 | 0.0045 | 538 | 1206 | 161 | 1051 | 870 | 3.4 | 1257.6 | 20.81 | 17.805 | 214 | 94 | 3 | 16751 | 0.6 | 83 | 170 | 366 | 617 | 28.5
0.07 | 0.25 | 1.81 | 0.015 | 0.004 | 0.02 | 0.023 | 0.0013 | 0.0045 | 538 | 1206 | 161 | 1051 | 870 | 3.4 | 1257.6 | 20.81 | 17.805 | 214 | 94 | 3 | 16751 | 0.6 | 83 | 170 | 365 | 615 | 26.5
0.025 | 0 | 0.23 | 0.019 | 0.01 | 0 | 0.0015 | 0 | 0.0016 | 713 | 1235 | 154 | 1035 | 906 | 3.801 | 1537.1 | 30.93 | 28.378 | 198 | 64 | 2.5 | 12174 | 1.6 | 83 | 189 | 200 | 321 | 41.5
0.025 | 0 | 0.23 | 0.019 | 0.01 | 0 | 0.0015 | 0 | 0.0016 | 713 | 1235 | 154 | 1035 | 906 | 3.801 | 1537.1 | 30.93 | 28.378 | 198 | 64 | 2.5 | 12174 | 1.6 | 83 | 189 | 200 | 321 | 41.5
0.025 | 0 | 0.23 | 0.019 | 0.01 | 0 | 0.0015 | 0 | 0.0016 | 713 | 1235 | 154 | 1035 | 906 | 3.801 | 1537.1 | 30.93 | 28.378 | 198 | 64 | 2.5 | 12174 | 1.6 | 83 | 189 | 200 | 321 | 41.5
0.07 | 0.24 | 1.85 | 0.012 | 0.004 | 0.017 | 0.024 | 0.0012 | 0.0054 | 584 | 1215 | 187 | 1037 | 871 | 3.4 | 1234.9 | 27.62 | 24.247 | 210 | 89 | 3 | 14640 | 0.6 | 86 | 163 | 390 | 629 | 24
0.07 | 0.24 | 1.85 | 0.012 | 0.004 | 0.017 | 0.024 | 0.0012 | 0.0054 | 584 | 1215 | 187 | 1037 | 871 | 3.4 | 1234.9 | 27.62 | 24.247 | 210 | 89 | 3 | 14640 | 0.6 | 86 | 163 | 391 | 631 | 24
0.07 | 0.24 | 1.85 | 0.012 | 0.004 | 0.017 | 0.024 | 0.0012 | 0.0054 | 584 | 1215 | 187 | 1037 | 871 | 3.4 | 1234.9 | 27.62 | 24.247 | 210 | 89 | 3 | 14640 | 0.6 | 86 | 163 | 392 | 630 | 24
0.0013 | 0 | 0.11 | 0.012 | 0.008 | 0.059 | 0.0025 | 0 | 0.0026 | 705 | 1222 | 188 | 1052 | 912 | 3.5 | 1287.2 | 28.39 | 26.355 | 156 | 51 | 3 | 8838 | 1.8 | 81 | 215 | 158 | 293 | 44.5
0.0013 | 0 | 0.11 | 0.012 | 0.008 | 0.059 | 0.0025 | 0 | 0.0026 | 705 | 1222 | 188 | 1052 | 912 | 3.5 | 1287.2 | 28.39 | 26.355 | 156 | 51 | 3 | 8838 | 1.8 | 81 | 215 | 158 | 293 | 44.5
0.0013 | 0 | 0.11 | 0.012 | 0.008 | 0.059 | 0.0025 | 0 | 0.0026 | 705 | 1222 | 188 | 1052 | 912 | 3.5 | 1287.2 | 28.39 | 26.355 | 156 | 51 | 3 | 8838 | 1.8 | 81 | 215 | 158 | 293 | 44.5
0.001 | 0.001 | 0.08 | 0.008 | 0.004 | 0.08 | 0 | 0.0015 | 0.0015 | 738 | 1235 | 160 | 1043 | 916 | 3.501 | 1665.1 | 28.87 | 39.233 | 236 | 49 | 3 | 16542 | 0.8 | 83 | 183 | 139 | 283 | 47
0.001 | 0.001 | 0.08 | 0.008 | 0.004 | 0.08 | 0 | 0.0015 | 0.0015 | 738 | 1235 | 160 | 1043 | 916 | 3.501 | 1665.1 | 28.87 | 39.233 | 236 | 49 | 3 | 16542 | 0.8 | 83 | 183 | 144 | 289 | 42
0.001 | 0.001 | 0.08 | 0.008 | 0.004 | 0.08 | 0 | 0.0015 | 0.0015 | 738 | 1235 | 160 | 1043 | 916 | 3.501 | 1665.1 | 28.87 | 39.233 | 236 | 49 | 3 | 16542 | 0.8 | 83 | 183 | 139 | 285 | 45
0.072 | 0.23 | 1.85 | 0.016 | 0.003 | 0.019 | 0.024 | 0.0018 | 0.0033 | 579 | 1181 | 204 | 1032 | 864 | 4.001 | 1124.7 | 20.04 | 15.393 | 209 | 100 | 3 | 11991 | 0.4 | 86 | 180 | 367 | 630 | 27
0.072 | 0.23 | 1.85 | 0.016 | 0.003 | 0.019 | 0.024 | 0.0018 | 0.0033 | 579 | 1181 | 204 | 1032 | 864 | 4.001 | 1124.7 | 20.04 | 15.393 | 209 | 100 | 3 | 11991 | 0.4 | 86 | 180 | 371 | 638 | 26.5
0.0014 | 0.001 | 0.1 | 0.008 | 0.004 | 0.065 | 0 | 0.0018 | 0.0018 | 742 | 1223 | 180 | 1019 | 920 | 3.5 | 1514.5 | 29.52 | 39.117 | 210 | 42 | 2.5 | 15078 | 1.8 | 83 | 137 | 140 | 282 | 45.5
0.0014 | 0.001 | 0.1 | 0.008 | 0.004 | 0.065 | 0 | 0.0018 | 0.0018 | 742 | 1223 | 180 | 1019 | 920 | 3.5 | 1514.5 | 29.52 | 39.117 | 210 | 42 | 2.5 | 15078 | 1.8 | 83 | 137 | 134 | 277 | 47.5
0.0014 | 0.001 | 0.1 | 0.008 | 0.004 | 0.065 | 0 | 0.0018 | 0.0018 | 742 | 1223 | 180 | 1019 | 920 | 3.5 | 1514.5 | 29.52 | 39.117 | 210 | 42 | 2.5 | 15078 | 1.8 | 83 | 137 | 135 | 272 | 46
0.072 | 0.23 | 1.85 | 0.016 | 0.003 | 0.019 | 0.024 | 0.0018 | 0.0033 | 579 | 1181 | 204 | 1032 | 864 | 4.001 | 1124.7 | 20.04 | 15.393 | 209 | 100 | 3 | 11991 | 0.4 | 86 | 180 | 367 | 627 | 29.5
0.0011 | 0.001 | 0.09 | 0.004 | 0.006 | 0.069 | 0.001 | 0.0018 | 0.0011 | 740 | 1204 | 159 | 1023 | 908 | 3.5 | 1575.9 | 29.23 | 38.43 | 213 | 45 | 3 | 15557 | 1.8 | 83 | 180 | 136 | 286 | 47.5
0.0014 | 0 | 0.12 | 0.012 | 0.009 | 0.0654 | 0 | 0.0027 | 0.002 | 719 | 1194 | 194 | 1036 | 906 | 4.502 | 1462.6 | 30.28 | 27.05 | 205 | 72 | 3 | 11815 | 1.8 | 85 | 152 | 171 | 296 | 46.5
0.0011 | 0.001 | 0.09 | 0.004 | 0.006 | 0.069 | 0.001 | 0.0018 | 0.0011 | 740 | 1204 | 159 | 1023 | 908 | 3.5 | 1575.9 | 29.23 | 38.43 | 213 | 45 | 3 | 15557 | 1.8 | 83 | 180 | 132 | 278 | 48.5
0.0014 | 0 | 0.12 | 0.012 | 0.009 | 0.0654 | 0 | 0.0027 | 0.002 | 719 | 1194 | 194 | 1036 | 906 | 4.502 | 1462.6 | 30.28 | 27.05 | 205 | 72 | 3 | 11815 | 1.8 | 85 | 152 | 171 | 296 | 46.5
0.117 | 0.37 | 1.85 | 0.028 | 0.005 | 0.004 | 0.019 | 0.0009 | 0.0054 | 542 | 1205 | 158 | 1009 | 871 | 3.5 | 1057.3 | 19.827 | 18.092 | 180 | 74 | 3 | 15250 | 0.4 | 84 | 125 | 453 | 805 | 22.5
0.117 | 0.37 | 1.85 | 0.028 | 0.005 | 0.004 | 0.019 | 0.0009 | 0.0054 | 542 | 1205 | 158 | 1009 | 871 | 3.5 | 1057.3 | 19.827 | 18.092 | 180 | 74 | 3 | 15250 | 0.4 | 84 | 125 | 458 | 806 | 22.5
0.0014 | 0.002 | 0.18 | 0.009 | 0.005 | 0.074 | 0 | 0.002 | 0.0025 | 705 | 1218 | 184 | 1042 | 900 | 3.499 | 1539.9 | 28.77 | 40.455 | 210 | 67 | 2.5 | 14911 | 1.8 | 83 | 129 | 150 | 302 | 45
0.0014 | 0.002 | 0.18 | 0.009 | 0.005 | 0.074 | 0 | 0.002 | 0.0025 | 705 | 1218 | 184 | 1042 | 900 | 3.499 | 1539.9 | 28.77 | 40.455 | 210 | 67 | 2.5 | 14911 | 1.8 | 83 | 129 | 150 | 300 | 44.5
0.072 | 0.24 | 1.86 | 0.01 | 0.001 | 0.02 | 0.024 | 0.001 | 0.0028 | 543 | 1213 | 170 | 1042 | 882 | 3.8 | 1193.8 | 20.14 | 18.783 | 234 | 100 | 3 | 16366 | 0.4 | 85 | 182 | 364 | 593 | 27
0.072 | 0.24 | 1.86 | 0.01 | 0.001 | 0.02 | 0.024 | 0.001 | 0.0028 | 543 | 1213 | 170 | 1042 | 882 | 3.8 | 1193.8 | 20.14 | 18.783 | 234 | 100 | 3 | 16366 | 0.4 | 85 | 182 | 369 | 601 | 26
0.014 | 0 | 0.19 | 0.019 | 0.007 | 0 | 0.0029 | 0 | 0.0018 | 711 | 1202 | 207 | 1031 | 904 | 3.5 | 1433.6 | 28.72 | 33.571 | 188 | 52 | 3 | 12400 | 1.6 | 83 | 154 | 227 | 331 | 40
0.014 | 0 | 0.19 | 0.019 | 0.007 | 0 | 0.0029 | 0 | 0.0018 | 711 | 1202 | 207 | 1031 | 904 | 3.5 | 1433.6 | 28.72 | 33.571 | 188 | 52 | 3 | 12400 | 1.6 | 83 | 154 | 227 | 331 | 40
0.014 | 0 | 0.19 | 0.019 | 0.007 | 0 | 0.0029 | 0 | 0.0018 | 711 | 1202 | 207 | 1031 | 904 | 3.5 | 1433.6 | 28.72 | 33.571 | 188 | 52 | 3 | 12400 | 1.6 | 83 | 154 | 227 | 331 | 40
0.159 | 0.023 | 0.75 | 0.01 | 0.006 | 0.0009 | 0.001 | 0 | 0 | 644 | 1190 | 156 | 976 | 863 | 5 | 1217.4 | 19.12 | 17.07 | 272 | 100 | 3 | 13390 | 0.8 | 78 | 166 | 302 | 469 | 36.5
0.07 | 0.23 | 1.85 | 0.013 | 0.003 | 0.016 | 0.027 | 0.0013 | 0.0036 | 545 | 1244 | 169 | 1032 | 877 | 3.1 | 1482 | 29.13 | 22.513 | 236 | 97 | 3 | 18960 | 0.6 | 86 | 225 | 384 | 620 | 25
0.07 | 0.23 | 1.85 | 0.013 | 0.003 | 0.016 | 0.027 | 0.0013 | 0.0036 | 545 | 1244 | 169 | 1032 | 877 | 3.1 | 1482 | 29.13 | 22.513 | 236 | 97 | 3 | 18960 | 0.6 | 86 | 225 | 385 | 617 | 26
0.159 | 0.023 | 0.75 | 0.01 | 0.006 | 0.0009 | 0.001 | 0 | 0 | 644 | 1190 | 156 | 976 | 863 | 5 | 1217.4 | 19.12 | 17.07 | 272 | 100 | 3 | 13390 | 0.8 | 78 | 166 | 301 | 469 | 36.5
0.0011 | 0.001 | 0.08 | 0.007 | 0.006 | 0.079 | 0 | 0.0024 | 0.0015 | 739 | 1225 | 196 | 1086 | 938 | 3.5 | 1741 | 28.52 | 36.332 | 216 | 54 | 2.5 | 16342 | 0.8 | 80 | 141 | 135 | 280 | 47
0.001 | 0 | 0.12 | 0.014 | 0.006 | 0.0722 | 0 | 0.0022 | 0.0022 | 723 | 1198 | 194 | 1052 | 912 | 5.501 | 1535.7 | 28.34 | 26.13 | 267 | 88 | 3 | 13174 | 1.2 | 82 | 159 | 184 | 300 | 43.5
0.001 | 0 | 0.12 | 0.014 | 0.006 | 0.0722 | 0 | 0.0022 | 0.0022 | 723 | 1198 | 194 | 1052 | 912 | 5.501 | 1535.7 | 28.34 | 26.13 | 267 | 88 | 3 | 13174 | 1.2 | 82 | 159 | 181 | 300 | 45.5
0.025 | 0 | 0.19 | 0.014 | 0.012 | 0 | 0.001 | 0 | 0.0023 | 715 | 1201 | 157 | 1023 | 905 | 4.802 | 1437 | 30.35 | 22.78 | 192 | 100 | 2.5 | 12092 | 1.6 | 84 | 172 | 204 | 313 | 43
0.025 | 0 | 0.19 | 0.014 | 0.012 | 0 | 0.001 | 0 | 0.0023 | 715 | 1201 | 157 | 1023 | 905 | 4.802 | 1437 | 30.35 | 22.78 | 192 | 100 | 2.5 | 12092 | 1.6 | 84 | 172 | 204 | 313 | 43
0.0011 | 0.001 | 0.08 | 0.007 | 0.006 | 0.079 | 0 | 0.0024 | 0.0015 | 739 | 1225 | 196 | 1086 | 938 | 3.5 | 1741 | 28.52 | 36.332 | 216 | 54 | 2.5 | 16342 | 0.8 | 80 | 141 | 130 | 286 | 45
0.025 | 0 | 0.19 | 0.014 | 0.012 | 0 | 0.001 | 0 | 0.0023 | 715 | 1201 | 157 | 1023 | 905 | 4.802 | 1437 | 30.35 | 22.78 | 192 | 100 | 2.5 | 12092 | 1.6 | 84 | 172 | 204 | 313 | 43
0.019 | 0 | 0.2 | 0.017 | 0.009 | 0 | 0.0012 | 0 | 0.0012 | 710 | 1225 | 188 | 1050 | 903 | 4.5 | 1437.1 | 24.05 | 33.045 | 214 | 72 | 3 | 15435 | 1.6 | 80 | 115 | 245 | 342 | 34
0.0012 | 0 | 0.12 | 0.011 | 0.007 | 0.069 | 0 | 0.0022 | 0.0022 | 718 | 1177 | 177 | 1026 | 901 | 5.501 | 1301.2 | 30.25 | 26.196 | 212 | 88 | 3 | 11589 | 1.2 | 83 | 123 | 172 | 289 | 48
0.019 | 0 | 0.2 | 0.017 | 0.009 | 0 | 0.0012 | 0 | 0.0012 | 710 | 1225 | 188 | 1050 | 903 | 4.5 | 1437.1 | 24.05 | 33.045 | 214 | 72 | 3 | 15435 | 1.6 | 80 | 115 | 245 | 342 | 34
0.0012 | 0 | 0.12 | 0.011 | 0.007 | 0.069 | 0 | 0.0022 | 0.0022 | 718 | 1177 | 177 | 1026 | 901 | 5.501 | 1301.2 | 30.25 | 26.196 | 212 | 88 | 3 | 11589 | 1.2 | 83 | 123 | 172 | 289 | 48
0.023 | 0 | 0.2 | 0.015 | 0.011 | 0 | 0.0015 | 0 | 0.0016 | 710 | 1228 | 158 | 990 | 903 | 5.999 | 1282.6 | 29.77 | 19.885 | 212 | 101 | 3 | 9939 | 1.2 | 81 | 147 | 364 | 489 | 29
0.023 | 0 | 0.2 | 0.015 | 0.011 | 0 | 0.0015 | 0 | 0.0016 | 710 | 1228 | 158 | 990 | 903 | 5.999 | 1282.6 | 29.77 | 19.885 | 212 | 101 | 3 | 9939 | 1.2 | 81 | 147 | 364 | 489 | 29
0.065 | 0.2 | 0.95 | 0.014 | 0.009 | 0.029 | 0.041 | 0 | 0.0026 | 604 | 1197 | 173 | 1019 | 885 | 3.399 | 1201.1 | 19.66 | 18.505 | 209 | 92 | 3 | 14478 | 0.6 | 85 | 151 | 460 | 565 | 20
0.023 | 0 | 0.2 | 0.015 | 0.011 | 0 | 0.0015 | 0 | 0.0016 | 710 | 1228 | 158 | 990 | 903 | 5.999 | 1282.6 | 29.77 | 19.885 | 212 | 101 | 3 | 9939 | 1.2 | 81 | 147 | 364 | 489 | 29
0.065 | 0.2 | 0.95 | 0.014 | 0.009 | 0.029 | 0.041 | 0 | 0.0026 | 604 | 1197 | 173 | 1019 | 885 | 3.399 | 1201.1 | 19.66 | 18.505 | 209 | 92 | 3 | 14478 | 0.6 | 85 | 151 | 485 | 578 | 17
0.0012 | 0 | 0.12 | 0.013 | 0.007 | 0.0656 | 0 | 0.0036 | 0.002 | 722 | 1202 | 175 | 1033 | 912 | 5 | 1240.5 | 28.69 | 28.862 | 197 | 61 | 3 | 11394 | 1.8 | 84 | 154 | 168 | 296 | 47.5
0.0012 | 0 | 0.12 | 0.013 | 0.007 | 0.0656 | 0 | 0.0036 | 0.002 | 722 | 1202 | 175 | 1033 | 912 | 5 | 1240.5 | 28.69 | 28.862 | 197 | 61 | 3 | 11394 | 1.8 | 84 | 154 | 168 | 296 | 47
0.123 | 0.38 | 1.88 | 0.025 | 0.004 | 0.004 | 0.02 | 0.0013 | 0.0035 | 552 | 1217 | 179 | 1034 | 865 | 4 | 1275.8 | 20.07 | 15.744 | 244 | 100 | 3 | 16680 | 0.4 | 84 | 157 | 444 | 795 | 21.5
0.123 | 0.38 | 1.88 | 0.025 | 0.004 | 0.004 | 0.02 | 0.0013 | 0.0035 | 552 | 1217 | 179 | 1034 | 865 | 4 | 1275.8 | 20.07 | 15.744 | 244 | 100 | 3 | 16680 | 0.4 | 84 | 157 | 435 | 799 | 22
0.0016 | 0.003 | 0.11 | 0.015 | 0.007 | 0.072 | 0 | 0.0023 | 0.0025 | 743 | 1213 | 184 | 1056 | 910 | 3.501 | 1521.6 | 29.17 | 37.245 | 203 | 48 | 3 | 14853 | 1.8 | 85 | 154 | 148 | 295 | 45.5
0.0016 | 0.003 | 0.11 | 0.015 | 0.007 | 0.072 | 0 | 0.0023 | 0.0025 | 743 | 1213 | 184 | 1056 | 910 | 3.501 | 1521.6 | 29.17 | 37.245 | 203 | 48 | 3 | 14853 | 1.8 | 85 | 154 | 147 | 293 | 45.5
0.0016 | 0.003 | 0.11 | 0.015 | 0.007 | 0.072 | 0 | 0.0023 | 0.0025 | 743 | 1213 | 184 | 1056 | 910 | 3.501 | 1521.6 | 29.17 | 37.245 | 203 | 48 | 3 | 14853 | 1.8 | 85 | 154 | 149 | 295 | 45
0.018 | 0 | 0.21 | 0.011 | 0.006 | 0 | 0.0021 | 0 | 0.0012 | 712 | 1195 | 157 | 1013 | 904 | 4.799 | 1534.9 | 27.26 | 20.609 | 216 | 100 | 3 | 12117 | 1.6 | 80 | 204 | 218 | 322 | 42
0.018 | 0 | 0.21 | 0.011 | 0.006 | 0 | 0.0021 | 0 | 0.0012 | 712 | 1195 | 157 | 1013 | 904 | 4.799 | 1534.9 | 27.26 | 20.609 | 216 | 100 | 3 | 12117 | 1.6 | 80 | 204 | 218 | 322 | 42
0.018 | 0 | 0.21 | 0.011 | 0.006 | 0 | 0.0021 | 0 | 0.0012 | 712 | 1195 | 157 | 1013 | 904 | 4.799 | 1534.9 | 27.26 | 20.609 | 216 | 100 | 3 | 12117 | 1.6 | 80 | 204 | 218 | 322 | 42
0.0011 | 0.001 | 0.13 | 0.009 | 0.006 | 0.08 | 0 | 0.003 | 0.0012 | 738 | 1230 | 218 | 1036 | 907 | 3.499 | 1675.6 | 28.207 | 39.662 | 232 | 47 | 2.5 | 17431 | 0.8 | 84 | 119 | 139 | 294 | 47.5
0.0011 | 0.001 | 0.13 | 0.009 | 0.006 | 0.08 | 0 | 0.003 | 0.0012 | 738 | 1230 | 218 | 1036 | 907 | 3.499 | 1675.6 | 28.207 | 39.662 | 232 | 47 | 2.5 | 17431 | 0.8 | 84 | 119 | 137 | 292 | 45.5
0.074 | 0.25 | 1.88 | 0.011 | 0.005 | 0.02 | 0.023 | 0.0013 | 0.0057 | 558 | 1210 | 162 | 1042 | 861 | 4.001 | 1211.7 | 19.96 | 15.821 | 229 | 86 | 3 | 14799 | 0.4 | 84 | 162 | 361 | 633 | 28
0.074 | 0.25 | 1.88 | 0.011 | 0.005 | 0.02 | 0.023 | 0.0013 | 0.0057 | 558 | 1210 | 162 | 1042 | 861 | 4.001 | 1211.7 | 19.96 | 15.821 | 229 | 86 | 3 | 14799 | 0.4 | 84 | 162 | 361 | 641 | 27
0.0016 | 0.001 | 0.09 | 0.007 | 0.008 | 0.066 | 0 | 0.0023 | 0.0014 | 738 | 1233 | 166 | 1053 | 941 | 3.5 | 1513.7 | 28.41 | 37.533 | 244 | 46 | 2.5 | 15601 | 1.8 | 94 | 81 | 140 | 283 | 46.5
0.001 | 0.001 | 0.1 | 0.009 | 0.004 | 0.071 | 0 | 0.0021 | 0.0019 | 737 | 1201 | 169 | 1046 | 921 | 3 | 1319.5 | 22.92 | 35.544 | 176 | 49 | 2.5 | 11403 | 1.8 | 84 | 114 | 139 | 284 | 49
0.0016 | 0.001 | 0.09 | 0.007 | 0.008 | 0.066 | 0 | 0.0023 | 0.0014 | 738 | 1233 | 166 | 1053 | 941 | 3.5 | 1513.7 | 28.41 | 37.533 | 244 | 46 | 2.5 | 15601 | 1.8 | 94 | 81 | 136 | 280 | 51.5
0.072 | 0.26 | 1.85 | 0.016 | 0.005 | 0.019 | 0.023 | 0.0014 | 0.0044 | 553 | 1223 | 221 | 1029 | 876 | 3.4 | 1438 | 28.64 | 20.663 | 257 | 100 | 3 | 19294 | 0.6 | 84 | 99 | 376 | 630 | 27.5
0.072 | 0.26 | 1.85 | 0.016 | 0.005 | 0.019 | 0.023 | 0.0014 | 0.0044 | 553 | 1223 | 221 | 1029 | 876 | 3.4 | 1438 | 28.64 | 20.663 | 257 | 100 | 3 | 19294 | 0.6 | 84 | 99 | 376 | 630 | 26.5
0.072 | 0.26 | 1.85 | 0.016 | 0.005 | 0.019 | 0.023 | 0.0014 | 0.0044 | 553 | 1223 | 221 | 1029 | 876 | 3.4 | 1438 | 28.64 | 20.663 | 257 | 100 | 3 | 19294 | 0.6 | 84 | 99 | 375 | 628 | 27.5
0.024 | 0 | 0.18 | 0.013 | 0.009 | 0 | 0.0011 | 0 | 0.0022 | 711 | 1232 | 189 | 1057 | 911 | 4.801 | 1433.3 | 29.49 | 21.561 | 210 | 78 | 3 | 10920 | 1.6 | 83 | 184 | 206 | 312 | 44
0.024 | 0 | 0.18 | 0.013 | 0.009 | 0 | 0.0011 | 0 | 0.0022 | 711 | 1232 | 189 | 1057 | 911 | 4.801 | 1433.3 | 29.49 | 21.561 | 210 | 78 | 3 | 10920 | 1.6 | 83 | 184 | 206 | 312 | 44
0.024 | 0 | 0.18 | 0.013 | 0.009 | 0 | 0.0011 | 0 | 0.0022 | 711 | 1232 | 189 | 1057 | 911 | 4.801 | 1433.3 | 29.49 | 21.561 | 210 | 78 | 3 | 10920 | 1.6 | 83 | 184 | 206 | 312 | 44
0.024 | 0 | 0.18 | 0.013 | 0.009 | 0 | 0.0011 | 0 | 0.0022 | 711 | 1232 | 189 | 1057 | 911 | 4.801 | 1433.3 | 29.49 | 21.561 | 210 | 78 | 3 | 10920 | 1.6 | 83 | 184 | 206 | 312 | 44
0.024 | 0 | 0.18 | 0.013 | 0.009 | 0 | 0.0011 | 0 | 0.0022 | 711 | 1232 | 189 | 1057 | 911 | 4.801 | 1433.3 | 29.49 | 21.561 | 210 | 78 | 3 | 10920 | 1.6 | 83 | 184 | 206 | 312 | 44
0.024 | 0 | 0.18 | 0.013 | 0.009 | 0 | 0.0011 | 0 | 0.0022 | 711 | 1232 | 189 | 1057 | 911 | 4.801 | 1433.3 | 29.49 | 21.561 | 210 | 78 | 3 | 10920 | 1.6 | 83 | 184 | 206 | 312 | 44
0.015 | 0 | 0.2 | 0.015 | 0.007 | 0 | 0.001 | 0 | 0.0011 | 702 | 1214 | 248 | 1039 | 901 | 6.003 | 1530 | 30.019 | 21.36 | 284 | 101 | 3 | 13316 | 1.2 | 84 | 85 | 236 | 325 | 40.5
0.015 | 0 | 0.2 | 0.015 | 0.007 | 0 | 0.001 | 0 | 0.0011 | 702 | 1214 | 248 | 1039 | 901 | 6.003 | 1530 | 30.019 | 21.36 | 284 | 101 | 3 | 13316 | 1.2 | 84 | 85 | 236 | 325 | 40.5
0.015 | 0 | 0.2 | 0.015 | 0.007 | 0 | 0.001 | 0 | 0.0011 | 702 | 1214 | 248 | 1039 | 901 | 6.003 | 1530 | 30.019 | 21.36 | 284 | 101 | 3 | 13316 | 1.2 | 84 | 85 | 236 | 325 | 40.5
0.072 | 0.23 | 1.85 | 0.017 | 0.005 | 0.018 | 0.021 | 0.0011 | 0.0049 | 541 | 1221 | 205 | 1046 | 877 | 3.4 | 1105.7 | 17.54 | 24.137 | 184 | 78 | 3 | 15548 | 0.6 | 85 | 164 | 378 | 634 | 27
0.067 | 0.22 | 1.84 | 0.009 | 0.006 | 0.014 | 0.023 | 0.0013 | 0.0041 | 551 | 1201 | 177 | 1016 | 874 | 3.8 | 1246 | 21.93 | 20.014 | 219 | 100 | 3 | 18768 | 0.4 | 84 | 168 | 376 | 600 | 28
0.072 | 0.23 | 1.85 | 0.017 | 0.005 | 0.018 | 0.021 | 0.0011 | 0.0049 | 541 | 1221 | 205 | 1046 | 877 | 3.4 | 1105.7 | 17.54 | 24.137 | 184 | 78 | 3 | 15548 | 0.6 | 85 | 164 | 383 | 636 | 26.5
0.067 | 0.22 | 1.84 | 0.009 | 0.006 | 0.014 | 0.023 | 0.0013 | 0.0041 | 551 | 1201 | 177 | 1016 | 874 | 3.8 | 1246 | 21.93 | 20.014 | 219 | 100 | 3 | 18768 | 0.4 | 84 | 168 | 376 | 599 | 26
0.072 | 0.23 | 1.85 | 0.017 | 0.005 | 0.018 | 0.021 | 0.0011 | 0.0049 | 541 | 1221 | 205 | 1046 | 877 | 3.4 | 1105.7 | 17.54 | 24.137 | 184 | 78 | 3 | 15548 | 0.6 | 85 | 164 | 378 | 630 | 27.5
0.067 | 0.22 | 1.84 | 0.009 | 0.006 | 0.014 | 0.023 | 0.0013 | 0.0041 | 551 | 1201 | 177 | 1016 | 874 | 3.8 | 1246 | 21.93 | 20.014 | 219 | 100 | 3 | 18768 | 0.4 | 84 | 168 | 372 | 594 | 28
0.069 | 0.22 | 1.86 | 0.014 | 0.005 | 0.02 | 0.028 | 0.0013 | 0.004 | 543 | 1214 | 223 | 1011 | 869 | 4.499 | 1200.2 | 20.8 | 16.88 | 257 | 100 | 3 | 15622 | 0.3 | 84 | 201 | 383 | 610 | 25.5
0.069 | 0.22 | 1.86 | 0.014 | 0.005 | 0.02 | 0.028 | 0.0013 | 0.004 | 543 | 1214 | 223 | 1011 | 869 | 4.499 | 1200.2 | 20.8 | 16.88 | 257 | 100 | 3 | 15622 | 0.3 | 84 | 201 | 388 | 604 | 26
0.07 | 0.18 | 0.89 | 0.012 | 0.005 | 0.013 | 0.04 | 0 | 0.004 | 616 | 1233 | 177 | 1055 | 882 | 4.302 | 1354.6 | 20.08 | 20.141 | 274 | 100 | 3 | 15271 | 0.4 | 83 | 141 | 418 | 502 | 27.5
0.07 | 0.18 | 0.89 | 0.012 | 0.005 | 0.013 | 0.04 | 0 | 0.004 | 616 | 1233 | 177 | 1055 | 882 | 4.302 | 1354.6 | 20.08 | 20.141 | 274 | 100 | 3 | 15271 | 0.4 | 83 | 141 | 419 | 502 | 27
0.054 | 0.082 | 1.42 | 0.012 | 0.003 | 0.02 | 0 | 0 | 0.0039 | 628 | 1213 | 179 | 1019 | 868 | 3.749 | 1292.1 | 20.01 | 25.074 | 229 | 90 | 3 | 15304 | 0.6 | 84 | 131 | 278 | 478 | 32.5
0.0012 | 0 | 0.12 | 0.013 | 0.007 | 0.0656 | 0 | 0.0036 | 0.002 | 723 | 1197 | 172 | 1033 | 909 | 5 | 1242.3 | 28.71 | 28.886 | 198 | 61 | 3 | 11249 | 1.8 | 83 | 197 | 168 | 296 | 47
0.0012 | 0 | 0.12 | 0.013 | 0.007 | 0.0656 | 0 | 0.0036 | 0.002 | 723 | 1197 | 172 | 1033 | 909 | 5 | 1242.3 | 28.71 | 28.886 | 198 | 61 | 3 | 11249 | 1.8 | 83 | 197 | 173 | 300 | 45.5
0.068 | 0.25 | 1.85 | 0.013 | 0.004 | 0.025 | 0.026 | 0.0019 | 0.0059 | 576 | 1219 | 167 | 1022 | 852 | 4 | 1584.6 | 24.15 | 15.574 | 298 | 87 | 3 | 19640 | 0.4 | 82 | 184 | 384 | 646 | 21
0.068 | 0.25 | 1.85 | 0.013 | 0.004 | 0.025 | 0.026 | 0.0019 | 0.0059 | 576 | 1219 | 167 | 1022 | 852 | 4 | 1584.6 | 24.15 | 15.574 | 298 | 87 | 3 | 19640 | 0.4 | 82 | 184 | 388 | 651 | 21.5
0.068 | 0.25 | 1.85 | 0.013 | 0.004 | 0.025 | 0.026 | 0.0019 | 0.0059 | 576 | 1219 | 167 | 1022 | 852 | 4 | 1584.6 | 24.15 | 15.574 | 298 | 87 | 3 | 19640 | 0.4 | 82 | 184 | 380 | 659 | 22
0.018 | 0 | 0.21 | 0.011 | 0.006 | 0 | 0.0021 | 0 | 0.0012 | 721 | 1213 | 201 | 1036 | 912 | 4.801 | 1534.6 | 27.15 | 20.614 | 211 | 100 | 3 | 12084 | 1.6 | 81 | 207 | 223 | 324 | 40.5
0.018 | 0 | 0.21 | 0.011 | 0.006 | 0 | 0.0021 | 0 | 0.0012 | 721 | 1213 | 201 | 1036 | 912 | 4.801 | 1534.6 | 27.15 | 20.614 | 211 | 100 | 3 | 12084 | 1.6 | 81 | 207 | 223 | 324 | 40.5
0.018 | 0 | 0.21 | 0.011 | 0.006 | 0 | 0.0021 | 0 | 0.0012 | 721 | 1213 | 201 | 1036 | 912 | 4.801 | 1534.6 | 27.15 | 20.614 | 211 | 100 | 3 | 12084 | 1.6 | 81 | 207 | 223 | 324 | 40.5
0.0018 | 0.003 | 0.69 | 0.054 | 0.011 | 0.028 | 0.028 | 0 | 0.0021 | 729 | 1219 | 209 | 1017 | 917 | 4.101 | 1672.4 | 30.67 | 29.55 | 215 | 68 | 3 | 16882 | 0.8 | 84 | 114 | 211 | 345 | 33
0.0018 | 0.003 | 0.69 | 0.054 | 0.011 | 0.028 | 0.028 | 0 | 0.0021 | 729 | 1219 | 209 | 1017 | 917 | 4.101 | 1672.4 | 30.67 | 29.55 | 215 | 68 | 3 | 16882 | 0.8 | 84 | 114 | 213 | 342 | 32.5
0.0018 | 0.003 | 0.69 | 0.054 | 0.011 | 0.028 | 0.028 | 0 | 0.0021 | 729 | 1219 | 209 | 1017 | 917 | 4.101 | 1672.4 | 30.67 | 29.55 | 215 | 68 | 3 | 16882 | 0.8 | 84 | 114 | 208 | 341 | 31
0.067 | 0.2 | 0.99 | 0.008 | 0.007 | 0.025 | 0.041 | 0 | 0.0047 | 597 | 1221 | 209 | 1028 | 880 | 3.8 | 1467.2 | 28.52 | 19.66 | 270 | 100 | 3 | 17921 | 0.6 | 82 | 137 | 426 | 522 | 22
0.067 | 0.2 | 0.99 | 0.008 | 0.007 | 0.025 | 0.041 | 0 | 0.0047 | 597 | 1221 | 209 | 1028 | 880 | 3.8 | 1467.2 | 28.52 | 19.66 | 270 | 100 | 3 | 17921 | 0.6 | 82 | 137 | 427 | 523 | 25
0.001 | 0.001 | 0.09 | 0.006 | 0.005 | 0.069 | 0 | 0.002 | 0.0008 | 745 | 1237 | 154 | 1055 | 926 | 3.501 | 1823.6 | 29.36 | 36.855 | 222 | 56 | 2.5 | 16934 | 0.8 | 80 | 111 | 135 | 278 | 48
0.001 | 0.001 | 0.09 | 0.006 | 0.005 | 0.069 | 0 | 0.002 | 0.0008 | 745 | 1237 | 154 | 1055 | 926 | 3.501 | 1823.6 | 29.36 | 36.855 | 222 | 56 | 2.5 | 16934 | 0.8 | 80 | 111 | 132 | 275 | 46
0.0013 | 0.001 | 0.18 | 0.004 | 0.005 | 0.073 | 0 | 0.0022 | 0.0014 | 710 | 1226 | 200 | 1058 | 904 | 3.499 | 1533.1 | 29.2 | 39.294 | 216 | 68 | 2.5 | 15181 | 1.8 | 83 | 149 | 155 | 301 | 48.5
0.0013 | 0.001 | 0.18 | 0.004 | 0.005 | 0.073 | 0 | 0.0022 | 0.0014 | 710 | 1226 | 200 | 1058 | 904 | 3.499 | 1533.1 | 29.2 | 39.294 | 216 | 68 | 2.5 | 15181 | 1.8 | 83 | 149 | 146 | 293 | 49.5
0.0013 | 0.001 | 0.09 | 0.01 | 0.008 | 0.068 | 0 | 0.0029 | 0.0018 | 745 | 1220 | 176 | 1048 | 941 | 3.503 | 1504.2 | 30.63 | 38.427 | 232 | 44 | 3 | 14562 | 1.8 | 81 | 158 | 134 | 279 | 45.5
0.0013 | 0.001 | 0.09 | 0.01 | 0.008 | 0.068 | 0 | 0.0029 | 0.0018 | 745 | 1220 | 176 | 1048 | 941 | 3.503 | 1504.2 | 30.63 | 38.427 | 232 | 44 | 3 | 14562 | 1.8 | 81 | 158 | 150 | 289 | 45
0.0013 | 0.001 | 0.09 | 0.01 | 0.008 | 0.068 | 0 | 0.0029 | 0.0018 | 745 | 1220 | 176 | 1048 | 941 | 3.503 | 1504.2 | 30.63 | 38.427 | 232 | 44 | 3 | 14562 | 1.8 | 81 | 158 | 138 | 283 | 43.5
0.0022 | 0 | 0.12 | 0.012 | 0.005 | 0.0725 | 0 | 0.0039 | 0.0016 | 724 | 1197 | 161 | 1034 | 910 | 4.501 | 1539.8 | 29.43 | 30.524 | 223 | 64 | 3 | 14290 | 1.8 | 83 | 191 | 161 | 298 | 45
0.0022 | 0 | 0.12 | 0.012 | 0.005 | 0.0725 | 0 | 0.0039 | 0.0016 | 724 | 1197 | 161 | 1034 | 910 | 4.501 | 1539.8 | 29.43 | 30.524 | 223 | 64 | 3 | 14290 | 1.8 | 83 | 191 | 161 | 298 | 45
0.0017 | 0.001 | 0.12 | 0.01 | 0.009 | 0.074 | 0 | 0.0019 | 0.0013 | 737 | 1211 | 176 | 1017 | 898 | 3 | 1655.7 | 29.13 | 37.818 | 203 | 44 | 3 | 14258 | 1 | 80 | 164 | 146 | 301 | 46
0.0016 | 0 | 0.14 | 0.015 | 0.008 | 0.0688 | 0 | 0.003 | 0.0016 | 721 | 1209 | 153 | 1037 | 911 | 3.5 | 1454.4 | 29.45 | 37.711 | 218 | 46 | 2.5 | 13767 | 1.8 | 84 | 186 | 156 | 306 | 42.5
0.0017 | 0.001 | 0.12 | 0.01 | 0.009 | 0.074 | 0 | 0.0019 | 0.0013 | 737 | 1211 | 176 | 1017 | 898 | 3 | 1655.7 | 29.13 | 37.818 | 203 | 44 | 3 | 14258 | 1 | 80 | 164 | 146 | 294 | 47
0.0016 | 0 | 0.14 | 0.015 | 0.008 | 0.0688 | 0 | 0.003 | 0.0016 | 721 | 1209 | 153 | 1037 | 911 | 3.5 | 1454.4 | 29.45 | 37.711 | 218 | 46 | 2.5 | 13767 | 1.8 | 84 | 186 | 156 | 306 | 42.5
0.0016 | 0 | 0.14 | 0.015 | 0.008 | 0.0688 | 0 | 0.003 | 0.0016 | 721 | 1209 | 153 | 1037 | 911 | 3.5 | 1454.4 | 29.45 | 37.711 | 218 | 46 | 2.5 | 13767 | 1.8 | 84 | 186 | 156 | 306 | 42.5
0.0017 | 0.001 | 0.12 | 0.01 | 0.009 | 0.074 | 0 | 0.0019 | 0.0013 | 737 | 1211 | 176 | 1017 | 898 | 3 | 1655.7 | 29.13 | 37.818 | 203 | 44 | 3 | 14258 | 1 | 80 | 164 | 150 | 299 | 45.5
0.071 | 0.28 | 1.9 | 0.023 | 0.002 | 0.017 | 0.024 | 0.0019 | 0.0025 | 554 | 1235 | 221 | 1040 | 873 | 3.4 | 1635.9 | 28.82 | 23.008 | 279 | 100 | 3 | 21775 | 0.6 | 83 | 155 | 384 | 642 | 27
0.071 | 0.28 | 1.9 | 0.023 | 0.002 | 0.017 | 0.024 | 0.0019 | 0.0025 | 554 | 1235 | 221 | 1040 | 873 | 3.4 | 1635.9 | 28.82 | 23.008 | 279 | 100 | 3 | 21775 | 0.6 | 83 | 155 | 384 | 641 | 26.5
0.071 | 0.28 | 1.9 | 0.023 | 0.002 | 0.017 | 0.024 | 0.0019 | 0.0025 | 554 | 1235 | 221 | 1040 | 873 | 3.4 | 1635.9 | 28.82 | 23.008 | 279 | 100 | 3 | 21775 | 0.6 | 83 | 155 | 389 | 645 | 27
0.021 | 0 | 0.18 | 0.013 | 0.011 | 0 | 0.001 | 0 | 0.0023 | 710 | 1190 | 194 | 1009 | 898 | 4.801 | 1432.9 | 28.43 | 0 | 0 | 0 | 3 | 13142 | 1.6 | 0 | 0 | 213 | 317 | 43
0.021 | 0 | 0.18 | 0.013 | 0.011 | 0 | 0.001 | 0 | 0.0023 | 710 | 1190 | 194 | 1009 | 898 | 4.801 | 1432.9 | 28.43 | 0 | 0 | 0 | 3 | 13142 | 1.6 | 0 | 0 | 213 | 317 | 43
0.021 | 0 | 0.18 | 0.013 | 0.011 | 0 | 0.001 | 0 | 0.0023 | 710 | 1190 | 194 | 1009 | 898 | 4.801 | 1432.9 | 28.43 | 0 | 0 | 0 | 3 | 13142 | 1.6 | 0 | 0 | 213 | 317 | 43
0.071 | 0.26 | 1.87 | 0.014 | 0.003 | 0.016 | 0.022 | 0.0019 | 0.0049 | 544 | 1240 | 233 | 1070 | 883 | 3.403 | 1618.4 | 22.89 | 22.562 | 266 | 100 | 3 | 22772 | 0.6 | 85 | 120 | 370 | 626 | 26
0.071 | 0.26 | 1.87 | 0.014 | 0.003 | 0.016 | 0.022 | 0.0019 | 0.0049 | 544 | 1240 | 233 | 1070 | 883 | 3.403 | 1618.4 | 22.89 | 22.562 | 266 | 100 | 3 | 22772 | 0.6 | 85 | 120 | 374 | 622 | 26.5
0.069 | 0.25 | 1.88 | 0.014 | 0.006 | 0.017 | 0.025 | 0.0016 | 0.0041 | 534 | 1216 | 179 | 1020 | 855 | 3.399 | 1544.4 | 21.69 | 17.813 | 269 | 100 | 3 | 18558 | 0.6 | 82 | 158 | 362 | 616 | 26
0.069 | 0.25 | 1.88 | 0.014 | 0.006 | 0.017 | 0.025 | 0.0016 | 0.0041 | 534 | 1216 | 179 | 1020 | 855 | 3.399 | 1544.4 | 21.69 | 17.813 | 269 | 100 | 3 | 18558 | 0.6 | 82 | 158 | 358 | 619 | 26.5
0.069 | 0.25 | 1.88 | 0.014 | 0.006 | 0.017 | 0.025 | 0.0016 | 0.0041 | 534 | 1216 | 179 | 1020 | 855 | 3.399 | 1544.4 | 21.69 | 17.813 | 269 | 100 | 3 | 18558 | 0.6 | 82 | 158 | 355 | 615 | 27
0.076 | 0.24 | 1.89 | 0.017 | 0.003 | 0.016 | 0.024 | 0.0017 | 0.0042 | 582 | 1197 | 199 | 1006 | 862 | 3.799 | 1402.4 | 28.9 | 18.933 | 266 | 100 | 3 | 17525 | 0.4 | 86 | 139 | 381 | 607 | 27.5
0.076 | 0.24 | 1.89 | 0.017 | 0.003 | 0.016 | 0.024 | 0.0017 | 0.0042 | 582 | 1197 | 199 | 1006 | 862 | 3.799 | 1402.4 | 28.9 | 18.933 | 266 | 100 | 3 | 17525 | 0.4 | 86 | 139 | 384 | 607 | 26.5
0.076 | 0.24 | 1.89 | 0.017 | 0.003 | 0.016 | 0.024 | 0.0017 | 0.0042 | 582 | 1197 | 199 | 1006 | 862 | 3.799 | 1402.4 | 28.9 | 18.933 | 266 | 100 | 3 | 17525 | 0.4 | 86 | 139 | 377 | 598 | 26.5
0.0013 | 0.001 | 0.08 | 0.007 | 0.005 | 0.07 | 0.001 | 0.0017 | 0.0018 | 739 | 1215 | 190 | 1029 | 904 | 3.5 | 1321.2 | 27.41 | 39.971 | 184 | 50 | 2.5 | 12249 | 1.8 | 84 | 115 | 144 | 291 | 46
0.0013 | 0.001 | 0.08 | 0.007 | 0.005 | 0.07 | 0.001 | 0.0017 | 0.0018 | 739 | 1215 | 190 | 1029 | 904 | 3.5 | 1321.2 | 27.41 | 39.971 | 184 | 50 | 2.5 | 12249 | 1.8 | 84 | 115 | 138 | 287 | 47
0.0013 | 0.001 | 0.08 | 0.007 | 0.005 | 0.07 | 0.001 | 0.0017 | 0.0018 | 739 | 1215 | 190 | 1029 | 904 | 3.5 | 1321.2 | 27.41 | 39.971 | 184 | 50 | 2.5 | 12249 | 1.8 | 84 | 115 | 143 | 293 | 45
0.071 | 0.23 | 1.88 | 0.014 | 0.005 | 0.021 | 0.021 | 0.0019 | 0.0021 | 569 | 1212 | 140 | 1019 | 864 | 4 | 1440.9 | 29.8 | 13.796 | 288 | 100 | 3 | 16561 | 0.4 | 84 | 160 | 378 | 651 | 25.5
0.076 | 0.23 | 1.84 | 0.01 | 0.004 | 0.016 | 0.022 | 0.0017 | 0.0058 | 535 | 1208 | 266 | 1002 | 861 | 3.399 | 1260.7 | 20.87 | 17.21 | 216 | 95 | 3 | 14514 | 0.6 | 84 | 174 | 362 | 605 | 28
0.071 | 0.23 | 1.88 | 0.014 | 0.005 | 0.021 | 0.021 | 0.0019 | 0.0021 | 569 | 1212 | 140 | 1019 | 864 | 4 | 1440.9 | 29.8 | 13.796 | 288 | 100 | 3 | 16561 | 0.4 | 84 | 160 | 379 | 649 | 23.5
0.071 | 0.23 | 1.88 | 0.014 | 0.005 | 0.021 | 0.021 | 0.0019 | 0.0021 | 569 | 1212 | 140 | 1019 | 864 | 4 | 1440.9 | 29.8 | 13.796 | 288 | 100 | 3 | 16561 | 0.4 | 84 | 160 | 379 | 651 | 25.5
0.076 | 0.23 | 1.84 | 0.01 | 0.004 | 0.016 | 0.022 | 0.0017 | 0.0058 | 535 | 1208 | 266 | 1002 | 861 | 3.399 | 1260.7 | 20.87 | 17.21 | 216 | 95 | 3 | 14514 | 0.6 | 84 | 174 | 362 | 605 | 28.5
0.071 | 0.23 | 1.88 | 0.014 | 0.005 | 0.021 | 0.021 | 0.0019 | 0.0021 | 569 | 1212 | 140 | 1019 | 864 | 4 | 1440.9 | 29.8 | 13.796 | 288 | 100 | 3 | 16561 | 0.4 | 84 | 160 | 379 | 654 | 25.5
0.0011 | 0.002 | 0.08 | 0.011 | 0.009 | 0.07 | 0.001 | 0.0022 | 0.0016 | 740 | 1209 | 187 | 1036 | 906 | 3.5 | 1422 | 28.89 | 36.898 | 199 | 45 | 3 | 13372 | 1.8 | 85 | 171 | 138 | 290 | 48.5
0.0017 | 0.001 | 0.08 | 0.008 | 0.004 | 0.071 | 0 | 0.0022 | 0.002 | 742 | 1213 | 170 | 1051 | 931 | 3.5 | 1508.1 | 28.34 | 39.31 | 206 | 43 | 2.5 | 14139 | 1.8 | 83 | 127 | 135 | 278 | 46
0.0011 | 0.002 | 0.08 | 0.011 | 0.009 | 0.07 | 0.001 | 0.0022 | 0.0016 | 740 | 1209 | 187 | 1036 | 906 | 3.5 | 1422 | 28.89 | 36.898 | 199 | 45 | 3 | 13372 | 1.8 | 85 | 171 | 138 | 289 | 46.5
0.0017 | 0.001 | 0.08 | 0.008 | 0.004 | 0.071 | 0 | 0.0022 | 0.002 | 742 | 1213 | 170 | 1051 | 931 | 3.5 | 1508.1 | 28.34 | 39.31 | 206 | 43 | 2.5 | 14139 | 1.8 | 83 | 127 | 134 | 278 | 45
0.0017 | 0.001 | 0.08 | 0.008 | 0.004 | 0.071 | 0 | 0.0022 | 0.002 | 742 | 1213 | 170 | 1051 | 931 | 3.5 | 1508.1 | 28.34 | 39.31 | 206 | 43 | 2.5 | 14139 | 1.8 | 83 | 127 | 134 | 278 | 44.5
0.0011 | 0.002 | 0.08 | 0.011 | 0.009 | 0.07 | 0.001 | 0.0022 | 0.0016 | 740 | 1209 | 187 | 1036 | 906 | 3.5 | 1422 | 28.89 | 36.898 | 199 | 45 | 3 | 13372 | 1.8 | 85 | 171 | 138 | 289 | 48
0.0017 | 0.001 | 0.08 | 0.008 | 0.004 | 0.071 | 0 | 0.0022 | 0.002 | 742 | 1213 | 170 | 1051 | 931 | 3.5 | 1508.1 | 28.34 | 39.31 | 206 | 43 | 2.5 | 14139 | 1.8 | 83 | 127 | 135 | 278 | 45.5
0.0011 | 0.002 | 0.08 | 0.011 | 0.009 | 0.07 | 0.001 | 0.0022 | 0.0016 | 740 | 1209 | 187 | 1036 | 906 | 3.5 | 1422 | 28.89 | 36.898 | 199 | 45 | 3 | 13372 | 1.8 | 85 | 171 | 139 | 292 | 47.5
0.0011 | 0.001 | 0.09 | 0.005 | 0.006 | 0.072 | 0 | 0.0015 | 0.0013 | 718 | 1215 | 151 | 1054 | 903 | 3.5 | 1472 | 20.58 | 38.443 | 201 | 68 | 2.5 | 13962 | 1.8 | 83 | 166 | 149 | 309 | 48
0.0011 | 0.001 | 0.09 | 0.005 | 0.006 | 0.072 | 0 | 0.0015 | 0.0013 | 718 | 1215 | 151 | 1054 | 903 | 3.5 | 1472 | 20.58 | 38.443 | 201 | 68 | 2.5 | 13962 | 1.8 | 83 | 166 | 149 | 309 | 48
0.02 | 0 | 0.18 | 0.011 | 0.008 | 0 | 0.001 | 0 | 0.001 | 709 | 1198 | 165 | 1041 | 892 | 4.803 | 1436.8 | 22.16 | 20.382 | 218 | 95 | 3 | 11891 | 1.6 | 83 | 124 | 205 | 306 | 44
0.02 | 0 | 0.18 | 0.011 | 0.008 | 0 | 0.001 | 0 | 0.001 | 709 | 1198 | 165 | 1041 | 892 | 4.803 | 1436.8 | 22.16 | 20.382 | 218 | 95 | 3 | 11891 | 1.6 | 83 | 124 | 205 | 306 | 44
0.053 | 0.021 | 0.4 | 0.01 | 0.008 | 0 | 0.028 | 0 | 0.0026 | 641 | 1206 | 163 | 982 | 887 | 3.4 | 1381.6 | 27.62 | 0 | 0 | 0 | 3 | 15336 | 0.8 | 0 | 0 | 355 | 428 | 31.5
0.053 | 0.021 | 0.4 | 0.01 | 0.008 | 0 | 0.028 | 0 | 0.0026 | 641 | 1206 | 163 | 982 | 887 | 3.4 | 1381.6 | 27.62 | 0 | 0 | 0 | 3 | 15336 | 0.8 | 0 | 0 | 357 | 427 | 31
0.0011 | 0.001 | 0.08 | 0.008 | 0.006 | 0.074 | 0.002 | 0.002 | 0.0024 | 738 | 1208 | 156 | 1030 | 907 | 3.5 | 1601.7 | 28.13 | 37.714 | 247 | 45 | 2.5 | 14895 | 1.8 | 74 | 123 | 142 | 283 | 45.5
0.0011 | 0.001 | 0.08 | 0.008 | 0.006 | 0.074 | 0.002 | 0.002 | 0.0024 | 738 | 1208 | 156 | 1030 | 907 | 3.5 | 1601.7 | 28.13 | 37.714 | 247 | 45 | 2.5 | 14895 | 1.8 | 74 | 123 | 143 | 286 | 45
0.025 | 0 | 0.2 | 0.011 | 0.007 | 0 | 0.0033 | 0 | 0.0011 | 711 | 1189 | 133 | 1026 | 903 | 3.5 | 1283.4 | 28.48 | 34.097 | 177 | 46 | 3 | 11418 | 1.6 | 83 | 198 | 182 | 316 | 41
0.002 | 0 | 0.13 | 0.008 | 0.006 | 0.0726 | 0 | 0.0017 | 0.0012 | 722 | 1208 | 178 | 1042 | 905 | 4.002 | 1286.5 | 29.94 | 38.235 | 208 | 45 | 3 | 12628 | 1.8 | 82 | 163 | 155 | 293 | 42.5
0.002 | 0 | 0.13 | 0.008 | 0.006 | 0.0726 | 0 | 0.0017 | 0.0012 | 722 | 1208 | 178 | 1042 | 905 | 4.002 | 1286.5 | 29.94 | 38.235 | 208 | 45 | 3 | 12628 | 1.8 | 82 | 163 | 155 | 293 | 42.5
0.002 | 0 | 0.13 | 0.008 | 0.006 | 0.0726 | 0 | 0.0017 | 0.0012 | 722 | 1208 | 178 | 1042 | 905 | 4.002 | 1286.5 | 29.94 | 38.235 | 208 | 45 | 3 | 12628 | 1.8 | 82 | 163 | 155 | 293 | 42.5
0.025 | 0 | 0.2 | 0.011 | 0.007 | 0 | 0.0033 | 0 | 0.0011 | 711 | 1189 | 133 | 1026 | 903 | 3.5 | 1283.4 | 28.48 | 34.097 | 177 | 46 | 3 | 11418 | 1.6 | 83 | 198 | 182 | 316 | 41
0.025 | 0 | 0.2 | 0.011 | 0.007 | 0 | 0.0033 | 0 | 0.0011 | 711 | 1189 | 133 | 1026 | 903 | 3.5 | 1283.4 | 28.48 | 34.097 | 177 | 46 | 3 | 11418 | 1.6 | 83 | 198 | 182 | 316 | 41
0.069 | 0.23 | 1.85 | 0.011 | 0.003 | 0.014 | 0.022 | 0.0015 | 0.0047 | 578 | 1225 | 211 | 1021 | 862 | 3.4 | 1593.2 | 28.67 | 22.361 | 257 | 100 | 3 | 19383 | 0.6 | 82 | 169 | 364 | 594 | 27
0.024 | 0.002 | 0.24 | 0.013 | 0.014 | 0.0004 | 0 | 0 | 0 | 715 | 1203 | 159 | 1041 | 894 | 3 | 1300.5 | 22.13 | 37.29 | 149 | 41 | 2.5 | 11248 | 1.6 | 80 | 167 | 210 | 328 | 41.5
0.069 | 0.23 | 1.85 | 0.011 | 0.003 | 0.014 | 0.022 | 0.0015 | 0.0047 | 578 | 1225 | 211 | 1021 | 862 | 3.4 | 1593.2 | 28.67 | 22.361 | 257 | 100 | 3 | 19383 | 0.6 | 82 | 169 | 360 | 592 | 26
0.024 | 0.002 | 0.24 | 0.013 | 0.014 | 0.0004 | 0 | 0 | 0 | 715 | 1203 | 159 | 1041 | 894 | 3 | 1300.5 | 22.13 | 37.29 | 149 | 41 | 2.5 | 11248 | 1.6 | 80 | 167 | 210 | 328 | 41.5
0.069 | 0.23 | 1.85 | 0.011 | 0.003 | 0.014 | 0.022 | 0.0015 | 0.0047 | 578 | 1225 | 211 | 1021 | 862 | 3.4 | 1593.2 | 28.67 | 22.361 | 257 | 100 | 3 | 19383 | 0.6 | 82 | 169 | 352 | 591 | 27
0.024 | 0.002 | 0.24 | 0.013 | 0.014 | 0.0004 | 0 | 0 | 0 | 715 | 1203 | 159 | 1041 | 894 | 3 | 1300.5 | 22.13 | 37.29 | 149 | 41 | 2.5 | 11248 | 1.6 | 80 | 167 | 210 | 328 | 41.5
0.0011 | 0.001 | 0.07 | 0.004 | 0.006 | 0.069 | 0.001 | 0.0024 | 0.0012 | 737 | 1221 | 197 | 1060 | 922 | 3.5 | 1670.7 | 29.1 | 40.011 | 251 | 47 | 2.5 | 16469 | 0.8 | 83 | 70 | 127 | 271 | 49.5
0.0011 | 0.001 | 0.09 | 0.008 | 0.005 | 0.069 | 0 | 0.0022 | 0.0018 | 741 | 1210 | 156 | 1051 | 935 | 3.5 | 1371.1 | 28.94 | 36.286 | 188 | 43 | 3 | 12629 | 1.8 | 84 | 163 | 135 | 279 | 47.5
0.0011 | 0.001 | 0.09 | 0.008 | 0.005 | 0.069 | 0 | 0.0022 | 0.0018 | 741 | 1210 | 156 | 1051 | 935 | 3.5 | 1371.1 | 28.94 | 36.286 | 188 | 43 | 3 | 12629 | 1.8 | 84 | 163 | 134 | 279 | 47
0.0011 | 0.001 | 0.07 | 0.004 | 0.006 | 0.069 | 0.001 | 0.0024 | 0.0012 | 737 | 1221 | 197 | 1060 | 922 | 3.5 | 1670.7 | 29.1 | 40.011 | 251 | 47 | 2.5 | 16469 | 0.8 | 83 | 70 | 127 | 281 | 51.5
0.0013 | 0.001 | 0.11 | 0.005 | 0.005 | 0.08 | 0 | 0.0021 | 0.001 | 744 | 1214 | 173 | 1051 | 899 | 5.002 | 1762.5 | 29.45 | 31.467 | 266 | 85 | 2.5 | 17197 | 0.4 | 81 | 149 | 161 | 286 | 44
0.0013 | 0.001 | 0.11 | 0.005 | 0.005 | 0.08 | 0 | 0.0021 | 0.001 | 744 | 1214 | 173 | 1051 | 899 | 5.002 | 1762.5 | 29.45 | 31.467 | 266 | 85 | 2.5 | 17197 | 0.4 | 81 | 149 | 159 | 282 | 49.5
0.0012 | 0.001 | 0.17 | 0.012 | 0.004 | 0.071 | 0 | 0.0015 | 0.0015 | 711 | 1221 | 171 | 1034 | 908 | 3.5 | 1561.4 | 29.48 | 38.168 | 196 | 48 | 2.5 | 15041 | 1.8 | 83 | 160 | 147 | 294 | 50
0.0012 | 0.001 | 0.17 | 0.012 | 0.004 | 0.071 | 0 | 0.0015 | 0.0015 | 711 | 1221 | 171 | 1034 | 908 | 3.5 | 1561.4 | 29.48 | 38.168 | 196 | 48 | 2.5 | 15041 | 1.8 | 83 | 160 | 148 | 301 | 44
0.0012 | 0.001 | 0.17 | 0.012 | 0.004 | 0.071 | 0 | 0.0015 | 0.0015 | 711 | 1221 | 171 | 1034 | 908 | 3.5 | 1561.4 | 29.48 | 38.168 | 196 | 48 | 2.5 | 15041 | 1.8 | 83 | 160 | 150 | 295 | 46
0.0012 | 0.001 | 0.17 | 0.012 | 0.004 | 0.071 | 0 | 0.0015 | 0.0015 | 711 | 1221 | 171 | 1034 | 908 | 3.5 | 1561.4 | 29.48 | 38.168 | 196 | 48 | 2.5 | 15041 | 1.8 | 83 | 160 | 152 | 303 | 44
0.0011 | 0.001 | 0.08 | 0.008 | 0.006 | 0.074 | 0.002 | 0.002 | 0.0024 | 743 | 1217 | 160 | 1038 | 910 | 3.498 | 1661.9 | 28.22 | 37.679 | 232 | 47 | 2.5 | 15839 | 0.8 | 82 | 122 | 141 | 283 | 47.5
0.0011 | 0.001 | 0.08 | 0.008 | 0.006 | 0.074 | 0.002 | 0.002 | 0.0024 | 743 | 1217 | 160 | 1038 | 910 | 3.498 | 1661.9 | 28.22 | 37.679 | 232 | 47 | 2.5 | 15839 | 0.8 | 82 | 122 | 139 | 287 | 50.5
0.0017 | 0 | 0.12 | 0.014 | 0.008 | 0.0653 | 0 | 0.0029 | 0.0012 | 722 | 1203 | 154 | 1034 | 901 | 4.502 | 1286.6 | 21.25 | 31.691 | 215 | 53 | 3 | 11278 | 1.8 | 83 | 115 | 165 | 296 | 46.5
0.0017 | 0 | 0.12 | 0.014 | 0.008 | 0.0653 | 0 | 0.0029 | 0.0012 | 722 | 1203 | 154 | 1034 | 901 | 4.502 | 1286.6 | 21.25 | 31.691 | 215 | 53 | 3 | 11278 | 1.8 | 83 | 115 | 165 | 296 | 46.5
0.0015 | 0.001 | 0.11 | 0.007 | 0.011 | 0.07 | 0.003 | 0.002 | 0.0023 | 743 | 1209 | 160 | 1025 | 903 | 3.5 | 1373.9 | 27.97 | 39.346 | 196 | 51 | 2.5 | 13494 | 1.8 | 84 | 130 | 140 | 279 | 46
0.0015 | 0.001 | 0.11 | 0.007 | 0.011 | 0.07 | 0.003 | 0.002 | 0.0023 | 743 | 1209 | 160 | 1025 | 903 | 3.5 | 1373.9 | 27.97 | 39.346 | 196 | 51 | 2.5 | 13494 | 1.8 | 84 | 130 | 140 | 280 | 48
0.0016 | 0.001 | 0.09 | 0.007 | 0.008 | 0.066 | 0 | 0.0023 | 0.0014 | 718 | 1233 | 163 | 1049 | 909 | 3.5 | 1520.9 | 28.44 | 37.966 | 233 | 49 | 2.5 | 13813 | 1.8 | 85 | 143 | 147 | 293 | 46
0.0016 | 0.001 | 0.09 | 0.007 | 0.008 | 0.066 | 0 | 0.0023 | 0.0014 | 718 | 1233 | 163 | 1049 | 909 | 3.5 | 1520.9 | 28.44 | 37.966 | 233 | 49 | 2.5 | 13813 | 1.8 | 85 | 143 | 147 | 293 | 46
0.0016 | 0.001 | 0.09 | 0.007 | 0.008 | 0.066 | 0 | 0.0023 | 0.0014 | 718 | 1233 | 163 | 1049 | 909 | 3.5 | 1520.9 | 28.44 | 37.966 | 233 | 49 | 2.5 | 13813 | 1.8 | 85 | 143 | 147 | 293 | 46
0.042 | 0.002 | 0.23 | 0.014 | 0.007 | 0 | 0.01 | 0 | 0.0026 | 667 | 1216 | 164 | 1036 | 878 | 4 | 1309.4 | 30.109 | 24.063 | 156 | 88 | 3 | 12291 | 1 | 85 | 176 | 287 | 368 | 38.5
0.042 | 0.002 | 0.23 | 0.014 | 0.007 | 0 | 0.01 | 0 | 0.0026 | 667 | 1216 | 164 | 1036 | 878 | 4 | 1309.4 | 30.109 | 24.063 | 156 | 88 | 3 | 12291 | 1 | 85 | 176 | 278 | 363 | 38.5
0.15 | 0.021 | 0.78 | 0.013 | 0.01 | 0.0015 | 0.001 | 0 | 0.0038 | 684 | 1194 | 338 | 982 | 875 | 4.301 | 1134.6 | 17.62 | 20.795 | 225 | 99 | 3 | 12492 | 0.6 | 84 | 172 | 313 | 468 | 36.5
0.042 | 0.002 | 0.23 | 0.014 | 0.007 | 0 | 0.01 | 0 | 0.0026 | 667 | 1216 | 164 | 1036 | 878 | 4 | 1309.4 | 30.109 | 24.063 | 156 | 88 | 3 | 12291 | 1 | 85 | 176 | 286 | 367 | 37.5
0.15 | 0.021 | 0.78 | 0.013 | 0.01 | 0.0015 | 0.001 | 0 | 0.0038 | 684 | 1194 | 338 | 982 | 875 | 4.301 | 1134.6 | 17.62 | 20.795 | 225 | 99 | 3 | 12492 | 0.6 | 84 | 172 | 313 | 467 | 38
0.078 | 0.23 | 1.86 | 0.011 | 0.007 | 0.019 | 0.024 | 0.0012 | 0.0047 | 552 | 1212 | 156 | 1032 | 859 | 3.4 | 1226.4 | 19.338 | 19.576 | 215 | 92 | 3 | 15051 | 0.6 | 85 | 139 | 363 | 634 | 26.5
0.078 | 0.23 | 1.86 | 0.011 | 0.007 | 0.019 | 0.024 | 0.0012 | 0.0047 | 552 | 1212 | 156 | 1032 | 859 | 3.4 | 1226.4 | 19.338 | 19.576 | 215 | 92 | 3 | 15051 | 0.6 | 85 | 139 | 364 | 634 | 26.5
0.073 | 0.24 | 1.85 | 0.012 | 0.006 | 0.021 | 0.024 | 0.0018 | 0.0059 | 577 | 1211 | 197 | 1023 | 871 | 3.8 | 1288.6 | 21.14 | 20.426 | 245 | 81 | 3 | 15313 | 0.4 | 84 | 151 | 369 | 594 | 26.5
0.073 | 0.24 | 1.85 | 0.012 | 0.006 | 0.021 | 0.024 | 0.0018 | 0.0059 | 577 | 1211 | 197 | 1023 | 871 | 3.8 | 1288.6 | 21.14 | 20.426 | 245 | 81 | 3 | 15313 | 0.4 | 84 | 151 | 364 | 593 | 26.5
0.12 | 0.37 | 1.84 | 0.023 | 0.004 | 0.004 | 0.02 | 0.0006 | 0.0041 | 546 | 1198 | 153 | 992 | 859 | 3.499 | 1097.9 | 19.94 | 18.711 | 197 | 96 | 3 | 14338 | 0.3 | 83 | 162 | 499 | 842 | 20.5
0.074 | 0.23 | 1.86 | 0.009 | 0.002 | 0.018 | 0.024 | 0.0014 | 0.0044 | 584 | 1194 | 182 | 1047 | 867 | 3.4 | 1164.8 | 19.84 | 19.243 | 198 | 89 | 3 | 12390 | 0.6 | 86 | 188 | 361 | 608 | 28
0.074 | 0.23 | 1.86 | 0.009 | 0.002 | 0.018 | 0.024 | 0.0014 | 0.0044 | 584 | 1194 | 182 | 1047 | 867 | 3.4 | 1164.8 | 19.84 | 19.243 | 198 | 89 | 3 | 12390 | 0.6 | 86 | 188 | 363 | 606 | 28
0.12 | 0.37 | 1.84 | 0.023 | 0.004 | 0.004 | 0.02 | 0.0006 | 0.0041 | 546 | 1198 | 153 | 992 | 859 | 3.499 | 1097.9 | 19.94 | 18.711 | 197 | 96 | 3 | 14338 | 0.3 | 83 | 162 | 487 | 830 | 20
0.065 | 0.16 | 0.72 | 0.01 | 0.004 | 0 | 0.023 | 0 | 0.0047 | 600 | 1225 | 181 | 1032 | 887 | 3.599 | 1660.4 | 29.41 | 25.451 | 290 | 100 | 0.9 | 19563 | 0.6 | 83 | 169 | 403 | 475 | 28.5
0.065 | 0.16 | 0.72 | 0.01 | 0.004 | 0 | 0.023 | 0 | 0.0047 | 600 | 1225 | 181 | 1032 | 887 | 3.599 | 1660.4 | 29.41 | 25.451 | 290 | 100 | 0.9 | 19563 | 0.6 | 83 | 169 | 382 | 477 | 28.5
0.0012 | 0.001 | 0.09 | 0.01 | 0.005 | 0.078 | 0.001 | 0.0024 | 0.0021 | 740 | 1229 | 184 | 1060 | 908 | 3.501 | 1580.2 | 26.73 | 39.443 | 212 | 44 | 2.5 | 15639 | 1.8 | 83 | 101 | 134 | 277 | 45
0.065 | 0.16 | 0.72 | 0.01 | 0.004 | 0 | 0.023 | 0 | 0.0047 | 600 | 1225 | 181 | 1032 | 887 | 3.599 | 1660.4 | 29.41 | 25.451 | 290 | 100 | 0.9 | 19563 | 0.6 | 83 | 169 | 384 | 472 | 27.5
0.0012 | 0.001 | 0.09 | 0.01 | 0.005 | 0.078 | 0.001 | 0.0024 | 0.0021 | 740 | 1229 | 184 | 1060 | 908 | 3.501 | 1580.2 | 26.73 | 39.443 | 212 | 44 | 2.5 | 15639 | 1.8 | 83 | 101 | 135 | 277 | 45
0.0012 | 0.001 | 0.09 | 0.01 | 0.005 | 0.078 | 0.001 | 0.0024 | 0.0021 | 740 | 1229 | 184 | 1060 | 908 | 3.501 | 1580.2 | 26.73 | 39.443 | 212 | 44 | 2.5 | 15639 | 1.8 | 83 | 101 | 135 | 277 | 45
0.0012 | 0.001 | 0.09 | 0.01 | 0.005 | 0.078 | 0.001 | 0.0024 | 0.0021 | 740 | 1229 | 184 | 1060 | 908 | 3.501 | 1580.2 | 26.73 | 39.443 | 212 | 44 | 2.5 | 15639 | 1.8 | 83 | 101 | 134 | 278 | 45
0.0013 | 0 | 0.12 | 0.009 | 0.009 | 0.072 | 0 | 0.0024 | 0.0014 | 744 | 1218 | 143 | 1044 | 915 | 5.5 | 1302.5 | 29.76 | 29.171 | 213 | 70 | 3 | 11608 | 1.2 | 83 | 177 | 174 | 281 | 43.5
0.0013 | 0 | 0.12 | 0.009 | 0.009 | 0.072 | 0 | 0.0024 | 0.0014 | 744 | 1218 | 143 | 1044 | 915 | 5.5 | 1302.5 | 29.76 | 29.171 | 213 | 70 | 3 | 11608 | 1.2 | 83 | 177 | 166 | 279 | 47
0.071 | 0.27 | 1.8 | 0.015 | 0.004 | 0.018 | 0.02 | 0.0013 | 0.0039 | 549 | 1206 | 160 | 1004 | 875 | 3.4 | 1081.8 | 23.79 | 19.44 | 183 | 81 | 3 | 13822 | 0.6 | 84 | 221 | 379 | 647 | 26.5
0.071 | 0.27 | 1.8 | 0.015 | 0.004 | 0.018 | 0.02 | 0.0013 | 0.0039 | 549 | 1206 | 160 | 1004 | 875 | 3.4 | 1081.8 | 23.79 | 19.44 | 183 | 81 | 3 | 13822 | 0.6 | 84 | 221 | 378 | 648 | 25.5
0.0011 | 0.002 | 0.09 | 0.008 | 0.007 | 0.069 | 0 | 0.0022 | 0.0013 | 742 | 1240 | 189 | 1053 | 926 | 3.5 | 1278.3 | 27.58 | 36.366 | 185 | 31 | 2.5 | 11512 | 1.8 | 83 | 150 | 138 | 283 | 51
0.0011 | 0.002 | 0.09 | 0.008 | 0.007 | 0.069 | 0 | 0.0022 | 0.0013 | 742 | 1240 | 189 | 1053 | 926 | 3.5 | 1278.3 | 27.58 | 36.366 | 185 | 31 | 2.5 | 11512 | 1.8 | 83 | 150 | 142 | 282 | 47
0.0014 | 0.001 | 0.08 | 0.007 | 0.007 | 0.072 | 0.001 | 0.0024 | 0.0015 | 741 | 1228 | 172 | 1046 | 906 | 3.5 | 1598.2 | 27.53 | 39.292 | 249 | 45 | 2.5 | 14904 | 1.8 | 83 | 138 | 140 | 280 | 48.5
0.0014 | 0.001 | 0.08 | 0.007 | 0.007 | 0.072 | 0.001 | 0.0024 | 0.0015 | 741 | 1228 | 172 | 1046 | 906 | 3.5 | 1598.2 | 27.53 | 39.292 | 249 | 45 | 2.5 | 14904 | 1.8 | 83 | 138 | 136 | 285 | 48
0.067 | 0.24 | 1.84 | 0.009 | 0.008 | 0.019 | 0.024 | 0.0014 | 0.0049 | 550 | 1213 | 200 | 1016 | 858 | 3.4 | 1347.7 | 27.28 | 23.182 | 193 | 95 | 3 | 18305 | 0.6 | 84 | 174 | 371 | 606 | 27
0.065 | 0.18 | 0.84 | 0.016 | 0.007 | 0.009 | 0.04 | 0 | 0.004 | 611 | 1237 | 197 | 1027 | 881 | 2.9 | 1391 | 24.797 | 31.116 | 200 | 68 | 3 | 20829 | 0.8 | 84 | 149 | 431 | 506 | 27
0.067 | 0.24 | 1.84 | 0.009 | 0.008 | 0.019 | 0.024 | 0.0014 | 0.0049 | 550 | 1213 | 200 | 1016 | 858 | 3.4 | 1347.7 | 27.28 | 23.182 | 193 | 95 | 3 | 18305 | 0.6 | 84 | 174 | 371 | 617 | 27
0.065 | 0.18 | 0.84 | 0.016 | 0.007 | 0.009 | 0.04 | 0 | 0.004 | 611 | 1237 | 197 | 1027 | 881 | 2.9 | 1391 | 24.797 | 31.116 | 200 | 68 | 3 | 20829 | 0.8 | 84 | 149 | 428 | 505 | 27.5
0.067 | 0.24 | 1.84 | 0.009 | 0.008 | 0.019 | 0.024 | 0.0014 | 0.0049 | 550 | 1213 | 200 | 1016 | 858 | 3.4 | 1347.7 | 27.28 | 23.182 | 193 | 95 | 3 | 18305 | 0.6 | 84 | 174 | 371 | 607 | 26.5
0.068 | 0.23 | 1.86 | 0.015 | 0.002 | 0.023 | 0.025 | 0.0021 | 0.0052 | 532 | 1205 | 166 | 1016 | 862 | 3.8 | 1371.7 | 29.29 | 0 | 0 | 0 | 3 | 20562 | 0.4 | 0 | 0 | 355 | 628 | 23
0.068 | 0.23 | 1.86 | 0.015 | 0.002 | 0.023 | 0.025 | 0.0021 | 0.0052 | 532 | 1205 | 166 | 1016 | 862 | 3.8 | 1371.7 | 29.29 | 0 | 0 | 0 | 3 | 20562 | 0.4 | 0 | 0 | 344 | 606 | 24.5
0.0012 | 0.001 | 0.1 | 0.008 | 0.006 | 0.068 | 0 | 0.0023 | 0.0011 | 736 | 1206 | 196 | 1016 | 903 | 3.5 | 1428.8 | 28.09 | 38.687 | 207 | 56 | 3 | 13722 | 1.8 | 84 | 160 | 142 | 293 | 46.5
0.0012 | 0.001 | 0.1 | 0.008 | 0.006 | 0.068 | 0 | 0.0023 | 0.0011 | 736 | 1206 | 196 | 1016 | 903 | 3.5 | 1428.8 | 28.09 | 38.687 | 207 | 56 | 3 | 13722 | 1.8 | 84 | 160 | 153 | 312 | 47.5
0.0012 | 0.001 | 0.1 | 0.008 | 0.006 | 0.068 | 0 | 0.0023 | 0.0011 | 736 | 1206 | 196 | 1016 | 903 | 3.5 | 1428.8 | 28.09 | 38.687 | 207 | 56 | 3 | 13722 | 1.8 | 84 | 160 | 140 | 286 | 43
0.001 | 0.001 | 0.08 | 0.009 | 0.006 | 0.076 | 0.002 | 0.0029 | 0.0022 | 735 | 1222 | 153 | 1035 | 904 | 3.5 | 1602.2 | 29.41 | 38.574 | 247 | 45 | 2.5 | 15881 | 1.8 | 88 | 144 | 142 | 282 | 46.5
0.001 | 0.001 | 0.08 | 0.009 | 0.006 | 0.076 | 0.002 | 0.0029 | 0.0022 | 735 | 1222 | 153 | 1035 | 904 | 3.5 | 1602.2 | 29.41 | 38.574 | 247 | 45 | 2.5 | 15881 | 1.8 | 88 | 144 | 137 | 280 | 47.5
0.07 | 0.24 | 1.88 | 0.017 | 0.005 | 0.017 | 0.028 | 0.0022 | 0.0043 | 582 | 1194 | 173 | 1018 | 864 | 3.4 | 1324.1 | 27.6 | 19.734 | 224 | 100 | 3 | 15530 | 0.6 | 86 | 156 | 370 | 638 | 25.5
0.07 | 0.24 | 1.88 | 0.017 | 0.005 | 0.017 | 0.028 | 0.0022 | 0.0043 | 582 | 1194 | 173 | 1018 | 864 | 3.4 | 1324.1 | 27.6 | 19.734 | 224 | 100 | 3 | 15530 | 0.6 | 86 | 156 | 370 | 637 | 25.5
0.07 | 0.032 | 0.93 | 0.009 | 0.007 | 0.001 | 0.042 | 0 | 0.0032 | 614 | 1184 | 148 | 1013 | 886 | 5.501 | 1235.7 | 19.52 | 15.807 | 298 | 100 | 3 | 13462 | 0.2 | 82 | 128 | 329 | 459 | 33.5
0.07 | 0.24 | 1.88 | 0.017 | 0.005 | 0.017 | 0.028 | 0.0022 | 0.0043 | 582 | 1194 | 173 | 1018 | 864 | 3.4 | 1324.1 | 27.6 | 19.734 | 224 | 100 | 3 | 15530 | 0.6 | 86 | 156 | 369 | 636 | 25.5
0.07 | 0.24 | 1.88 | 0.017 | 0.005 | 0.017 | 0.028 | 0.0022 | 0.0043 | 582 | 1194 | 173 | 1018 | 864 | 3.4 | 1324.1 | 27.6 | 19.734 | 224 | 100 | 3 | 15530 | 0.6 | 86 | 156 | 370 | 638 | 25.5
0.001 | 0.001 | 0.08 | 0.009 | 0.005 | 0.064 | 0 | 0.002 | 0.0021 | 742 | 1214 | 209 | 1059 | 934 | 3.501 | 1338.2 | 28.64 | 36.112 | 179 | 41 | 2.5 | 12103 | 1.8 | 83 | 164 | 135 | 283 | 46.5
0.001 | 0.001 | 0.08 | 0.009 | 0.005 | 0.064 | 0 | 0.002 | 0.0021 | 742 | 1214 | 209 | 1059 | 934 | 3.501 | 1338.2 | 28.64 | 36.112 | 179 | 41 | 2.5 | 12103 | 1.8 | 83 | 164 | 137 | 286 | 48
0.001 | 0.001 | 0.08 | 0.009 | 0.005 | 0.064 | 0 | 0.002 | 0.0021 | 742 | 1214 | 209 | 1059 | 934 | 3.501 | 1338.2 | 28.64 | 36.112 | 179 | 41 | 2.5 | 12103 | 1.8 | 83 | 164 | 138 | 287 | 47
0.001 | 0.001 | 0.08 | 0.009 | 0.005 | 0.064 | 0 | 0.002 | 0.0021 | 742 | 1214 | 209 | 1059 | 934 | 3.501 | 1338.2 | 28.64 | 36.112 | 179 | 41 | 2.5 | 12103 | 1.8 | 83 | 164 | 136 | 283 | 46.5
0.002 | 0 | 0.15 | 0.015 | 0.007 | 0.0653 | 0 | 0.0036 | 0.0021 | 720 | 1204 | 198 | 1022 | 901 | 4.001 | 1283.9 | 28.15 | 0 | 0 | 0 | 3 | 11593 | 1.8 | 0 | 0 | 166 | 306 | 42.5
0.002 | 0 | 0.15 | 0.015 | 0.007 | 0.0653 | 0 | 0.0036 | 0.0021 | 720 | 1204 | 198 | 1022 | 901 | 4.001 | 1283.9 | 28.15 | 0 | 0 | 0 | 3 | 11593 | 1.8 | 0 | 0 | 166 | 306 | 42.5
0.002 | 0 | 0.15 | 0.015 | 0.007 | 0.0653 | 0 | 0.0036 | 0.0021 | 720 | 1204 | 198 | 1022 | 901 | 4.001 | 1283.9 | 28.15 | 0 | 0 | 0 | 3 | 11593 | 1.8 | 0 | 0 | 166 | 306 | 42.5
0.0016 | 0.001 | 0.09 | 0.007 | 0.003 | 0.073 | 0 | 0.0022 | 0.0015 | 742 | 1211 | 323 | 1031 | 906 | 5.499 | 1531.5 | 28.4 | 28.687 | 249 | 100 | 3 | 13424 | 1.2 | 85 | 177 | 169 | 278 | 49.5
0.0016 | 0.001 | 0.09 | 0.007 | 0.003 | 0.073 | 0 | 0.0022 | 0.0015 | 742 | 1211 | 323 | 1031 | 906 | 5.499 | 1531.5 | 28.4 | 28.687 | 249 | 100 | 3 | 13424 | 1.2 | 85 | 177 | 168 | 278 | 50
0.0014 | 0.001 | 0.2 | 0.006 | 0.01 | 0.076 | 0 | 0.0022 | 0.0026 | 709 | 1216 | 167 | 1040 | 902 | 3.499 | 1516 | 28.5 | 38.065 | 250 | 67 | 2.5 | 14251 | 1.8 | 80 | 141 | 151 | 301 | 46
0.0014 | 0.001 | 0.2 | 0.006 | 0.01 | 0.076 | 0 | 0.0022 | 0.0026 | 709 | 1216 | 167 | 1040 | 902 | 3.499 | 1516 | 28.5 | 38.065 | 250 | 67 | 2.5 | 14251 | 1.8 | 80 | 141 | 145 | 298 | 51
0.0014 | 0.001 | 0.2 | 0.006 | 0.01 | 0.076 | 0 | 0.0022 | 0.0026 | 709 | 1216 | 167 | 1040 | 902 | 3.499 | 1516 | 28.5 | 38.065 | 250 | 67 | 2.5 | 14251 | 1.8 | 80 | 141 | 153 | 303 | 46.5
0.0014 | 0.001 | 0.2 | 0.006 | 0.01 | 0.076 | 0 | 0.0022 | 0.0026 | 709 | 1216 | 167 | 1040 | 902 | 3.499 | 1516 | 28.5 | 38.065 | 250 | 67 | 2.5 | 14251 | 1.8 | 80 | 141 | 145 | 297 | 47.5
0.0011 | 0.002 | 0.08 | 0.007 | 0.008 | 0.074 | 0.001 | 0.0026 | 0.0014 | 742 | 1231 | 189 | 1032 | 911 | 3.5 | 1680.4 | 29.36 | 39.285 | 264 | 47 | 2.5 | 15651 | 0.8 | 82 | 145 | 132 | 282 | 48.5
0.0011 | 0.002 | 0.08 | 0.007 | 0.008 | 0.074 | 0.001 | 0.0026 | 0.0014 | 742 | 1231 | 189 | 1032 | 911 | 3.5 | 1680.4 | 29.36 | 39.285 | 264 | 47 | 2.5 | 15651 | 0.8 | 82 | 145 | 133 | 276 | 46
0.0011 | 0.002 | 0.08 | 0.007 | 0.008 | 0.074 | 0.001 | 0.0026 | 0.0014 | 742 | 1231 | 189 | 1032 | 911 | 3.5 | 1680.4 | 29.36 | 39.285 | 264 | 47 | 2.5 | 15651 | 0.8 | 82 | 145 | 135 | 292 | 46
0.0011 | 0.002 | 0.08 | 0.007 | 0.008 | 0.074 | 0.001 | 0.0026 | 0.0014 | 742 | 1231 | 189 | 1032 | 911 | 3.5 | 1680.4 | 29.36 | 39.285 | 264 | 47 | 2.5 | 15651 | 0.8 | 82 | 145 | 136 | 286 | 48
0.12 | 0.37 | 1.84 | 0.026 | 0.004 | 0.003 | 0.02 | 0.001 | 0.0034 | 560 | 1217 | 156 | 1039 | 871 | 4 | 1178.2 | 18.67 | 16.139 | 225 | 100 | 2.5 | 14952 | 0.3 | 85 | 165 | 435 | 785 | 22.5
0.12 | 0.37 | 1.84 | 0.026 | 0.004 | 0.003 | 0.02 | 0.001 | 0.0034 | 560 | 1217 | 156 | 1039 | 871 | 4 | 1178.2 | 18.67 | 16.139 | 225 | 100 | 2.5 | 14952 | 0.3 | 85 | 165 | 426 | 773 | 22.5
0.029 | 0 | 0.2 | 0.013 | 0.013 | 0 | 0 | 0 | 0.0014 | 713 | 1240 | 213 | 1047 | 899 | 3.5 | 1536.6 | 29.37 | 31.947 | 194 | 56 | 3 | 13427 | 1.6 | 83 | 200 | 193 | 319 | 42.5
0.029 | 0 | 0.2 | 0.013 | 0.013 | 0 | 0 | 0 | 0.0014 | 713 | 1240 | 213 | 1047 | 899 | 3.5 | 1536.6 | 29.37 | 31.947 | 194 | 56 | 3 | 13427 | 1.6 | 83 | 200 | 193 | 319 | 42.5
0.0011 | 0.002 | 0.1 | 0.008 | 0.006 | 0.076 | 0 | 0.0024 | 0.002 | 736 | 1229 | 172 | 1057 | 901 | 5.001 | 1767 | 29.54 | 31.233 | 266 | 86 | 2.5 | 17091 | 0.4 | 82 | 135 | 159 | 278 | 54.5
0.0011 | 0.002 | 0.1 | 0.008 | 0.006 | 0.076 | 0 | 0.0024 | 0.002 | 736 | 1229 | 172 | 1057 | 901 | 5.001 | 1767 | 29.54 | 31.233 | 266 | 86 | 2.5 | 17091 | 0.4 | 82 | 135 | 159 | 282 | 56.5
0.117 | 0.39 | 1.85 | 0.023 | 0.004 | 0.004 | 0.024 | 0.001 | 0.0025 | 544 | 1201 | 171 | 1044 | 872 | 3.501 | 1252.6 | 20.69 | 19.621 | 209 | 100 | 3 | 16319 | 0.3 | 83 | 100 | 456 | 818 | 23
0.117 | 0.39 | 1.85 | 0.023 | 0.004 | 0.004 | 0.024 | 0.001 | 0.0025 | 544 | 1201 | 171 | 1044 | 872 | 3.501 | 1252.6 | 20.69 | 19.621 | 209 | 100 | 3 | 16319 | 0.3 | 83 | 100 | 443 | 803 | 20
0.117 | 0.39 | 1.85 | 0.023 | 0.004 | 0.004 | 0.024 | 0.001 | 0.0025 | 544 | 1201 | 171 | 1044 | 872 | 3.501 | 1252.6 | 20.69 | 19.621 | 209 | 100 | 3 | 16319 | 0.3 | 83 | 100 | 459 | 824 | 20
0.071 | 0.24 | 1.88 | 0.013 | 0.004 | 0.02 | 0.023 | 0.0014 | 0.0041 | 542 | 1213 | 175 | 1038 | 866 | 3.8 | 1271.5 | 27.9 | 19.548 | 247 | 100 | 3 | 15723 | 0.4 | 83 | 183 | 382 | 633 | 24
0.071 | 0.24 | 1.88 | 0.013 | 0.004 | 0.02 | 0.023 | 0.0014 | 0.0041 | 542 | 1213 | 175 | 1038 | 866 | 3.8 | 1271.5 | 27.9 | 19.548 | 247 | 100 | 3 | 15723 | 0.4 | 83 | 183 | 386 | 634 | 25
0.0012 | 0.002 | 0.1 | 0.009 | 0.006 | 0.077 | 0.001 | 0.0029 | 0.0026 | 744 | 1224 | 158 | 1059 | 910 | 3.502 | 1595 | 29.14 | 39.421 | 242 | 61 | 2.5 | 15293 | 1.8 | 83 | 129 | 141 | 283 | 47
0.0012 | 0.002 | 0.1 | 0.009 | 0.006 | 0.077 | 0.001 | 0.0029 | 0.0026 | 744 | 1229 | 216 | 1059 | 910 | 3.502 | 1595 | 29.14 | 39.421 | 242 | 61 | 2.5 | 15293 | 1.8 | 83 | 129 | 141 | 283 | 47
0.0012 | 0.002 | 0.1 | 0.009 | 0.006 | 0.077 | 0.001 | 0.0029 | 0.0026 | 744 | 1224 | 158 | 1059 | 910 | 3.502 | 1595 | 29.14 | 39.421 | 242 | 61 | 2.5 | 15293 | 1.8 | 83 | 129 | 141 | 283 | 47
0.0012 | 0.002 | 0.1 | 0.009 | 0.006 | 0.077 | 0.001 | 0.0029 | 0.0026 | 744 | 1229 | 216 | 1059 | 910 | 3.502 | 1595 | 29.14 | 39.421 | 242 | 61 | 2.5 | 15293 | 1.8 | 83 | 129 | 141 | 283 | 47
0.0012 | 0.002 | 0.1 | 0.009 | 0.006 | 0.077 | 0.001 | 0.0029 | 0.0026 | 744 | 1224 | 158 | 1059 | 910 | 3.502 | 1595 | 29.14 | 39.421 | 242 | 61 | 2.5 | 15293 | 1.8 | 83 | 129 | 141 | 282 | 46.5
0.0012 | 0.002 | 0.1 | 0.009 | 0.006 | 0.077 | 0.001 | 0.0029 | 0.0026 | 744 | 1229 | 216 | 1059 | 910 | 3.502 | 1595 | 29.14 | 39.421 | 242 | 61 | 2.5 | 15293 | 1.8 | 83 | 129 | 141 | 282 | 46.5
0.0012 | 0.002 | 0.1 | 0.009 | 0.006 | 0.077 | 0.001 | 0.0029 | 0.0026 | 744 | 1224 | 158 | 1059 | 910 | 3.502 | 1595 | 29.14 | 39.421 | 242 | 61 | 2.5 | 15293 | 1.8 | 83 | 129 | 141 | 282 | 46.5
0.0012 | 0.002 | 0.1 | 0.009 | 0.006 | 0.077 | 0.001 | 0.0029 | 0.0026 | 744 | 1229 | 216 | 1059 | 910 | 3.502 | 1595 | 29.14 | 39.421 | 242 | 61 | 2.5 | 15293 | 1.8 | 83 | 129 | 141 | 282 | 46.5
0.054 | 0.063 | 1.44 | 0.016 | 0.008 | 0.023 | 0 | 0 | 0.0029 | 634 | 1213 | 140 | 1052 | 878 | 3.751 | 1298.5 | 20.83 | 25.632 | 240 | 91 | 3 | 14982 | 0.6 | 85 | 133 | 289 | 509 | 31
0.054 | 0.063 | 1.44 | 0.016 | 0.008 | 0.023 | 0 | 0 | 0.0029 | 634 | 1213 | 140 | 1052 | 878 | 3.751 | 1298.5 | 20.83 | 25.632 | 240 | 91 | 3 | 14982 | 0.6 | 85 | 133 | 296 | 505 | 31
0.0014 | 0.001 | 0.19 | 0.006 | 0.008 | 0.067 | 0 | 0.0017 | 0.0016 | 705 | 1224 | 153 | 1046 | 903 | 3.502 | 1534 | 29.62 | 39.408 | 213 | 44 | 3 | 14478 | 1.8 | 83 | 136 | 144 | 292 | 45.5
0.0012 | 0.001 | 0.08 | 0.012 | 0.005 | 0.066 | 0 | 0.0024 | 0.0017 | 741 | 1220 | 201 | 1052 | 937 | 3.5 | 1472 | 28.43 | 37.883 | 204 | 43 | 2.5 | 14393 | 1.8 | 84 | 149 | 136 | 285 | 45
0.0012 | 0.001 | 0.08 | 0.012 | 0.005 | 0.066 | 0 | 0.0024 | 0.0017 | 741 | 1220 | 201 | 1052 | 937 | 3.5 | 1472 | 28.43 | 37.883 | 204 | 43 | 2.5 | 14393 | 1.8 | 84 | 149 | 140 | 286 | 44.5
0.0012 | 0.001 | 0.08 | 0.012 | 0.005 | 0.066 | 0 | 0.0024 | 0.0017 | 741 | 1220 | 201 | 1052 | 937 | 3.5 | 1472 | 28.43 | 37.883 | 204 | 43 | 2.5 | 14393 | 1.8 | 84 | 149 | 135 | 284 | 45.5
0.0015 | 0.001 | 0.18 | 0.005 | 0.006 | 0.068 | 0 | 0.0018 | 0.0017 | 702 | 1235 | 179 | 1064 | 903 | 3.5 | 1856.9 | 33.89 | 34.718 | 239 | 52 | 2.5 | 17158 | 0.8 | 82 | 122 | 151 | 298 | 43
0.0015 | 0.001 | 0.18 | 0.005 | 0.006 | 0.068 | 0 | 0.0018 | 0.0017 | 702 | 1235 | 179 | 1064 | 903 | 3.5 | 1856.9 | 33.89 | 34.718 | 239 | 52 | 2.5 | 17158 | 0.8 | 82 | 122 | 146 | 293 | 46
0.0015 | 0.001 | 0.18 | 0.005 | 0.006 | 0.068 | 0 | 0.0018 | 0.0017 | 702 | 1235 | 179 | 1064 | 903 | 3.5 | 1856.9 | 33.89 | 34.718 | 239 | 52 | 2.5 | 17158 | 0.8 | 82 | 122 | 152 | 297 | 43.5
0.063 | 0.005 | 0.4 | 0.008 | 0.009 | 0 | 0.02 | 0 | 0.0048 | 604 | 1181 | 180 | 1006 | 878 | 4.802 | 1138.9 | 19.53 | 0 | 0 | 0 | 3 | 13431 | 0.4 | 0 | 0 | 317 | 396 | 36
0.021 | 0 | 0.2 | 0.012 | 0.006 | 0 | 0.0016 | 0 | 0.0021 | 710 | 1190 | 147 | 1026 | 901 | 3.8 | 1285 | 22.91 | 27.6 | 186 | 48 | 3 | 10751 | 1.6 | 82 | 208 | 215 | 325 | 41
0.021 | 0 | 0.2 | 0.012 | 0.006 | 0 | 0.0016 | 0 | 0.0021 | 710 | 1190 | 147 | 1026 | 901 | 3.8 | 1285 | 22.91 | 27.6 | 186 | 48 | 3 | 10751 | 1.6 | 82 | 208 | 215 | 325 | 41
0.0012 | 0.001 | 0.18 | 0.009 | 0.01 | 0.073 | 0 | 0.0018 | 0.0017 | 708 | 1219 | 182 | 1051 | 908 | 3.501 | 1496.8 | 29.11 | 40.639 | 204 | 42 | 2.5 | 14323 | 1.8 | 84 | 146 | 150 | 297 | 45
0.0012 | 0.001 | 0.18 | 0.009 | 0.01 | 0.073 | 0 | 0.0018 | 0.0017 | 708 | 1219 | 182 | 1051 | 908 | 3.501 | 1496.8 | 29.11 | 40.639 | 204 | 42 | 2.5 | 14323 | 1.8 | 84 | 146 | 152 | 298 | 44
0.069 | 0.058 | 1.42 | 0.012 | 0.004 | 0.023 | 0 | 0 | 0.0043 | 621 | 1197 | 201 | 1025 | 870 | 4.2 | 1219.1 | 20.79 | 14.849 | 245 | 97 | 3 | 11698 | 0.4 | 83 | 164 | 290 | 470 | 29.5
0.069 | 0.058 | 1.42 | 0.012 | 0.004 | 0.023 | 0 | 0 | 0.0043 | 621 | 1197 | 201 | 1025 | 870 | 4.2 | 1219.1 | 20.79 | 14.849 | 245 | 97 | 3 | 11698 | 0.4 | 83 | 164 | 290 | 470 | 28.5
0.0011 | 0.001 | 0.1 | 0.007 | 0.008 | 0.07 | 0 | 0.0021 | 0.0018 | 743 | 1216 | 160 | 1041 | 938 | 3.501 | 1273.8 | 27.51 | 36.243 | 197 | 31 | 2.5 | 11977 | 1.8 | 82 | 153 | 141 | 287 | 46.5
0.065 | 0.25 | 1.85 | 0.02 | 0.004 | 0.019 | 0.026 | 0.0013 | 0.0052 | 552 | 1206 | 150 | 1016 | 858 | 3.4 | 1146.9 | 19.69 | 21.009 | 199 | 81 | 3 | 15858 | 0.6 | 46 | 100 | 363 | 643 | 27
0.065 | 0.25 | 1.85 | 0.02 | 0.004 | 0.019 | 0.026 | 0.0013 | 0.0052 | 552 | 1206 | 150 | 1016 | 858 | 3.4 | 1146.9 | 19.69 | 21.009 | 199 | 81 | 3 | 15858 | 0.6 | 46 | 100 | 365 | 643 | 26.5
0.065 | 0.25 | 1.85 | 0.02 | 0.004 | 0.019 | 0.026 | 0.0013 | 0.0052 | 552 | 1206 | 150 | 1016 | 858 | 3.4 | 1146.9 | 19.69 | 21.009 | 199 | 81 | 3 | 15858 | 0.6 | 46 | 100 | 344 | 645 | 26.5
0.118 | 0.39 | 1.9 | 0.027 | 0.004 | 0.005 | 0.022 | 0.001 | 0.0055 | 550 | 1206 | 167 | 1018 | 873 | 4.001 | 1248.6 | 19.76 | 15.968 | 251 | 98 | 3 | 18659 | 0.4 | 84 | 158 | 481 | 831 | 20
0.0011 | 0.001 | 0.1 | 0.007 | 0.008 | 0.07 | 0 | 0.0021 | 0.0018 | 743 | 1216 | 160 | 1041 | 938 | 3.501 | 1273.8 | 27.51 | 36.243 | 197 | 31 | 2.5 | 11977 | 1.8 | 82 | 153 | 131 | 276 | 49
0.0011 | 0.001 | 0.1 | 0.007 | 0.008 | 0.07 | 0 | 0.0021 | 0.0018 | 743 | 1216 | 160 | 1041 | 938 | 3.501 | 1273.8 | 27.51 | 36.243 | 197 | 31 | 2.5 | 11977 | 1.8 | 82 | 153 | 137 | 286 | 45.5
0.118 | 0.39 | 1.9 | 0.027 | 0.004 | 0.005 | 0.022 | 0.001 | 0.0055 | 550 | 1206 | 167 | 1018 | 873 | 4.001 | 1248.6 | 19.76 | 15.968 | 251 | 98 | 3 | 18659 | 0.4 | 84 | 158 | 485 | 828 | 20
0.0011 | 0.003 | 0.08 | 0.006 | 0.004 | 0.068 | 0.002 | 0.0019 | 0.0017 | 738 | 1205 | 176 | 1026 | 925 | 3.501 | 1274.5 | 27.43 | 36.05 | 179 | 31 | 2.5 | 12100 | 1.8 | 84 | 123 | 134 | 283 | 47
0.0011 | 0.003 | 0.08 | 0.006 | 0.004 | 0.068 | 0.002 | 0.0019 | 0.0017 | 738 | 1205 | 176 | 1026 | 925 | 3.501 | 1274.5 | 27.43 | 36.05 | 179 | 31 | 2.5 | 12100 | 1.8 | 84 | 123 | 132 | 277 | 46.5
0.023 | 0 | 0.23 | 0.011 | 0.007 | 0 | 0.0016 | 0 | 0.0021 | 722 | 1227 | 184 | 1067 | 914 | 4.8 | 1433.6 | 22.69 | 26.295 | 206 | 96 | 3 | 12703 | 1.6 | 82 | 174 | 224 | 325 | 41.5
0.023 | 0 | 0.23 | 0.011 | 0.007 | 0 | 0.0016 | 0 | 0.0021 | 722 | 1227 | 184 | 1067 | 914 | 4.8 | 1433.6 | 22.69 | 26.295 | 206 | 96 | 3 | 12703 | 1.6 | 82 | 174 | 224 | 325 | 41.5
0.065 | 0.21 | 0.98 | 0.008 | 0.004 | 0.026 | 0.04 | 0 | 0.0043 | 597 | 1217 | 186 | 1026 | 885 | 4.499 | 1112.9 | 19.6 | 11.811 | 255 | 100 | 3 | 11836 | 0.3 | 83 | 132 | 447 | 553 | 21.5
0.065 | 0.21 | 0.98 | 0.008 | 0.004 | 0.026 | 0.04 | 0 | 0.0043 | 597 | 1217 | 186 | 1026 | 885 | 4.499 | 1112.9 | 19.6 | 11.811 | 255 | 100 | 3 | 11836 | 0.3 | 83 | 132 | 460 | 569 | 19.5
0.0042 | 0.18 | 1.2 | 0.088 | 0.009 | 0.054 | 0.024 | 0 | 0.0022 | 712 | 1211 | 199 | 1041 | 917 | 4.4 | 1093.1 | 19 | 24.428 | 142 | 74 | 3 | 9725 | 1 | 84 | 157 | 320 | 453 | 38
0.071 | 0.24 | 1.86 | 0.009 | 0.002 | 0.018 | 0.023 | 0.0015 | 0.0038 | 578 | 1196 | 200 | 1022 | 860 | 4.001 | 1083.1 | 19.12 | 15.35 | 212 | 100 | 3 | 11212 | 0.4 | 86 | 151 | 364 | 616 | 26.5
0.0042 | 0.18 | 1.2 | 0.088 | 0.009 | 0.054 | 0.024 | 0 | 0.0022 | 712 | 1211 | 199 | 1041 | 917 | 4.4 | 1093.1 | 19 | 24.428 | 142 | 74 | 3 | 9725 | 1 | 84 | 157 | 355 | 480 | 36
0.071 | 0.24 | 1.86 | 0.009 | 0.002 | 0.018 | 0.023 | 0.0015 | 0.0038 | 578 | 1196 | 200 | 1022 | 860 | 4.001 | 1083.1 | 19.12 | 15.35 | 212 | 100 | 3 | 11212 | 0.4 | 86 | 151 | 365 | 617 | 27
0.06 | 0.2 | 0.98 | 0.013 | 0.005 | 0.028 | 0.042 | 0 | 0.004 | 599 | 1200 | 178 | 1047 | 887 | 3.1 | 1418.7 | 28.61 | 22.043 | 183 | 97 | 3 | 17485 | 0.8 | 83 | 174 | 453 | 558 | 20
0.06 | 0.2 | 0.98 | 0.013 | 0.005 | 0.028 | 0.042 | 0 | 0.004 | 599 | 1200 | 178 | 1047 | 887 | 3.1 | 1418.7 | 28.61 | 22.043 | 183 | 97 | 3 | 17485 | 0.8 | 83 | 174 | 453 | 558 | 20
0.06 | 0.2 | 0.98 | 0.013 | 0.005 | 0.028 | 0.042 | 0 | 0.004 | 599 | 1200 | 178 | 1047 | 887 | 3.1 | 1418.7 | 28.61 | 22.043 | 183 | 97 | 3 | 17485 | 0.8 | 83 | 174 | 460 | 561 | 19
0.039 | 0.001 | 0.23 | 0.01 | 0.007 | 0 | 0.008 | 0 | 0.0021 | 670 | 1225 | 166 | 1032 | 881 | 3.1 | 1634.7 | 28.58 | 28.857 | 186 | 79 | 3 | 15254 | 1 | 83 | 159 | 295 | 374 | 36
0.039 | 0.001 | 0.23 | 0.01 | 0.007 | 0 | 0.008 | 0 | 0.0021 | 670 | 1225 | 166 | 1032 | 881 | 3.1 | 1634.7 | 28.58 | 28.857 | 186 | 79 | 3 | 15254 | 1 | 83 | 159 | 299 | 377 | 36
0.039 | 0.001 | 0.23 | 0.01 | 0.007 | 0 | 0.008 | 0 | 0.0021 | 670 | 1225 | 166 | 1032 | 881 | 3.1 | 1634.7 | 28.58 | 28.857 | 186 | 79 | 3 | 15254 | 1 | 83 | 159 | 296 | 375 | 35.5
0.0013 | 0.002 | 0.19 | 0.007 | 0.006 | 0.078 | 0 | 0.0026 | 0.0012 | 709 | 1231 | 155 | 1054 | 902 | 3.502 | 1853.4 | 29.24 | 34.955 | 239 | 52 | 2.5 | 16575 | 0.8 | 82 | 130 | 160 | 300 | 44.5
0.0013 | 0.002 | 0.19 | 0.007 | 0.006 | 0.078 | 0 | 0.0026 | 0.0012 | 709 | 1231 | 155 | 1054 | 902 | 3.502 | 1853.4 | 29.24 | 34.955 | 239 | 52 | 2.5 | 16575 | 0.8 | 82 | 130 | 158 | 299 | 41
0.0013 | 0.002 | 0.19 | 0.007 | 0.006 | 0.078 | 0 | 0.0026 | 0.0012 | 709 | 1231 | 155 | 1054 | 902 | 3.502 | 1853.4 | 29.24 | 34.955 | 239 | 52 | 2.5 | 16575 | 0.8 | 82 | 130 | 155 | 304 | 45
0.0013 | 0.002 | 0.19 | 0.007 | 0.006 | 0.078 | 0 | 0.0026 | 0.0012 | 709 | 1231 | 155 | 1054 | 902 | 3.502 | 1853.4 | 29.24 | 34.955 | 239 | 52 | 2.5 | 16575 | 0.8 | 82 | 130 | 148 | 298 | 44.5
0.0011 | 0.002 | 0.1 | 0.009 | 0.005 | 0.082 | 0 | 0.0021 | 0.0021 | 740 | 1222 | 171 | 1036 | 905 | 3.499 | 1449.2 | 28.33 | 36.669 | 196 | 44 | 2.5 | 13369 | 1.8 | 85 | 128 | 150 | 291 | 47
0.0011 | 0.002 | 0.1 | 0.009 | 0.005 | 0.082 | 0 | 0.0021 | 0.0021 | 740 | 1222 | 171 | 1036 | 905 | 3.499 | 1449.2 | 28.33 | 36.669 | 196 | 44 | 2.5 | 13369 | 1.8 | 85 | 128 | 144 | 290 | 46
0.0011 | 0.002 | 0.1 | 0.009 | 0.005 | 0.082 | 0 | 0.0021 | 0.0021 | 740 | 1222 | 171 | 1036 | 905 | 3.499 | 1449.2 | 28.33 | 36.669 | 196 | 44 | 2.5 | 13369 | 1.8 | 85 | 128 | 145 | 290 | 47.5
0.0011 | 0.001 | 0.08 | 0.009 | 0.009 | 0.071 | 0 | 0.002 | 0.0017 | 742 | 1224 | 160 | 1043 | 907 | 3.501 | 1473 | 27.45 | 38.919 | 237 | 55 | 2.5 | 15120 | 1.8 | 97 | 123 | 143 | 284 | 45
0.068 | 0.23 | 1.86 | 0.015 | 0.002 | 0.023 | 0.025 | 0.0021 | 0.0052 | 542 | 1196 | 165 | 1016 | 863 | 3.8 | 1372.7 | 29.42 | 0 | 0 | 0 | 3 | 20581 | 0.4 | 0 | 0 | 349 | 618 | 23.5
0.048 | 0.014 | 0.38 | 0.008 | 0.008 | 0 | 0.022 | 0 | 0.0042 | 597 | 1257 | 200 | 1064 | 890 | 4.802 | 1491.2 | 21.78 | 15.594 | 307 | 100 | 3 | 12456 | 0.4 | 85 | 132 | 295 | 392 | 35.5
0.0012 | 0.001 | 0.08 | 0.01 | 0.004 | 0.067 | 0.001 | 0.0015 | 0.002 | 733 | 1222 | 179 | 1038 | 904 | 3.498 | 1673.6 | 28.85 | 39.254 | 251 | 48 | 2.5 | 15751 | 0.8 | 84 | 112 | 136 | 284 | 48
0.0011 | 0.001 | 0.12 | 0.011 | 0.009 | 0.078 | 0 | 0.0025 | 0.0019 | 741 | 1201 | 183 | 1025 | 904 | 3.499 | 1275.2 | 20.76 | 35.049 | 175 | 43 | 3 | 11468 | 1.8 | 84 | 149 | 149 | 285 | 47.5
0.068 | 0.23 | 1.86 | 0.015 | 0.002 | 0.023 | 0.025 | 0.0021 | 0.0052 | 542 | 1196 | 165 | 1016 | 863 | 3.8 | 1372.7 | 29.42 | 0 | 0 | 0 | 3 | 20581 | 0.4 | 0 | 0 | 354 | 623 | 23.5
0.048 | 0.014 | 0.38 | 0.008 | 0.008 | 0 | 0.022 | 0 | 0.0042 | 597 | 1257 | 200 | 1064 | 890 | 4.802 | 1491.2 | 21.78 | 15.594 | 307 | 100 | 3 | 12456 | 0.4 | 85 | 132 | 300 | 393 | 34
0.0012 | 0.001 | 0.08 | 0.01 | 0.004 | 0.067 | 0.001 | 0.0015 | 0.002 | 733 | 1222 | 179 | 1038 | 904 | 3.498 | 1673.6 | 28.85 | 39.254 | 251 | 48 | 2.5 | 15751 | 0.8 | 84 | 112 | 134 | 285 | 47.5
0.0011 | 0.001 | 0.12 | 0.011 | 0.009 | 0.078 | 0 | 0.0025 | 0.0019 | 741 | 1201 | 183 | 1025 | 904 | 3.499 | 1275.2 | 20.76 | 35.049 | 175 | 43 | 3 | 11468 | 1.8 | 84 | 149 | 149 | 285 | 46.5
0.0015 | 0.001 | 0.17 | 0.007 | 0.006 | 0.071 | 0 | 0.0018 | 0.002 | 711 | 1240 | 191 | 1032 | 901 | 3.5 | 1765.8 | 28.26 | 32.868 | 294 | 73 | 3 | 14684 | 0.8 | 78 | 164 | 149 | 297 | 46
0.0015 | 0.001 | 0.17 | 0.007 | 0.006 | 0.071 | 0 | 0.0018 | 0.002 | 711 | 1240 | 191 | 1032 | 901 | 3.5 | 1765.8 | 28.26 | 32.868 | 294 | 73 | 3 | 14684 | 0.8 | 78 | 164 | 143 | 290 | 46.5
0.041 | 0.005 | 0.26 | 0.019 | 0.006 | 0.0008 | 0.001 | 0 | 0 | 658 | 1239 | 200 | 1044 | 892 | 4.8 | 1533.5 | 30.05 | 21.657 | 202 | 92 | 3 | 11438 | 1.6 | 83 | 216 | 255 | 348 | 40
0.051 | 0.061 | 1.4 | 0.013 | 0.005 | 0.023 | 0 | 0 | 0.0031 | 615 | 1203 | 166 | 1036 | 879 | 3.1 | 1389.1 | 29.52 | 24.916 | 197 | 88 | 3 | 17080 | 0.8 | 82 | 112 | 286 | 487 | 32.5
0.051 | 0.061 | 1.4 | 0.013 | 0.005 | 0.023 | 0 | 0 | 0.0031 | 615 | 1203 | 166 | 1036 | 879 | 3.1 | 1389.1 | 29.52 | 24.916 | 197 | 88 | 3 | 17080 | 0.8 | 82 | 112 | 283 | 483 | 33
0.041 | 0.005 | 0.26 | 0.019 | 0.006 | 0.0008 | 0.001 | 0 | 0 | 658 | 1239 | 200 | 1044 | 892 | 4.8 | 1533.5 | 30.05 | 21.657 | 202 | 92 | 3 | 11438 | 1.6 | 83 | 216 | 255 | 348 | 40
0.041 | 0.005 | 0.26 | 0.019 | 0.006 | 0.0008 | 0.001 | 0 | 0 | 658 | 1239 | 200 | 1044 | 892 | 4.8 | 1533.5 | 30.05 | 21.657 | 202 | 92 | 3 | 11438 | 1.6 | 83 | 216 | 255 | 348 | 40
0.051 | 0.061 | 1.4 | 0.013 | 0.005 | 0.023 | 0 | 0 | 0.0031 | 615 | 1203 | 166 | 1036 | 879 | 3.1 | 1389.1 | 29.52 | 24.916 | 197 | 88 | 3 | 17080 | 0.8 | 82 | 112 | 283 | 485 | 32
0.051 | 0.061 | 1.4 | 0.013 | 0.005 | 0.023 | 0 | 0 | 0.0031 | 615 | 1203 | 166 | 1036 | 879 | 3.1 | 1389.1 | 29.52 | 24.916 | 197 | 88 | 3 | 17080 | 0.8 | 82 | 112 | 285 | 484 | 33
0.027 | 0 | 0.2 | 0.012 | 0.008 | 0 | 0.001 | 0 | 0.0019 | 706 | 1194 | 149 | 1000 | 896 | 4.501 | 1440.2 | 30.88 | 33.972 | 226 | 72 | 2.5 | 14470 | 1.6 | 83 | 191 | 203 | 320 | 41.5
0.027 | 0 | 0.2 | 0.012 | 0.008 | 0 | 0.001 | 0 | 0.0019 | 706 | 1194 | 149 | 1000 | 896 | 4.501 | 1440.2 | 30.88 | 33.972 | 226 | 72 | 2.5 | 14470 | 1.6 | 83 | 191 | 203 | 320 | 41.5
0.027 | 0 | 0.2 | 0.012 | 0.008 | 0 | 0.001 | 0 | 0.0019 | 706 | 1194 | 149 | 1000 | 896 | 4.501 | 1440.2 | 30.88 | 33.972 | 226 | 72 | 2.5 | 14470 | 1.6 | 83 | 191 | 203 | 320 | 41.5
0.0016 | 0.003 | 0.18 | 0.009 | 0.005 | 0.073 | 0 | 0.0028 | 0.0015 | 704 | 1204 | 191 | 1033 | 908 | 3.501 | 1539.3 | 29.33 | 40.241 | 220 | 68 | 2.5 | 15222 | 1.8 | 83 | 131 | 161 | 306 | 45
0.0016 | 0.003 | 0.18 | 0.009 | 0.005 | 0.073 | 0 | 0.0028 | 0.0015 | 704 | 1204 | 191 | 1033 | 908 | 3.501 | 1539.3 | 29.33 | 40.241 | 220 | 68 | 2.5 | 15222 | 1.8 | 83 | 131 | 158 | 311 | 43
0.0023 | 0.003 | 0.63 | 0.066 | 0.009 | 0 | 0.003 | 0 | 0.002 | 735 | 1219 | 182 | 1059 | 900 | 4.101 | 1634.7 | 28.33 | 30.953 | 227 | 83 | 3 | 17102 | 0.8 | 80 | 170 | 238 | 370 | 38
0.0023 | 0.003 | 0.63 | 0.066 | 0.009 | 0 | 0.003 | 0 | 0.002 | 735 | 1219 | 182 | 1059 | 900 | 4.101 | 1634.7 | 28.33 | 30.953 | 227 | 83 | 3 | 17102 | 0.8 | 80 | 170 | 245 | 368 | 36
0.0023 | 0.003 | 0.63 | 0.066 | 0.009 | 0 | 0.003 | 0 | 0.002 | 735 | 1219 | 182 | 1059 | 900 | 4.101 | 1634.7 | 28.33 | 30.953 | 227 | 83 | 3 | 17102 | 0.8 | 80 | 170 | 233 | 369 | 38
0.079 | 0.24 | 1.86 | 0.013 | 0.002 | 0.02 | 0.026 | 0.0024 | 0.005 | 582 | 1191 | 152 | 1036 | 863 | 3.8 | 1300.7 | 27.47 | 18.797 | 232 | 100 | 3 | 15374 | 0.4 | 85 | 164 | 382 | 615 | 26.5
0.079 | 0.24 | 1.86 | 0.013 | 0.002 | 0.02 | 0.026 | 0.0024 | 0.005 | 582 | 1191 | 152 | 1036 | 863 | 3.8 | 1300.7 | 27.47 | 18.797 | 232 | 100 | 3 | 15374 | 0.4 | 85 | 164 | 378 | 610 | 28.5
0.079 | 0.24 | 1.86 | 0.013 | 0.002 | 0.02 | 0.026 | 0.0024 | 0.005 | 582 | 1191 | 152 | 1036 | 863 | 3.8 | 1300.7 | 27.47 | 18.797 | 232 | 100 | 3 | 15374 | 0.4 | 85 | 164 | 382 | 615 | 26.5
0.123 | 0.38 | 1.85 | 0.025 | 0.003 | 0.004 | 0.02 | 0.0009 | 0.0029 | 550 | 1200 | 160 | 1012 | 873 | 3.2 | 1487.2 | 21.51 | 16.933 | 248 | 100 | 2.5 | 19260 | 0.8 | 84 | 123 | 483 | 832 | 23
0.123 | 0.38 | 1.85 | 0.025 | 0.003 | 0.004 | 0.02 | 0.0009 | 0.0029 | 550 | 1200 | 160 | 1012 | 873 | 3.2 | 1487.2 | 21.51 | 16.933 | 248 | 100 | 2.5 | 19260 | 0.8 | 84 | 123 | 481 | 833 | 23
0.054 | 0.082 | 1.42 | 0.012 | 0.003 | 0.02 | 0 | 0 | 0.0039 | 623 | 1193 | 134 | 1030 | 869 | 4.002 | 1209 | 19.83 | 20.218 | 233 | 76 | 2.5 | 15276 | 0.4 | 82 | 175 | 292 | 509 | 31
0.054 | 0.082 | 1.42 | 0.012 | 0.003 | 0.02 | 0 | 0 | 0.0039 | 623 | 1193 | 134 | 1030 | 869 | 4.002 | 1209 | 19.83 | 20.218 | 233 | 76 | 2.5 | 15276 | 0.4 | 82 | 175 | 292 | 500 | 32.5
0.079 | 0.24 | 1.89 | 0.011 | 0.004 | 0.023 | 0.024 | 0.0025 | 0.0045 | 578 | 1200 | 176 | 1025 | 860 | 3.4 | 1533.4 | 29.22 | 18.75 | 265 | 100 | 3 | 18069 | 0.6 | 86 | 141 | 378 | 613 | 25.5
0.079 | 0.24 | 1.89 | 0.011 | 0.004 | 0.023 | 0.024 | 0.0025 | 0.0045 | 578 | 1200 | 176 | 1025 | 860 | 3.4 | 1533.4 | 29.22 | 18.75 | 265 | 100 | 3 | 18069 | 0.6 | 86 | 141 | 377 | 614 | 27.5
0.079 | 0.24 | 1.89 | 0.011 | 0.004 | 0.023 | 0.024 | 0.0025 | 0.0045 | 578 | 1200 | 176 | 1025 | 860 | 3.4 | 1533.4 | 29.22 | 18.75 | 265 | 100 | 3 | 18069 | 0.6 | 86 | 141 | 378 | 614 | 24.5
0.02 | 0 | 0.23 | 0.012 | 0.01 | 0 | 0.0013 | 0 | 0.0015 | 715 | 1166 | 172 | 998 | 906 | 4.801 | 1283.2 | 30.33 | 22.002 | 172 | 92 | 3 | 9758 | 1.6 | 83 | 184 | 196 | 305 | 42
0.02 | 0 | 0.23 | 0.012 | 0.01 | 0 | 0.0013 | 0 | 0.0015 | 715 | 1166 | 172 | 998 | 906 | 4.801 | 1283.2 | 30.33 | 22.002 | 172 | 92 | 3 | 9758 | 1.6 | 83 | 184 | 196 | 305 | 42
0.02 | 0 | 0.23 | 0.012 | 0.01 | 0 | 0.0013 | 0 | 0.0015 | 715 | 1166 | 172 | 998 | 906 | 4.801 | 1283.2 | 30.33 | 22.002 | 172 | 92 | 3 | 9758 | 1.6 | 83 | 184 | 196 | 305 | 42
0.0016 | 0.004 | 0.2 | 0.012 | 0.006 | 0.071 | 0 | 0.0022 | 0.0013 | 704 | 1215 | 158 | 1022 | 905 | 3.501 | 1525.4 | 28.25 | 39.224 | 245 | 43 | 2.5 | 15141 | 1.8 | 86 | 128 | 162 | 312 | 42
0.0011 | 0 | 0.12 | 0.01 | 0.011 | 0.0697 | 0 | 0.0028 | 0.0022 | 722 | 1217 | 312 | 1032 | 900 | 2.998 | 1275.5 | 21.29 | 33.082 | 168 | 45 | 3 | 9421 | 1.8 | 84 | 134 | 142 | 287 | 45
0.075 | 0.25 | 1.9 | 0.013 | 0.003 | 0.02 | 0.026 | 0.0016 | 0.0043 | 549 | 1217 | 191 | 1044 | 876 | 3.401 | 1287.5 | 20.8 | 23.18 | 182 | 91 | 3 | 17912 | 0.6 | 84 | 134 | 385 | 644 | 27
0.075 | 0.25 | 1.9 | 0.013 | 0.003 | 0.02 | 0.026 | 0.0016 | 0.0043 | 549 | 1217 | 191 | 1044 | 876 | 3.401 | 1287.5 | 20.8 | 23.18 | 182 | 91 | 3 | 17912 | 0.6 | 84 | 134 | 396 | 648 | 26.5
0.075 | 0.25 | 1.9 | 0.013 | 0.003 | 0.02 | 0.026 | 0.0016 | 0.0043 | 549 | 1217 | 191 | 1044 | 876 | 3.401 | 1287.5 | 20.8 | 23.18 | 182 | 91 | 3 | 17912 | 0.6 | 84 | 134 | 382 | 641 | 27.5
0.0011 | 0 | 0.12 | 0.01 | 0.011 | 0.0697 | 0 | 0.0028 | 0.0022 | 722 | 1217 | 312 | 1032 | 900 | 2.998 | 1275.5 | 21.29 | 33.082 | 168 | 45 | 3 | 9421 | 1.8 | 84 | 134 | 142 | 287 | 45
0.0016 | 0.004 | 0.2 | 0.012 | 0.006 | 0.071 | 0 | 0.0022 | 0.0013 | 704 | 1215 | 158 | 1022 | 905 | 3.501 | 1525.4 | 28.25 | 39.224 | 245 | 43 | 2.5 | 15141 | 1.8 | 86 | 128 | 159 | 310 | 43.5
0.0011 | 0 | 0.12 | 0.01 | 0.011 | 0.0697 | 0 | 0.0028 | 0.0022 | 722 | 1217 | 312 | 1032 | 900 | 2.998 | 1275.5 | 21.29 | 33.082 | 168 | 45 | 3 | 9421 | 1.8 | 84 | 134 | 142 | 287 | 45
0.0016 | 0.004 | 0.2 | 0.012 | 0.006 | 0.071 | 0 | 0.0022 | 0.0013 | 704 | 1215 | 158 | 1022 | 905 | 3.501 | 1525.4 | 28.25 | 39.224 | 245 | 43 | 2.5 | 15141 | 1.8 | 86 | 128 | 164 | 306 | 43
0.07 | 0.25 | 1.86 | 0.011 | 0.003 | 0.023 | 0.022 | 0.0016 | 0.0039 | 551 | 1198 | 179 | 1042 | 871 | 4.5 | 1140.8 | 20.9 | 13.688 | 237 | 101 | 3 | 13906 | 0.3 | 83 | 159 | 401 | 662 | 21.5
0.07 | 0.25 | 1.86 | 0.011 | 0.003 | 0.023 | 0.022 | 0.0016 | 0.0039 | 551 | 1198 | 179 | 1042 | 871 | 4.5 | 1140.8 | 20.9 | 13.688 | 237 | 101 | 3 | 13906 | 0.3 | 83 | 159 | 407 | 662 | 21.5
0.07 | 0.25 | 1.86 | 0.011 | 0.003 | 0.023 | 0.022 | 0.0016 | 0.0039 | 551 | 1198 | 179 | 1042 | 871 | 4.5 | 1140.8 | 20.9 | 13.688 | 237 | 101 | 3 | 13906 | 0.3 | 83 | 159 | 399 | 665 | 21
0.0014 | 0.001 | 0.08 | 0.005 | 0.006 | 0.08 | 0.002 | 0.0021 | 0.0018 | 742 | 1219 | 167 | 1041 | 907 | 3.499 | 1596 | 29.09 | 37.527 | 262 | 45 | 2.5 | 14610 | 1.8 | 80 | 139 | 139 | 281 | 49
0.0014 | 0.001 | 0.08 | 0.005 | 0.006 | 0.08 | 0.002 | 0.0021 | 0.0018 | 742 | 1219 | 167 | 1041 | 907 | 3.499 | 1596 | 29.09 | 37.527 | 262 | 45 | 2.5 | 14610 | 1.8 | 80 | 139 | 138 | 281 | 50
0.112 | 0.26 | 1.54 | 0.009 | 0.002 | 0.025 | 0.051 | 0 | 0.0038 | 579 | 1197 | 159 | 1001 | 882 | 3.801 | 1224.5 | 21.31 | 20.692 | 240 | 100 | 3 | 16205 | 0.4 | 84 | 105 | 476 | 633 | 23
0.072 | 0.25 | 1.85 | 0.014 | 0.005 | 0.021 | 0.025 | 0.0015 | 0.0036 | 536 | 1211 | 139 | 1024 | 859 | 3.4 | 1442.3 | 29.84 | 18.562 | 248 | 100 | 3 | 19667 | 0.6 | 83 | 191 | 388 | 661 | 26
0.112 | 0.26 | 1.54 | 0.009 | 0.002 | 0.025 | 0.051 | 0 | 0.0038 | 579 | 1197 | 159 | 1001 | 882 | 3.801 | 1224.5 | 21.31 | 20.692 | 240 | 100 | 3 | 16205 | 0.4 | 84 | 105 | 437 | 585 | 24
0.072 | 0.25 | 1.85 | 0.014 | 0.005 | 0.021 | 0.025 | 0.0015 | 0.0036 | 536 | 1211 | 139 | 1024 | 859 | 3.4 | 1442.3 | 29.84 | 18.562 | 248 | 100 | 3 | 19667 | 0.6 | 83 | 191 | 388 | 660 | 25.5
0.072 | 0.25 | 1.85 | 0.014 | 0.005 | 0.021 | 0.025 | 0.0015 | 0.0036 | 536 | 1211 | 139 | 1024 | 859 | 3.4 | 1442.3 | 29.84 | 18.562 | 248 | 100 | 3 | 19667 | 0.6 | 83 | 191 | 386 | 661 | 26.5
0.112 | 0.26 | 1.54 | 0.009 | 0.002 | 0.025 | 0.051 | 0 | 0.0038 | 579 | 1197 | 159 | 1001 | 882 | 3.801 | 1224.5 | 21.31 | 20.692 | 240 | 100 | 3 | 16205 | 0.4 | 84 | 105 | 433 | 571 | 23
0.072 | 0.25 | 1.85 | 0.014 | 0.005 | 0.021 | 0.025 | 0.0015 | 0.0036 | 536 | 1211 | 139 | 1024 | 859 | 3.4 | 1442.3 | 29.84 | 18.562 | 248 | 100 | 3 | 19667 | 0.6 | 83 | 191 | 384 | 661 | 26
0.07 | 0.25 | 1.85 | 0.016 | 0.007 | 0.019 | 0.023 | 0.0013 | 0.0044 | 554 | 1201 | 157 | 1040 | 863 | 3.4 | 1243.9 | 20.15 | 17.996 | 216 | 93 | 3 | 15161 | 0.6 | 84 | 207 | 358 | 624 | 27
0.07 | 0.25 | 1.85 | 0.016 | 0.007 | 0.019 | 0.023 | 0.0013 | 0.0044 | 554 | 1201 | 157 | 1040 | 863 | 3.4 | 1243.9 | 20.15 | 17.996 | 216 | 93 | 3 | 15161 | 0.6 | 84 | 207 | 360 | 630 | 27
0.07 | 0.25 | 1.85 | 0.016 | 0.007 | 0.019 | 0.023 | 0.0013 | 0.0044 | 554 | 1201 | 157 | 1040 | 863 | 3.4 | 1243.9 | 20.15 | 17.996 | 216 | 93 | 3 | 15161 | 0.6 | 84 | 207 | 355 | 627 | 28.5
0.025 | 0 | 0.2 | 0.01 | 0.007 | 0 | 0.0013 | 0 | 0.0012 | 711 | 1218 | 141 | 1031 | 899 | 3.5 | 1534.1 | 25.538 | 29.61 | 195 | 56 | 3 | 12404 | 1.6 | 83 | 195 | 201 | 319 | 40.5
0.025 | 0 | 0.2 | 0.01 | 0.007 | 0 | 0.0013 | 0 | 0.0012 | 711 | 1218 | 141 | 1031 | 899 | 3.5 | 1534.1 | 25.538 | 29.61 | 195 | 56 | 3 | 12404 | 1.6 | 83 | 195 | 201 | 319 | 40.5
0.025 | 0 | 0.2 | 0.01 | 0.007 | 0 | 0.0013 | 0 | 0.0012 | 711 | 1218 | 141 | 1031 | 899 | 3.5 | 1534.1 | 25.538 | 29.61 | 195 | 56 | 3 | 12404 | 1.6 | 83 | 195 | 201 | 319 | 40.5
0.121 | 0.41 | 1.79 | 0.026 | 0.006 | 0.003 | 0.023 | 0.0027 | 0.0046 | 540 | 1220 | 190 | 1040 | 863 | 4 | 1482.4 | 22.84 | 13.68 | 286 | 100 | 3 | 20047 | 0.4 | 84 | 109 | 481 | 832 | 22.5
0.121 | 0.41 | 1.79 | 0.026 | 0.006 | 0.003 | 0.023 | 0.0027 | 0.0046 | 540 | 1220 | 190 | 1040 | 863 | 4 | 1482.4 | 22.84 | 13.68 | 286 | 100 | 3 | 20047 | 0.4 | 84 | 109 | 461 | 814 | 21.5
0.121 | 0.41 | 1.79 | 0.026 | 0.006 | 0.003 | 0.023 | 0.0027 | 0.0046 | 540 | 1220 | 190 | 1040 | 863 | 4 | 1482.4 | 22.84 | 13.68 | 286 | 100 | 3 | 20047 | 0.4 | 84 | 109 | 483 | 830 | 21.5
0.057 | 0.062 | 1.41 | 0.01 | 0.006 | 0.026 | 0 | 0 | 0.0031 | 620 | 1216 | 165 | 1027 | 870 | 3.75 | 1364.1 | 18.831 | 23.821 | 272 | 98 | 3 | 17221 | 0.6 | 79 | 133 | 289 | 503 | 27
0.057 | 0.062 | 1.41 | 0.01 | 0.006 | 0.026 | 0 | 0 | 0.0031 | 620 | 1216 | 165 | 1027 | 870 | 3.75 | 1364.1 | 18.831 | 23.821 | 272 | 98 | 3 | 17221 | 0.6 | 79 | 133 | 288 | 501 | 29.5
0.071 | 0.24 | 1.83 | 0.018 | 0.005 | 0.018 | 0.021 | 0.0036 | 0.0046 | 539 | 1220 | 185 | 1033 | 878 | 3.8 | 1198.7 | 22.77 | 20.323 | 220 | 100 | 3 | 16757 | 0.4 | 83 | 167 | 387 | 653 | 27
0.069 | 0.24 | 1.92 | 0.013 | 0.005 | 0.022 | 0.025 | 0.0012 | 0.0057 | 546 | 1207 | 183 | 1001 | 859 | 3.4 | 1498.2 | 22.803 | 17.686 | 259 | 100 | 3 | 18170 | 0.6 | 84 | 173 | 352 | 616 | 23
0.069 | 0.24 | 1.92 | 0.013 | 0.005 | 0.022 | 0.025 | 0.0012 | 0.0057 | 546 | 1207 | 183 | 1001 | 859 | 3.4 | 1498.2 | 22.803 | 17.686 | 259 | 100 | 3 | 18170 | 0.6 | 84 | 173 | 354 | 614 | 26
0.11 | 0.25 | 1.53 | 0.019 | 0.004 | 0.017 | 0.044 | 0 | 0.0042 | 578 | 1216 | 243 | 1012 | 884 | 3.4 | 1399.2 | 28.39 | 24.162 | 196 | 100 | 3 | 18943 | 0.6 | 83 | 170 | 459 | 643 | 19
0.11 | 0.25 | 1.53 | 0.019 | 0.004 | 0.017 | 0.044 | 0 | 0.0042 | 578 | 1216 | 243 | 1012 | 884 | 3.4 | 1399.2 | 28.39 | 24.162 | 196 | 100 | 3 | 18943 | 0.6 | 83 | 170 | 456 | 641 | 20
0.071 | 0.24 | 1.83 | 0.018 | 0.005 | 0.018 | 0.021 | 0.0036 | 0.0046 | 539 | 1220 | 185 | 1033 | 878 | 3.8 | 1198.7 | 22.77 | 20.323 | 220 | 100 | 3 | 16757 | 0.4 | 83 | 167 | 388 | 644 | 28
0.11 | 0.25 | 1.53 | 0.019 | 0.004 | 0.017 | 0.044 | 0 | 0.0042 | 578 | 1216 | 243 | 1012 | 884 | 3.4 | 1399.2 | 28.39 | 24.162 | 196 | 100 | 3 | 18943 | 0.6 | 83 | 170 | 445 | 659 | 25.5
0.069 | 0.24 | 1.92 | 0.013 | 0.005 | 0.022 | 0.025 | 0.0012 | 0.0057 | 546 | 1207 | 183 | 1001 | 859 | 3.4 | 1498.2 | 22.803 | 17.686 | 259 | 100 | 3 | 18170 | 0.6 | 84 | 173 | 354 | 616 | 23
0.024 | 0 | 0.24 | 0.014 | 0.018 | 0 | 0.001 | 0 | 0.002 | 716 | 1211 | 163 | 1024 | 901 | 4.802 | 1536.6 | 30.74 | 22.018 | 208 | 92 | 3 | 13316 | 1.6 | 82 | 199 | 216 | 323 | 40.5
0.0011 | 0.004 | 0.19 | 0.009 | 0.005 | 0.07 | 0 | 0.0019 | 0.0018 | 720 | 1225 | 168 | 1044 | 905 | 3.501 | 1474.5 | 27.85 | 37.409 | 230 | 67 | 3 | 13745 | 1.8 | 83 | 175 | 146 | 304 | 53
0.0011 | 0.004 | 0.19 | 0.009 | 0.005 | 0.07 | 0 | 0.0019 | 0.0018 | 720 | 1225 | 168 | 1044 | 905 | 3.501 | 1474.5 | 27.85 | 37.409 | 230 | 67 | 3 | 13745 | 1.8 | 83 | 175 | 146 | 304 | 53
0.024 | 0 | 0.24 | 0.014 | 0.018 | 0 | 0.001 | 0 | 0.002 | 716 | 1211 | 163 | 1024 | 901 | 4.802 | 1536.6 | 30.74 | 22.018 | 208 | 92 | 3 | 13316 | 1.6 | 82 | 199 | 216 | 323 | 40.5
0.024 | 0 | 0.24 | 0.014 | 0.018 | 0 | 0.001 | 0 | 0.002 | 716 | 1211 | 163 | 1024 | 901 | 4.802 | 1536.6 | 30.74 | 22.018 | 208 | 92 | 3 | 13316 | 1.6 | 82 | 199 | 216 | 323 | 40.5
0.0015 | 0 | 0.11 | 0.006 | 0.005 | 0.074 | 0 | 0.0025 | 0.0018 | 740 | 1204 | 168 | 1039 | 903 | 3.5 | 1642.8 | 23.99 | 38.341 | 253 | 49 | 2.5 | 15614 | 0.8 | 84 | 113 | 138 | 285 | 45
0.075 | 0.24 | 1.85 | 0.011 | 0.007 | 0.019 | 0.022 | 0.0035 | 0.0038 | 583 | 1213 | 159 | 1056 | 873 | 3.4 | 1278.1 | 20.31 | 22.304 | 175 | 82 | 3 | 15587 | 0.6 | 83 | 154 | 377 | 605 | 29.5
0.075 | 0.24 | 1.85 | 0.011 | 0.007 | 0.019 | 0.022 | 0.0035 | 0.0038 | 583 | 1213 | 159 | 1056 | 873 | 3.4 | 1278.1 | 20.31 | 22.304 | 175 | 82 | 3 | 15587 | 0.6 | 83 | 154 | 375 | 604 | 30
0.0015 | 0 | 0.11 | 0.006 | 0.005 | 0.074 | 0 | 0.0025 | 0.0018 | 740 | 1204 | 168 | 1039 | 903 | 3.5 | 1642.8 | 23.99 | 38.341 | 253 | 49 | 2.5 | 15614 | 0.8 | 84 | 113 | 141 | 285 | 44.5
0.0015 | 0 | 0.09 | 0.01 | 0.006 | 0.076 | 0 | 0.0024 | 0.0013 | 740 | 1225 | 190 | 1057 | 933 | 3.501 | 1761.6 | 27.7 | 35.245 | 263 | 57 | 3 | 16018 | 0.8 | 83 | 125 | 132 | 279 | 46.5
0.0015 | 0 | 0.09 | 0.01 | 0.006 | 0.076 | 0 | 0.0024 | 0.0013 | 740 | 1225 | 190 | 1057 | 933 | 3.501 | 1761.6 | 27.7 | 35.245 | 263 | 57 | 3 | 16018 | 0.8 | 83 | 125 | 132 | 280 | 48.5
0.0015 | 0 | 0.09 | 0.01 | 0.006 | 0.076 | 0 | 0.0024 | 0.0013 | 740 | 1225 | 190 | 1057 | 933 | 3.501 | 1761.6 | 27.7 | 35.245 | 263 | 57 | 3 | 16018 | 0.8 | 83 | 125 | 132 | 279 | 49
0.088 | 0.27 | 1.88 | 0.01 | 0.004 | 0.02 | 0.025 | 0.001 | 0.004 | 565 | 1211 | 155 | 1037 | 868 | 4 | 1302 | 20.08 | 15.346 | 264 | 100 | 3 | 13780 | 0.4 | 84 | 119 | 371 | 623 | 26
0.088 | 0.27 | 1.88 | 0.01 | 0.004 | 0.02 | 0.025 | 0.001 | 0.004 | 565 | 1211 | 155 | 1037 | 868 | 4 | 1302 | 20.08 | 15.346 | 264 | 100 | 3 | 13780 | 0.4 | 84 | 119 | 372 | 625 | 25.5
0.0011 | 0.001 | 0.13 | 0.009 | 0.006 | 0.08 | 0 | 0.003 | 0.0012 | 739 | 1243 | 201 | 1045 | 904 | 3.5 | 1679.6 | 28.44 | 39.316 | 234 | 47 | 2.5 | 17201 | 0.8 | 83 | 121 | 138 | 298 | 46
0.116 | 0.37 | 1.82 | 0.024 | 0.005 | 0.003 | 0.018 | 0.0024 | 0.0021 | 553 | 1249 | 190 | 1041 | 868 | 4.5 | 1200.5 | 19.198 | 12.336 | 256 | 91 | 3 | 16386 | 0.2 | 83 | 122 | 467 | 805 | 21.5
0.116 | 0.37 | 1.82 | 0.024 | 0.005 | 0.003 | 0.018 | 0.0024 | 0.0021 | 553 | 1249 | 190 | 1041 | 868 | 4.5 | 1200.5 | 19.198 | 12.336 | 256 | 91 | 3 | 16386 | 0.2 | 83 | 122 | 462 | 797 | 21.5
0.0012 | 0.001 | 0.09 | 0.007 | 0.006 | 0.081 | 0.001 | 0.0026 | 0.0011 | 740 | 1227 | 154 | 1060 | 922 | 3.503 | 1266.7 | 20.72 | 0 | 0 | 0 | 3 | 11849 | 1.8 | 0 | 0 | 139 | 284 | 45
0.0012 | 0.001 | 0.09 | 0.007 | 0.006 | 0.081 | 0.001 | 0.0026 | 0.0011 | 740 | 1227 | 154 | 1060 | 922 | 3.503 | 1266.7 | 20.72 | 0 | 0 | 0 | 3 | 11849 | 1.8 | 0 | 0 | 137 | 281 | 48
0.0016 | 0 | 0.11 | 0.009 | 0.01 | 0.073 | 0 | 0.0022 | 0.0021 | 742 | 1203 | 168 | 1039 | 905 | 3.5 | 1622.1 | 27.19 | 37.679 | 237 | 52 | 3 | 14708 | 0.8 | 89 | 167 | 140 | 291 | 44.5
0.0016 | 0 | 0.11 | 0.009 | 0.01 | 0.073 | 0 | 0.0022 | 0.0021 | 742 | 1203 | 168 | 1039 | 905 | 3.5 | 1622.1 | 27.19 | 37.679 | 237 | 52 | 3 | 14708 | 0.8 | 89 | 167 | 139 | 291 | 46
0.0016 | 0 | 0.11 | 0.009 | 0.01 | 0.073 | 0 | 0.0022 | 0.0021 | 742 | 1203 | 168 | 1039 | 905 | 3.5 | 1622.1 | 27.19 | 37.679 | 237 | 52 | 3 | 14708 | 0.8 | 89 | 167 | 138 | 290 | 45
0.0016 | 0 | 0.11 | 0.009 | 0.01 | 0.073 | 0 | 0.0022 | 0.0021 | 742 | 1203 | 168 | 1039 | 905 | 3.5 | 1622.1 | 27.19 | 37.679 | 237 | 52 | 3 | 14708 | 0.8 | 89 | 167 | 139 | 291 | 44.5
0.07 | 0.18 | 0.71 | 0.009 | 0.003 | 0 | 0.028 | 0 | 0.003 | 597 | 1200 | 204 | 1036 | 884 | 5.499 | 1353.6 | 21.35 | 17.475 | 301 | 85 | 3 | 14166 | 0.3 | 84 | 143 | 366 | 469 | 29.5
0.07 | 0.18 | 0.71 | 0.009 | 0.003 | 0 | 0.028 | 0 | 0.003 | 597 | 1200 | 204 | 1036 | 884 | 5.499 | 1353.6 | 21.35 | 17.475 | 301 | 85 | 3 | 14166 | 0.3 | 84 | 143 | 364 | 465 | 30
0.0015 | 0.001 | 0.09 | 0.004 | 0.005 | 0.071 | 0 | 0.0021 | 0.0021 | 737 | 1232 | 176 | 1062 | 934 | 3.5 | 1644.5 | 29.11 | 39.28 | 220 | 47 | 2.5 | 16381 | 0.8 | 84 | 128 | 136 | 280 | 47
0.0015 | 0.001 | 0.09 | 0.004 | 0.005 | 0.071 | 0 | 0.0021 | 0.0021 | 737 | 1232 | 176 | 1062 | 934 | 3.5 | 1644.5 | 29.11 | 39.28 | 220 | 47 | 2.5 | 16381 | 0.8 | 84 | 128 | 133 | 286 | 47.5
0.0011 | 0.001 | 0.08 | 0.004 | 0.004 | 0.075 | 0 | 0.0023 | 0.0011 | 738 | 1226 | 155 | 1052 | 937 | 3.501 | 1275.1 | 26.66 | 36.415 | 175 | 31 | 2.5 | 11646 | 1.8 | 75 | 142 | 137 | 278 | 46.5
0.0011 | 0.001 | 0.08 | 0.004 | 0.004 | 0.075 | 0 | 0.0023 | 0.0011 | 738 | 1226 | 155 | 1052 | 937 | 3.501 | 1275.1 | 26.66 | 36.415 | 175 | 31 | 2.5 | 11646 | 1.8 | 75 | 142 | 131 | 274 | 49
0.0013 | 0.001 | 0.08 | 0.007 | 0.007 | 0.069 | 0.001 | 0.0025 | 0.0016 | 741 | 1222 | 168 | 1044 | 904 | 3.5 | 1600.4 | 27.64 | 39.044 | 249 | 45 | 2.5 | 14975 | 1.8 | 84 | 144 | 133 | 285 | 46.5
0.0013 | 0.001 | 0.08 | 0.007 | 0.007 | 0.069 | 0.001 | 0.0025 | 0.0016 | 741 | 1222 | 168 | 1044 | 904 | 3.5 | 1600.4 | 27.64 | 39.044 | 249 | 45 | 2.5 | 14975 | 1.8 | 84 | 144 | 131 | 283 | 45.5
0.076 | 0.26 | 1.86 | 0.01 | 0.004 | 0.016 | 0.027 | 0.0017 | 0.0053 | 541 | 1222 | 164 | 1018 | 865 | 3.4 | 1501.5 | 29.49 | 20.772 | 261 | 100 | 3 | 19533 | 0.6 | 70 | 146 | 363 | 635 | 30
0.076 | 0.26 | 1.86 | 0.01 | 0.004 | 0.016 | 0.027 | 0.0017 | 0.0053 | 541 | 1222 | 164 | 1018 | 865 | 3.4 | 1501.5 | 29.49 | 20.772 | 261 | 100 | 3 | 19533 | 0.6 | 70 | 146 | 364 | 636 | 30
0.0012 | 0.001 | 0.06 | 0.007 | 0.004 | 0.083 | 0 | 0.0026 | 0.0037 | 745 | 1199 | 168 | 995 | 905 | 4.999 | 1335.6 | 27.25 | 31.183 | 213 | 67 | 3 | 12385 | 1.8 | 85 | 187 | 159 | 283 | 50
0.0014 | 0.002 | 0.19 | 0.009 | 0.003 | 0.068 | 0 | 0.0024 | 0.002 | 712 | 1217 | 210 | 1055 | 908 | 3.501 | 1368 | 28.54 | 37.59 | 192 | 60 | 2.5 | 12509 | 1.8 | 83 | 150 | 150 | 298 | 47
0.0012 | 0.001 | 0.06 | 0.007 | 0.004 | 0.083 | 0 | 0.0026 | 0.0037 | 745 | 1199 | 168 | 995 | 905 | 4.999 | 1335.6 | 27.25 | 31.183 | 213 | 67 | 3 | 12385 | 1.8 | 85 | 187 | 166 | 288 | 49.5
0.0014 | 0.002 | 0.19 | 0.009 | 0.003 | 0.068 | 0 | 0.0024 | 0.002 | 712 | 1217 | 210 | 1055 | 908 | 3.501 | 1368 | 28.54 | 37.59 | 192 | 60 | 2.5 | 12509 | 1.8 | 83 | 150 | 159 | 304 | 45
0.0012 | 0.001 | 0.06 | 0.007 | 0.004 | 0.083 | 0 | 0.0026 | 0.0037 | 745 | 1199 | 168 | 995 | 905 | 4.999 | 1335.6 | 27.25 | 31.183 | 213 | 67 | 3 | 12385 | 1.8 | 85 | 187 | 158 | 284 | 50
0.096 | 0.01 | 1.24 | 0.014 | 0.007 | 0.001 | 0.004 | 0 | 0.0035 | 682 | 1198 | 168 | 1013 | 872 | 3.599 | 1153.6 | 20.39 | 26.698 | 206 | 76 | 2.5 | 12408 | 1.5 | 83 | 136 | 323 | 443 | 37.5
0.096 | 0.01 | 1.24 | 0.014 | 0.007 | 0.001 | 0.004 | 0 | 0.0035 | 682 | 1198 | 168 | 1013 | 872 | 3.599 | 1153.6 | 20.39 | 26.698 | 206 | 76 | 2.5 | 12408 | 1.5 | 83 | 136 | 324 | 444 | 38
0.076 | 0.23 | 1.86 | 0.01 | 0.003 | 0.021 | 0.024 | 0.0019 | 0.0038 | 584 | 1214 | 162 | 1039 | 865 | 3.8 | 1334.7 | 26.6 | 16.696 | 225 | 100 | 3 | 14891 | 0.4 | 83 | 81 | 376 | 594 | 26
0.023 | 0 | 0.19 | 0.016 | 0.008 | 0 | 0.001 | 0 | 0.002 | 711 | 1195 | 199 | 1026 | 899 | 4.5 | 1459.3 | 30.21 | 26.708 | 217 | 73 | 3 | 12327 | 1.6 | 79 | 205 | 207 | 323 | 41.5
0.076 | 0.23 | 1.86 | 0.01 | 0.003 | 0.021 | 0.024 | 0.0019 | 0.0038 | 584 | 1214 | 162 | 1039 | 865 | 3.8 | 1334.7 | 26.6 | 16.696 | 225 | 100 | 3 | 14891 | 0.4 | 83 | 81 | 376 | 593 | 26
0.023 | 0 | 0.19 | 0.016 | 0.008 | 0 | 0.001 | 0 | 0.002 | 711 | 1195 | 199 | 1026 | 899 | 4.5 | 1459.3 | 30.21 | 26.708 | 217 | 73 | 3 | 12327 | 1.6 | 79 | 205 | 207 | 323 | 41.5
0.023 | 0 | 0.19 | 0.016 | 0.008 | 0 | 0.001 | 0 | 0.002 | 711 | 1195 | 199 | 1026 | 899 | 4.5 | 1459.3 | 30.21 | 26.708 | 217 | 73 | 3 | 12327 | 1.6 | 79 | 205 | 207 | 323 | 41.5
0.076 | 0.23 | 1.86 | 0.01 | 0.003 | 0.021 | 0.024 | 0.0019 | 0.0038 | 584 | 1214 | 162 | 1039 | 865 | 3.8 | 1334.7 | 26.6 | 16.696 | 225 | 100 | 3 | 14891 | 0.4 | 83 | 81 | 378 | 595 | 26.5
0.023 | 0 | 0.19 | 0.016 | 0.008 | 0 | 0.001 | 0 | 0.002 | 711 | 1195 | 199 | 1026 | 899 | 4.5 | 1459.3 | 30.21 | 26.708 | 217 | 73 | 3 | 12327 | 1.6 | 79 | 205 | 207 | 323 | 41.5
0.0014 | 0.001 | 0.08 | 0.005 | 0.006 | 0.08 | 0.002 | 0.0021 | 0.0018 | 743 | 1225 | 166 | 1041 | 907 | 3.5 | 1596.2 | 29.13 | 37.645 | 260 | 45 | 2.5 | 14700 | 1.8 | 75 | 142 | 138 | 275 | 47
0.0015 | 0 | 0.08 | 0.008 | 0.004 | 0.078 | 0.001 | 0.0021 | 0.0023 | 744 | 1216 | 176 | 1053 | 910 | 3.5 | 1674.9 | 29.39 | 38.88 | 235 | 63 | 2.5 | 16573 | 0.8 | 83 | 105 | 131 | 280 | 45
0.0015 | 0 | 0.08 | 0.008 | 0.004 | 0.078 | 0.001 | 0.0021 | 0.0023 | 744 | 1216 | 176 | 1053 | 910 | 3.5 | 1674.9 | 29.39 | 38.88 | 235 | 63 | 2.5 | 16573 | 0.8 | 83 | 105 | 145 | 277 | 45.5
0.0015 | 0 | 0.08 | 0.008 | 0.004 | 0.078 | 0.001 | 0.0021 | 0.0023 | 744 | 1216 | 176 | 1053 | 910 | 3.5 | 1674.9 | 29.39 | 38.88 | 235 | 63 | 2.5 | 16573 | 0.8 | 83 | 105 | 145 | 275 | 45.5
0.0014 | 0.001 | 0.08 | 0.005 | 0.006 | 0.08 | 0.002 | 0.0021 | 0.0018 | 743 | 1225 | 166 | 1041 | 907 | 3.5 | 1596.2 | 29.13 | 37.645 | 260 | 45 | 2.5 | 14700 | 1.8 | 75 | 142 | 139 | 279 | 47
0.0015 | 0 | 0.08 | 0.008 | 0.004 | 0.078 | 0.001 | 0.0021 | 0.0023 | 744 | 1216 | 176 | 1053 | 910 | 3.5 | 1674.9 | 29.39 | 38.88 | 235 | 63 | 2.5 | 16573 | 0.8 | 83 | 105 | 133 | 274 | 46
0.0011 | 0.001 | 0.07 | 0.006 | 0.009 | 0.076 | 0.002 | 0.0016 | 0.0014 | 698 | 1211 | 152 | 1040 | 918 | 4.799 | 1604 | 24.64 | 25.407 | 247 | 100 | 3 | 13581 | 1.8 | 83 | 163 | 167 | 284 | 47
0.0011 | 0.001 | 0.07 | 0.006 | 0.009 | 0.076 | 0.002 | 0.0016 | 0.0014 | 698 | 1211 | 152 | 1040 | 918 | 4.799 | 1604 | 24.64 | 25.407 | 247 | 100 | 3 | 13581 | 1.8 | 83 | 163 | 161 | 285 | 47
0.022 | 0 | 0.22 | 0.014 | 0.01 | 0 | 0.0007 | 0 | 0.0012 | 720 | 1197 | 163 | 1016 | 909 | 4.501 | 1533.2 | 30.25 | 31.013 | 234 | 76 | 3 | 12894 | 1.6 | 82 | 192 | 212 | 327 | 41.5
0.022 | 0 | 0.22 | 0.014 | 0.01 | 0 | 0.0007 | 0 | 0.0012 | 720 | 1197 | 163 | 1016 | 909 | 4.501 | 1533.2 | 30.25 | 31.013 | 234 | 76 | 3 | 12894 | 1.6 | 82 | 192 | 212 | 327 | 41.5
0.0015 | 0.003 | 0.14 | 0.01 | 0.007 | 0.074 | 0 | 0.0017 | 0.0015 | 736 | 1204 | 181 | 1019 | 900 | 3.5 | 1471.7 | 28.55 | 40.2 | 208 | 55 | 2.5 | 13648 | 1.8 | 83 | 141 | 135 | 286 | 47.5
0.0015 | 0.003 | 0.14 | 0.01 | 0.007 | 0.074 | 0 | 0.0017 | 0.0015 | 736 | 1204 | 181 | 1019 | 900 | 3.5 | 1471.7 | 28.55 | 40.2 | 208 | 55 | 2.5 | 13648 | 1.8 | 83 | 141 | 141 | 283 | 43.5
0.022 | 0 | 0.22 | 0.014 | 0.01 | 0 | 0.0007 | 0 | 0.0012 | 720 | 1197 | 163 | 1016 | 909 | 4.501 | 1533.2 | 30.25 | 31.013 | 234 | 76 | 3 | 12894 | 1.6 | 82 | 192 | 212 | 327 | 41.5
0.0012 | 0.003 | 0.1 | 0.008 | 0.006 | 0.073 | 0.001 | 0.0021 | 0.0012 | 744 | 1223 | 165 | 1053 | 906 | 3.5 | 1599.4 | 27.522 | 39.309 | 250 | 45 | 2.5 | 14907 | 1.8 | 83 | 150 | 140 | 288 | 46.5
0.0012 | 0.003 | 0.1 | 0.008 | 0.006 | 0.073 | 0.001 | 0.0021 | 0.0012 | 744 | 1223 | 165 | 1053 | 906 | 3.5 | 1599.4 | 27.522 | 39.309 | 250 | 45 | 2.5 | 14907 | 1.8 | 83 | 150 | 142 | 284 | 48.5
0.084 | 0.24 | 1.22 | 0.011 | 0.002 | 0.02 | 0.033 | 0 | 0.0053 | 596 | 1247 | 174 | 1049 | 891 | 2.8 | 1573.9 | 28.83 | 22.087 | 228 | 100 | 2.5 | 20080 | 0.8 | 84 | 164 | 433 | 560 | 25.5
0.084 | 0.24 | 1.22 | 0.011 | 0.002 | 0.02 | 0.033 | 0 | 0.0053 | 596 | 1247 | 174 | 1049 | 891 | 2.8 | 1573.9 | 28.83 | 22.087 | 228 | 100 | 2.5 | 20080 | 0.8 | 84 | 164 | 445 | 555 | 24.5
0.159 | 0.028 | 0.77 | 0.012 | 0.005 | 0.001 | 0.0014 | 0 | 0 | 640 | 1202 | 172 | 989 | 870 | 3.8 | 1091.4 | 16.43 | 25.654 | 228 | 52 | 3 | 11764 | 1 | 85 | 164 | 322 | 481 | 40.5
0.159 | 0.028 | 0.77 | 0.012 | 0.005 | 0.001 | 0.0014 | 0 | 0 | 640 | 1202 | 172 | 989 | 870 | 3.8 | 1091.4 | 16.43 | 25.654 | 228 | 52 | 3 | 11764 | 1 | 85 | 164 | 322 | 483 | 31
0.159 | 0.023 | 0.75 | 0.01 | 0.006 | 0.0009 | 0.001 | 0 | 0 | 642 | 1188 | 154 | 972 | 864 | 5 | 1176.9 | 19.33 | 16.957 | 261 | 100 | 3 | 11446 | 0.8 | 84 | 137 | 286 | 469 | 33.5
0.159 | 0.023 | 0.75 | 0.01 | 0.006 | 0.0009 | 0.001 | 0 | 0 | 642 | 1188 | 154 | 972 | 864 | 5 | 1176.9 | 19.33 | 16.957 | 261 | 100 | 3 | 11446 | 0.8 | 84 | 137 | 285 | 469 | 37.5
0.056 | 0.06 | 1.42 | 0.012 | 0.004 | 0.026 | 0 | 0 | 0.0026 | 613 | 1219 | 131 | 1045 | 872 | 3.753 | 1453.4 | 28.61 | 23.034 | 271 | 100 | 3 | 18100 | 0.6 | 85 | 131 | 301 | 499 | 31.5
0.056 | 0.06 | 1.42 | 0.012 | 0.004 | 0.026 | 0 | 0 | 0.0026 | 613 | 1219 | 131 | 1045 | 872 | 3.753 | 1453.4 | 28.61 | 23.034 | 271 | 100 | 3 | 18100 | 0.6 | 85 | 131 | 307 | 508 | 31
0.056 | 0.06 | 1.42 | 0.012 | 0.004 | 0.026 | 0 | 0 | 0.0026 | 613 | 1219 | 131 | 1045 | 872 | 3.753 | 1453.4 | 28.61 | 23.034 | 271 | 100 | 3 | 18100 | 0.6 | 85 | 131 | 307 | 512 | 31.5
0.075 | 0.25 | 1.87 | 0.011 | 0.004 | 0.016 | 0.024 | 0.0014 | 0.0038 | 548 | 1226 | 175 | 1046 | 873 | 3.4 | 1233.9 | 22.43 | 23.438 | 210 | 88 | 3 | 18277 | 0.6 | 84 | 201 | 391 | 627 | 27.5
0.075 | 0.25 | 1.87 | 0.011 | 0.004 | 0.016 | 0.024 | 0.0014 | 0.0038 | 548 | 1226 | 175 | 1046 | 873 | 3.4 | 1233.9 | 22.43 | 23.438 | 210 | 88 | 3 | 18277 | 0.6 | 84 | 201 | 391 | 621 | 27.5
0.0012 | 0.002 | 0.11 | 0.01 | 0.01 | 0.072 | 0 | 0.0021 | 0.002 | 741 | 1237 | 212 | 1046 | 905 | 3 | 1702.8 | 29.96 | 34.342 | 201 | 49 | 2.5 | 14519 | 1 | 84 | 139 | 141 | 285 | 46.5
0.0012 | 0.002 | 0.11 | 0.01 | 0.01 | 0.072 | 0 | 0.0021 | 0.002 | 741 | 1237 | 212 | 1046 | 905 | 3 | 1702.8 | 29.96 | 34.342 | 201 | 49 | 2.5 | 14519 | 1 | 84 | 139 | 141 | 285 | 45.5
0.0012 | 0.002 | 0.11 | 0.01 | 0.01 | 0.072 | 0 | 0.0021 | 0.002 | 741 | 1237 | 212 | 1046 | 905 | 3 | 1702.8 | 29.96 | 34.342 | 201 | 49 | 2.5 | 14519 | 1 | 84 | 139 | 142 | 287 | 45.5
0.027 | 0 | 0.22 | 0.012 | 0.007 | 0 | 0.001 | 0 | 0.0015 | 712 | 1197 | 172 | 1006 | 897 | 2.999 | 1508.7 | 29.205 | 33.685 | 189 | 48 | 2.5 | 12347 | 1.6 | 84 | 170 | 210 | 327 | 40
0.058 | 0.06 | 1.43 | 0.011 | 0.003 | 0.026 | 0 | 0 | 0.0039 | 613 | 1197 | 210 | 1030 | 873 | 4.2 | 1286 | 27.1 | 17.12 | 257 | 77 | 3 | 12730 | 0.4 | 83 | 140 | 302 | 476 | 28.5
0.027 | 0 | 0.22 | 0.012 | 0.007 | 0 | 0.001 | 0 | 0.0015 | 712 | 1197 | 172 | 1006 | 897 | 2.999 | 1508.7 | 29.205 | 33.685 | 189 | 48 | 2.5 | 12347 | 1.6 | 84 | 170 | 210 | 327 | 40
0.058 | 0.06 | 1.43 | 0.011 | 0.003 | 0.026 | 0 | 0 | 0.0039 | 613 | 1197 | 210 | 1030 | 873 | 4.2 | 1286 | 27.1 | 17.12 | 257 | 77 | 3 | 12730 | 0.4 | 83 | 140 | 306 | 476 | 30
0.027 | 0 | 0.22 | 0.012 | 0.007 | 0 | 0.001 | 0 | 0.0015 | 712 | 1197 | 172 | 1006 | 897 | 2.999 | 1508.7 | 29.205 | 33.685 | 189 | 48 | 2.5 | 12347 | 1.6 | 84 | 170 | 210 | 327 | 40
0.058 | 0.06 | 1.43 | 0.011 | 0.003 | 0.026 | 0 | 0 | 0.0039 | 613 | 1197 | 210 | 1030 | 873 | 4.2 | 1286 | 27.1 | 17.12 | 257 | 77 | 3 | 12730 | 0.4 | 83 | 140 | 298 | 479 | 32.5
0.027 | 0 | 0.22 | 0.012 | 0.007 | 0 | 0.001 | 0 | 0.0015 | 712 | 1197 | 172 | 1006 | 897 | 2.999 | 1508.7 | 29.205 | 33.685 | 189 | 48 | 2.5 | 12347 | 1.6 | 84 | 170 | 210 | 327 | 40
0.0011 | 0.001 | 0.18 | 0.008 | 0.005 | 0.075 | 0 | 0.0029 | 0.0019 | 711 | 1214 | 206 | 1051 | 904 | 3.5 | 1530.1 | 28.53 | 38.735 | 207 | 68 | 2.5 | 14561 | 1.8 | 83 | 145 | 146 | 293 | 46
0.0011 | 0.001 | 0.18 | 0.008 | 0.005 | 0.075 | 0 | 0.0029 | 0.0019 | 711 | 1214 | 206 | 1051 | 904 | 3.5 | 1530.1 | 28.53 | 38.735 | 207 | 68 | 2.5 | 14561 | 1.8 | 83 | 145 | 153 | 299 | 45.5
0.0011 | 0.001 | 0.18 | 0.008 | 0.005 | 0.075 | 0 | 0.0029 | 0.0019 | 711 | 1214 | 206 | 1051 | 904 | 3.5 | 1530.1 | 28.53 | 38.735 | 207 | 68 | 2.5 | 14561 | 1.8 | 83 | 145 | 152 | 293 | 46.5
0.0011 | 0.001 | 0.18 | 0.008 | 0.005 | 0.075 | 0 | 0.0029 | 0.0019 | 711 | 1214 | 206 | 1051 | 904 | 3.5 | 1530.1 | 28.53 | 38.735 | 207 | 68 | 2.5 | 14561 | 1.8 | 83 | 145 | 152 | 297 | 46.5
0.024 | 0 | 0.19 | 0.011 | 0.009 | 0 | 0.001 | 0 | 0.0027 | 713 | 1219 | 153 | 1024 | 905 | 4.802 | 1439 | 30.75 | 22.019 | 200 | 95 | 2.5 | 11694 | 1.6 | 84 | 217 | 213 | 321 | 36.5
0.024 | 0 | 0.19 | 0.011 | 0.009 | 0 | 0.001 | 0 | 0.0027 | 713 | 1219 | 153 | 1024 | 905 | 4.802 | 1439 | 30.75 | 22.019 | 200 | 95 | 2.5 | 11694 | 1.6 | 84 | 217 | 213 | 321 | 36.5
0.024 | 0 | 0.19 | 0.011 | 0.009 | 0 | 0.001 | 0 | 0.0027 | 713 | 1219 | 153 | 1024 | 905 | 4.802 | 1439 | 30.75 | 22.019 | 200 | 95 | 2.5 | 11694 | 1.6 | 84 | 217 | 213 | 321 | 36.5
0.071 | 0.26 | 1.86 | 0.014 | 0.004 | 0.019 | 0.025 | 0.0014 | 0.0042 | 547 | 1263 | 208 | 1071 | 875 | 2.501 | 1403.5 | 28.96 | 15.949 | 174 | 100 | 3 | 15671 | 0.6 | 85 | 191 | 392 | 637 | 24
0.071 | 0.26 | 1.86 | 0.014 | 0.004 | 0.019 | 0.025 | 0.0014 | 0.0042 | 547 | 1263 | 208 | 1071 | 875 | 2.501 | 1403.5 | 28.96 | 15.949 | 174 | 100 | 3 | 15671 | 0.6 | 85 | 191 | 385 | 625 | 25.5
0.071 | 0.26 | 1.86 | 0.014 | 0.004 | 0.019 | 0.025 | 0.0014 | 0.0042 | 547 | 1263 | 208 | 1071 | 875 | 2.501 | 1403.5 | 28.96 | 15.949 | 174 | 100 | 3 | 15671 | 0.6 | 85 | 191 | 391 | 633 | 22.5
0.078 | 0.25 | 1.87 | 0.01 | 0.005 | 0.018 | 0.025 | 0.0013 | 0.0031 | 579 | 1196 | 200 | 1021 | 859 | 3.8 | 1042.5 | 19.93 | 16.111 | 184 | 100 | 3 | 10966 | 0.4 | 85 | 152 | 368 | 642 | 26
0.078 | 0.25 | 1.87 | 0.01 | 0.005 | 0.018 | 0.025 | 0.0013 | 0.0031 | 579 | 1196 | 200 | 1021 | 859 | 3.8 | 1042.5 | 19.93 | 16.111 | 184 | 100 | 3 | 10966 | 0.4 | 85 | 152 | 368 | 641 | 26
0.078 | 0.25 | 1.87 | 0.01 | 0.005 | 0.018 | 0.025 | 0.0013 | 0.0031 | 579 | 1196 | 200 | 1021 | 859 | 3.8 | 1042.5 | 19.93 | 16.111 | 184 | 100 | 3 | 10966 | 0.4 | 85 | 152 | 361 | 638 | 27.5
0.0018 | 0 | 0.12 | 0.008 | 0.007 | 0.072 | 0 | 0.0027 | 0.002 | 744 | 1206 | 192 | 1064 | 908 | 3.501 | 1639.1 | 23.95 | 39.369 | 275 | 65 | 3 | 15837 | 0.8 | 84 | 151 | 140 | 290 | 47.5
0.001 | 0.001 | 0.08 | 0.009 | 0.007 | 0.076 | 0 | 0.0024 | 0.0014 | 740 | 1253 | 163 | 1068 | 932 | 3.501 | 1742.7 | 33.81 | 35.641 | 230 | 49 | 2.5 | 16466 | 0.8 | 83 | 115 | 134 | 277 | 47
0.001 | 0.001 | 0.08 | 0.009 | 0.007 | 0.076 | 0 | 0.0024 | 0.0014 | 740 | 1253 | 163 | 1068 | 932 | 3.501 | 1742.7 | 33.81 | 35.641 | 230 | 49 | 2.5 | 16466 | 0.8 | 83 | 115 | 136 | 281 | 46
0.0018 | 0 | 0.12 | 0.008 | 0.007 | 0.072 | 0 | 0.0027 | 0.002 | 744 | 1206 | 192 | 1064 | 908 | 3.501 | 1639.1 | 23.95 | 39.369 | 275 | 65 | 3 | 15837 | 0.8 | 84 | 151 | 141 | 293 | 47
0.001 | 0.001 | 0.08 | 0.009 | 0.007 | 0.076 | 0 | 0.0024 | 0.0014 | 740 | 1253 | 163 | 1068 | 932 | 3.501 | 1742.7 | 33.81 | 35.641 | 230 | 49 | 2.5 | 16466 | 0.8 | 83 | 115 | 136 | 281 | 42.5
0.076 | 0.24 | 1.91 | 0.013 | 0.005 | 0.02 | 0.026 | 0.0016 | 0.0048 | 595 | 1208 | 196 | 1039 | 876 | 3.799 | 1124.9 | 18.32 | 22.242 | 208 | 90 | 3 | 14328 | 0.4 | 83 | 165 | 367 | 636 | 26
0.076 | 0.24 | 1.91 | 0.013 | 0.005 | 0.02 | 0.026 | 0.0016 | 0.0048 | 595 | 1208 | 196 | 1039 | 876 | 3.799 | 1124.9 | 18.32 | 22.242 | 208 | 90 | 3 | 14328 | 0.4 | 83 | 165 | 370 | 639 | 24.5
0.0012 | 0.001 | 0.17 | 0.01 | 0.009 | 0.068 | 0 | 0.0019 | 0.002 | 709 | 1235 | 159 | 1048 | 924 | 3.502 | 1366.3 | 29.44 | 0 | 0 | 0 | 3 | 13270 | 1.8 | 0 | 0 | 154 | 294 | 46.5
0.0012 | 0.001 | 0.17 | 0.01 | 0.009 | 0.068 | 0 | 0.0019 | 0.002 | 709 | 1235 | 159 | 1048 | 924 | 3.502 | 1366.3 | 29.44 | 0 | 0 | 0 | 3 | 13270 | 1.8 | 0 | 0 | 149 | 293 | 44
0.0012 | 0.001 | 0.17 | 0.01 | 0.009 | 0.068 | 0 | 0.0019 | 0.002 | 709 | 1235 | 159 | 1048 | 924 | 3.502 | 1366.3 | 29.44 | 0 | 0 | 0 | 3 | 13270 | 1.8 | 0 | 0 | 147 | 293 | 45.5
0.0013 | 0.001 | 0.1 | 0.008 | 0.006 | 0.078 | 0 | 0.0022 | 0.0015 | 739 | 1247 | 170 | 1058 | 931 | 3.501 | 1745.9 | 28.659 | 36.162 | 261 | 49 | 2.5 | 15861 | 0.8 | 82 | 115 | 131 | 277 | 46.5
0.0013 | 0.001 | 0.1 | 0.008 | 0.006 | 0.078 | 0 | 0.0022 | 0.0015 | 739 | 1247 | 170 | 1058 | 931 | 3.501 | 1745.9 | 28.659 | 36.162 | 261 | 49 | 2.5 | 15861 | 0.8 | 82 | 115 | 133 | 285 | 43.5
0.0016 | 0.001 | 0.11 | 0.006 | 0.007 | 0.068 | 0 | 0.0018 | 0.0014 | 743 | 1226 | 175 | 1047 | 902 | 2.996 | 1658.6 | 28.395 | 36.103 | 213 | 44 | 3 | 14527 | 1 | 80 | 156 | 137 | 284 | 48
0.0016 | 0.001 | 0.11 | 0.006 | 0.007 | 0.068 | 0 | 0.0018 | 0.0014 | 743 | 1226 | 175 | 1047 | 902 | 2.996 | 1658.6 | 28.395 | 36.103 | 213 | 44 | 3 | 14527 | 1 | 80 | 156 | 137 | 284 | 49.5
0.0016 | 0.001 | 0.11 | 0.006 | 0.007 | 0.068 | 0 | 0.0018 | 0.0014 | 743 | 1226 | 175 | 1047 | 902 | 2.996 | 1658.6 | 28.395 | 36.103 | 213 | 44 | 3 | 14527 | 1 | 80 | 156 | 137 | 284 | 49.5
0.078 | 0.27 | 1.85 | 0.013 | 0.007 | 0.017 | 0.023 | 0.0013 | 0.0042 | 543 | 1234 | 152 | 1014 | 879 | 3.398 | 1619.1 | 29.29 | 22.823 | 278 | 100 | 3 | 21755 | 0.6 | 83 | 176 | 384 | 645 | 28
0.078 | 0.27 | 1.85 | 0.013 | 0.007 | 0.017 | 0.023 | 0.0013 | 0.0042 | 543 | 1234 | 152 | 1014 | 879 | 3.398 | 1619.1 | 29.29 | 22.823 | 278 | 100 | 3 | 21755 | 0.6 | 83 | 176 | 408 | 647 | 27
0.078 | 0.27 | 1.85 | 0.013 | 0.007 | 0.017 | 0.023 | 0.0013 | 0.0042 | 543 | 1234 | 152 | 1014 | 879 | 3.398 | 1619.1 | 29.29 | 22.823 | 278 | 100 | 3 | 21755 | 0.6 | 83 | 176 | 396 | 644 | 28
0.0014 | 0.001 | 0.08 | 0.006 | 0.008 | 0.077 | 0.001 | 0.0023 | 0.0019 | 737 | 1219 | 195 | 1068 | 919 | 3.5 | 1668.2 | 28.74 | 39.171 | 235 | 47 | 2.5 | 16562 | 0.8 | 80 | 135 | 134 | 279 | 49
0.0014 | 0.001 | 0.08 | 0.006 | 0.008 | 0.077 | 0.001 | 0.0023 | 0.0019 | 737 | 1219 | 195 | 1068 | 919 | 3.5 | 1668.2 | 28.74 | 39.171 | 235 | 47 | 2.5 | 16562 | 0.8 | 80 | 135 | 135 | 285 | 50.5
0.0011 | 0 | 0.08 | 0.009 | 0.012 | 0.081 | 0 | 0.0024 | 0.0021 | 738 | 1210 | 179 | 1050 | 921 | 3.501 | 1590.1 | 30.039 | 37.97 | 239 | 47 | 2.5 | 14897 | 1.8 | 84 | 102 | 136 | 287 | 46.5
0.0012 | 0.001 | 0.11 | 0.007 | 0.006 | 0.077 | 0 | 0.0029 | 0.0014 | 742 | 1204 | 182 | 1050 | 902 | 5.499 | 1665.7 | 30.359 | 26.348 | 289 | 100 | 3 | 15220 | 0.4 | 82 | 156 | 168 | 286 | 47.5
0.0011 | 0 | 0.08 | 0.009 | 0.012 | 0.081 | 0 | 0.0024 | 0.0021 | 738 | 1210 | 179 | 1050 | 921 | 3.501 | 1590.1 | 30.039 | 37.97 | 239 | 47 | 2.5 | 14897 | 1.8 | 84 | 102 | 140 | 283 | 48
0.0012 | 0.001 | 0.11 | 0.007 | 0.006 | 0.077 | 0 | 0.0029 | 0.0014 | 742 | 1204 | 182 | 1050 | 902 | 5.499 | 1665.7 | 30.359 | 26.348 | 289 | 100 | 3 | 15220 | 0.4 | 82 | 156 | 168 | 284 | 48
0.0012 | 0.001 | 0.11 | 0.007 | 0.006 | 0.077 | 0 | 0.0029 | 0.0014 | 742 | 1204 | 182 | 1050 | 902 | 5.499 | 1665.7 | 30.359 | 26.348 | 289 | 100 | 3 | 15220 | 0.4 | 82 | 156 | 174 | 286 | 47
0.028 | 0 | 0.2 | 0.007 | 0.009 | 0 | 0.0014 | 0 | 0.0043 | 715 | 1205 | 194 | 1026 | 906 | 3.799 | 1437.1 | 28.97 | 28.156 | 186 | 60 | 3 | 12256 | 1.6 | 85 | 94 | 189 | 321 | 41.5
0.028 | 0 | 0.2 | 0.007 | 0.009 | 0 | 0.0014 | 0 | 0.0043 | 715 | 1205 | 194 | 1026 | 906 | 3.799 | 1437.1 | 28.97 | 28.156 | 186 | 60 | 3 | 12256 | 1.6 | 85 | 94 | 189 | 321 | 41.5
0.028 | 0 | 0.2 | 0.007 | 0.009 | 0 | 0.0014 | 0 | 0.0043 | 715 | 1205 | 194 | 1026 | 906 | 3.799 | 1437.1 | 28.97 | 28.156 | 186 | 60 | 3 | 12256 | 1.6 | 85 | 94 | 189 | 321 | 41.5
0.001 | 0.002 | 0.18 | 0.006 | 0.005 | 0.072 | 0 | 0.0025 | 0.001 | 709 | 1250 | 176 | 1054 | 906 | 3.503 | 1853.1 | 29.2 | 36.188 | 250 | 51 | 2.5 | 16121 | 0.8 | 83 | 114 | 151 | 297 | 45.5
0.0016 | 0.003 | 0.18 | 0.011 | 0.011 | 0.071 | 0 | 0.0009 | 0.0022 | 709 | 1217 | 160 | 1033 | 902 | 3.5 | 1534.4 | 25.926 | 41.065 | 210 | 67 | 2.5 | 14780 | 1.8 | 83 | 97 | 156 | 309 | 44
0.0016 | 0.003 | 0.18 | 0.011 | 0.011 | 0.071 | 0 | 0.0009 | 0.0022 | 709 | 1217 | 160 | 1033 | 902 | 3.5 | 1534.4 | 25.926 | 41.065 | 210 | 67 | 2.5 | 14780 | 1.8 | 83 | 97 | 163 | 307 | 45
0.001 | 0.002 | 0.18 | 0.006 | 0.005 | 0.072 | 0 | 0.0025 | 0.001 | 709 | 1250 | 176 | 1054 | 906 | 3.503 | 1853.1 | 29.2 | 36.188 | 250 | 51 | 2.5 | 16121 | 0.8 | 83 | 114 | 146 | 298 | 44
0.0011 | 0.001 | 0.09 | 0.006 | 0.005 | 0.076 | 0.004 | 0.0022 | 0.0018 | 735 | 1214 | 187 | 1029 | 902 | 3.5 | 1369.1 | 27.53 | 38.332 | 197 | 52 | 2.5 | 13142 | 1.8 | 84 | 132 | 140 | 288 | 47
0.024 | 0 | 0.22 | 0.018 | 0.01 | 0 | 0.0011 | 0 | 0.0014 | 711 | 1180 | 152 | 1031 | 904 | 4.5 | 1535.2 | 31.11 | 28.315 | 210 | 76 | 3 | 14401 | 1.6 | 83 | 159 | 211 | 327 | 41
0.024 | 0 | 0.22 | 0.018 | 0.01 | 0 | 0.0011 | 0 | 0.0014 | 711 | 1180 | 152 | 1031 | 904 | 4.5 | 1535.2 | 31.11 | 28.315 | 210 | 76 | 3 | 14401 | 1.6 | 83 | 159 | 211 | 327 | 41
0.0011 | 0.001 | 0.09 | 0.006 | 0.005 | 0.076 | 0.004 | 0.0022 | 0.0018 | 735 | 1214 | 187 | 1029 | 902 | 3.5 | 1369.1 | 27.53 | 38.332 | 197 | 52 | 2.5 | 13142 | 1.8 | 84 | 132 | 139 | 288 | 47
0.024 | 0 | 0.22 | 0.018 | 0.01 | 0 | 0.0011 | 0 | 0.0014 | 711 | 1180 | 152 | 1031 | 904 | 4.5 | 1535.2 | 31.11 | 28.315 | 210 | 76 | 3 | 14401 | 1.6 | 83 | 159 | 211 | 327 | 41
0.0011 | 0.001 | 0.09 | 0.006 | 0.005 | 0.076 | 0.004 | 0.0022 | 0.0018 | 735 | 1214 | 187 | 1029 | 902 | 3.5 | 1369.1 | 27.53 | 38.332 | 197 | 52 | 2.5 | 13142 | 1.8 | 84 | 132 | 141 | 288 | 47
0.0011 | 0.002 | 0.12 | 0.01 | 0.008 | 0.074 | 0 | 0.002 | 0.0017 | 743 | 1219 | 192 | 1062 | 909 | 3.499 | 1323.7 | 20.15 | 38.989 | 188 | 50 | 2.5 | 12225 | 1.8 | 85 | 116 | 140 | 290 | 48
0.0011 | 0.002 | 0.12 | 0.01 | 0.008 | 0.074 | 0 | 0.002 | 0.0017 | 743 | 1219 | 192 | 1062 | 909 | 3.499 | 1323.7 | 20.15 | 38.989 | 188 | 50 | 2.5 | 12225 | 1.8 | 85 | 116 | 149 | 290 | 47.5
0.0011 | 0.001 | 0.09 | 0.008 | 0.007 | 0.072 | 0.001 | 0.0019 | 0.0016 | 739 | 1255 | 157 | 1065 | 907 | 3.502 | 1673 | 28.79 | 38.438 | 275 | 48 | 2.5 | 15315 | 0.8 | 88 | 153 | 138 | 287 | 47
0.0011 | 0.001 | 0.09 | 0.008 | 0.007 | 0.072 | 0.001 | 0.0019 | 0.0016 | 739 | 1255 | 157 | 1065 | 907 | 3.502 | 1673 | 28.79 | 38.438 | 275 | 48 | 2.5 | 15315 | 0.8 | 88 | 153 | 139 | 291 | 46.5
0.071 | 0.25 | 1.89 | 0.012 | 0.005 | 0.023 | 0.023 | 0.0034 | 0.0051 | 553 | 1186 | 171 | 1008 | 879 | 3.4 | 1089.2 | 20.85 | 23.538 | 182 | 78 | 3 | 14714 | 0.6 | 84 | 173 | 382 | 646 | 25
0.071 | 0.25 | 1.89 | 0.012 | 0.005 | 0.023 | 0.023 | 0.0034 | 0.0051 | 553 | 1186 | 171 | 1008 | 879 | 3.4 | 1089.2 | 20.85 | 23.538 | 182 | 78 | 3 | 14714 | 0.6 | 84 | 173 | 379 | 641 | 25.5
0.112 | 0.26 | 1.54 | 0.009 | 0.002 | 0.025 | 0.051 | 0 | 0.0038 | 583 | 1211 | 179 | 1014 | 876 | 3.4 | 1267.6 | 21.28 | 23.728 | 186 | 91 | 2.5 | 16725 | 0.6 | 82 | 155 | 436 | 586 | 28.5
0.112 | 0.26 | 1.54 | 0.009 | 0.002 | 0.025 | 0.051 | 0 | 0.0038 | 583 | 1211 | 179 | 1014 | 876 | 3.4 | 1267.6 | 21.28 | 23.728 | 186 | 91 | 2.5 | 16725 | 0.6 | 82 | 155 | 435 | 585 | 27.5
0.071 | 0.25 | 1.89 | 0.012 | 0.005 | 0.023 | 0.023 | 0.0034 | 0.0051 | 553 | 1186 | 171 | 1008 | 879 | 3.4 | 1089.2 | 20.85 | 23.538 | 182 | 78 | 3 | 14714 | 0.6 | 84 | 173 | 381 | 643 | 25.5
0.001 | 0 | 0.12 | 0.016 | 0.014 | 0.068 | 0.0026 | 0 | 0.0019 | 703 | 1200 | 185 | 1036 | 907 | 3.499 | 1285.7 | 28.781 | 26.542 | 154 | 50 | 3 | 9000 | 1.8 | 83 | 213 | 163 | 299 | 43
0.001 | 0 | 0.12 | 0.016 | 0.014 | 0.068 | 0.0026 | 0 | 0.0019 | 703 | 1200 | 185 | 1036 | 907 | 3.499 | 1285.7 | 28.781 | 26.542 | 154 | 50 | 3 | 9000 | 1.8 | 83 | 213 | 163 | 299 | 43
0.001 | 0 | 0.12 | 0.016 | 0.014 | 0.068 | 0.0026 | 0 | 0.0019 | 703 | 1200 | 185 | 1036 | 907 | 3.499 | 1285.7 | 28.781 | 26.542 | 154 | 50 | 3 | 9000 | 1.8 | 83 | 213 | 163 | 299 | 43
0.072 | 0.24 | 1.86 | 0.016 | 0.004 | 0.015 | 0.025 | 0.0014 | 0.0042 | 557 | 1222 | 209 | 1049 | 878 | 4 | 1435.2 | 28.57 | 15.623 | 281 | 100 | 3 | 17282 | 0.4 | 85 | 212 | 376 | 611 | 27
0.068 | 0.26 | 1.87 | 0.014 | 0.006 | 0.022 | 0.023 | 0.0016 | 0.0059 | 546 | 1213 | 173 | 1011 | 864 | 3.799 | 1576.3 | 23.07 | 17.614 | 278 | 100 | 3 | 20074 | 0.4 | 79 | 154 | 351 | 621 | 27.5
0.072 | 0.24 | 1.87 | 0.009 | 0.002 | 0.019 | 0.025 | 0.0025 | 0.0034 | 580 | 1215 | 163 | 1044 | 864 | 3.8 | 1229 | 20.74 | 16.479 | 218 | 100 | 3 | 12311 | 0.4 | 83 | 182 | 375 | 595 | 27
0.068 | 0.26 | 1.87 | 0.014 | 0.006 | 0.022 | 0.023 | 0.0016 | 0.0059 | 546 | 1213 | 173 | 1011 | 864 | 3.799 | 1576.3 | 23.07 | 17.614 | 278 | 100 | 3 | 20074 | 0.4 | 79 | 154 | 345 | 620 | 27
0.072 | 0.24 | 1.87 | 0.009 | 0.002 | 0.019 | 0.025 | 0.0025 | 0.0034 | 580 | 1215 | 163 | 1044 | 864 | 3.8 | 1229 | 20.74 | 16.479 | 218 | 100 | 3 | 12311 | 0.4 | 83 | 182 | 375 | 595 | 28.5
0.061 | 0.15 | 0.72 | 0.009 | 0.004 | 0 | 0.021 | 0 | 0.0031 | 600 | 1224 | 180 | 1046 | 879 | 4.3 | 1647.1 | 29.51 | 22.562 | 272 | 100 | 3 | 20156 | 0.4 | 94 | 187 | 368 | 461 | 30.5
0.0015 | 0.003 | 0.12 | 0.009 | 0.006 | 0.071 | 0 | 0.0014 | 0.0014 | 738 | 1220 | 194 | 1037 | 898 | 3.5 | 1310.2 | 28.4 | 39.268 | 184 | 49 | 2.5 | 12207 | 1.8 | 84 | 112 | 139 | 290 | 49.5
0.0015 | 0.003 | 0.12 | 0.009 | 0.006 | 0.071 | 0 | 0.0014 | 0.0014 | 738 | 1220 | 194 | 1037 | 898 | 3.5 | 1310.2 | 28.4 | 39.268 | 184 | 49 | 2.5 | 12207 | 1.8 | 84 | 112 | 153 | 294 | 46.5
0.0015 | 0.003 | 0.12 | 0.009 | 0.006 | 0.071 | 0 | 0.0014 | 0.0014 | 738 | 1220 | 194 | 1037 | 898 | 3.5 | 1310.2 | 28.4 | 39.268 | 184 | 49 | 2.5 | 12207 | 1.8 | 84 | 112 | 146 | 291 | 46.5
0.068 | 0.26 | 1.87 | 0.014 | 0.006 | 0.022 | 0.023 | 0.0016 | 0.0059 | 546 | 1213 | 173 | 1011 | 864 | 3.799 | 1576.3 | 23.07 | 17.614 | 278 | 100 | 3 | 20074 | 0.4 | 79 | 154 | 347 | 622 | 28.5
0.072 | 0.24 | 1.86 | 0.016 | 0.004 | 0.015 | 0.025 | 0.0014 | 0.0042 | 557 | 1222 | 209 | 1049 | 878 | 4 | 1435.2 | 28.57 | 15.623 | 281 | 100 | 3 | 17282 | 0.4 | 85 | 212 | 373 | 614 | 27
0.072 | 0.24 | 1.86 | 0.016 | 0.004 | 0.015 | 0.025 | 0.0014 | 0.0042 | 557 | 1222 | 209 | 1049 | 878 | 4 | 1435.2 | 28.57 | 15.623 | 281 | 100 | 3 | 17282 | 0.4 | 85 | 212 | 372 | 622 | 26
0.061 | 0.15 | 0.72 | 0.009 | 0.004 | 0 | 0.021 | 0 | 0.0031 | 600 | 1224 | 180 | 1046 | 879 | 4.3 | 1647.1 | 29.51 | 22.562 | 272 | 100 | 3 | 20156 | 0.4 | 94 | 187 | 367 | 461 | 30
0.071 | 0.23 | 1.87 | 0.013 | 0.005 | 0.021 | 0.026 | 0.0015 | 0.0039 | 546 | 1222 | 226 | 1048 | 871 | 4.002 | 1442.6 | 27.45 | 15.964 | 254 | 100 | 3 | 18922 | 0.4 | 82 | 163 | 420 | 652 | 25
0.071 | 0.23 | 1.87 | 0.013 | 0.005 | 0.021 | 0.026 | 0.0015 | 0.0039 | 546 | 1222 | 226 | 1048 | 871 | 4.002 | 1442.6 | 27.45 | 15.964 | 254 | 100 | 3 | 18922 | 0.4 | 82 | 163 | 418 | 645 | 25.5
0.071 | 0.23 | 1.87 | 0.013 | 0.005 | 0.021 | 0.026 | 0.0015 | 0.0039 | 546 | 1222 | 226 | 1048 | 871 | 4.002 | 1442.6 | 27.45 | 15.964 | 254 | 100 | 3 | 18922 | 0.4 | 82 | 163 | 408 | 636 | 26.5
0.051 | 0.023 | 0.38 | 0.009 | 0.006 | 0 | 0.025 | 0 | 0.0038 | 642 | 1224 | 190 | 996 | 884 | 3.8 | 1518.7 | 29.21 | 0 | 0 | 0 | 3 | 17527 | 0.6 | 0 | 0 | 345 | 420 | 31.5
0.051 | 0.023 | 0.38 | 0.009 | 0.006 | 0 | 0.025 | 0 | 0.0038 | 642 | 1224 | 190 | 996 | 884 | 3.8 | 1518.7 | 29.21 | 0 | 0 | 0 | 3 | 17527 | 0.6 | 0 | 0 | 346 | 421 | 32.5
0.0018 | 0.026 | 0.37 | 0.035 | 0.008 | 0.001 | 0.005 | 0.0015 | 0.0013 | 734 | 1195 | 147 | 1034 | 904 | 3.4 | 1294.1 | 20.71 | 31.333 | 219 | 54 | 2.5 | 12236 | 1.6 | 77 | 129 | 197 | 339 | 38.5
0.0018 | 0.026 | 0.37 | 0.035 | 0.008 | 0.001 | 0.005 | 0.0015 | 0.0013 | 734 | 1195 | 147 | 1034 | 904 | 3.4 | 1294.1 | 20.71 | 31.333 | 219 | 54 | 2.5 | 12236 | 1.6 | 77 | 129 | 202 | 341 | 40.5
0.0018 | 0.026 | 0.37 | 0.035 | 0.008 | 0.001 | 0.005 | 0.0015 | 0.0013 | 734 | 1195 | 147 | 1034 | 904 | 3.4 | 1294.1 | 20.71 | 31.333 | 219 | 54 | 2.5 | 12236 | 1.6 | 77 | 129 | 202 | 338 | 40
0.002 | 0 | 0.12 | 0.013 | 0.009 | 0.058 | 0.0011 | 0 | 0.0019 | 701 | 1209 | 147 | 1024 | 904 | 3.2 | 1304.1 | 29.23 | 34.964 | 162 | 41 | 2.5 | 11363 | 1.8 | 83 | 166 | 146 | 301 | 43.5
0.0013 | 0.001 | 0.16 | 0.005 | 0.007 | 0.074 | 0 | 0.002 | 0.0015 | 711 | 1222 | 174 | 1030 | 904 | 3.5 | 1531.6 | 26.31 | 38.288 | 236 | 68 | 2.5 | 13957 | 1.8 | 71 | 117 | 147 | 304 | 45
0.002 | 0 | 0.12 | 0.013 | 0.009 | 0.058 | 0.0011 | 0 | 0.0019 | 701 | 1209 | 147 | 1024 | 904 | 3.2 | 1304.1 | 29.23 | 34.964 | 162 | 41 | 2.5 | 11363 | 1.8 | 83 | 166 | 146 | 301 | 43.5
0.0013 | 0.001 | 0.16 | 0.005 | 0.007 | 0.074 | 0 | 0.002 | 0.0015 | 711 | 1222 | 174 | 1030 | 904 | 3.5 | 1531.6 | 26.31 | 38.288 | 236 | 68 | 2.5 | 13957 | 1.8 | 71 | 117 | 145 | 297 | 45.5
0.002 | 0 | 0.12 | 0.013 | 0.009 | 0.058 | 0.0011 | 0 | 0.0019 | 701 | 1209 | 147 | 1024 | 904 | 3.2 | 1304.1 | 29.23 | 34.964 | 162 | 41 | 2.5 | 11363 | 1.8 | 83 | 166 | 146 | 301 | 43.5
0.0017 | 0.001 | 0.09 | 0.007 | 0.007 | 0.067 | 0 | 0.0022 | 0.0024 | 738 | 1219 | 170 | 1049 | 931 | 5.002 | 1628.2 | 27.36 | 30.734 | 285 | 80 | 3 | 15460 | 0.4 | 82 | 169 | 156 | 280 | 48.5
0.0017 | 0.001 | 0.09 | 0.007 | 0.007 | 0.067 | 0 | 0.0022 | 0.0024 | 738 | 1219 | 170 | 1049 | 931 | 5.002 | 1628.2 | 27.36 | 30.734 | 285 | 80 | 3 | 15460 | 0.4 | 82 | 169 | 155 | 279 | 47.5
0.066 | 0.19 | 1.04 | 0.016 | 0.006 | 0.03 | 0.039 | 0 | 0.0036 | 596 | 1226 | 195 | 1049 | 883 | 3.801 | 1466.7 | 28.64 | 17.939 | 266 | 100 | 3 | 18450 | 0.6 | 86 | 182 | 456 | 568 | 19.5
0.066 | 0.19 | 1.04 | 0.016 | 0.006 | 0.03 | 0.039 | 0 | 0.0036 | 596 | 1226 | 195 | 1049 | 883 | 3.801 | 1466.7 | 28.64 | 17.939 | 266 | 100 | 3 | 18450 | 0.6 | 86 | 182 | 455 | 560 | 24
0.066 | 0.19 | 1.04 | 0.016 | 0.006 | 0.03 | 0.039 | 0 | 0.0036 | 596 | 1226 | 195 | 1049 | 883 | 3.801 | 1466.7 | 28.64 | 17.939 | 266 | 100 | 3 | 18450 | 0.6 | 86 | 182 | 450 | 559 | 24
0.014 | 0 | 0.18 | 0.011 | 0.006 | 0 | 0.0012 | 0 | 0.0024 | 715 | 1192 | 157 | 1026 | 906 | 4.799 | 1433.9 | 26.97 | 25.389 | 206 | 96 | 3 | 11919 | 1.6 | 84 | 97 | 206 | 315 | 43
0.014 | 0 | 0.18 | 0.011 | 0.006 | 0 | 0.0012 | 0 | 0.0024 | 715 | 1192 | 157 | 1026 | 906 | 4.799 | 1433.9 | 26.97 | 25.389 | 206 | 96 | 3 | 11919 | 1.6 | 84 | 97 | 206 | 315 | 43
0.014 | 0 | 0.18 | 0.011 | 0.006 | 0 | 0.0012 | 0 | 0.0024 | 715 | 1192 | 157 | 1026 | 906 | 4.799 | 1433.9 | 26.97 | 25.389 | 206 | 96 | 3 | 11919 | 1.6 | 84 | 97 | 206 | 315 | 43
0.0012 | 0.001 | 0.09 | 0.008 | 0.005 | 0.07 | 0.003 | 0.002 | 0.0029 | 739 | 1213 | 176 | 1044 | 933 | 3.5 | 1509.7 | 27.665 | 38.333 | 248 | 42 | 2.5 | 14022 | 1.8 | 82 | 155 | 139 | 288 | 46.5
0.0013 | 0.001 | 0.18 | 0.004 | 0.005 | 0.073 | 0 | 0.0022 | 0.0014 | 712 | 1228 | 194 | 1047 | 907 | 3.5 | 1634.1 | 29.28 | 39.663 | 230 | 71 | 2.5 | 16571 | 0.8 | 83 | 123 | 154 | 298 | 48
0.0013 | 0.001 | 0.18 | 0.004 | 0.005 | 0.073 | 0 | 0.0022 | 0.0014 | 712 | 1228 | 194 | 1047 | 907 | 3.5 | 1634.1 | 29.28 | 39.663 | 230 | 71 | 2.5 | 16571 | 0.8 | 83 | 123 | 152 | 299 | 49.5
0.0012 | 0.001 | 0.09 | 0.008 | 0.005 | 0.07 | 0.003 | 0.002 | 0.0029 | 739 | 1213 | 176 | 1044 | 933 | 3.5 | 1509.7 | 27.665 | 38.333 | 248 | 42 | 2.5 | 14022 | 1.8 | 82 | 155 | 140 | 295 | 46.5
0.069 | 0.23 | 1.9 | 0.015 | 0.004 | 0.02 | 0.025 | 0.0018 | 0.0056 | 547 | 1210 | 146 | 1018 | 869 | 3.801 | 1358.1 | 20.7 | 22.621 | 232 | 100 | 3 | 19131 | 0.4 | 83 | 165 | 388 | 633 | 25
0.0021 | 0 | 0.12 | 0.01 | 0.006 | 0.065 | 0 | 0.0017 | 0.0015 | 721 | 1206 | 194 | 1036 | 900 | 5.003 | 1441.7 | 28.34 | 28.211 | 230 | 72 | 3 | 12603 | 1.8 | 85 | 118 | 176 | 296 | 44.5
0.0021 | 0 | 0.12 | 0.01 | 0.006 | 0.065 | 0 | 0.0017 | 0.0015 | 721 | 1206 | 194 | 1036 | 900 | 5.003 | 1441.7 | 28.34 | 28.211 | 230 | 72 | 3 | 12603 | 1.8 | 85 | 118 | 175 | 296 | 43
0.069 | 0.23 | 1.9 | 0.015 | 0.004 | 0.02 | 0.025 | 0.0018 | 0.0056 | 547 | 1210 | 146 | 1018 | 869 | 3.801 | 1358.1 | 20.7 | 22.621 | 232 | 100 | 3 | 19131 | 0.4 | 83 | 165 | 385 | 637 | 23
0.0013 | 0.002 | 0.09 | 0.009 | 0.004 | 0.07 | 0 | 0.0022 | 0.0019 | 736 | 1213 | 199 | 1044 | 930 | 3.5 | 1588.8 | 30.12 | 38.641 | 225 | 61 | 2.5 | 14957 | 1.8 | 83 | 155 | 134 | 283 | 46.5
0.0013 | 0.002 | 0.09 | 0.009 | 0.004 | 0.07 | 0 | 0.0022 | 0.0019 | 736 | 1213 | 199 | 1044 | 930 | 3.5 | 1588.8 | 30.12 | 38.641 | 225 | 61 | 2.5 | 14957 | 1.8 | 83 | 155 | 134 | 283 | 46.5
0.0013 | 0.002 | 0.09 | 0.009 | 0.004 | 0.07 | 0 | 0.0022 | 0.0019 | 736 | 1213 | 199 | 1044 | 930 | 3.5 | 1588.8 | 30.12 | 38.641 | 225 | 61 | 2.5 | 14957 | 1.8 | 83 | 155 | 132 | 281 | 47
0.068 | 0.2 | 0.98 | 0.01 | 0.004 | 0.031 | 0.038 | 0 | 0.0047 | 595 | 1205 | 208 | 1008 | 887 | 3.799 | 1185.3 | 19.57 | 15.851 | 219 | 100 | 3 | 13802 | 0.6 | 83 | 167 | 487 | 587 | 19.5
0.068 | 0.2 | 0.98 | 0.01 | 0.004 | 0.031 | 0.038 | 0 | 0.0047 | 595 | 1205 | 208 | 1008 | 887 | 3.799 | 1185.3 | 19.57 | 15.851 | 219 | 100 | 3 | 13802 | 0.6 | 83 | 167 | 435 | 542 | 22
0.058 | 0.064 | 1.38 | 0.01 | 0.002 | 0.029 | 0 | 0 | 0.0026 | 617 | 1221 | 170 | 1048 | 871 | 3.751 | 1397.9 | 22.67 | 22.992 | 248 | 100 | 3 | 18337 | 0.6 | 82 | 117 | 305 | 492 | 33
0.058 | 0.064 | 1.38 | 0.01 | 0.002 | 0.029 | 0 | 0 | 0.0026 | 617 | 1221 | 170 | 1048 | 871 | 3.751 | 1397.9 | 22.67 | 22.992 | 248 | 100 | 3 | 18337 | 0.6 | 82 | 117 | 311 | 508 | 31.5
0.049 | 0.003 | 0.24 | 0.01 | 0.007 | 0 | 0.012 | 0 | 0.0015 | 670 | 1234 | 196 | 1047 | 881 | 3.4 | 1686.1 | 30.335 | 26.426 | 172 | 67 | 3 | 15423 | 1 | 85 | 154 | 282 | 374 | 38
0.049 | 0.003 | 0.24 | 0.01 | 0.007 | 0 | 0.012 | 0 | 0.0015 | 670 | 1234 | 196 | 1047 | 881 | 3.4 | 1686.1 | 30.335 | 26.426 | 172 | 67 | 3 | 15423 | 1 | 85 | 154 | 276 | 365 | 38.5
0.059 | 0.011 | 0.39 | 0.011 | 0.006 | 0 | 0.024 | 0 | 0.0022 | 596 | 1218 | 181 | 1026 | 887 | 4.001 | 1137.8 | 19.76 | 18.107 | 215 | 82 | 3 | 10671 | 0.6 | 72 | 164 | 334 | 420 | 32.5
0.059 | 0.011 | 0.39 | 0.011 | 0.006 | 0 | 0.024 | 0 | 0.0022 | 596 | 1218 | 181 | 1026 | 887 | 4.001 | 1137.8 | 19.76 | 18.107 | 215 | 82 | 3 | 10671 | 0.6 | 72 | 164 | 338 | 420 | 33.5
0.019 | 0 | 0.2 | 0.014 | 0.012 | 0 | 0.0014 | 0 | 0.0016 | 716 | 1189 | 163 | 1030 | 903 | 4.504 | 1436.8 | 23.86 | 27.019 | 190 | 91 | 3 | 12174 | 1.6 | 84 | 129 | 198 | 309 | 42.5
0.019 | 0 | 0.2 | 0.014 | 0.012 | 0 | 0.0014 | 0 | 0.0016 | 716 | 1189 | 163 | 1030 | 903 | 4.504 | 1436.8 | 23.86 | 27.019 | 190 | 91 | 3 | 12174 | 1.6 | 84 | 129 | 198 | 309 | 42.5
0.069 | 0.31 | 1.83 | 0.012 | 0.003 | 0.02 | 0.023 | 0.0016 | 0.0046 | 581 | 1201 | 208 | 1036 | 874 | 3.4 | 1262.1 | 18.52 | 18.984 | 206 | 97 | 3 | 13655 | 0.6 | 85 | 178 | 362 | 622 | 28
0.069 | 0.31 | 1.83 | 0.012 | 0.003 | 0.02 | 0.023 | 0.0016 | 0.0046 | 581 | 1201 | 208 | 1036 | 874 | 3.4 | 1262.1 | 18.52 | 18.984 | 206 | 97 | 3 | 13655 | 0.6 | 85 | 178 | 362 | 622 | 27
0.0014 | 0 | 0.13 | 0.016 | 0.008 | 0.075 | 0 | 0.0018 | 0.0015 | 723 | 1235 | 185 | 1057 | 904 | 4.502 | 1736.7 | 30.05 | 27.65 | 222 | 82 | 3 | 15155 | 0.6 | 84 | 137 | 181 | 307 | 45.5
0.0011 | 0 | 0.11 | 0.013 | 0.007 | 0.0706 | 0 | 0.002 | 0.0017 | 719 | 1231 | 163 | 1058 | 903 | 3.501 | 1525.1 | 29.43 | 39.716 | 215 | 70 | 2.5 | 14380 | 1.8 | 79 | 139 | 149 | 296 | 42.5
0.0011 | 0 | 0.11 | 0.013 | 0.007 | 0.0706 | 0 | 0.002 | 0.0017 | 719 | 1231 | 163 | 1058 | 903 | 3.501 | 1525.1 | 29.43 | 39.716 | 215 | 70 | 2.5 | 14380 | 1.8 | 79 | 139 | 149 | 296 | 42.5
0.0014 | 0 | 0.13 | 0.016 | 0.008 | 0.075 | 0 | 0.0018 | 0.0015 | 723 | 1235 | 185 | 1057 | 904 | 4.502 | 1736.7 | 30.05 | 27.65 | 222 | 82 | 3 | 15155 | 0.6 | 84 | 137 | 178 | 307 | 46.5
0.0014 | 0.002 | 0.09 | 0.007 | 0.006 | 0.072 | 0 | 0.0024 | 0.002 | 737 | 1215 | 157 | 1042 | 935 | 3.502 | 1273.2 | 26.54 | 36.377 | 178 | 31 | 2.5 | 11589 | 1.8 | 82 | 119 | 143 | 290 | 46.5
0.0014 | 0.002 | 0.09 | 0.007 | 0.006 | 0.072 | 0 | 0.0024 | 0.002 | 737 | 1215 | 157 | 1042 | 935 | 3.502 | 1273.2 | 26.54 | 36.377 | 178 | 31 | 2.5 | 11589 | 1.8 | 82 | 119 | 135 | 283 | 46.5
0.0012 | 0 | 0.13 | 0.013 | 0.008 | 0.0645 | 0 | 0.0018 | 0.0029 | 730 | 1217 | 133 | 1021 | 910 | 5.002 | 1443.4 | 20.29 | 28.765 | 247 | 73 | 3 | 13729 | 1.8 | 80 | 185 | 167 | 290 | 46
0.0012 | 0 | 0.13 | 0.013 | 0.008 | 0.0645 | 0 | 0.0018 | 0.0029 | 730 | 1217 | 133 | 1021 | 910 | 5.002 | 1443.4 | 20.29 | 28.765 | 247 | 73 | 3 | 13729 | 1.8 | 80 | 185 | 167 | 290 | 46
0.16 | 0.042 | 0.8 | 0.015 | 0.002 | 0.0011 | 0.001 | 0 | 0 | 643 | 1208 | 175 | 1021 | 859 | 4.001 | 1305.1 | 21.01 | 24.13 | 279 | 99 | 3 | 14126 | 1 | 85 | 186 | 332 | 505 | 33
0.16 | 0.042 | 0.8 | 0.015 | 0.002 | 0.0011 | 0.001 | 0 | 0 | 643 | 1208 | 175 | 1021 | 859 | 4.001 | 1305.1 | 21.01 | 24.13 | 279 | 99 | 3 | 14126 | 1 | 85 | 186 | 330 | 501 | 32
0.16 | 0.042 | 0.8 | 0.015 | 0.002 | 0.0011 | 0.001 | 0 | 0 | 643 | 1208 | 175 | 1021 | 859 | 4.001 | 1305.1 | 21.01 | 24.13 | 279 | 99 | 3 | 14126 | 1 | 85 | 186 | 320 | 497 | 33
0.069 | 0.23 | 1.81 | 0.012 | 0.006 | 0.017 | 0.024 | 0.0014 | 0.0052 | 540 | 1220 | 169 | 1029 | 868 | 3.799 | 1220.8 | 19.66 | 20.87 | 238 | 71 | 2.5 | 16142 | 0.4 | 84 | 176 | 370 | 614 | 26.5
0.069 | 0.23 | 1.81 | 0.012 | 0.006 | 0.017 | 0.024 | 0.0014 | 0.0052 | 540 | 1220 | 169 | 1029 | 868 | 3.799 | 1220.8 | 19.66 | 20.87 | 238 | 71 | 2.5 | 16142 | 0.4 | 84 | 176 | 374 | 614 | 25
0.0016 | 0.002 | 0.09 | 0.005 | 0.005 | 0.08 | 0 | 0.0022 | 0.002 | 740 | 1206 | 170 | 1037 | 925 | 3.499 | 1399.9 | 28.25 | 36.858 | 229 | 57 | 2.5 | 13305 | 1.8 | 84 | 156 | 136 | 285 | 44
0.0016 | 0.002 | 0.09 | 0.005 | 0.005 | 0.08 | 0 | 0.0022 | 0.002 | 740 | 1206 | 170 | 1037 | 925 | 3.499 | 1399.9 | 28.25 | 36.858 | 229 | 57 | 2.5 | 13305 | 1.8 | 84 | 156 | 135 | 283 | 48
0.0016 | 0.002 | 0.09 | 0.005 | 0.005 | 0.08 | 0 | 0.0022 | 0.002 | 740 | 1206 | 170 | 1037 | 925 | 3.499 | 1399.9 | 28.25 | 36.858 | 229 | 57 | 2.5 | 13305 | 1.8 | 84 | 156 | 136 | 286 | 49.5
0.0016 | 0.002 | 0.09 | 0.005 | 0.005 | 0.08 | 0 | 0.0022 | 0.002 | 740 | 1206 | 170 | 1037 | 925 | 3.499 | 1399.9 | 28.25 | 36.858 | 229 | 57 | 2.5 | 13305 | 1.8 | 84 | 156 | 134 | 283 | 47.5
0.0012 | 0.001 | 0.18 | 0.011 | 0.009 | 0.07 | 0 | 0.0023 | 0.0019 | 712 | 1228 | 160 | 1043 | 903 | 3.5 | 1369 | 28.351 | 36.585 | 231 | 60 | 2.5 | 12153 | 1.8 | 84 | 131 | 156 | 304 | 45.5
0.0012 | 0.001 | 0.18 | 0.011 | 0.009 | 0.07 | 0 | 0.0023 | 0.0019 | 712 | 1228 | 160 | 1043 | 903 | 3.5 | 1369 | 28.351 | 36.585 | 231 | 60 | 2.5 | 12153 | 1.8 | 84 | 131 | 156 | 304 | 45
0.0012 | 0.001 | 0.18 | 0.011 | 0.009 | 0.07 | 0 | 0.0023 | 0.0019 | 712 | 1228 | 160 | 1043 | 903 | 3.5 | 1369 | 28.351 | 36.585 | 231 | 60 | 2.5 | 12153 | 1.8 | 84 | 131 | 156 | 303 | 46
0.067 | 0.21 | 1.01 | 0.009 | 0.003 | 0.028 | 0.038 | 0 | 0.0039 | 601 | 1228 | 188 | 1032 | 885 | 3.101 | 1416.7 | 20.82 | 21.462 | 185 | 97 | 3 | 18080 | 0.8 | 84 | 179 | 443 | 539 | 22
0.067 | 0.21 | 1.01 | 0.009 | 0.003 | 0.028 | 0.038 | 0 | 0.0039 | 601 | 1228 | 188 | 1032 | 885 | 3.101 | 1416.7 | 20.82 | 21.462 | 185 | 97 | 3 | 18080 | 0.8 | 84 | 179 | 442 | 541 | 22
0.067 | 0.21 | 1.01 | 0.009 | 0.003 | 0.028 | 0.038 | 0 | 0.0039 | 601 | 1228 | 188 | 1032 | 885 | 3.101 | 1416.7 | 20.82 | 21.462 | 185 | 97 | 3 | 18080 | 0.8 | 84 | 179 | 459 | 566 | 21.5
0.0021 | 0 | 0.12 | 0.01 | 0.006 | 0.065 | 0 | 0.0017 | 0.0015 | 725 | 1206 | 187 | 1051 | 906 | 4.502 | 1432.6 | 28.35 | 26.968 | 206 | 69 | 3 | 11942 | 1.8 | 84 | 162 | 172 | 295 | 46
0.0021 | 0 | 0.12 | 0.01 | 0.006 | 0.065 | 0 | 0.0017 | 0.0015 | 725 | 1206 | 187 | 1051 | 906 | 4.502 | 1432.6 | 28.35 | 26.968 | 206 | 69 | 3 | 11942 | 1.8 | 84 | 162 | 172 | 295 | 46
0.024 | 0 | 0.22 | 0.01 | 0.008 | 0 | 0.0009 | 0 | 0.0017 | 704 | 1196 | 168 | 1015 | 885 | 2.999 | 1455.5 | 25.21 | 38.442 | 166 | 46 | 2.5 | 12799 | 1.6 | 79 | 100 | 239 | 342 | 40.5
0.073 | 0.24 | 1.88 | 0.015 | 0.004 | 0.02 | 0.025 | 0.0018 | 0.0051 | 585 | 1221 | 197 | 1042 | 869 | 3.399 | 1559.3 | 29.27 | 0 | 0 | 0 | 3 | 22177 | 0.6 | 0 | 0 | 365 | 622 | 23
0.073 | 0.24 | 1.88 | 0.015 | 0.004 | 0.02 | 0.025 | 0.0018 | 0.0051 | 585 | 1221 | 197 | 1042 | 869 | 3.399 | 1559.3 | 29.27 | 0 | 0 | 0 | 3 | 22177 | 0.6 | 0 | 0 | 364 | 623 | 25.5
0.024 | 0 | 0.22 | 0.01 | 0.008 | 0 | 0.0009 | 0 | 0.0017 | 704 | 1196 | 168 | 1015 | 885 | 2.999 | 1455.5 | 25.21 | 38.442 | 166 | 46 | 2.5 | 12799 | 1.6 | 79 | 100 | 239 | 342 | 40.5
0.0017 | 0.002 | 0.11 | 0.014 | 0.01 | 0.069 | 0 | 0.0034 | 0.0014 | 715 | 1226 | 175 | 1031 | 902 | 4.001 | 1665.2 | 22.88 | 0 | 0 | 0 | 3 | 15730 | 0.8 | 0 | 0 | 170 | 302 | 43
0.0017 | 0.002 | 0.11 | 0.014 | 0.01 | 0.069 | 0 | 0.0034 | 0.0014 | 715 | 1226 | 175 | 1031 | 902 | 4.001 | 1665.2 | 22.88 | 0 | 0 | 0 | 3 | 15730 | 0.8 | 0 | 0 | 170 | 302 | 43
0.001 | 0.001 | 0.09 | 0.007 | 0.006 | 0.074 | 0 | 0.0021 | 0.0014 | 741 | 1219 | 206 | 1056 | 907 | 3.501 | 1481.3 | 20.54 | 39.192 | 218 | 56 | 2.5 | 14197 | 1.8 | 83 | 105 | 145 | 308 | 48
0.001 | 0.001 | 0.09 | 0.007 | 0.006 | 0.074 | 0 | 0.0021 | 0.0014 | 741 | 1219 | 206 | 1056 | 907 | 3.501 | 1481.3 | 20.54 | 39.192 | 218 | 56 | 2.5 | 14197 | 1.8 | 83 | 105 | 145 | 302 | 47
0.074 | 0.23 | 1.82 | 0.01 | 0.007 | 0.021 | 0.025 | 0.0014 | 0.0034 | 552 | 1205 | 142 | 1028 | 868 | 3.999 | 1349.1 | 29.42 | 15.962 | 263 | 89 | 3 | 15536 | 0.4 | 84 | 187 | 371 | 621 | 28
0.074 | 0.23 | 1.82 | 0.01 | 0.007 | 0.021 | 0.025 | 0.0014 | 0.0034 | 552 | 1205 | 142 | 1028 | 868 | 3.999 | 1349.1 | 29.42 | 15.962 | 263 | 89 | 3 | 15536 | 0.4 | 84 | 187 | 372 | 619 | 24
0.0013 | 0.001 | 0.18 | 0.006 | 0.005 | 0.07 | 0 | 0.0019 | 0.0015 | 710 | 1216 | 199 | 1048 | 903 | 3.501 | 1539.1 | 29.4 | 38.686 | 205 | 43 | 2.5 | 14913 | 1.8 | 83 | 153 | 148 | 295 | 45
0.0013 | 0.001 | 0.18 | 0.006 | 0.005 | 0.07 | 0 | 0.0019 | 0.0015 | 710 | 1216 | 199 | 1048 | 903 | 3.501 | 1539.1 | 29.4 | 38.686 | 205 | 43 | 2.5 | 14913 | 1.8 | 83 | 153 | 152 | 297 | 46
0.0017 | 0.001 | 0.17 | 0.009 | 0.005 | 0.07 | 0 | 0.0019 | 0.0019 | 716 | 1220 | 166 | 1041 | 909 | 3.499 | 1633 | 27.84 | 38.237 | 230 | 71 | 2.5 | 15714 | 0.8 | 82 | 116 | 164 | 320 | 46.5
0.0017 | 0.001 | 0.17 | 0.009 | 0.005 | 0.07 | 0 | 0.0019 | 0.0019 | 716 | 1220 | 166 | 1041 | 909 | 3.499 | 1633 | 27.84 | 38.237 | 230 | 71 | 2.5 | 15714 | 0.8 | 82 | 116 | 164 | 318 | 46.5
0.055 | 0.067 | 1.4 | 0.013 | 0.003 | 0.021 | 0 | 0 | 0.0041 | 622 | 1213 | 190 | 1048 | 872 | 3.1 | 1227.4 | 18.52 | 23.354 | 199 | 80 | 3 | 11974 | 0.8 | 83 | 168 | 270 | 476 | 33
0.0013 | 0.001 | 0.09 | 0.007 | 0.007 | 0.078 | 0 | 0.0018 | 0.003 | 738 | 1218 | 153 | 1024 | 906 | 3.501 | 1470.1 | 28.65 | 38.916 | 221 | 41 | 2.5 | 13964 | 1.8 | 80 | 155 | 134 | 277 | 49.5
0.0013 | 0.001 | 0.09 | 0.007 | 0.007 | 0.078 | 0 | 0.0018 | 0.003 | 738 | 1218 | 153 | 1024 | 906 | 3.501 | 1470.1 | 28.65 | 38.916 | 221 | 41 | 2.5 | 13964 | 1.8 | 80 | 155 | 141 | 284 | 49
0.055 | 0.067 | 1.4 | 0.013 | 0.003 | 0.021 | 0 | 0 | 0.0041 | 622 | 1213 | 190 | 1048 | 872 | 3.1 | 1227.4 | 18.52 | 23.354 | 199 | 80 | 3 | 11974 | 0.8 | 83 | 168 | 270 | 472 | 32
0.018 | 0 | 0.27 | 0.019 | 0.017 | 0 | 0.001 | 0 | 0.0029 | 712 | 1191 | 148 | 1042 | 905 | 4.8 | 1432.9 | 30.46 | 22.432 | 184 | 95 | 3 | 11026 | 1.6 | 86 | 158 | 223 | 333 | 40.5
0.018 | 0 | 0.27 | 0.019 | 0.017 | 0 | 0.001 | 0 | 0.0029 | 712 | 1191 | 148 | 1042 | 905 | 4.8 | 1432.9 | 30.46 | 22.432 | 184 | 95 | 3 | 11026 | 1.6 | 86 | 158 | 223 | 333 | 40.5
0.018 | 0 | 0.27 | 0.019 | 0.017 | 0 | 0.001 | 0 | 0.0029 | 712 | 1191 | 148 | 1042 | 905 | 4.8 | 1432.9 | 30.46 | 22.432 | 184 | 95 | 3 | 11026 | 1.6 | 86 | 158 | 223 | 333 | 40.5
0.048 | 0 | 0.25 | 0.011 | 0.008 | 0 | 0.014 | 0 | 0.0014 | 646 | 1233 | 155 | 1037 | 882 | 4.302 | 1577.9 | 30.1 | 25.417 | 194 | 100 | 3 | 16541 | 1 | 83 | 158 | 298 | 377 | 38.5
0.048 | 0 | 0.25 | 0.011 | 0.008 | 0 | 0.014 | 0 | 0.0014 | 646 | 1233 | 155 | 1037 | 882 | 4.302 | 1577.9 | 30.1 | 25.417 | 194 | 100 | 3 | 16541 | 1 | 83 | 158 | 285 | 373 | 38.5
0.048 | 0 | 0.25 | 0.011 | 0.008 | 0 | 0.014 | 0 | 0.0014 | 646 | 1233 | 155 | 1037 | 882 | 4.302 | 1577.9 | 30.1 | 25.417 | 194 | 100 | 3 | 16541 | 1 | 83 | 158 | 276 | 367 | 38.5
0.071 | 0.24 | 1.86 | 0.009 | 0.003 | 0.019 | 0.023 | 0.0011 | 0.0052 | 552 | 1248 | 195 | 1063 | 881 | 3.206 | 1577.7 | 28.36 | 15.716 | 226 | 100 | 3 | 18290 | 0.6 | 85 | 172 | 374 | 618 | 28
0.071 | 0.24 | 1.86 | 0.009 | 0.003 | 0.019 | 0.023 | 0.0011 | 0.0052 | 552 | 1248 | 195 | 1063 | 881 | 3.206 | 1577.7 | 28.36 | 15.716 | 226 | 100 | 3 | 18290 | 0.6 | 85 | 172 | 373 | 616 | 34
0.0014 | 0.001 | 0.15 | 0.01 | 0.014 | 0.067 | 0 | 0.0019 | 0.0017 | 705 | 1226 | 193 | 1037 | 921 | 3.496 | 1364.2 | 27.93 | 37.324 | 198 | 65 | 3 | 12690 | 1.8 | 85 | 158 | 159 | 296 | 44
0.0014 | 0.001 | 0.15 | 0.01 | 0.014 | 0.067 | 0 | 0.0019 | 0.0017 | 705 | 1226 | 193 | 1037 | 921 | 3.496 | 1364.2 | 27.93 | 37.324 | 198 | 65 | 3 | 12690 | 1.8 | 85 | 158 | 156 | 297 | 42.5
0.071 | 0.24 | 1.86 | 0.009 | 0.003 | 0.019 | 0.023 | 0.0011 | 0.0052 | 552 | 1248 | 195 | 1063 | 881 | 3.206 | 1577.7 | 28.36 | 15.716 | 226 | 100 | 3 | 18290 | 0.6 | 85 | 172 | 370 | 610 | 30
0.071 | 0.24 | 1.86 | 0.009 | 0.003 | 0.019 | 0.023 | 0.0011 | 0.0052 | 552 | 1248 | 195 | 1063 | 881 | 3.206 | 1577.7 | 28.36 | 15.716 | 226 | 100 | 3 | 18290 | 0.6 | 85 | 172 | 377 | 618 | 30.5
0.0014 | 0.001 | 0.15 | 0.01 | 0.014 | 0.067 | 0 | 0.0019 | 0.0017 | 705 | 1226 | 193 | 1037 | 921 | 3.496 | 1364.2 | 27.93 | 37.324 | 198 | 65 | 3 | 12690 | 1.8 | 85 | 158 | 156 | 308 | 45
0.115 | 0.38 | 1.86 | 0.03 | 0.006 | 0.005 | 0.02 | 0.001 | 0.0036 | 546 | 1206 | 161 | 1021 | 872 | 3.499 | 1058 | 19.87 | 18.026 | 171 | 93 | 3 | 15014 | 0.3 | 83 | 181 | 454 | 812 | 22.5
0.115 | 0.38 | 1.86 | 0.03 | 0.006 | 0.005 | 0.02 | 0.001 | 0.0036 | 546 | 1206 | 161 | 1021 | 872 | 3.499 | 1058 | 19.87 | 18.026 | 171 | 93 | 3 | 15014 | 0.3 | 83 | 181 | 472 | 820 | 21
0.0011 | 0.003 | 0.19 | 0.007 | 0.009 | 0.072 | 0 | 0.0028 | 0.0013 | 709 | 1240 | 164 | 1052 | 911 | 3.501 | 1536.8 | 28.7 | 39.199 | 245 | 44 | 2.5 | 14938 | 1.8 | 84 | 144 | 161 | 296 | 41
0.074 | 0.24 | 1.86 | 0.01 | 0.004 | 0.022 | 0.026 | 0.0012 | 0.0044 | 583 | 1202 | 175 | 1031 | 871 | 3.399 | 1210 | 18.93 | 22.548 | 197 | 87 | 3 | 14387 | 0.6 | 85 | 138 | 364 | 616 | 26.5
0.074 | 0.24 | 1.86 | 0.01 | 0.004 | 0.022 | 0.026 | 0.0012 | 0.0044 | 583 | 1202 | 175 | 1031 | 871 | 3.399 | 1210 | 18.93 | 22.548 | 197 | 87 | 3 | 14387 | 0.6 | 85 | 138 | 364 | 616 | 25.5
0.0011 | 0.003 | 0.19 | 0.007 | 0.009 | 0.072 | 0 | 0.0028 | 0.0013 | 709 | 1240 | 164 | 1052 | 911 | 3.501 | 1536.8 | 28.7 | 39.199 | 245 | 44 | 2.5 | 14938 | 1.8 | 84 | 144 | 153 | 298 | 46.5
0.0011 | 0.003 | 0.19 | 0.007 | 0.009 | 0.072 | 0 | 0.0028 | 0.0013 | 709 | 1240 | 164 | 1052 | 911 | 3.501 | 1536.8 | 28.7 | 39.199 | 245 | 44 | 2.5 | 14938 | 1.8 | 84 | 144 | 150 | 295 | 45.5
0.0013 | 0.001 | 0.12 | 0.008 | 0.005 | 0.072 | 0 | 0.0018 | 0.0011 | 701 | 1234 | 214 | 1045 | 900 | 3.5 | 1821.1 | 30.6 | 30.001 | 271 | 65 | 3 | 13801 | 0.8 | 85 | 187 | 146 | 294 | 45.5
0.0013 | 0.001 | 0.12 | 0.008 | 0.005 | 0.072 | 0 | 0.0018 | 0.0011 | 701 | 1234 | 214 | 1045 | 900 | 3.5 | 1821.1 | 30.6 | 30.001 | 271 | 65 | 3 | 13801 | 0.8 | 85 | 187 | 146 | 294 | 45.5
0.0013 | 0.001 | 0.12 | 0.008 | 0.005 | 0.072 | 0 | 0.0018 | 0.0011 | 701 | 1234 | 214 | 1045 | 900 | 3.5 | 1821.1 | 30.6 | 30.001 | 271 | 65 | 3 | 13801 | 0.8 | 85 | 187 | 146 | 294 | 45.5
0.0013 | 0.001 | 0.12 | 0.008 | 0.005 | 0.072 | 0 | 0.0018 | 0.0011 | 701 | 1234 | 214 | 1045 | 900 | 3.5 | 1821.1 | 30.6 | 30.001 | 271 | 65 | 3 | 13801 | 0.8 | 85 | 187 | 146 | 294 | 45.5
0.0011 | 0.002 | 0.12 | 0.01 | 0.006 | 0.072 | 0 | 0.002 | 0.0013 | 745 | 1214 | 169 | 1037 | 908 | 3.5 | 1603.5 | 28.36 | 38.935 | 241 | 49 | 2.5 | 15227 | 1.8 | 86 | 136 | 142 | 293 | 47.5
0.07 | 0.24 | 1.8 | 0.015 | 0.003 | 0.021 | 0.025 | 0.0014 | 0.0037 | 557 | 1203 | 166 | 1039 | 869 | 4.5 | 1195.1 | 20.17 | 13.462 | 257 | 76 | 2.5 | 14076 | 0.3 | 84 | 192 | 386 | 649 | 24.5
0.07 | 0.24 | 1.8 | 0.015 | 0.003 | 0.021 | 0.025 | 0.0014 | 0.0037 | 557 | 1203 | 166 | 1039 | 869 | 4.5 | 1195.1 | 20.17 | 13.462 | 257 | 76 | 2.5 | 14076 | 0.3 | 84 | 192 | 383 | 645 | 23.5
0.0012 | 0.002 | 0.09 | 0.01 | 0.004 | 0.074 | 0.002 | 0.0021 | 0.0015 | 741 | 1218 | 157 | 1035 | 904 | 3.501 | 1596 | 28.26 | 37.699 | 230 | 45 | 2.5 | 15102 | 1.8 | 60 | 111 | 142 | 282 | 50
0.0012 | 0.002 | 0.09 | 0.01 | 0.004 | 0.074 | 0.002 | 0.0021 | 0.0015 | 741 | 1218 | 157 | 1035 | 904 | 3.501 | 1596 | 28.26 | 37.699 | 230 | 45 | 2.5 | 15102 | 1.8 | 60 | 111 | 141 | 282 | 48
0.0011 | 0.002 | 0.12 | 0.01 | 0.006 | 0.072 | 0 | 0.002 | 0.0013 | 745 | 1214 | 169 | 1037 | 908 | 3.5 | 1603.5 | 28.36 | 38.935 | 241 | 49 | 2.5 | 15227 | 1.8 | 86 | 136 | 155 | 299 | 46
0.0016 | 0.001 | 0.17 | 0.01 | 0.003 | 0.066 | 0 | 0.0017 | 0.0015 | 711 | 1221 | 174 | 1024 | 902 | 3.5 | 1516.7 | 29.04 | 39.02 | 212 | 67 | 2.5 | 14589 | 1.8 | 83 | 126 | 160 | 299 | 46
0.0016 | 0.001 | 0.17 | 0.01 | 0.003 | 0.066 | 0 | 0.0017 | 0.0015 | 711 | 1221 | 174 | 1024 | 902 | 3.5 | 1516.7 | 29.04 | 39.02 | 212 | 67 | 2.5 | 14589 | 1.8 | 83 | 126 | 157 | 299 | 46
0.001 | 0.001 | 0.17 | 0.006 | 0.007 | 0.075 | 0 | 0.0023 | 0.0021 | 712 | 1223 | 213 | 1051 | 908 | 3.501 | 1631.8 | 28.28 | 38.408 | 253 | 71 | 2.5 | 14890 | 0.8 | 85 | 114 | 145 | 296 | 46
0.001 | 0.001 | 0.17 | 0.006 | 0.007 | 0.075 | 0 | 0.0023 | 0.0021 | 712 | 1211 | 189 | 1051 | 908 | 3.501 | 1631.8 | 28.28 | 38.408 | 253 | 71 | 2.5 | 14890 | 0.8 | 85 | 114 | 145 | 296 | 46
0.001 | 0.001 | 0.17 | 0.006 | 0.007 | 0.075 | 0 | 0.0023 | 0.0021 | 712 | 1223 | 213 | 1051 | 908 | 3.501 | 1631.8 | 28.28 | 38.408 | 253 | 71 | 2.5 | 14890 | 0.8 | 85 | 114 | 145 | 296 | 46
0.001 | 0.001 | 0.17 | 0.006 | 0.007 | 0.075 | 0 | 0.0023 | 0.0021 | 712 | 1211 | 189 | 1051 | 908 | 3.501 | 1631.8 | 28.28 | 38.408 | 253 | 71 | 2.5 | 14890 | 0.8 | 85 | 114 | 145 | 296 | 46
0.001 | 0.001 | 0.17 | 0.006 | 0.007 | 0.075 | 0 | 0.0023 | 0.0021 | 712 | 1223 | 213 | 1051 | 908 | 3.501 | 1631.8 | 28.28 | 38.408 | 253 | 71 | 2.5 | 14890 | 0.8 | 85 | 114 | 152 | 298 | 44.5
0.001 | 0.001 | 0.17 | 0.006 | 0.007 | 0.075 | 0 | 0.0023 | 0.0021 | 712 | 1211 | 189 | 1051 | 908 | 3.501 | 1631.8 | 28.28 | 38.408 | 253 | 71 | 2.5 | 14890 | 0.8 | 85 | 114 | 152 | 298 | 44.5
0.001 | 0.001 | 0.17 | 0.006 | 0.007 | 0.075 | 0 | 0.0023 | 0.0021 | 712 | 1223 | 213 | 1051 | 908 | 3.501 | 1631.8 | 28.28 | 38.408 | 253 | 71 | 2.5 | 14890 | 0.8 | 85 | 114 | 152 | 298 | 44.5
0.001 | 0.001 | 0.17 | 0.006 | 0.007 | 0.075 | 0 | 0.0023 | 0.0021 | 712 | 1211 | 189 | 1051 | 908 | 3.501 | 1631.8 | 28.28 | 38.408 | 253 | 71 | 2.5 | 14890 | 0.8 | 85 | 114 | 152 | 298 | 44.5
0.001 | 0.001 | 0.1 | 0.008 | 0.007 | 0.078 | 0 | 0.0013 | 0.0012 | 745 | 1229 | 169 | 1059 | 908 | 3.502 | 1471.4 | 28.409 | 38.274 | 220 | 43 | 3 | 14382 | 1.8 | 83 | 162 | 146 | 289 | 45.5
0.014 | 0 | 0.25 | 0.009 | 0.013 | 0 | 0.0023 | 0 | 0.002 | 712 | 1211 | 157 | 1041 | 906 | 3.799 | 1282.1 | 21.24 | 29.724 | 166 | 53 | 3 | 10879 | 1.6 | 85 | 150 | 228 | 323 | 41.5
0.014 | 0 | 0.25 | 0.009 | 0.013 | 0 | 0.0023 | 0 | 0.002 | 712 | 1211 | 157 | 1041 | 906 | 3.799 | 1282.1 | 21.24 | 29.724 | 166 | 53 | 3 | 10879 | 1.6 | 85 | 150 | 228 | 323 | 41.5
0.001 | 0.001 | 0.1 | 0.008 | 0.007 | 0.078 | 0 | 0.0013 | 0.0012 | 745 | 1229 | 169 | 1059 | 908 | 3.502 | 1471.4 | 28.409 | 38.274 | 220 | 43 | 3 | 14382 | 1.8 | 83 | 162 | 146 | 289 | 45.5
0.0014 | 0.003 | 0.1 | 0.009 | 0.008 | 0.07 | 0.002 | 0.002 | 0.0014 | 744 | 1212 | 167 | 1040 | 906 | 3.5 | 1368.6 | 26.75 | 38.392 | 195 | 51 | 2.5 | 13326 | 1.8 | 84 | 167 | 146 | 292 | 51.5
0.0014 | 0.003 | 0.1 | 0.009 | 0.008 | 0.07 | 0.002 | 0.002 | 0.0014 | 744 | 1212 | 167 | 1040 | 906 | 3.5 | 1368.6 | 26.75 | 38.392 | 195 | 51 | 2.5 | 13326 | 1.8 | 84 | 167 | 146 | 291 | 47
0.072 | 0.24 | 1.86 | 0.015 | 0.003 | 0.022 | 0.022 | 0.0017 | 0.004 | 554 | 1198 | 164 | 1053 | 873 | 4.501 | 1286.6 | 20.07 | 11.846 | 279 | 100 | 3 | 15247 | 0.3 | 86 | 199 | 393 | 656 | 24
0.072 | 0.24 | 1.86 | 0.015 | 0.003 | 0.022 | 0.022 | 0.0017 | 0.004 | 554 | 1198 | 164 | 1053 | 873 | 4.501 | 1286.6 | 20.07 | 11.846 | 279 | 100 | 3 | 15247 | 0.3 | 86 | 199 | 382 | 654 | 26.5
0.074 | 0.25 | 1.85 | 0.011 | 0.003 | 0.022 | 0.025 | 0.0014 | 0.0049 | 516 | 1200 | 162 | 1014 | 859 | 3.4 | 1399.7 | 29.66 | 23.704 | 197 | 100 | 3 | 18767 | 0.6 | 83 | 183 | 382 | 656 | 25.5
0.074 | 0.25 | 1.85 | 0.011 | 0.003 | 0.022 | 0.025 | 0.0014 | 0.0049 | 516 | 1200 | 162 | 1014 | 859 | 3.4 | 1399.7 | 29.66 | 23.704 | 197 | 100 | 3 | 18767 | 0.6 | 83 | 183 | 376 | 648 | 25
0.074 | 0.25 | 1.85 | 0.011 | 0.003 | 0.022 | 0.025 | 0.0014 | 0.0049 | 516 | 1200 | 162 | 1014 | 859 | 3.4 | 1399.7 | 29.66 | 23.704 | 197 | 100 | 3 | 18767 | 0.6 | 83 | 183 | 371 | 650 | 24
0.075 | 0.25 | 1.87 | 0.008 | 0.002 | 0.021 | 0.026 | 0.0024 | 0.0043 | 582 | 1204 | 174 | 1036 | 864 | 3.4 | 1531.3 | 29.18 | 19.691 | 261 | 100 | 3 | 18308 | 0.6 | 85 | 179 | 383 | 606 | 25.5
0.075 | 0.25 | 1.87 | 0.008 | 0.002 | 0.021 | 0.026 | 0.0024 | 0.0043 | 582 | 1204 | 174 | 1036 | 864 | 3.4 | 1531.3 | 29.18 | 19.691 | 261 | 100 | 3 | 18308 | 0.6 | 85 | 179 | 376 | 606 | 25.5
0.07 | 0.24 | 1.86 | 0.016 | 0.008 | 0.022 | 0.026 | 0.002 | 0.0045 | 539 | 1226 | 162 | 1030 | 869 | 3.4 | 1541.2 | 28.49 | 19.777 | 268 | 100 | 3 | 19809 | 0.6 | 83 | 142 | 361 | 621 | 26.5
0.075 | 0.25 | 1.87 | 0.008 | 0.002 | 0.021 | 0.026 | 0.0024 | 0.0043 | 582 | 1204 | 174 | 1036 | 864 | 3.4 | 1531.3 | 29.18 | 19.691 | 261 | 100 | 3 | 18308 | 0.6 | 85 | 179 | 378 | 604 | 25
0.026 | 0 | 0.21 | 0.01 | 0.011 | 0 | 0.001 | 0 | 0.0022 | 713 | 1215 | 195 | 1071 | 906 | 3.8 | 1432.6 | 22.65 | 28.724 | 190 | 60 | 3 | 11314 | 1.6 | 83 | 160 | 218 | 330 | 41.5
0.026 | 0 | 0.21 | 0.01 | 0.011 | 0 | 0.001 | 0 | 0.0022 | 713 | 1215 | 195 | 1071 | 906 | 3.8 | 1432.6 | 22.65 | 28.724 | 190 | 60 | 3 | 11314 | 1.6 | 83 | 160 | 218 | 330 | 41.5
0.073 | 0.25 | 1.84 | 0.009 | 0.003 | 0.02 | 0.027 | 0.0013 | 0.0047 | 554 | 1212 | 167 | 1044 | 866 | 4.499 | 1282.1 | 27.27 | 11.884 | 283 | 96 | 3 | 13594 | 0.3 | 87 | 115 | 388 | 585 | 25.5
0.073 | 0.25 | 1.84 | 0.009 | 0.003 | 0.02 | 0.027 | 0.0013 | 0.0047 | 554 | 1212 | 167 | 1044 | 866 | 4.499 | 1282.1 | 27.27 | 11.884 | 283 | 96 | 3 | 13594 | 0.3 | 87 | 115 | 389 | 577 | 25
0.073 | 0.25 | 1.84 | 0.009 | 0.003 | 0.02 | 0.027 | 0.0013 | 0.0047 | 554 | 1212 | 167 | 1044 | 866 | 4.499 | 1282.1 | 27.27 | 11.884 | 283 | 96 | 3 | 13594 | 0.3 | 87 | 115 | 390 | 577 | 25.5
0.0017 | 0.001 | 0.19 | 0.006 | 0.007 | 0.073 | 0 | 0.0017 | 0.0019 | 709 | 1216 | 162 | 1031 | 899 | 3.5 | 1538 | 27.82 | 36.542 | 226 | 47 | 2.5 | 13975 | 1.8 | 82 | 138 | 153 | 300 | 48
0.0017 | 0.001 | 0.19 | 0.006 | 0.007 | 0.073 | 0 | 0.0017 | 0.0019 | 709 | 1216 | 162 | 1031 | 899 | 3.5 | 1538 | 27.82 | 36.542 | 226 | 47 | 2.5 | 13975 | 1.8 | 82 | 138 | 153 | 301 | 47.5
0.0017 | 0.001 | 0.19 | 0.006 | 0.007 | 0.073 | 0 | 0.0017 | 0.0019 | 709 | 1216 | 162 | 1031 | 899 | 3.5 | 1538 | 27.82 | 36.542 | 226 | 47 | 2.5 | 13975 | 1.8 | 82 | 138 | 156 | 303 | 49.5
0.0015 | 0.002 | 0.19 | 0.009 | 0.007 | 0.067 | 0 | 0.003 | 0.0027 | 708 | 1206 | 163 | 1031 | 904 | 3.5 | 1693.7 | 28.52 | 34.627 | 256 | 48 | 2.5 | 15226 | 0.8 | 89 | 135 | 157 | 297 | 45
0.0015 | 0.002 | 0.19 | 0.009 | 0.007 | 0.067 | 0 | 0.003 | 0.0027 | 708 | 1206 | 163 | 1031 | 904 | 3.5 | 1693.7 | 28.52 | 34.627 | 256 | 48 | 2.5 | 15226 | 0.8 | 89 | 135 | 155 | 294 | 45.5
0.0015 | 0.002 | 0.19 | 0.009 | 0.007 | 0.067 | 0 | 0.003 | 0.0027 | 708 | 1206 | 163 | 1031 | 904 | 3.5 | 1693.7 | 28.52 | 34.627 | 256 | 48 | 2.5 | 15226 | 0.8 | 89 | 135 | 155 | 298 | 43.5
0.0015 | 0.002 | 0.19 | 0.009 | 0.007 | 0.067 | 0 | 0.003 | 0.0027 | 708 | 1206 | 163 | 1031 | 904 | 3.5 | 1693.7 | 28.52 | 34.627 | 256 | 48 | 2.5 | 15226 | 0.8 | 89 | 135 | 150 | 297 | 45
0.0012 | 0.001 | 0.09 | 0.007 | 0.006 | 0.081 | 0.001 | 0.0026 | 0.0011 | 739 | 1205 | 173 | 1039 | 913 | 3.502 | 1320 | 20.68 | 37.473 | 191 | 55 | 3 | 12677 | 1.8 | 83 | 101 | 134 | 281 | 50.5
0.0012 | 0.001 | 0.09 | 0.007 | 0.006 | 0.081 | 0.001 | 0.0026 | 0.0011 | 739 | 1205 | 173 | 1039 | 913 | 3.502 | 1320 | 20.68 | 37.473 | 191 | 55 | 3 | 12677 | 1.8 | 83 | 101 | 136 | 279 | 42
0.0012 | 0.001 | 0.09 | 0.007 | 0.006 | 0.081 | 0.001 | 0.0026 | 0.0011 | 739 | 1205 | 173 | 1039 | 913 | 3.502 | 1320 | 20.68 | 37.473 | 191 | 55 | 3 | 12677 | 1.8 | 83 | 101 | 132 | 276 | 46
0.077 | 0.23 | 1.88 | 0.008 | 0.003 | 0.021 | 0.023 | 0.0011 | 0.0043 | 551 | 1197 | 162 | 1021 | 865 | 3.4 | 1407.1 | 29 | 20.388 | 241 | 100 | 3 | 17252 | 0.6 | 84 | 168 | 359 | 618 | 28.5
0.077 | 0.23 | 1.88 | 0.008 | 0.003 | 0.021 | 0.023 | 0.0011 | 0.0043 | 551 | 1197 | 162 | 1021 | 865 | 3.4 | 1407.1 | 29 | 20.388 | 241 | 100 | 3 | 17252 | 0.6 | 84 | 168 | 358 | 622 | 25.5
0.078 | 0.25 | 1.86 | 0.01 | 0.004 | 0.022 | 0.026 | 0.0018 | 0.0049 | 580 | 1211 | 171 | 1048 | 858 | 3.101 | 1293.4 | 27.08 | 19.265 | 168 | 89 | 3 | 15508 | 0.6 | 83 | 155 | 380 | 606 | 26
0.078 | 0.25 | 1.86 | 0.01 | 0.004 | 0.022 | 0.026 | 0.0018 | 0.0049 | 580 | 1211 | 171 | 1048 | 858 | 3.101 | 1293.4 | 27.08 | 19.265 | 168 | 89 | 3 | 15508 | 0.6 | 83 | 155 | 380 | 606 | 26
0.077 | 0.23 | 1.88 | 0.008 | 0.003 | 0.021 | 0.023 | 0.0011 | 0.0043 | 551 | 1197 | 162 | 1021 | 865 | 3.4 | 1407.1 | 29 | 20.388 | 241 | 100 | 3 | 17252 | 0.6 | 84 | 168 | 359 | 618 | 24.5
0.078 | 0.25 | 1.86 | 0.01 | 0.004 | 0.022 | 0.026 | 0.0018 | 0.0049 | 580 | 1211 | 171 | 1048 | 858 | 3.101 | 1293.4 | 27.08 | 19.265 | 168 | 89 | 3 | 15508 | 0.6 | 83 | 155 | 382 | 606 | 25.5
0.07 | 0.24 | 1.88 | 0.009 | 0.005 | 0.015 | 0.024 | 0.0015 | 0.0052 | 546 | 1225 | 164 | 1049 | 875 | 3.4 | 1235.8 | 19.17 | 21.67 | 208 | 92 | 3 | 15922 | 0.6 | 85 | 182 | 388 | 622 | 27
0.02 | 0 | 0.2 | 0.015 | 0.009 | 0 | 0.0023 | 0 | 0.0015 | 715 | 1193 | 152 | 1042 | 921 | 4.8 | 1526.2 | 26.23 | 20.556 | 208 | 99 | 3 | 11705 | 1.6 | 83 | 200 | 199 | 319 | 42
0.02 | 0 | 0.2 | 0.015 | 0.009 | 0 | 0.0023 | 0 | 0.0015 | 715 | 1193 | 152 | 1042 | 921 | 4.8 | 1526.2 | 26.23 | 20.556 | 208 | 99 | 3 | 11705 | 1.6 | 83 | 200 | 199 | 319 | 42
0.02 | 0 | 0.2 | 0.015 | 0.009 | 0 | 0.0023 | 0 | 0.0015 | 715 | 1193 | 152 | 1042 | 921 | 4.8 | 1526.2 | 26.23 | 20.556 | 208 | 99 | 3 | 11705 | 1.6 | 83 | 200 | 199 | 319 | 42
0.07 | 0.24 | 1.88 | 0.009 | 0.005 | 0.015 | 0.024 | 0.0015 | 0.0052 | 546 | 1225 | 164 | 1049 | 875 | 3.4 | 1235.8 | 19.17 | 21.67 | 208 | 92 | 3 | 15922 | 0.6 | 85 | 182 | 388 | 622 | 27.5
0.07 | 0.24 | 1.88 | 0.009 | 0.005 | 0.015 | 0.024 | 0.0015 | 0.0052 | 546 | 1225 | 164 | 1049 | 875 | 3.4 | 1235.8 | 19.17 | 21.67 | 208 | 92 | 3 | 15922 | 0.6 | 85 | 182 | 386 | 613 | 29
0.0014 | 0 | 0.13 | 0.015 | 0.007 | 0.0642 | 0 | 0.0019 | 0.0013 | 722 | 1195 | 168 | 1041 | 907 | 4.001 | 1345.7 | 30.09 | 37.162 | 209 | 49 | 3 | 12996 | 1.8 | 81 | 158 | 158 | 300 | 43
0.0014 | 0 | 0.13 | 0.015 | 0.007 | 0.0642 | 0 | 0.0019 | 0.0013 | 722 | 1195 | 168 | 1041 | 907 | 4.001 | 1345.7 | 30.09 | 37.162 | 209 | 49 | 3 | 12996 | 1.8 | 81 | 158 | 158 | 300 | 43
0.0014 | 0 | 0.13 | 0.015 | 0.007 | 0.0642 | 0 | 0.0019 | 0.0013 | 722 | 1195 | 168 | 1041 | 907 | 4.001 | 1345.7 | 30.09 | 37.162 | 209 | 49 | 3 | 12996 | 1.8 | 81 | 158 | 158 | 300 | 43
0.0011 | 0.001 | 0.09 | 0.011 | 0.008 | 0.081 | 0 | 0.0024 | 0.0021 | 739 | 1218 | 178 | 1032 | 905 | 3.499 | 1562 | 29.85 | 37.233 | 239 | 46 | 3 | 14017 | 1.8 | 85 | 204 | 138 | 285 | 45.5
0.0011 | 0.001 | 0.09 | 0.011 | 0.008 | 0.081 | 0 | 0.0024 | 0.0021 | 739 | 1218 | 178 | 1032 | 905 | 3.499 | 1562 | 29.85 | 37.233 | 239 | 46 | 3 | 14017 | 1.8 | 85 | 204 | 146 | 288 | 46
0.073 | 0.24 | 1.88 | 0.014 | 0.004 | 0.016 | 0.024 | 0.0014 | 0.0038 | 533 | 1238 | 171 | 1029 | 869 | 3.8 | 1081 | 19.4 | 17.896 | 193 | 93 | 3 | 14017 | 0.4 | 83 | 177 | 368 | 629 | 25.5
0.073 | 0.24 | 1.88 | 0.014 | 0.004 | 0.016 | 0.024 | 0.0014 | 0.0038 | 533 | 1238 | 171 | 1029 | 869 | 3.8 | 1081 | 19.4 | 17.896 | 193 | 93 | 3 | 14017 | 0.4 | 83 | 177 | 365 | 616 | 30
0.0011 | 0.001 | 0.09 | 0.011 | 0.008 | 0.081 | 0 | 0.0024 | 0.0021 | 739 | 1218 | 178 | 1032 | 905 | 3.499 | 1562 | 29.85 | 37.233 | 239 | 46 | 3 | 14017 | 1.8 | 85 | 204 | 139 | 287 | 45.5
0.0016 | 0.001 | 0.17 | 0.009 | 0.005 | 0.069 | 0 | 0.0018 | 0.0019 | 709 | 1218 | 174 | 1024 | 910 | 3.5 | 1534.9 | 29.5 | 39.97 | 214 | 68 | 2.5 | 14275 | 1.8 | 83 | 143 | 153 | 307 | 45.5
0.0016 | 0.001 | 0.17 | 0.009 | 0.005 | 0.069 | 0 | 0.0018 | 0.0019 | 709 | 1218 | 174 | 1024 | 910 | 3.5 | 1534.9 | 29.5 | 39.97 | 214 | 68 | 2.5 | 14275 | 1.8 | 83 | 143 | 156 | 309 | 44.5
0.0016 | 0.001 | 0.17 | 0.009 | 0.005 | 0.069 | 0 | 0.0018 | 0.0019 | 709 | 1218 | 174 | 1024 | 910 | 3.5 | 1534.9 | 29.5 | 39.97 | 214 | 68 | 2.5 | 14275 | 1.8 | 83 | 143 | 151 | 305 | 45.5
0.07 | 0.26 | 1.85 | 0.011 | 0.003 | 0.017 | 0.022 | 0.0014 | 0.0039 | 548 | 1218 | 160 | 1029 | 867 | 3.399 | 1373.5 | 28.22 | 21.235 | 193 | 97 | 3 | 18732 | 0.6 | 82 | 170 | 368 | 632 | 26.5
0.07 | 0.26 | 1.85 | 0.011 | 0.003 | 0.017 | 0.022 | 0.0014 | 0.0039 | 548 | 1218 | 160 | 1029 | 867 | 3.399 | 1373.5 | 28.22 | 21.235 | 193 | 97 | 3 | 18732 | 0.6 | 82 | 170 | 363 | 623 | 27.5
0.07 | 0.26 | 1.85 | 0.011 | 0.003 | 0.017 | 0.022 | 0.0014 | 0.0039 | 548 | 1218 | 160 | 1029 | 867 | 3.399 | 1373.5 | 28.22 | 21.235 | 193 | 97 | 3 | 18732 | 0.6 | 82 | 170 | 369 | 627 | 27
0.07 | 0.26 | 1.85 | 0.011 | 0.003 | 0.017 | 0.022 | 0.0014 | 0.0039 | 548 | 1218 | 160 | 1029 | 867 | 3.399 | 1373.5 | 28.22 | 21.235 | 193 | 97 | 3 | 18732 | 0.6 | 82 | 170 | 371 | 628 | 26.5
0.0011 | 0 | 0.11 | 0.008 | 0.005 | 0.035 | 0.02 | 0 | 0.0017 | 737 | 1214 | 213 | 1039 | 904 | 3.499 | 1677.3 | 25.69 | 34.074 | 251 | 54 | 3 | 12810 | 0.8 | 84 | 175 | 137 | 287 | 48.5
0.0011 | 0 | 0.11 | 0.008 | 0.005 | 0.035 | 0.02 | 0 | 0.0017 | 737 | 1214 | 213 | 1039 | 904 | 3.499 | 1677.3 | 25.69 | 34.074 | 251 | 54 | 3 | 12810 | 0.8 | 84 | 175 | 138 | 286 | 48.5
0.07 | 0.25 | 1.83 | 0.011 | 0.004 | 0.017 | 0.023 | 0.0015 | 0.0053 | 545 | 1203 | 191 | 1031 | 870 | 3.4 | 1181.9 | 20.27 | 23.005 | 218 | 85 | 3 | 14891 | 0.6 | 83 | 74 | 368 | 614 | 22.5
0.085 | 0.25 | 1.85 | 0.012 | 0.002 | 0.019 | 0.021 | 0.0021 | 0.0044 | 547 | 1207 | 194 | 1011 | 879 | 3.8 | 1198.4 | 22.73 | 20.597 | 213 | 100 | 3 | 15898 | 0.4 | 83 | 172 | 386 | 648 | 24.5
0.085 | 0.25 | 1.85 | 0.012 | 0.002 | 0.019 | 0.021 | 0.0021 | 0.0044 | 547 | 1207 | 194 | 1011 | 879 | 3.8 | 1198.4 | 22.73 | 20.597 | 213 | 100 | 3 | 15898 | 0.4 | 83 | 172 | 382 | 652 | 25.5
0.161 | 0.033 | 0.77 | 0.012 | 0.007 | 0.0015 | 0.0018 | 0 | 0 | 643 | 1201 | 184 | 990 | 865 | 4.998 | 1215.2 | 17.36 | 16.98 | 302 | 100 | 3 | 11277 | 0.8 | 81 | 139 | 295 | 467 | 36.5
0.161 | 0.033 | 0.77 | 0.012 | 0.007 | 0.0015 | 0.0018 | 0 | 0 | 643 | 1201 | 184 | 990 | 865 | 4.998 | 1215.2 | 17.36 | 16.98 | 302 | 100 | 3 | 11277 | 0.8 | 81 | 139 | 298 | 468 | 39
0.085 | 0.25 | 1.85 | 0.012 | 0.002 | 0.019 | 0.021 | 0.0021 | 0.0044 | 547 | 1207 | 194 | 1011 | 879 | 3.8 | 1198.4 | 22.73 | 20.597 | 213 | 100 | 3 | 15898 | 0.4 | 83 | 172 | 387 | 652 | 25.5
0.056 | 0.06 | 1.39 | 0.008 | 0.0076 | 0.028 | 0 | 0 | 0.0044 | 618 | 1205 | 189 | 1055 | 875 | 4.201 | 1174.4 | 18.55 | 15.784 | 240 | 100 | 3 | 11031 | 0.4 | 83 | 151 | 283 | 461 | 32
0.056 | 0.06 | 1.39 | 0.008 | 0.0076 | 0.028 | 0 | 0 | 0.0044 | 618 | 1205 | 189 | 1055 | 875 | 4.201 | 1174.4 | 18.55 | 15.784 | 240 | 100 | 3 | 11031 | 0.4 | 83 | 151 | 281 | 461 | 33.5
0.0011 | 0.001 | 0.08 | 0.007 | 0.006 | 0.072 | 0.001 | 0.0016 | 0.0013 | 743 | 1212 | 163 | 1053 | 907 | 3.5 | 1552.7 | 27.56 | 38.466 | 211 | 44 | 2.5 | 14581 | 1.8 | 83 | 149 | 139 | 281 | 46.5
0.0011 | 0.001 | 0.08 | 0.007 | 0.006 | 0.072 | 0.001 | 0.0016 | 0.0013 | 743 | 1212 | 163 | 1053 | 907 | 3.5 | 1552.7 | 27.56 | 38.466 | 211 | 44 | 2.5 | 14581 | 1.8 | 83 | 149 | 141 | 281 | 48
0.07 | 0.2 | 1.05 | 0.013 | 0.006 | 0.028 | 0.039 | 0 | 0.005 | 598 | 1222 | 196 | 1040 | 881 | 3.8 | 1360.7 | 27.78 | 20.876 | 263 | 90 | 3 | 18114 | 0.6 | 86 | 182 | 460 | 554 | 23
0.07 | 0.2 | 1.05 | 0.013 | 0.006 | 0.028 | 0.039 | 0 | 0.005 | 598 | 1222 | 196 | 1040 | 881 | 3.8 | 1360.7 | 27.78 | 20.876 | 263 | 90 | 3 | 18114 | 0.6 | 86 | 182 | 441 | 548 | 22.5
0.07 | 0.2 | 1.05 | 0.013 | 0.006 | 0.028 | 0.039 | 0 | 0.005 | 598 | 1222 | 196 | 1040 | 881 | 3.8 | 1360.7 | 27.78 | 20.876 | 263 | 90 | 3 | 18114 | 0.6 | 86 | 182 | 442 | 548 | 22.5
0.123 | 0.37 | 1.84 | 0.024 | 0.003 | 0.006 | 0.023 | 0.0009 | 0.0026 | 550 | 1222 | 141 | 1024 | 868 | 4 | 1403.1 | 27.51 | 13.588 | 288 | 101 | 3 | 18188 | 0.3 | 84 | 150 | 476 | 812 | 18.5
0.123 | 0.37 | 1.84 | 0.024 | 0.003 | 0.006 | 0.023 | 0.0009 | 0.0026 | 550 | 1222 | 141 | 1024 | 868 | 4 | 1403.1 | 27.51 | 13.588 | 288 | 101 | 3 | 18188 | 0.3 | 84 | 150 | 463 | 815 | 20.5
0.123 | 0.37 | 1.84 | 0.024 | 0.003 | 0.006 | 0.023 | 0.0009 | 0.0026 | 550 | 1222 | 141 | 1024 | 868 | 4 | 1403.1 | 27.51 | 13.588 | 288 | 101 | 3 | 18188 | 0.3 | 84 | 150 | 478 | 817 | 23
0.0011 | 0.001 | 0.09 | 0.011 | 0.009 | 0.079 | 0.001 | 0.0024 | 0.0021 | 742 | 1202 | 187 | 1043 | 908 | 3.501 | 1310.7 | 24.42 | 38.005 | 189 | 51 | 2.5 | 12411 | 1.8 | 85 | 143 | 143 | 283 | 45.5
0.082 | 0.23 | 1.87 | 0.012 | 0.005 | 0.017 | 0.022 | 0.0015 | 0.0056 | 576 | 1207 | 163 | 1030 | 858 | 3.8 | 1283.5 | 27.76 | 18.697 | 226 | 84 | 3 | 14989 | 0.4 | 84 | 183 | 384 | 600 | 26.5
0.0011 | 0.001 | 0.09 | 0.011 | 0.009 | 0.079 | 0.001 | 0.0024 | 0.0021 | 742 | 1202 | 187 | 1043 | 908 | 3.501 | 1310.7 | 24.42 | 38.005 | 189 | 51 | 2.5 | 12411 | 1.8 | 85 | 143 | 143 | 283 | 46
0.0012 | 0.001 | 0.1 | 0.01 | 0.006 | 0.07 | 0.002 | 0.0015 | 0.0018 | 744 | 1209 | 185 | 1045 | 909 | 3.499 | 1674.2 | 28.08 | 40.263 | 251 | 48 | 2.5 | 16170 | 0.8 | 87 | 147 | 139 | 293 | 47.5
0.0012 | 0.001 | 0.1 | 0.01 | 0.006 | 0.07 | 0.002 | 0.0015 | 0.0018 | 744 | 1209 | 185 | 1045 | 909 | 3.499 | 1674.2 | 28.08 | 40.263 | 251 | 48 | 2.5 | 16170 | 0.8 | 87 | 147 | 147 | 295 | 46
0.082 | 0.23 | 1.87 | 0.012 | 0.005 | 0.017 | 0.022 | 0.0015 | 0.0056 | 576 | 1207 | 163 | 1030 | 858 | 3.8 | 1283.5 | 27.76 | 18.697 | 226 | 84 | 3 | 14989 | 0.4 | 84 | 183 | 374 | 592 | 26.5
0.0012 | 0.001 | 0.1 | 0.01 | 0.006 | 0.07 | 0.002 | 0.0015 | 0.0018 | 744 | 1209 | 185 | 1045 | 909 | 3.499 | 1674.2 | 28.08 | 40.263 | 251 | 48 | 2.5 | 16170 | 0.8 | 87 | 147 | 139 | 292 | 46
0.082 | 0.23 | 1.87 | 0.012 | 0.005 | 0.017 | 0.022 | 0.0015 | 0.0056 | 576 | 1207 | 163 | 1030 | 858 | 3.8 | 1283.5 | 27.76 | 18.697 | 226 | 84 | 3 | 14989 | 0.4 | 84 | 183 | 376 | 594 | 26.5
0.053 | 0.074 | 1.46 | 0.019 | 0.008 | 0.027 | 0 | 0 | 0.0033 | 621 | 1203 | 176 | 1043 | 879 | 3.1 | 1385.1 | 29.49 | 24.666 | 197 | 88 | 3 | 16994 | 0.8 | 83 | 115 | 292 | 497 | 31.5
0.053 | 0.074 | 1.46 | 0.019 | 0.008 | 0.027 | 0 | 0 | 0.0033 | 621 | 1203 | 176 | 1043 | 879 | 3.1 | 1385.1 | 29.49 | 24.666 | 197 | 88 | 3 | 16994 | 0.8 | 83 | 115 | 304 | 507 | 29
0.053 | 0.074 | 1.46 | 0.019 | 0.008 | 0.027 | 0 | 0 | 0.0033 | 621 | 1203 | 176 | 1043 | 879 | 3.1 | 1385.1 | 29.49 | 24.666 | 197 | 88 | 3 | 16994 | 0.8 | 83 | 115 | 296 | 499 | 31.5
0.053 | 0.074 | 1.46 | 0.019 | 0.008 | 0.027 | 0 | 0 | 0.0033 | 621 | 1203 | 176 | 1043 | 879 | 3.1 | 1385.1 | 29.49 | 24.666 | 197 | 88 | 3 | 16994 | 0.8 | 83 | 115 | 294 | 501 | 31
0.0013 | 0.001 | 0.16 | 0.005 | 0.007 | 0.074 | 0 | 0.002 | 0.0015 | 706 | 1215 | 154 | 1049 | 903 | 3.499 | 1517.5 | 26.36 | 37.082 | 233 | 67 | 2.5 | 13860 | 1.8 | 73 | 137 | 147 | 298 | 47.5
0.0013 | 0.001 | 0.16 | 0.005 | 0.007 | 0.074 | 0 | 0.002 | 0.0015 | 706 | 1215 | 154 | 1049 | 903 | 3.499 | 1517.5 | 26.36 | 37.082 | 233 | 67 | 2.5 | 13860 | 1.8 | 73 | 137 | 145 | 299 | 46
0.077 | 0.26 | 1.25 | 0.009 | 0.003 | 0.021 | 0.04 | 0 | 0.0041 | 596 | 1227 | 175 | 1040 | 890 | 3.401 | 1529.9 | 31.34 | 23.355 | 268 | 100 | 3 | 20182 | 0.6 | 84 | 149 | 430 | 564 | 25.5
0.0021 | 0.004 | 0.41 | 0.028 | 0.006 | 0.027 | 0.022 | 0.0017 | 0.0012 | 728 | 1221 | 176 | 1042 | 894 | 3 | 1744.9 | 28.866 | 33.781 | 260 | 45 | 2.5 | 17534 | 1 | 84 | 102 | 189 | 359 | 41
0.0021 | 0.004 | 0.41 | 0.028 | 0.006 | 0.027 | 0.022 | 0.0017 | 0.0012 | 728 | 1221 | 176 | 1042 | 894 | 3 | 1744.9 | 28.866 | 33.781 | 260 | 45 | 2.5 | 17534 | 1 | 84 | 102 | 194 | 373 | 41.5
0.077 | 0.26 | 1.25 | 0.009 | 0.003 | 0.021 | 0.04 | 0 | 0.0041 | 596 | 1227 | 175 | 1040 | 890 | 3.401 | 1529.9 | 31.34 | 23.355 | 268 | 100 | 3 | 20182 | 0.6 | 84 | 149 | 426 | 562 | 25
0.077 | 0.26 | 1.25 | 0.009 | 0.003 | 0.021 | 0.04 | 0 | 0.0041 | 596 | 1227 | 175 | 1040 | 890 | 3.401 | 1529.9 | 31.34 | 23.355 | 268 | 100 | 3 | 20182 | 0.6 | 84 | 149 | 429 | 566 | 24
0.054 | 0.07 | 1.42 | 0.013 | 0.005 | 0.025 | 0 | 0 | 0.0044 | 622 | 1199 | 157 | 1018 | 868 | 4 | 1208.1 | 25.42 | 20.003 | 230 | 100 | 3 | 12529 | 0.4 | 83 | 127 | 277 | 469 | 37
0.054 | 0.07 | 1.42 | 0.013 | 0.005 | 0.025 | 0 | 0 | 0.0044 | 622 | 1199 | 157 | 1018 | 868 | 4 | 1208.1 | 25.42 | 20.003 | 230 | 100 | 3 | 12529 | 0.4 | 83 | 127 | 278 | 470 | 37
0.054 | 0.07 | 1.42 | 0.013 | 0.005 | 0.025 | 0 | 0 | 0.0044 | 622 | 1199 | 157 | 1018 | 868 | 4 | 1208.1 | 25.42 | 20.003 | 230 | 100 | 3 | 12529 | 0.4 | 83 | 127 | 281 | 475 | 35
0.0015 | 0.003 | 0.14 | 0.01 | 0.007 | 0.074 | 0 | 0.0017 | 0.0015 | 737 | 1233 | 229 | 1029 | 900 | 3.499 | 1330.6 | 28.5 | 39.733 | 184 | 49 | 2.5 | 12151 | 1.8 | 84 | 132 | 159 | 305 | 44
0.0015 | 0.003 | 0.14 | 0.01 | 0.007 | 0.074 | 0 | 0.0017 | 0.0015 | 737 | 1233 | 229 | 1029 | 900 | 3.499 | 1330.6 | 28.5 | 39.733 | 184 | 49 | 2.5 | 12151 | 1.8 | 84 | 132 | 142 | 291 | 46
0.0011 | 0.001 | 0.12 | 0.007 | 0.01 | 0.083 | 0 | 0.002 | 0.0017 | 735 | 1200 | 165 | 1050 | 915 | 3.502 | 1442.3 | 21.85 | 38.503 | 208 | 43 | 3 | 14194 | 1.8 | 83 | 174 | 139 | 280 | 45
0.0015 | 0.003 | 0.14 | 0.01 | 0.007 | 0.074 | 0 | 0.0017 | 0.0015 | 737 | 1233 | 229 | 1029 | 900 | 3.499 | 1330.6 | 28.5 | 39.733 | 184 | 49 | 2.5 | 12151 | 1.8 | 84 | 132 | 149 | 294 | 47.5
0.001 | 0.001 | 0.09 | 0.005 | 0.005 | 0.075 | 0 | 0.0024 | 0.0012 | 741 | 1212 | 198 | 1047 | 932 | 3.5 | 1698.2 | 28.94 | 36.061 | 217 | 56 | 2.5 | 15934 | 0.8 | 80 | 127 | 139 | 276 | 51
0.001 | 0.001 | 0.09 | 0.005 | 0.005 | 0.075 | 0 | 0.0024 | 0.0012 | 741 | 1212 | 198 | 1047 | 932 | 3.5 | 1698.2 | 28.94 | 36.061 | 217 | 56 | 2.5 | 15934 | 0.8 | 80 | 127 | 134 | 282 | 54.5
0.001 | 0.001 | 0.09 | 0.005 | 0.005 | 0.075 | 0 | 0.0024 | 0.0012 | 741 | 1212 | 198 | 1047 | 932 | 3.5 | 1698.2 | 28.94 | 36.061 | 217 | 56 | 2.5 | 15934 | 0.8 | 80 | 127 | 137 | 277 | 50.5
0.015 | 0 | 0.18 | 0.011 | 0.008 | 0.002 | 0.001 | 0 | 0 | 709 | 1201 | 202 | 1004 | 899 | 3.8 | 1536 | 29.99 | 27.78 | 202 | 65 | 3 | 14568 | 1.8 | 83 | 211 | 211 | 325 | 42
0.015 | 0 | 0.18 | 0.011 | 0.008 | 0.002 | 0.001 | 0 | 0 | 709 | 1201 | 202 | 1004 | 899 | 3.8 | 1536 | 29.99 | 27.78 | 202 | 65 | 3 | 14568 | 1.8 | 83 | 211 | 211 | 325 | 42
0.059 | 0.076 | 1.44 | 0.011 | 0.006 | 0.025 | 0 | 0 | 0.0037 | 620 | 1203 | 163 | 1024 | 873 | 4 | 1235.7 | 20.7 | 20.045 | 234 | 100 | 3 | 12637 | 0.4 | 83 | 137 | 281 | 475 | 29.5
0.059 | 0.076 | 1.44 | 0.011 | 0.006 | 0.025 | 0 | 0 | 0.0037 | 620 | 1203 | 163 | 1024 | 873 | 4 | 1235.7 | 20.7 | 20.045 | 234 | 100 | 3 | 12637 | 0.4 | 83 | 137 | 281 | 477 | 31
0.059 | 0.076 | 1.44 | 0.011 | 0.006 | 0.025 | 0 | 0 | 0.0037 | 620 | 1203 | 163 | 1024 | 873 | 4 | 1235.7 | 20.7 | 20.045 | 234 | 100 | 3 | 12637 | 0.4 | 83 | 137 | 282 | 476 | 29.5
0.055 | 0.022 | 0.39 | 0.011 | 0.008 | 0 | 0.025 | 0 | 0.0037 | 596 | 1211 | 174 | 959 | 891 | 5.401 | 1036.4 | 19.51 | 17.543 | 241 | 100 | 3 | 9735 | 0.4 | 86 | 98 | 318 | 414 | 30.5
0.055 | 0.022 | 0.39 | 0.011 | 0.008 | 0 | 0.025 | 0 | 0.0037 | 596 | 1211 | 174 | 959 | 891 | 5.401 | 1036.4 | 19.51 | 17.543 | 241 | 100 | 3 | 9735 | 0.4 | 86 | 98 | 314 | 412 | 35
0.074 | 0.24 | 1.87 | 0.012 | 0.004 | 0.019 | 0.024 | 0.0013 | 0.0032 | 534 | 1209 | 153 | 1002 | 857 | 3.4 | 1493.5 | 23.53 | 18.199 | 263 | 100 | 3 | 20195 | 0.6 | 85 | 161 | 372 | 645 | 26.5
0.074 | 0.24 | 1.87 | 0.012 | 0.004 | 0.019 | 0.024 | 0.0013 | 0.0032 | 534 | 1209 | 153 | 1002 | 857 | 3.4 | 1493.5 | 23.53 | 18.199 | 263 | 100 | 3 | 20195 | 0.6 | 85 | 161 | 372 | 641 | 26
0.0023 | 0.031 | 0.39 | 0.037 | 0.004 | 0.001 | 0.007 | 0.0015 | 0.0016 | 727 | 1199 | 153 | 1052 | 915 | 4.397 | 1121.2 | 20.8 | 24.681 | 155 | 82 | 3 | 10552 | 1.6 | 83 | 182 | 219 | 336 | 38.5
0.0023 | 0.031 | 0.39 | 0.037 | 0.004 | 0.001 | 0.007 | 0.0015 | 0.0016 | 727 | 1199 | 153 | 1052 | 915 | 4.397 | 1121.2 | 20.8 | 24.681 | 155 | 82 | 3 | 10552 | 1.6 | 83 | 182 | 221 | 342 | 39.5
0.0023 | 0.031 | 0.39 | 0.037 | 0.004 | 0.001 | 0.007 | 0.0015 | 0.0016 | 727 | 1199 | 153 | 1052 | 915 | 4.397 | 1121.2 | 20.8 | 24.681 | 155 | 82 | 3 | 10552 | 1.6 | 83 | 182 | 210 | 329 | 38.5
0.067 | 0.25 | 1.86 | 0.014 | 0.007 | 0.019 | 0.025 | 0.0019 | 0.0032 | 561 | 1204 | 153 | 1036 | 859 | 4 | 1076 | 18.37 | 13.747 | 202 | 100 | 3 | 11487 | 0.4 | 84 | 192 | 360 | 627 | 26.5
0.067 | 0.25 | 1.86 | 0.014 | 0.007 | 0.019 | 0.025 | 0.0019 | 0.0032 | 561 | 1204 | 153 | 1036 | 859 | 4 | 1076 | 18.37 | 13.747 | 202 | 100 | 3 | 11487 | 0.4 | 84 | 192 | 359 | 623 | 26
0.015 | 0 | 0.2 | 0.011 | 0.011 | 0 | 0 | 0 | 0.0024 | 710 | 1202 | 141 | 1022 | 897 | 3.802 | 1618.4 | 29.8 | 0 | 0 | 0 | 3 | 14720 | 0.8 | 0 | 0 | 200 | 320 | 39.5
0.078 | 0.24 | 1.83 | 0.01 | 0.009 | 0.023 | 0.026 | 0.0015 | 0.0057 | 534 | 1220 | 155 | 1029 | 870 | 3.4 | 1525.4 | 28.53 | 19.683 | 268 | 100 | 3 | 19924 | 0.6 | 83 | 156 | 364 | 622 | 27.5
0.015 | 0 | 0.2 | 0.011 | 0.011 | 0 | 0 | 0 | 0.0024 | 710 | 1202 | 141 | 1022 | 897 | 3.802 | 1618.4 | 29.8 | 0 | 0 | 0 | 3 | 14720 | 0.8 | 0 | 0 | 200 | 320 | 39.5
0.078 | 0.24 | 1.83 | 0.01 | 0.009 | 0.023 | 0.026 | 0.0015 | 0.0057 | 534 | 1220 | 155 | 1029 | 870 | 3.4 | 1525.4 | 28.53 | 19.683 | 268 | 100 | 3 | 19924 | 0.6 | 83 | 156 | 363 | 619 | 26
0.015 | 0 | 0.2 | 0.011 | 0.011 | 0 | 0 | 0 | 0.0024 | 710 | 1202 | 141 | 1022 | 897 | 3.802 | 1618.4 | 29.8 | 0 | 0 | 0 | 3 | 14720 | 0.8 | 0 | 0 | 200 | 320 | 39.5
0.0014 | 0.001 | 0.1 | 0.008 | 0.011 | 0.078 | 0 | 0.0022 | 0.0017 | 738 | 1200 | 161 | 1021 | 905 | 6 | 1230.3 | 27.26 | 22.452 | 208 | 98 | 3 | 10845 | 1.2 | 84 | 146 | 173 | 286 | 50
0.0015 | 0.002 | 0.18 | 0.009 | 0.007 | 0.062 | 0 | 0.0015 | 0.0012 | 707 | 1214 | 192 | 1036 | 899 | 3.5 | 1524.4 | 29.25 | 40.154 | 208 | 67 | 2.5 | 14407 | 1.8 | 84 | 120 | 154 | 303 | 45
0.0014 | 0.001 | 0.1 | 0.008 | 0.011 | 0.078 | 0 | 0.0022 | 0.0017 | 738 | 1200 | 161 | 1021 | 905 | 6 | 1230.3 | 27.26 | 22.452 | 208 | 98 | 3 | 10845 | 1.2 | 84 | 146 | 173 | 285 | 49.5
0.0015 | 0.002 | 0.18 | 0.009 | 0.007 | 0.062 | 0 | 0.0015 | 0.0012 | 707 | 1214 | 192 | 1036 | 899 | 3.5 | 1524.4 | 29.25 | 40.154 | 208 | 67 | 2.5 | 14407 | 1.8 | 84 | 120 | 152 | 300 | 44.5
0.0015 | 0.002 | 0.18 | 0.009 | 0.007 | 0.062 | 0 | 0.0015 | 0.0012 | 707 | 1214 | 192 | 1036 | 899 | 3.5 | 1524.4 | 29.25 | 40.154 | 208 | 67 | 2.5 | 14407 | 1.8 | 84 | 120 | 152 | 299 | 44.5
0.021 | 0 | 0.21 | 0.014 | 0.01 | 0 | 0.001 | 0 | 0.0016 | 711 | 1190 | 160 | 1000 | 897 | 4.5 | 1435 | 23.84 | 30.757 | 224 | 72 | 3 | 12939 | 1.6 | 77 | 194 | 214 | 325 | 41.5
0.021 | 0 | 0.21 | 0.014 | 0.01 | 0 | 0.001 | 0 | 0.0016 | 711 | 1190 | 160 | 1000 | 897 | 4.5 | 1435 | 23.84 | 30.757 | 224 | 72 | 3 | 12939 | 1.6 | 77 | 194 | 214 | 325 | 41.5
0.074 | 0.25 | 1.91 | 0.011 | 0.005 | 0.014 | 0.024 | 0.0011 | 0.0027 | 529 | 1208 | 166 | 1034 | 875 | 3.8 | 1276 | 27.13 | 21.198 | 241 | 100 | 3 | 16257 | 0.4 | 83 | 184 | 406 | 629 | 27
0.074 | 0.25 | 1.91 | 0.011 | 0.005 | 0.014 | 0.024 | 0.0011 | 0.0027 | 529 | 1208 | 166 | 1034 | 875 | 3.8 | 1276 | 27.13 | 21.198 | 241 | 100 | 3 | 16257 | 0.4 | 83 | 184 | 406 | 629 | 26.5
0.074 | 0.25 | 1.91 | 0.011 | 0.005 | 0.014 | 0.024 | 0.0011 | 0.0027 | 529 | 1208 | 166 | 1034 | 875 | 3.8 | 1276 | 27.13 | 21.198 | 241 | 100 | 3 | 16257 | 0.4 | 83 | 184 | 406 | 628 | 26
0.0011 | 0 | 0.11 | 0.013 | 0.007 | 0.0706 | 0 | 0.002 | 0.0017 | 721 | 1228 | 161 | 1063 | 904 | 3.501 | 1526 | 29.408 | 39.601 | 215 | 70 | 2.5 | 14213 | 1.8 | 79 | 147 | 148 | 302 | 44
0.0011 | 0 | 0.11 | 0.013 | 0.007 | 0.0706 | 0 | 0.002 | 0.0017 | 721 | 1228 | 161 | 1063 | 904 | 3.501 | 1526 | 29.408 | 39.601 | 215 | 70 | 2.5 | 14213 | 1.8 | 79 | 147 | 148 | 302 | 44
0.0011 | 0 | 0.11 | 0.013 | 0.007 | 0.0706 | 0 | 0.002 | 0.0017 | 721 | 1228 | 161 | 1063 | 904 | 3.501 | 1526 | 29.408 | 39.601 | 215 | 70 | 2.5 | 14213 | 1.8 | 79 | 147 | 148 | 302 | 44
0.073 | 0.26 | 1.83 | 0.011 | 0.003 | 0.015 | 0.022 | 0.0011 | 0.0037 | 527 | 1213 | 153 | 1016 | 866 | 3.8 | 1366.4 | 27.74 | 19.352 | 266 | 100 | 3 | 18104 | 0.4 | 85 | 149 | 359 | 644 | 24
0.073 | 0.26 | 1.83 | 0.011 | 0.003 | 0.015 | 0.022 | 0.0011 | 0.0037 | 527 | 1213 | 153 | 1016 | 866 | 3.8 | 1366.4 | 27.74 | 19.352 | 266 | 100 | 3 | 18104 | 0.4 | 85 | 149 | 356 | 641 | 25
0.073 | 0.26 | 1.83 | 0.011 | 0.003 | 0.015 | 0.022 | 0.0011 | 0.0037 | 527 | 1213 | 153 | 1016 | 866 | 3.8 | 1366.4 | 27.74 | 19.352 | 266 | 100 | 3 | 18104 | 0.4 | 85 | 149 | 355 | 641 | 25
0.07 | 0.24 | 1.88 | 0.017 | 0.007 | 0.024 | 0.026 | 0.0019 | 0.0057 | 534 | 1240 | 170 | 1026 | 865 | 3.399 | 1542.4 | 28.64 | 19.949 | 268 | 100 | 3 | 19258 | 0.6 | 85 | 181 | 368 | 635 | 26
0.07 | 0.24 | 1.88 | 0.017 | 0.007 | 0.024 | 0.026 | 0.0019 | 0.0057 | 534 | 1240 | 170 | 1026 | 865 | 3.399 | 1542.4 | 28.64 | 19.949 | 268 | 100 | 3 | 19258 | 0.6 | 85 | 181 | 372 | 635 | 26
0.07 | 0.24 | 1.88 | 0.017 | 0.007 | 0.024 | 0.026 | 0.0019 | 0.0057 | 534 | 1240 | 170 | 1026 | 865 | 3.399 | 1542.4 | 28.64 | 19.949 | 268 | 100 | 3 | 19258 | 0.6 | 85 | 181 | 371 | 629 | 26.5
0.07 | 0.24 | 1.88 | 0.017 | 0.007 | 0.024 | 0.026 | 0.0019 | 0.0057 | 534 | 1240 | 170 | 1026 | 865 | 3.399 | 1542.4 | 28.64 | 19.949 | 268 | 100 | 3 | 19258 | 0.6 | 85 | 181 | 371 | 634 | 26
0.02 | 0 | 0.19 | 0.011 | 0.006 | 0 | 0.0015 | 0 | 0.0013 | 722 | 1215 | 205 | 1053 | 921 | 4.5 | 1434.8 | 23.49 | 32.338 | 211 | 72 | 3 | 13040 | 1.6 | 83 | 171 | 192 | 311 | 42.5
0.0011 | 0.001 | 0.13 | 0.005 | 0.008 | 0.076 | 0 | 0.0021 | 0.0013 | 738 | 1212 | 188 | 1045 | 904 | 3.2 | 1471.8 | 28.74 | 37.295 | 194 | 41 | 2.5 | 13529 | 1.8 | 83 | 132 | 145 | 291 | 46.5
0.02 | 0 | 0.19 | 0.011 | 0.006 | 0 | 0.0015 | 0 | 0.0013 | 722 | 1215 | 205 | 1053 | 921 | 4.5 | 1434.8 | 23.49 | 32.338 | 211 | 72 | 3 | 13040 | 1.6 | 83 | 171 | 192 | 311 | 42.5
0.0011 | 0.001 | 0.13 | 0.005 | 0.008 | 0.076 | 0 | 0.0021 | 0.0013 | 738 | 1212 | 188 | 1045 | 904 | 3.2 | 1471.8 | 28.74 | 37.295 | 194 | 41 | 2.5 | 13529 | 1.8 | 83 | 132 | 141 | 285 | 48.5
0.0012 | 0 | 0.12 | 0.005 | 0.007 | 0.0724 | 0 | 0.0023 | 0.0018 | 720 | 1203 | 192 | 1034 | 899 | 4.001 | 1281.4 | 28.48 | 0 | 0 | 0 | 3 | 11495 | 1.8 | 0 | 0 | 150 | 289 | 48
0.0012 | 0 | 0.12 | 0.005 | 0.007 | 0.0724 | 0 | 0.0023 | 0.0018 | 720 | 1203 | 192 | 1034 | 899 | 4.001 | 1281.4 | 28.48 | 0 | 0 | 0 | 3 | 11495 | 1.8 | 0 | 0 | 150 | 289 | 48
0.0012 | 0 | 0.12 | 0.005 | 0.007 | 0.0724 | 0 | 0.0023 | 0.0018 | 720 | 1203 | 192 | 1034 | 899 | 4.001 | 1281.4 | 28.48 | 0 | 0 | 0 | 3 | 11495 | 1.8 | 0 | 0 | 150 | 289 | 48
0.071 | 0.24 | 1.86 | 0.009 | 0.002 | 0.018 | 0.023 | 0.0015 | 0.0038 | 581 | 1200 | 182 | 1041 | 865 | 4 | 1124.3 | 19.92 | 15.364 | 208 | 100 | 3 | 11959 | 0.4 | 85 | 144 | 362 | 626 | 27
0.071 | 0.24 | 1.86 | 0.009 | 0.002 | 0.018 | 0.023 | 0.0015 | 0.0038 | 581 | 1200 | 182 | 1041 | 865 | 4 | 1124.3 | 19.92 | 15.364 | 208 | 100 | 3 | 11959 | 0.4 | 85 | 144 | 363 | 628 | 26.5
0.071 | 0.24 | 1.86 | 0.009 | 0.002 | 0.018 | 0.023 | 0.0015 | 0.0038 | 581 | 1200 | 182 | 1041 | 865 | 4 | 1124.3 | 19.92 | 15.364 | 208 | 100 | 3 | 11959 | 0.4 | 85 | 144 | 365 | 633 | 26.5
0.0012 | 0 | 0.12 | 0.009 | 0.012 | 0.0738 | 0 | 0.0015 | 0.0017 | 723 | 1223 | 162 | 1034 | 902 | 3.499 | 1686.1 | 33.45 | 32.407 | 251 | 72 | 3 | 14130 | 0.8 | 83 | 171 | 136 | 293 | 46.5
0.0012 | 0 | 0.12 | 0.009 | 0.012 | 0.0738 | 0 | 0.0015 | 0.0017 | 723 | 1223 | 162 | 1034 | 902 | 3.499 | 1686.1 | 33.45 | 32.407 | 251 | 72 | 3 | 14130 | 0.8 | 83 | 171 | 136 | 293 | 46.5
0.0012 | 0.001 | 0.11 | 0.006 | 0.005 | 0.079 | 0 | 0.0023 | 0.0018 | 738 | 1238 | 178 | 1054 | 903 | 5.001 | 1761.7 | 28.67 | 31.546 | 266 | 85 | 2.5 | 16989 | 0.4 | 82 | 149 | 167 | 288 | 47.5
0.0012 | 0 | 0.12 | 0.009 | 0.012 | 0.0738 | 0 | 0.0015 | 0.0017 | 723 | 1223 | 162 | 1034 | 902 | 3.499 | 1686.1 | 33.45 | 32.407 | 251 | 72 | 3 | 14130 | 0.8 | 83 | 171 | 136 | 293 | 46.5
0.0018 | 0.001 | 0.2 | 0.01 | 0.006 | 0.07 | 0 | 0.002 | 0.0015 | 704 | 1221 | 186 | 1052 | 900 | 3.501 | 1538.8 | 28.97 | 40.251 | 214 | 67 | 2.5 | 14566 | 1.8 | 83 | 149 | 156 | 310 | 45.5
0.0012 | 0.001 | 0.11 | 0.006 | 0.005 | 0.079 | 0 | 0.0023 | 0.0018 | 738 | 1238 | 178 | 1054 | 903 | 5.001 | 1761.7 | 28.67 | 31.546 | 266 | 85 | 2.5 | 16989 | 0.4 | 82 | 149 | 161 | 282 | 49.5
0.0012 | 0 | 0.12 | 0.009 | 0.012 | 0.0738 | 0 | 0.0015 | 0.0017 | 723 | 1223 | 162 | 1034 | 902 | 3.499 | 1686.1 | 33.45 | 32.407 | 251 | 72 | 3 | 14130 | 0.8 | 83 | 171 | 136 | 293 | 46.5
0.121 | 0.37 | 1.85 | 0.022 | 0.006 | 0.004 | 0.022 | 0.0013 | 0.0038 | 545 | 1221 | 157 | 1014 | 871 | 4.001 | 1467 | 28.66 | 15.535 | 276 | 100 | 3 | 20679 | 0.3 | 78 | 144 | 449 | 803 | 22
0.121 | 0.37 | 1.85 | 0.022 | 0.006 | 0.004 | 0.022 | 0.0013 | 0.0038 | 545 | 1221 | 157 | 1014 | 871 | 4.001 | 1467 | 28.66 | 15.535 | 276 | 100 | 3 | 20679 | 0.3 | 78 | 144 | 454 | 807 | 21.5
0.121 | 0.37 | 1.85 | 0.022 | 0.006 | 0.004 | 0.022 | 0.0013 | 0.0038 | 545 | 1221 | 157 | 1014 | 871 | 4.001 | 1467 | 28.66 | 15.535 | 276 | 100 | 3 | 20679 | 0.3 | 78 | 144 | 455 | 795 | 22
0.042 | 0.001 | 0.24 | 0.014 | 0.008 | 0 | 0.008 | 0 | 0.0012 | 665 | 1237 | 209 | 1051 | 888 | 3.802 | 1336.9 | 29.21 | 0 | 0 | 0 | 3 | 13320 | 1 | 0 | 0 | 297 | 380 | 37
0.042 | 0.001 | 0.24 | 0.014 | 0.008 | 0 | 0.008 | 0 | 0.0012 | 665 | 1237 | 209 | 1051 | 888 | 3.802 | 1336.9 | 29.21 | 0 | 0 | 0 | 3 | 13320 | 1 | 0 | 0 | 302 | 382 | 36.5
0.042 | 0.001 | 0.24 | 0.014 | 0.008 | 0 | 0.008 | 0 | 0.0012 | 665 | 1237 | 209 | 1051 | 888 | 3.802 | 1336.9 | 29.21 | 0 | 0 | 0 | 3 | 13320 | 1 | 0 | 0 | 303 | 379 | 37.5
0.07 | 0.23 | 1.91 | 0.016 | 0.004 | 0.018 | 0.024 | 0.0014 | 0.0046 | 538 | 1207 | 147 | 1026 | 873 | 3.8 | 1131.6 | 19.82 | 17.841 | 203 | 97 | 2.5 | 14615 | 0.4 | 82 | 175 | 368 | 626 | 27
0.07 | 0.23 | 1.91 | 0.016 | 0.004 | 0.018 | 0.024 | 0.0014 | 0.0046 | 538 | 1207 | 147 | 1026 | 873 | 3.8 | 1131.6 | 19.82 | 17.841 | 203 | 97 | 2.5 | 14615 | 0.4 | 82 | 175 | 374 | 629 | 26.5
0.07 | 0.23 | 1.91 | 0.016 | 0.004 | 0.018 | 0.024 | 0.0014 | 0.0046 | 538 | 1207 | 147 | 1026 | 873 | 3.8 | 1131.6 | 19.82 | 17.841 | 203 | 97 | 2.5 | 14615 | 0.4 | 82 | 175 | 368 | 629 | 28
0.019 | 0 | 0.18 | 0.01 | 0.009 | 0 | 0.001 | 0 | 0.0013 | 711 | 1215 | 130 | 1020 | 903 | 5.997 | 1287.1 | 28.54 | 23.009 | 217 | 97 | 3 | 11402 | 1.2 | 83 | 129 | 213 | 308 | 43.5
0.019 | 0 | 0.18 | 0.01 | 0.009 | 0 | 0.001 | 0 | 0.0013 | 711 | 1215 | 130 | 1020 | 903 | 5.997 | 1287.1 | 28.54 | 23.009 | 217 | 97 | 3 | 11402 | 1.2 | 83 | 129 | 213 | 308 | 43.5
0.0023 | 0.006 | 0.42 | 0.025 | 0.008 | 0.025 | 0.02 | 0.0019 | 0.0017 | 734 | 1225 | 162 | 1042 | 898 | 2.997 | 1557.8 | 27.9 | 31.107 | 234 | 60 | 2.5 | 15002 | 1.5 | 85 | 157 | 180 | 339 | 40.5
0.019 | 0 | 0.18 | 0.01 | 0.009 | 0 | 0.001 | 0 | 0.0013 | 711 | 1215 | 130 | 1020 | 903 | 5.997 | 1287.1 | 28.54 | 23.009 | 217 | 97 | 3 | 11402 | 1.2 | 83 | 129 | 213 | 308 | 43.5
0.0023 | 0.006 | 0.42 | 0.025 | 0.008 | 0.025 | 0.02 | 0.0019 | 0.0017 | 734 | 1225 | 162 | 1042 | 898 | 2.997 | 1557.8 | 27.9 | 31.107 | 234 | 60 | 2.5 | 15002 | 1.5 | 85 | 157 | 203 | 367 | 36.5
0.07 | 0.25 | 1.92 | 0.012 | 0.003 | 0.021 | 0.025 | 0.0012 | 0.0034 | 533 | 1211 | 146 | 1026 | 871 | 3.4 | 1135 | 20.03 | 18.383 | 191 | 86 | 2.5 | 13848 | 0.6 | 83 | 173 | 376 | 633 | 26.5
0.111 | 0.25 | 1.51 | 0.015 | 0.003 | 0.022 | 0.042 | 0 | 0.0044 | 573 | 1203 | 145 | 996 | 880 | 3.802 | 1314.8 | 19.92 | 15.283 | 244 | 100 | 3 | 14096 | 0.4 | 82 | 186 | 429 | 583 | 29
0.07 | 0.25 | 1.92 | 0.012 | 0.003 | 0.021 | 0.025 | 0.0012 | 0.0034 | 533 | 1211 | 146 | 1026 | 871 | 3.4 | 1135 | 20.03 | 18.383 | 191 | 86 | 2.5 | 13848 | 0.6 | 83 | 173 | 376 | 634 | 26.5
0.07 | 0.25 | 1.92 | 0.012 | 0.003 | 0.021 | 0.025 | 0.0012 | 0.0034 | 533 | 1211 | 146 | 1026 | 871 | 3.4 | 1135 | 20.03 | 18.383 | 191 | 86 | 2.5 | 13848 | 0.6 | 83 | 173 | 378 | 630 | 26.5
0.111 | 0.25 | 1.51 | 0.015 | 0.003 | 0.022 | 0.042 | 0 | 0.0044 | 573 | 1203 | 145 | 996 | 880 | 3.802 | 1314.8 | 19.92 | 15.283 | 244 | 100 | 3 | 14096 | 0.4 | 82 | 186 | 431 | 583 | 29
0.0014 | 0.003 | 0.19 | 0.008 | 0.004 | 0.069 | 0 | 0.0025 | 0.0018 | 709 | 1226 | 167 | 1030 | 904 | 3.5 | 1562.8 | 29 | 38.18 | 196 | 48 | 2.5 | 15047 | 1.8 | 83 | 151 | 147 | 295 | 44.5
0.0014 | 0.003 | 0.19 | 0.008 | 0.004 | 0.069 | 0 | 0.0025 | 0.0018 | 709 | 1226 | 167 | 1030 | 904 | 3.5 | 1562.8 | 29 | 38.18 | 196 | 48 | 2.5 | 15047 | 1.8 | 83 | 151 | 148 | 297 | 43.5
0.0014 | 0.003 | 0.19 | 0.008 | 0.004 | 0.069 | 0 | 0.0025 | 0.0018 | 709 | 1226 | 167 | 1030 | 904 | 3.5 | 1562.8 | 29 | 38.18 | 196 | 48 | 2.5 | 15047 | 1.8 | 83 | 151 | 144 | 290 | 45.5
0.0014 | 0.003 | 0.19 | 0.008 | 0.004 | 0.069 | 0 | 0.0025 | 0.0018 | 709 | 1226 | 167 | 1030 | 904 | 3.5 | 1562.8 | 29 | 38.18 | 196 | 48 | 2.5 | 15047 | 1.8 | 83 | 151 | 157 | 295 | 45
0.0013 | 0.001 | 0.08 | 0.01 | 0.009 | 0.075 | 0 | 0.0019 | 0.0016 | 741 | 1227 | 222 | 1069 | 931 | 3 | 1554.2 | 24.17 | 37.333 | 192 | 55 | 2.5 | 13972 | 1.8 | 84 | 89 | 133 | 281 | 45.5
0.0013 | 0.001 | 0.08 | 0.01 | 0.009 | 0.075 | 0 | 0.0019 | 0.0016 | 741 | 1227 | 222 | 1069 | 931 | 3 | 1554.2 | 24.17 | 37.333 | 192 | 55 | 2.5 | 13972 | 1.8 | 84 | 89 | 133 | 281 | 45
0.07 | 0.23 | 1.83 | 0.012 | 0.004 | 0.014 | 0.022 | 0.0015 | 0.0053 | 555 | 1218 | 164 | 1022 | 871 | 4 | 1353.8 | 27.95 | 13.608 | 260 | 95 | 3 | 15151 | 0.4 | 82 | 205 | 376 | 619 | 27.5
0.07 | 0.23 | 1.83 | 0.012 | 0.004 | 0.014 | 0.022 | 0.0015 | 0.0053 | 555 | 1218 | 164 | 1022 | 871 | 4 | 1353.8 | 27.95 | 13.608 | 260 | 95 | 3 | 15151 | 0.4 | 82 | 205 | 375 | 618 | 27.5
0.07 | 0.23 | 1.83 | 0.012 | 0.004 | 0.014 | 0.022 | 0.0015 | 0.0053 | 555 | 1218 | 164 | 1022 | 871 | 4 | 1353.8 | 27.95 | 13.608 | 260 | 95 | 3 | 15151 | 0.4 | 82 | 205 | 375 | 618 | 26.5
0.0012 | 0.002 | 0.19 | 0.008 | 0.006 | 0.072 | 0 | 0.0023 | 0.0025 | 711 | 1197 | 157 | 1010 | 902 | 3.5 | 1374.2 | 29.08 | 36.605 | 231 | 60 | 2.5 | 12286 | 1.8 | 83 | 148 | 146 | 298 | 43
0.0012 | 0.002 | 0.19 | 0.008 | 0.006 | 0.072 | 0 | 0.0023 | 0.0025 | 711 | 1197 | 157 | 1010 | 902 | 3.5 | 1374.2 | 29.08 | 36.605 | 231 | 60 | 2.5 | 12286 | 1.8 | 83 | 148 | 157 | 304 | 43
0.0012 | 0.002 | 0.19 | 0.008 | 0.006 | 0.072 | 0 | 0.0023 | 0.0025 | 711 | 1197 | 157 | 1010 | 902 | 3.5 | 1374.2 | 29.08 | 36.605 | 231 | 60 | 2.5 | 12286 | 1.8 | 83 | 148 | 152 | 299 | 43
0.0012 | 0.001 | 0.08 | 0.007 | 0.003 | 0.076 | 0 | 0.0018 | 0.0016 | 739 | 1231 | 169 | 1045 | 930 | 3.499 | 1453.4 | 27.78 | 36.477 | 243 | 57 | 3 | 13609 | 1.8 | 82 | 170 | 148 | 296 | 46.5
0.0012 | 0.001 | 0.08 | 0.007 | 0.003 | 0.076 | 0 | 0.0018 | 0.0016 | 739 | 1231 | 169 | 1045 | 930 | 3.499 | 1453.4 | 27.78 | 36.477 | 243 | 57 | 3 | 13609 | 1.8 | 82 | 170 | 140 | 290 | 47
0.0012 | 0.001 | 0.08 | 0.007 | 0.003 | 0.076 | 0 | 0.0018 | 0.0016 | 739 | 1231 | 169 | 1045 | 930 | 3.499 | 1453.4 | 27.78 | 36.477 | 243 | 57 | 3 | 13609 | 1.8 | 82 | 170 | 140 | 288 | 47
0.123 | 0.37 | 1.84 | 0.024 | 0.003 | 0.006 | 0.023 | 0.0009 | 0.0026 | 554 | 1217 | 163 | 1012 | 868 | 4 | 1424.9 | 27.5 | 13.779 | 286 | 101 | 3 | 18792 | 0.4 | 84 | 122 | 453 | 786 | 19.5
0.123 | 0.37 | 1.84 | 0.024 | 0.003 | 0.006 | 0.023 | 0.0009 | 0.0026 | 554 | 1217 | 163 | 1012 | 868 | 4 | 1424.9 | 27.5 | 13.779 | 286 | 101 | 3 | 18792 | 0.4 | 84 | 122 | 450 | 784 | 17.5
0.123 | 0.37 | 1.84 | 0.024 | 0.003 | 0.006 | 0.023 | 0.0009 | 0.0026 | 554 | 1217 | 163 | 1012 | 868 | 4 | 1424.9 | 27.5 | 13.779 | 286 | 101 | 3 | 18792 | 0.4 | 84 | 122 | 465 | 796 | 18.5
0.0011 | 0.001 | 0.12 | 0.009 | 0.009 | 0.074 | 0 | 0.0021 | 0.0018 | 741 | 1215 | 159 | 1044 | 912 | 5 | 1536.2 | 30.379 | 30.049 | 251 | 76 | 3 | 14227 | 1.8 | 83 | 136 | 165 | 285 | 47.5
0.0011 | 0.001 | 0.12 | 0.009 | 0.009 | 0.074 | 0 | 0.0021 | 0.0018 | 741 | 1215 | 159 | 1044 | 912 | 5 | 1536.2 | 30.379 | 30.049 | 251 | 76 | 3 | 14227 | 1.8 | 83 | 136 | 165 | 285 | 46.5
0.085 | 0.25 | 1.87 | 0.016 | 0.005 | 0.021 | 0.024 | 0.0014 | 0.0031 | 581 | 1206 | 213 | 1021 | 868 | 3.4 | 1436.6 | 28.17 | 21.121 | 258 | 100 | 3 | 17966 | 0.6 | 86 | 77 | 373 | 631 | 25
0.085 | 0.25 | 1.87 | 0.016 | 0.005 | 0.021 | 0.024 | 0.0014 | 0.0031 | 581 | 1206 | 213 | 1021 | 868 | 3.4 | 1436.6 | 28.17 | 21.121 | 258 | 100 | 3 | 17966 | 0.6 | 86 | 77 | 375 | 633 | 24.5
0.085 | 0.25 | 1.87 | 0.016 | 0.005 | 0.021 | 0.024 | 0.0014 | 0.0031 | 581 | 1206 | 213 | 1021 | 868 | 3.4 | 1436.6 | 28.17 | 21.121 | 258 | 100 | 3 | 17966 | 0.6 | 86 | 77 | 371 | 632 | 25
0.021 | 0 | 0.18 | 0.01 | 0.007 | 0 | 0.001 | 0 | 0.0025 | 713 | 1193 | 188 | 1004 | 895 | 3.498 | 1283.4 | 22.85 | 28.431 | 153 | 50 | 3 | 10314 | 1.6 | 77 | 209 | 215 | 329 | 41
0.021 | 0 | 0.18 | 0.01 | 0.007 | 0 | 0.001 | 0 | 0.0025 | 713 | 1193 | 188 | 1004 | 895 | 3.498 | 1283.4 | 22.85 | 28.431 | 153 | 50 | 3 | 10314 | 1.6 | 77 | 209 | 215 | 329 | 41
0.021 | 0 | 0.18 | 0.01 | 0.007 | 0 | 0.001 | 0 | 0.0025 | 713 | 1193 | 188 | 1004 | 895 | 3.498 | 1283.4 | 22.85 | 28.431 | 153 | 50 | 3 | 10314 | 1.6 | 77 | 209 | 215 | 329 | 41
0.075 | 0.25 | 1.87 | 0.015 | 0.002 | 0.018 | 0.024 | 0.0023 | 0.0045 | 535 | 1203 | 208 | 1022 | 871 | 3.4 | 1174.3 | 20.15 | 17.579 | 204 | 91 | 3 | 14704 | 0.6 | 82 | 177 | 377 | 632 | 23
0.069 | 0.25 | 1.88 | 0.014 | 0.006 | 0.017 | 0.025 | 0.0016 | 0.0041 | 539 | 1212 | 180 | 1015 | 856 | 3.399 | 1546.4 | 21.86 | 17.996 | 280 | 100 | 3 | 18320 | 0.6 | 83 | 167 | 357 | 621 | 27.5
0.069 | 0.25 | 1.88 | 0.014 | 0.006 | 0.017 | 0.025 | 0.0016 | 0.0041 | 539 | 1212 | 180 | 1015 | 856 | 3.399 | 1546.4 | 21.86 | 17.996 | 280 | 100 | 3 | 18320 | 0.6 | 83 | 167 | 354 | 620 | 27
0.069 | 0.25 | 1.88 | 0.014 | 0.006 | 0.017 | 0.025 | 0.0016 | 0.0041 | 539 | 1212 | 180 | 1015 | 856 | 3.399 | 1546.4 | 21.86 | 17.996 | 280 | 100 | 3 | 18320 | 0.6 | 83 | 167 | 357 | 623 | 27.5
0.0011 | 0.001 | 0.1 | 0.012 | 0.007 | 0.073 | 0 | 0.0022 | 0.0019 | 737 | 1226 | 162 | 1034 | 929 | 3.5 | 1507.7 | 28.82 | 38.602 | 247 | 42 | 2.5 | 14336 | 1.8 | 83 | 96 | 144 | 293 | 44.5
0.0011 | 0.001 | 0.1 | 0.012 | 0.007 | 0.073 | 0 | 0.0022 | 0.0019 | 737 | 1226 | 162 | 1034 | 929 | 3.5 | 1507.7 | 28.82 | 38.602 | 247 | 42 | 2.5 | 14336 | 1.8 | 83 | 96 | 142 | 292 | 47
0.0011 | 0.001 | 0.1 | 0.012 | 0.007 | 0.073 | 0 | 0.0022 | 0.0019 | 737 | 1226 | 162 | 1034 | 929 | 3.5 | 1507.7 | 28.82 | 38.602 | 247 | 42 | 2.5 | 14336 | 1.8 | 83 | 96 | 144 | 292 | 46
0.078 | 0.26 | 1.88 | 0.01 | 0.002 | 0.021 | 0.026 | 0.0013 | 0.0043 | 581 | 1202 | 164 | 1028 | 864 | 3.8 | 1281.5 | 27.75 | 18.62 | 230 | 84 | 3 | 14839 | 0.4 | 84 | 183 | 375 | 593 | 26.5
0.078 | 0.26 | 1.88 | 0.01 | 0.002 | 0.021 | 0.026 | 0.0013 | 0.0043 | 581 | 1202 | 164 | 1028 | 864 | 3.8 | 1281.5 | 27.75 | 18.62 | 230 | 84 | 3 | 14839 | 0.4 | 84 | 183 | 380 | 600 | 26.5
0.078 | 0.26 | 1.88 | 0.01 | 0.002 | 0.021 | 0.026 | 0.0013 | 0.0043 | 581 | 1202 | 164 | 1028 | 864 | 3.8 | 1281.5 | 27.75 | 18.62 | 230 | 84 | 3 | 14839 | 0.4 | 84 | 183 | 372 | 590 | 27
0.0014 | 0.003 | 0.07 | 0.005 | 0.005 | 0.077 | 0.002 | 0.0021 | 0.0016 | 742 | 1215 | 171 | 1038 | 906 | 3.501 | 1675.8 | 29.26 | 38.157 | 265 | 48 | 2.5 | 15768 | 0.8 | 82 | 148 | 135 | 283 | 47.5
0.0014 | 0.003 | 0.07 | 0.005 | 0.005 | 0.077 | 0.002 | 0.0021 | 0.0016 | 742 | 1215 | 171 | 1038 | 906 | 3.501 | 1675.8 | 29.26 | 38.157 | 265 | 48 | 2.5 | 15768 | 0.8 | 82 | 148 | 135 | 282 | 47
0.0014 | 0.003 | 0.07 | 0.005 | 0.005 | 0.077 | 0.002 | 0.0021 | 0.0016 | 742 | 1215 | 171 | 1038 | 906 | 3.501 | 1675.8 | 29.26 | 38.157 | 265 | 48 | 2.5 | 15768 | 0.8 | 82 | 148 | 135 | 282 | 47
0.056 | 0.065 | 1.44 | 0.016 | 0.005 | 0.024 | 0 | 0 | 0.003 | 620 | 1221 | 132 | 1037 | 876 | 3.751 | 1237.1 | 21.7 | 24.311 | 231 | 59 | 3 | 16031 | 0.6 | 84 | 159 | 304 | 522 | 30.5
0.056 | 0.065 | 1.44 | 0.016 | 0.005 | 0.024 | 0 | 0 | 0.003 | 620 | 1221 | 132 | 1037 | 876 | 3.751 | 1237.1 | 21.7 | 24.311 | 231 | 59 | 3 | 16031 | 0.6 | 84 | 159 | 301 | 524 | 30.5
0.0011 | 0.001 | 0.08 | 0.006 | 0.007 | 0.077 | 0 | 0.0023 | 0.0025 | 743 | 1220 | 154 | 1033 | 906 | 3.499 | 1625.6 | 30.379 | 38.723 | 229 | 64 | 3 | 15291 | 0.8 | 82 | 196 | 130 | 273 | 48
0.0011 | 0.001 | 0.08 | 0.006 | 0.007 | 0.077 | 0 | 0.0023 | 0.0025 | 743 | 1220 | 154 | 1033 | 906 | 3.499 | 1625.6 | 30.379 | 38.723 | 229 | 64 | 3 | 15291 | 0.8 | 82 | 196 | 130 | 272 | 47.5
0.0011 | 0.001 | 0.08 | 0.006 | 0.007 | 0.077 | 0 | 0.0023 | 0.0025 | 743 | 1220 | 154 | 1033 | 906 | 3.499 | 1625.6 | 30.379 | 38.723 | 229 | 64 | 3 | 15291 | 0.8 | 82 | 196 | 131 | 273 | 48.5
0.0025 | 0 | 0.12 | 0.009 | 0.007 | 0.0679 | 0 | 0.002 | 0.0016 | 719 | 1203 | 147 | 1025 | 902 | 3.5 | 1294.3 | 29.82 | 37.201 | 175 | 41 | 3 | 12002 | 1.8 | 83 | 189 | 140 | 299 | 46.5
0.0025 | 0 | 0.12 | 0.009 | 0.007 | 0.0679 | 0 | 0.002 | 0.0016 | 719 | 1203 | 147 | 1025 | 902 | 3.5 | 1294.3 | 29.82 | 37.201 | 175 | 41 | 3 | 12002 | 1.8 | 83 | 189 | 140 | 299 | 46.5
0.0025 | 0 | 0.12 | 0.009 | 0.007 | 0.0679 | 0 | 0.002 | 0.0016 | 719 | 1203 | 147 | 1025 | 902 | 3.5 | 1294.3 | 29.82 | 37.201 | 175 | 41 | 3 | 12002 | 1.8 | 83 | 189 | 140 | 299 | 46.5
0.07 | 0.25 | 1.81 | 0.015 | 0.004 | 0.02 | 0.023 | 0.0013 | 0.0045 | 538 | 1209 | 149 | 1030 | 864 | 3.4 | 1342 | 20.83 | 20.615 | 190 | 94 | 3 | 17556 | 0.6 | 83 | 182 | 365 | 617 | 26.5
0.07 | 0.25 | 1.81 | 0.015 | 0.004 | 0.02 | 0.023 | 0.0013 | 0.0045 | 538 | 1209 | 149 | 1030 | 864 | 3.4 | 1342 | 20.83 | 20.615 | 190 | 94 | 3 | 17556 | 0.6 | 83 | 182 | 365 | 622 | 27.5
0.081 | 0.7 | 1.73 | 0.014 | 0.002 | 0.01 | 0.007 | 0.001 | 0.0028 | 577 | 1211 | 169 | 1027 | 873 | 4.5 | 1183.2 | 22.44 | 11.89 | 262 | 88 | 3 | 12425 | 0.3 | 83 | 179 | 372 | 596 | 26.5
0.081 | 0.7 | 1.73 | 0.014 | 0.002 | 0.01 | 0.007 | 0.001 | 0.0028 | 577 | 1211 | 169 | 1027 | 873 | 4.5 | 1183.2 | 22.44 | 11.89 | 262 | 88 | 3 | 12425 | 0.3 | 83 | 179 | 372 | 597 | 28
0.023 | 0 | 0.19 | 0.016 | 0.008 | 0 | 0.0011 | 0 | 0.0011 | 713 | 1248 | 157 | 1036 | 906 | 3.499 | 1431.8 | 28.52 | 35.75 | 218 | 52 | 3 | 12980 | 1.6 | 87 | 163 | 207 | 331 | 42
0.023 | 0 | 0.19 | 0.016 | 0.008 | 0 | 0.0011 | 0 | 0.0011 | 713 | 1248 | 157 | 1036 | 906 | 3.499 | 1431.8 | 28.52 | 35.75 | 218 | 52 | 3 | 12980 | 1.6 | 87 | 163 | 207 | 331 | 42
0.023 | 0 | 0.19 | 0.016 | 0.008 | 0 | 0.0011 | 0 | 0.0011 | 713 | 1248 | 157 | 1036 | 906 | 3.499 | 1431.8 | 28.52 | 35.75 | 218 | 52 | 3 | 12980 | 1.6 | 87 | 163 | 207 | 331 | 42
0.075 | 0.23 | 1.33 | 0.014 | 0.002 | 0.033 | 0.04 | 0 | 0.0053 | 604 | 1210 | 170 | 1040 | 887 | 3.8 | 1145.2 | 16.97 | 13.084 | 198 | 100 | 3 | 12694 | 0.6 | 84 | 183 | 502 | 626 | 17.5
0.075 | 0.23 | 1.33 | 0.014 | 0.002 | 0.033 | 0.04 | 0 | 0.0053 | 604 | 1210 | 170 | 1040 | 887 | 3.8 | 1145.2 | 16.97 | 13.084 | 198 | 100 | 3 | 12694 | 0.6 | 84 | 183 | 504 | 623 | 17.5
0.0012 | 0.002 | 0.08 | 0.006 | 0.006 | 0.074 | 0.001 | 0.0024 | 0.0022 | 740 | 1235 | 209 | 1062 | 906 | 3.498 | 1268.7 | 21.68 | 38.425 | 205 | 39 | 3 | 12216 | 1.8 | 83 | 188 | 144 | 284 | 46.5
0.0012 | 0.002 | 0.08 | 0.006 | 0.006 | 0.074 | 0.001 | 0.0024 | 0.0022 | 740 | 1235 | 209 | 1062 | 906 | 3.498 | 1268.7 | 21.68 | 38.425 | 205 | 39 | 3 | 12216 | 1.8 | 83 | 188 | 141 | 276 | 48.5
0.074 | 0.25 | 1.85 | 0.011 | 0.003 | 0.022 | 0.025 | 0.0014 | 0.0049 | 549 | 1210 | 151 | 1015 | 868 | 3.8 | 1387.4 | 27.75 | 17.022 | 257 | 82 | 3 | 16863 | 0.4 | 85 | 158 | 371 | 631 | 22
0.074 | 0.25 | 1.85 | 0.011 | 0.003 | 0.022 | 0.025 | 0.0014 | 0.0049 | 549 | 1210 | 151 | 1015 | 868 | 3.8 | 1387.4 | 27.75 | 17.022 | 257 | 82 | 3 | 16863 | 0.4 | 85 | 158 | 417 | 659 | 22
0.0011 | 0.001 | 0.09 | 0.004 | 0.007 | 0.073 | 0 | 0.0024 | 0.0015 | 739 | 1232 | 189 | 1071 | 930 | 3.499 | 1741.4 | 28.57 | 36.291 | 217 | 54 | 2.5 | 16182 | 0.8 | 80 | 144 | 127 | 277 | 46.5
0.0011 | 0.001 | 0.08 | 0.007 | 0.006 | 0.079 | 0 | 0.0024 | 0.0015 | 738 | 1231 | 196 | 1077 | 933 | 3.5 | 1740.3 | 28.57 | 36.296 | 216 | 54 | 2.5 | 16376 | 0.8 | 80 | 131 | 137 | 281 | 50
0.074 | 0.25 | 1.85 | 0.011 | 0.003 | 0.022 | 0.025 | 0.0014 | 0.0049 | 549 | 1210 | 151 | 1015 | 868 | 3.8 | 1387.4 | 27.75 | 17.022 | 257 | 82 | 3 | 16863 | 0.4 | 85 | 158 | 408 | 640 | 23.5
0.0011 | 0.001 | 0.08 | 0.007 | 0.006 | 0.079 | 0 | 0.0024 | 0.0015 | 738 | 1231 | 196 | 1077 | 933 | 3.5 | 1740.3 | 28.57 | 36.296 | 216 | 54 | 2.5 | 16376 | 0.8 | 80 | 131 | 133 | 286 | 45
0.0011 | 0.001 | 0.09 | 0.004 | 0.007 | 0.073 | 0 | 0.0024 | 0.0015 | 739 | 1232 | 189 | 1071 | 930 | 3.499 | 1741.4 | 28.57 | 36.291 | 217 | 54 | 2.5 | 16182 | 0.8 | 80 | 144 | 131 | 273 | 49.5
0.0015 | 0.001 | 0.18 | 0.006 | 0.006 | 0.072 | 0 | 0.0023 | 0.0017 | 709 | 1207 | 166 | 1045 | 906 | 3.5 | 1527.8 | 29.32 | 38.884 | 209 | 67 | 2.5 | 14460 | 1.8 | 83 | 137 | 161 | 296 | 45.5
0.0015 | 0.001 | 0.18 | 0.006 | 0.006 | 0.072 | 0 | 0.0023 | 0.0017 | 709 | 1207 | 166 | 1045 | 906 | 3.5 | 1527.8 | 29.32 | 38.884 | 209 | 67 | 2.5 | 14460 | 1.8 | 83 | 137 | 153 | 294 | 44.5
0.124 | 0.38 | 1.94 | 0.029 | 0.004 | 0.003 | 0.022 | 0.0021 | 0.0048 | 549 | 1216 | 171 | 1050 | 872 | 4.501 | 1297.1 | 19.262 | 13.428 | 288 | 100 | 3 | 16449 | 0.2 | 85 | 165 | 499 | 854 | 20.5
0.124 | 0.38 | 1.94 | 0.029 | 0.004 | 0.003 | 0.022 | 0.0021 | 0.0048 | 549 | 1216 | 171 | 1050 | 872 | 4.501 | 1297.1 | 19.262 | 13.428 | 288 | 100 | 3 | 16449 | 0.2 | 85 | 165 | 520 | 858 | 20.5
0.0013 | 0 | 0.12 | 0.012 | 0.016 | 0.0719 | 0 | 0.0022 | 0.0028 | 724 | 1221 | 185 | 1059 | 912 | 6.001 | 1709.9 | 30.43 | 23.764 | 275 | 101 | 3 | 15661 | 0.4 | 84 | 62 | 176 | 291 | 44.5
0.0013 | 0 | 0.12 | 0.012 | 0.016 | 0.0719 | 0 | 0.0022 | 0.0028 | 724 | 1221 | 185 | 1059 | 912 | 6.001 | 1709.9 | 30.43 | 23.764 | 275 | 101 | 3 | 15661 | 0.4 | 84 | 62 | 176 | 291 | 44.5
0.072 | 0.22 | 1.04 | 0.012 | 0.002 | 0.033 | 0.037 | 0 | 0.0039 | 602 | 1228 | 181 | 1019 | 879 | 3.8 | 1452.3 | 27.65 | 17.512 | 278 | 100 | 3 | 18644 | 0.6 | 81 | 129 | 472 | 586 | 19
0.072 | 0.22 | 1.04 | 0.012 | 0.002 | 0.033 | 0.037 | 0 | 0.0039 | 602 | 1228 | 181 | 1019 | 879 | 3.8 | 1452.3 | 27.65 | 17.512 | 278 | 100 | 3 | 18644 | 0.6 | 81 | 129 | 489 | 585 | 17
0.076 | 0.23 | 1.84 | 0.01 | 0.004 | 0.016 | 0.022 | 0.0017 | 0.0058 | 525 | 1210 | 180 | 1011 | 867 | 3.4 | 1257.3 | 20.66 | 16.962 | 215 | 94 | 3 | 14789 | 0.6 | 84 | 124 | 362 | 604 | 28.5
0.076 | 0.23 | 1.84 | 0.01 | 0.004 | 0.016 | 0.022 | 0.0017 | 0.0058 | 525 | 1210 | 180 | 1011 | 867 | 3.4 | 1257.3 | 20.66 | 16.962 | 215 | 94 | 3 | 14789 | 0.6 | 84 | 124 | 361 | 603 | 29
0.0017 | 0.001 | 0.09 | 0.012 | 0.006 | 0.075 | 0 | 0.0019 | 0.0013 | 741 | 1213 | 184 | 1064 | 936 | 3.501 | 1286.6 | 22.38 | 37.376 | 187 | 51 | 3 | 11312 | 1.8 | 82 | 172 | 149 | 304 | 45
0.0017 | 0.001 | 0.09 | 0.012 | 0.006 | 0.075 | 0 | 0.0019 | 0.0013 | 741 | 1213 | 184 | 1064 | 936 | 3.501 | 1286.6 | 22.38 | 37.376 | 187 | 51 | 3 | 11312 | 1.8 | 82 | 172 | 147 | 303 | 44
0.0012 | 0.001 | 0.17 | 0.007 | 0.005 | 0.077 | 0 | 0.0027 | 0.0013 | 703 | 1227 | 187 | 1042 | 902 | 3.501 | 1536.7 | 28.97 | 40.359 | 215 | 67 | 2.5 | 14477 | 1.8 | 83 | 137 | 164 | 320 | 44
0.0012 | 0.001 | 0.17 | 0.007 | 0.005 | 0.077 | 0 | 0.0027 | 0.0013 | 703 | 1227 | 187 | 1042 | 902 | 3.501 | 1536.7 | 28.97 | 40.359 | 215 | 67 | 2.5 | 14477 | 1.8 | 83 | 137 | 161 | 318 | 45
0.023 | 0 | 0.21 | 0.011 | 0.011 | 0 | 0.0011 | 0 | 0.0024 | 712 | 1228 | 178 | 1040 | 906 | 3.499 | 1433.9 | 22.59 | 34.113 | 210 | 52 | 3 | 12579 | 1.6 | 77 | 138 | 194 | 330 | 38.5
0.023 | 0 | 0.21 | 0.011 | 0.011 | 0 | 0.0011 | 0 | 0.0024 | 712 | 1228 | 178 | 1040 | 906 | 3.499 | 1433.9 | 22.59 | 34.113 | 210 | 52 | 3 | 12579 | 1.6 | 77 | 138 | 194 | 330 | 38.5
0.121 | 0.38 | 1.86 | 0.023 | 0.003 | 0.004 | 0.021 | 0.0011 | 0.0026 | 552 | 1200 | 174 | 1034 | 878 | 4.001 | 1274.1 | 20.69 | 17.103 | 245 | 100 | 3 | 16075 | 0.3 | 82 | 110 | 459 | 809 | 23
0.121 | 0.38 | 1.86 | 0.023 | 0.003 | 0.004 | 0.021 | 0.0011 | 0.0026 | 552 | 1200 | 174 | 1034 | 878 | 4.001 | 1274.1 | 20.69 | 17.103 | 245 | 100 | 3 | 16075 | 0.3 | 82 | 110 | 446 | 792 | 22
0.023 | 0 | 0.21 | 0.012 | 0.011 | 0 | 0.0045 | 0 | 0.0018 | 713 | 1197 | 188 | 1050 | 903 | 4.799 | 1535.1 | 29.41 | 19.923 | 187 | 100 | 3 | 11330 | 1.6 | 83 | 202 | 207 | 316 | 43
0.023 | 0 | 0.21 | 0.012 | 0.011 | 0 | 0.0045 | 0 | 0.0018 | 713 | 1197 | 188 | 1050 | 903 | 4.799 | 1535.1 | 29.41 | 19.923 | 187 | 100 | 3 | 11330 | 1.6 | 83 | 202 | 207 | 316 | 43
0.0011 | 0.001 | 0.08 | 0.003 | 0.005 | 0.075 | 0.001 | 0.0025 | 0.0014 | 739 | 1218 | 202 | 1046 | 916 | 3.5 | 1580.8 | 28.86 | 39.583 | 223 | 44 | 2.5 | 15213 | 1.8 | 83 | 160 | 139 | 284 | 47
0.0011 | 0.001 | 0.08 | 0.003 | 0.005 | 0.075 | 0.001 | 0.0025 | 0.0014 | 739 | 1218 | 202 | 1046 | 916 | 3.5 | 1580.8 | 28.86 | 39.583 | 223 | 44 | 2.5 | 15213 | 1.8 | 83 | 160 | 135 | 277 | 50.5
0.0011 | 0.001 | 0.08 | 0.003 | 0.005 | 0.075 | 0.001 | 0.0025 | 0.0014 | 739 | 1218 | 202 | 1046 | 916 | 3.5 | 1580.8 | 28.86 | 39.583 | 223 | 44 | 2.5 | 15213 | 1.8 | 83 | 160 | 135 | 279 | 48.5
0.0011 | 0.001 | 0.08 | 0.003 | 0.005 | 0.075 | 0.001 | 0.0025 | 0.0014 | 739 | 1218 | 202 | 1046 | 916 | 3.5 | 1580.8 | 28.86 | 39.583 | 223 | 44 | 2.5 | 15213 | 1.8 | 83 | 160 | 134 | 277 | 49
0.069 | 0.058 | 1.42 | 0.012 | 0.004 | 0.023 | 0 | 0 | 0.0043 | 621 | 1198 | 209 | 1015 | 875 | 3.75 | 1236.5 | 22.53 | 24.203 | 229 | 71 | 3 | 13697 | 0.6 | 83 | 181 | 282 | 490 | 27.5
0.069 | 0.058 | 1.42 | 0.012 | 0.004 | 0.023 | 0 | 0 | 0.0043 | 621 | 1198 | 209 | 1015 | 875 | 3.75 | 1236.5 | 22.53 | 24.203 | 229 | 71 | 3 | 13697 | 0.6 | 83 | 181 | 279 | 488 | 29.5
0.069 | 0.058 | 1.42 | 0.012 | 0.004 | 0.023 | 0 | 0 | 0.0043 | 621 | 1198 | 209 | 1015 | 875 | 3.75 | 1236.5 | 22.53 | 24.203 | 229 | 71 | 3 | 13697 | 0.6 | 83 | 181 | 278 | 490 | 28.5
0.001 | 0.001 | 0.09 | 0.01 | 0.009 | 0.071 | 0 | 0.0024 | 0.0013 | 742 | 1215 | 174 | 1036 | 930 | 3.5 | 1382 | 27.63 | 36.364 | 223 | 54 | 2.5 | 12722 | 1.8 | 83 | 157 | 135 | 286 | 46
0.001 | 0.001 | 0.09 | 0.01 | 0.009 | 0.071 | 0 | 0.0024 | 0.0013 | 742 | 1215 | 174 | 1036 | 930 | 3.5 | 1382 | 27.63 | 36.364 | 223 | 54 | 2.5 | 12722 | 1.8 | 83 | 157 | 149 | 295 | 46
0.003 | 0.001 | 0.25 | 0.02 | 0.009 | 0.069 | 0.0017 | 0 | 0.003 | 657 | 1242 | 230 | 1046 | 903 | 3.002 | 1742.8 | 26.14 | 33.08 | 188 | 67 | 3 | 16259 | 1 | 83 | 162 | 185 | 330 | 41
0.003 | 0.001 | 0.25 | 0.02 | 0.009 | 0.069 | 0.0017 | 0 | 0.003 | 657 | 1242 | 230 | 1046 | 903 | 3.002 | 1742.8 | 26.14 | 33.08 | 188 | 67 | 3 | 16259 | 1 | 83 | 162 | 185 | 330 | 41
0.003 | 0.001 | 0.25 | 0.02 | 0.009 | 0.069 | 0.0017 | 0 | 0.003 | 657 | 1242 | 230 | 1046 | 903 | 3.002 | 1742.8 | 26.14 | 33.08 | 188 | 67 | 3 | 16259 | 1 | 83 | 162 | 185 | 330 | 41
0.0011 | 0.001 | 0.12 | 0.006 | 0.005 | 0.073 | 0 | 0.0019 | 0.0013 | 721 | 1222 | 202 | 1041 | 904 | 3.5 | 1518.9 | 29.36 | 38.72 | 203 | 48 | 2.5 | 15286 | 1.8 | 83 | 135 | 145 | 300 | 46.5
0.0011 | 0.001 | 0.12 | 0.006 | 0.005 | 0.073 | 0 | 0.0019 | 0.0013 | 721 | 1222 | 202 | 1041 | 904 | 3.5 | 1518.9 | 29.36 | 38.72 | 203 | 48 | 2.5 | 15286 | 1.8 | 83 | 135 | 145 | 300 | 46.5
0.0011 | 0.001 | 0.12 | 0.006 | 0.005 | 0.073 | 0 | 0.0019 | 0.0013 | 721 | 1222 | 202 | 1041 | 904 | 3.5 | 1518.9 | 29.36 | 38.72 | 203 | 48 | 2.5 | 15286 | 1.8 | 83 | 135 | 145 | 300 | 46.5
0.018 | 0 | 0.18 | 0.012 | 0.006 | 0 | 0.001 | 0 | 0.0011 | 715 | 1201 | 176 | 1020 | 907 | 4.8 | 1282.4 | 20.27 | 20.387 | 171 | 77 | 3 | 10203 | 1.6 | 81 | 149 | 210 | 315 | 39.5
0.018 | 0 | 0.18 | 0.012 | 0.006 | 0 | 0.001 | 0 | 0.0011 | 715 | 1201 | 176 | 1020 | 907 | 4.8 | 1282.4 | 20.27 | 20.387 | 171 | 77 | 3 | 10203 | 1.6 | 81 | 149 | 210 | 315 | 39.5
0.0014 | 0.001 | 0.12 | 0.008 | 0.005 | 0.073 | 0 | 0.0024 | 0.0017 | 735 | 1207 | 171 | 1033 | 904 | 5.999 | 1306.1 | 26.81 | 20.202 | 244 | 98 | 3 | 10824 | 1.2 | 82 | 148 | 172 | 278 | 48
0.0013 | 0.004 | 0.2 | 0.01 | 0.008 | 0.072 | 0 | 0.0026 | 0.0022 | 711 | 1220 | 163 | 1041 | 906 | 3.502 | 1540.5 | 29.07 | 38.676 | 234 | 67 | 2.5 | 15604 | 1.8 | 86 | 150 | 151 | 293 | 42
0.0013 | 0.004 | 0.2 | 0.01 | 0.008 | 0.072 | 0 | 0.0026 | 0.0022 | 711 | 1220 | 163 | 1041 | 906 | 3.502 | 1540.5 | 29.07 | 38.676 | 234 | 67 | 2.5 | 15604 | 1.8 | 86 | 150 | 154 | 301 | 43.5
0.0014 | 0.001 | 0.12 | 0.008 | 0.005 | 0.073 | 0 | 0.0024 | 0.0017 | 735 | 1207 | 171 | 1033 | 904 | 5.999 | 1306.1 | 26.81 | 20.202 | 244 | 98 | 3 | 10824 | 1.2 | 82 | 148 | 171 | 278 | 47.5
0.0016 | 0.001 | 0.09 | 0.006 | 0.003 | 0.076 | 0 | 0.0024 | 0.002 | 739 | 1207 | 190 | 1052 | 935 | 3.501 | 1467.1 | 29.83 | 38.025 | 189 | 46 | 2.5 | 14731 | 1.8 | 83 | 142 | 137 | 274 | 52
0.0016 | 0.001 | 0.09 | 0.006 | 0.003 | 0.076 | 0 | 0.0024 | 0.002 | 739 | 1207 | 190 | 1052 | 935 | 3.501 | 1467.1 | 29.83 | 38.025 | 189 | 46 | 2.5 | 14731 | 1.8 | 83 | 142 | 138 | 275 | 50
0.016 | 0 | 0.21 | 0.014 | 0.01 | 0 | 0.001 | 0 | 0.0022 | 709 | 1201 | 172 | 976 | 894 | 3.5 | 1283.3 | 22.93 | 34.419 | 194 | 47 | 3 | 11152 | 1.6 | 82 | 204 | 220 | 334 | 39
0.016 | 0 | 0.21 | 0.014 | 0.01 | 0 | 0.001 | 0 | 0.0022 | 709 | 1201 | 172 | 976 | 894 | 3.5 | 1283.3 | 22.93 | 34.419 | 194 | 47 | 3 | 11152 | 1.6 | 82 | 204 | 220 | 334 | 39
0.025 | 0 | 0.19 | 0.012 | 0.014 | 0 | 0.001 | 0 | 0.0022 | 718 | 1219 | 150 | 1005 | 896 | 4.802 | 1541.7 | 30.62 | 23.15 | 209 | 92 | 2.5 | 12718 | 1.6 | 85 | 199 | 205 | 317 | 24.5
0.025 | 0 | 0.19 | 0.012 | 0.014 | 0 | 0.001 | 0 | 0.0022 | 718 | 1219 | 150 | 1005 | 896 | 4.802 | 1541.7 | 30.62 | 23.15 | 209 | 92 | 2.5 | 12718 | 1.6 | 85 | 199 | 205 | 317 | 24.5
0.025 | 0 | 0.19 | 0.012 | 0.014 | 0 | 0.001 | 0 | 0.0022 | 718 | 1219 | 150 | 1005 | 896 | 4.802 | 1541.7 | 30.62 | 23.15 | 209 | 92 | 2.5 | 12718 | 1.6 | 85 | 199 | 205 | 317 | 24.5
0.0022 | 0.001 | 0.24 | 0.019 | 0.009 | 0.065 | 0.0013 | 0 | 0.001 | 658 | 1248 | 229 | 1035 | 905 | 3 | 1742.9 | 30.039 | 32.872 | 187 | 67 | 3 | 16148 | 1 | 83 | 181 | 190 | 336 | 38
0.0022 | 0.001 | 0.24 | 0.019 | 0.009 | 0.065 | 0.0013 | 0 | 0.001 | 658 | 1248 | 229 | 1035 | 905 | 3 | 1742.9 | 30.039 | 32.872 | 187 | 67 | 3 | 16148 | 1 | 83 | 181 | 190 | 336 | 38
0.0022 | 0.001 | 0.24 | 0.019 | 0.009 | 0.065 | 0.0013 | 0 | 0.001 | 658 | 1248 | 229 | 1035 | 905 | 3 | 1742.9 | 30.039 | 32.872 | 187 | 67 | 3 | 16148 | 1 | 83 | 181 | 190 | 336 | 38
0.018 | 0 | 0.27 | 0.019 | 0.017 | 0 | 0.001 | 0 | 0.0029 | 712 | 1216 | 172 | 1015 | 897 | 4.801 | 1534 | 30.44 | 25.588 | 228 | 100 | 2.5 | 13809 | 1.6 | 86 | 203 | 216 | 327 | 42.5
0.018 | 0 | 0.27 | 0.019 | 0.017 | 0 | 0.001 | 0 | 0.0029 | 712 | 1216 | 172 | 1015 | 897 | 4.801 | 1534 | 30.44 | 25.588 | 228 | 100 | 2.5 | 13809 | 1.6 | 86 | 203 | 216 | 327 | 42.5
0.071 | 0.24 | 1.87 | 0.012 | 0.004 | 0.017 | 0.024 | 0.0018 | 0.0051 | 546 | 1216 | 164 | 1038 | 871 | 3.8 | 1436.6 | 22.95 | 15.921 | 240 | 100 | 3 | 17143 | 0.4 | 82 | 151 | 393 | 633 | 29
0.071 | 0.24 | 1.87 | 0.012 | 0.004 | 0.017 | 0.024 | 0.0018 | 0.0051 | 546 | 1216 | 164 | 1038 | 871 | 3.8 | 1436.6 | 22.95 | 15.921 | 240 | 100 | 3 | 17143 | 0.4 | 82 | 151 | 386 | 624 | 30
0.018 | 0 | 0.27 | 0.019 | 0.017 | 0 | 0.001 | 0 | 0.0029 | 712 | 1216 | 172 | 1015 | 897 | 4.801 | 1534 | 30.44 | 25.588 | 228 | 100 | 2.5 | 13809 | 1.6 | 86 | 203 | 216 | 327 | 42.5
0.0023 | 0.006 | 0.42 | 0.025 | 0.008 | 0.025 | 0.02 | 0.0019 | 0.0017 | 732 | 1226 | 174 | 1062 | 905 | 2.998 | 1555 | 27.62 | 31.392 | 233 | 60 | 2.5 | 14658 | 1.5 | 85 | 160 | 210 | 371 | 36
0.0023 | 0.006 | 0.42 | 0.025 | 0.008 | 0.025 | 0.02 | 0.0019 | 0.0017 | 732 | 1226 | 174 | 1062 | 905 | 2.998 | 1555 | 27.62 | 31.392 | 233 | 60 | 2.5 | 14658 | 1.5 | 85 | 160 | 191 | 358 | 37.5
0.018 | 0 | 0.19 | 0.01 | 0.007 | 0 | 0.0015 | 0 | 0.0024 | 708 | 1230 | 192 | 1036 | 902 | 4.502 | 1274 | 19.55 | 32.21 | 209 | 64 | 2.5 | 13597 | 1.6 | 80 | 156 | 217 | 328 | 44
0.018 | 0 | 0.19 | 0.01 | 0.007 | 0 | 0.0015 | 0 | 0.0024 | 708 | 1230 | 192 | 1036 | 902 | 4.502 | 1274 | 19.55 | 32.21 | 209 | 64 | 2.5 | 13597 | 1.6 | 80 | 156 | 217 | 328 | 44
0.0012 | 0.002 | 0.08 | 0.006 | 0.006 | 0.074 | 0.001 | 0.0024 | 0.0022 | 718 | 1191 | 177 | 1044 | 911 | 4.502 | 1304.8 | 20.76 | 30.995 | 222 | 54 | 2.5 | 11715 | 1.8 | 84 | 182 | 159 | 290 | 47
0.0012 | 0.002 | 0.08 | 0.006 | 0.006 | 0.074 | 0.001 | 0.0024 | 0.0022 | 718 | 1191 | 177 | 1044 | 911 | 4.502 | 1304.8 | 20.76 | 30.995 | 222 | 54 | 2.5 | 11715 | 1.8 | 84 | 182 | 159 | 290 | 47
0.0012 | 0.002 | 0.08 | 0.006 | 0.006 | 0.074 | 0.001 | 0.0024 | 0.0022 | 718 | 1191 | 177 | 1044 | 911 | 4.502 | 1304.8 | 20.76 | 30.995 | 222 | 54 | 2.5 | 11715 | 1.8 | 84 | 182 | 159 | 290 | 47
0.0015 | 0.001 | 0.09 | 0.009 | 0.004 | 0.074 | 0 | 0.0029 | 0.0027 | 719 | 1218 | 184 | 1042 | 903 | 5.5 | 1615.7 | 30.109 | 26.734 | 258 | 100 | 3 | 14480 | 0.4 | 83 | 147 | 172 | 291 | 49
0.0015 | 0.001 | 0.09 | 0.009 | 0.004 | 0.074 | 0 | 0.0029 | 0.0027 | 719 | 1218 | 184 | 1042 | 903 | 5.5 | 1615.7 | 30.109 | 26.734 | 258 | 100 | 3 | 14480 | 0.4 | 83 | 147 | 173 | 290 | 48.5
0.016 | 0 | 0.18 | 0.016 | 0.01 | 0 | 0.001 | 0 | 0.0015 | 708 | 1217 | 162 | 1030 | 897 | 4.8 | 1284.9 | 27.54 | 27.049 | 184 | 87 | 3 | 10874 | 1.6 | 83 | 188 | 208 | 315 | 42
0.016 | 0 | 0.18 | 0.016 | 0.01 | 0 | 0.001 | 0 | 0.0015 | 708 | 1217 | 162 | 1030 | 897 | 4.8 | 1284.9 | 27.54 | 27.049 | 184 | 87 | 3 | 10874 | 1.6 | 83 | 188 | 208 | 315 | 42
0.016 | 0 | 0.18 | 0.016 | 0.01 | 0 | 0.001 | 0 | 0.0015 | 708 | 1217 | 162 | 1030 | 897 | 4.8 | 1284.9 | 27.54 | 27.049 | 184 | 87 | 3 | 10874 | 1.6 | 83 | 188 | 208 | 315 | 42
0.022 | 0 | 0.21 | 0.011 | 0.008 | 0 | 0.0013 | 0 | 0.0011 | 712 | 1210 | 168 | 1019 | 907 | 4.8 | 1281 | 29.96 | 0 | 0 | 0 | 3 | 11834 | 1.6 | 0 | 0 | 200 | 309 | 43
0.071 | 0.25 | 1.86 | 0.012 | 0.004 | 0.018 | 0.023 | 0.0014 | 0.0059 | 548 | 1211 | 164 | 1023 | 854 | 3.4 | 1391.2 | 20.16 | 22.429 | 213 | 97 | 2.5 | 18140 | 0.6 | 82 | 173 | 365 | 630 | 26
0.022 | 0 | 0.21 | 0.011 | 0.008 | 0 | 0.0013 | 0 | 0.0011 | 712 | 1210 | 168 | 1019 | 907 | 4.8 | 1281 | 29.96 | 0 | 0 | 0 | 3 | 11834 | 1.6 | 0 | 0 | 200 | 309 | 43
0.022 | 0 | 0.21 | 0.011 | 0.008 | 0 | 0.0013 | 0 | 0.0011 | 712 | 1210 | 168 | 1019 | 907 | 4.8 | 1281 | 29.96 | 0 | 0 | 0 | 3 | 11834 | 1.6 | 0 | 0 | 200 | 309 | 43
0.071 | 0.25 | 1.86 | 0.012 | 0.004 | 0.018 | 0.023 | 0.0014 | 0.0059 | 548 | 1211 | 164 | 1023 | 854 | 3.4 | 1391.2 | 20.16 | 22.429 | 213 | 97 | 2.5 | 18140 | 0.6 | 82 | 173 | 366 | 630 | 27
0.0015 | 0 | 0.12 | 0.009 | 0.006 | 0.064 | 0 | 0.002 | 0.0011 | 723 | 1203 | 170 | 1050 | 906 | 4.5 | 1410.4 | 28.26 | 30.21 | 244 | 58 | 3 | 12231 | 1.8 | 84 | 91 | 155 | 285 | 47
0.0015 | 0 | 0.12 | 0.009 | 0.006 | 0.064 | 0 | 0.002 | 0.0011 | 723 | 1203 | 170 | 1050 | 906 | 4.5 | 1410.4 | 28.26 | 30.21 | 244 | 58 | 3 | 12231 | 1.8 | 84 | 91 | 156 | 285 | 46.5
0.118 | 0.39 | 1.85 | 0.025 | 0.006 | 0.005 | 0.019 | 0.0022 | 0.0036 | 554 | 1213 | 214 | 1039 | 864 | 4 | 1477 | 27.56 | 16.328 | 289 | 100 | 3 | 19725 | 0.3 | 84 | 163 | 481 | 827 | 22
0.118 | 0.39 | 1.85 | 0.025 | 0.006 | 0.005 | 0.019 | 0.0022 | 0.0036 | 554 | 1213 | 214 | 1039 | 864 | 4 | 1477 | 27.56 | 16.328 | 289 | 100 | 3 | 19725 | 0.3 | 84 | 163 | 477 | 826 | 22.5
0.071 | 0.23 | 1.86 | 0.012 | 0.004 | 0.018 | 0.023 | 0.0011 | 0.0046 | 600 | 1204 | 159 | 1012 | 864 | 4 | 1178.8 | 18.9 | 13.034 | 234 | 100 | 3 | 13062 | 0.4 | 85 | 145 | 366 | 625 | 23
0.118 | 0.39 | 1.85 | 0.025 | 0.006 | 0.005 | 0.019 | 0.0022 | 0.0036 | 554 | 1213 | 214 | 1039 | 864 | 4 | 1477 | 27.56 | 16.328 | 289 | 100 | 3 | 19725 | 0.3 | 84 | 163 | 481 | 827 | 22
0.084 | 0.24 | 1.26 | 0.012 | 0.005 | 0.022 | 0.041 | 0 | 0.0049 | 599 | 1200 | 154 | 997 | 879 | 3.4 | 1191.1 | 18.28 | 17.923 | 206 | 91 | 3 | 13716 | 0.6 | 84 | 172 | 421 | 554 | 21
0.084 | 0.24 | 1.26 | 0.012 | 0.005 | 0.022 | 0.041 | 0 | 0.0049 | 599 | 1200 | 154 | 997 | 879 | 3.4 | 1191.1 | 18.28 | 17.923 | 206 | 91 | 3 | 13716 | 0.6 | 84 | 172 | 424 | 561 | 22
0.0024 | 0 | 0.1 | 0.013 | 0.01 | 0.0664 | 0 | 0.0016 | 0.0019 | 721 | 1208 | 159 | 1051 | 905 | 3.501 | 1555.9 | 24.384 | 36.841 | 224 | 52 | 3 | 14171 | 1.8 | 83 | 171 | 158 | 299 | 45
0.0024 | 0 | 0.1 | 0.013 | 0.01 | 0.0664 | 0 | 0.0016 | 0.0019 | 721 | 1208 | 159 | 1051 | 905 | 3.501 | 1555.9 | 24.384 | 36.841 | 224 | 52 | 3 | 14171 | 1.8 | 83 | 171 | 158 | 299 | 45.5
0.025 | 0 | 0.21 | 0.01 | 0.008 | 0 | 0.0042 | 0 | 0.0017 | 713 | 1211 | 183 | 1050 | 905 | 3.5 | 1434 | 26.54 | 36.005 | 206 | 52 | 3 | 13501 | 1.6 | 84 | 152 | 215 | 324 | 37.5
0.0015 | 0.002 | 0.07 | 0.01 | 0.004 | 0.072 | 0.001 | 0.0027 | 0.0019 | 743 | 1216 | 212 | 1065 | 909 | 3.501 | 1599.2 | 29.04 | 38.436 | 221 | 61 | 2.5 | 15107 | 1.8 | 83 | 98 | 138 | 279 | 48.5
0.0015 | 0.002 | 0.07 | 0.01 | 0.004 | 0.072 | 0.001 | 0.0027 | 0.0019 | 743 | 1216 | 212 | 1065 | 909 | 3.501 | 1599.2 | 29.04 | 38.436 | 221 | 61 | 2.5 | 15107 | 1.8 | 83 | 98 | 139 | 279 | 48.5
0.025 | 0 | 0.21 | 0.01 | 0.008 | 0 | 0.0042 | 0 | 0.0017 | 713 | 1211 | 183 | 1050 | 905 | 3.5 | 1434 | 26.54 | 36.005 | 206 | 52 | 3 | 13501 | 1.6 | 84 | 152 | 215 | 324 | 37.5
0.025 | 0 | 0.21 | 0.01 | 0.008 | 0 | 0.0042 | 0 | 0.0017 | 713 | 1211 | 183 | 1050 | 905 | 3.5 | 1434 | 26.54 | 36.005 | 206 | 52 | 3 | 13501 | 1.6 | 84 | 152 | 215 | 324 | 37.5
0.0015 | 0.002 | 0.07 | 0.01 | 0.004 | 0.072 | 0.001 | 0.0027 | 0.0019 | 743 | 1216 | 212 | 1065 | 909 | 3.501 | 1599.2 | 29.04 | 38.436 | 221 | 61 | 2.5 | 15107 | 1.8 | 83 | 98 | 138 | 280 | 47.5
0.0015 | 0 | 0.11 | 0.008 | 0.013 | 0.0676 | 0 | 0.0037 | 0.0029 | 721 | 1243 | 189 | 1059 | 904 | 3 | 1746.6 | 29.59 | 31.709 | 227 | 66 | 3 | 14208 | 1 | 82 | 115 | 142 | 295 | 44.5
0.0015 | 0 | 0.11 | 0.008 | 0.013 | 0.0676 | 0 | 0.0037 | 0.0029 | 721 | 1243 | 189 | 1059 | 904 | 3 | 1746.6 | 29.59 | 31.709 | 227 | 66 | 3 | 14208 | 1 | 82 | 115 | 142 | 295 | 44.5
0.0015 | 0 | 0.11 | 0.008 | 0.013 | 0.0676 | 0 | 0.0037 | 0.0029 | 721 | 1243 | 189 | 1059 | 904 | 3 | 1746.6 | 29.59 | 31.709 | 227 | 66 | 3 | 14208 | 1 | 82 | 115 | 142 | 295 | 44.5
0.07 | 0.25 | 1.86 | 0.015 | 0.003 | 0.018 | 0.023 | 0.0017 | 0.0028 | 552 | 1190 | 187 | 1049 | 873 | 4.501 | 1178.4 | 21.69 | 13.68 | 257 | 92 | 3 | 13971 | 0.3 | 84 | 176 | 423 | 670 | 22
0.075 | 0.24 | 1.85 | 0.011 | 0.007 | 0.019 | 0.022 | 0.0035 | 0.0038 | 584 | 1207 | 146 | 1058 | 867 | 3.4 | 1250.3 | 20.09 | 19.123 | 214 | 86 | 3 | 14477 | 0.6 | 84 | 166 | 374 | 595 | 26.5
0.07 | 0.25 | 1.86 | 0.015 | 0.003 | 0.018 | 0.023 | 0.0017 | 0.0028 | 552 | 1190 | 187 | 1049 | 873 | 4.501 | 1178.4 | 21.69 | 13.68 | 257 | 92 | 3 | 13971 | 0.3 | 84 | 176 | 449 | 676 | 20.5
0.075 | 0.24 | 1.85 | 0.011 | 0.007 | 0.019 | 0.022 | 0.0035 | 0.0038 | 584 | 1207 | 146 | 1058 | 867 | 3.4 | 1250.3 | 20.09 | 19.123 | 214 | 86 | 3 | 14477 | 0.6 | 84 | 166 | 374 | 593 | 27.5
0.072 | 0.25 | 1.85 | 0.021 | 0.002 | 0.018 | 0.023 | 0.0014 | 0.0044 | 556 | 1205 | 150 | 1031 | 862 | 4 | 1201.1 | 20.1 | 16.44 | 239 | 100 | 3 | 14362 | 0.4 | 85 | 176 | 370 | 628 | 24.5
0.001 | 0.001 | 0.08 | 0.008 | 0.003 | 0.075 | 0 | 0.002 | 0.0015 | 738 | 1214 | 181 | 1052 | 932 | 3.498 | 1690.8 | 27.52 | 35.978 | 275 | 56 | 2.5 | 15165 | 0.8 | 85 | 116 | 143 | 286 | 48.5
0.001 | 0.001 | 0.08 | 0.008 | 0.003 | 0.075 | 0 | 0.002 | 0.0015 | 738 | 1214 | 181 | 1052 | 932 | 3.498 | 1690.8 | 27.52 | 35.978 | 275 | 56 | 2.5 | 15165 | 0.8 | 85 | 116 | 136 | 280 | 46
0.001 | 0.001 | 0.08 | 0.008 | 0.003 | 0.075 | 0 | 0.002 | 0.0015 | 738 | 1214 | 181 | 1052 | 932 | 3.498 | 1690.8 | 27.52 | 35.978 | 275 | 56 | 2.5 | 15165 | 0.8 | 85 | 116 | 136 | 281 | 47
0.0014 | 0 | 0.12 | 0.012 | 0.007 | 0.0655 | 0 | 0.0021 | 0.0013 | 724 | 1227 | 141 | 1052 | 909 | 3.501 | 1564.9 | 30.609 | 39.031 | 245 | 72 | 3 | 15882 | 1.8 | 82 | 169 | 144 | 295 | 45
0.0014 | 0 | 0.12 | 0.012 | 0.007 | 0.0655 | 0 | 0.0021 | 0.0013 | 724 | 1227 | 141 | 1052 | 909 | 3.501 | 1564.9 | 30.609 | 39.031 | 245 | 72 | 3 | 15882 | 1.8 | 82 | 169 | 144 | 295 | 45
0.0014 | 0 | 0.12 | 0.012 | 0.007 | 0.0655 | 0 | 0.0021 | 0.0013 | 724 | 1227 | 141 | 1052 | 909 | 3.501 | 1564.9 | 30.609 | 39.031 | 245 | 72 | 3 | 15882 | 1.8 | 82 | 169 | 144 | 295 | 45
0.061 | 0.2 | 0.72 | 0.01 | 0.006 | 0 | 0.023 | 0 | 0.0036 | 603 | 1206 | 206 | 1041 | 883 | 3.101 | 1156.8 | 17.52 | 27.097 | 179 | 64 | 2.5 | 12518 | 0.8 | 83 | 199 | 399 | 470 | 31
0.061 | 0.2 | 0.72 | 0.01 | 0.006 | 0 | 0.023 | 0 | 0.0036 | 603 | 1206 | 206 | 1041 | 883 | 3.101 | 1156.8 | 17.52 | 27.097 | 179 | 64 | 2.5 | 12518 | 0.8 | 83 | 199 | 397 | 470 | 32.5
0.001 | 0 | 0.12 | 0.011 | 0.009 | 0.0677 | 0 | 0.0031 | 0.0017 | 718 | 1205 | 193 | 1044 | 903 | 4.5 | 1538.8 | 28.31 | 30.524 | 244 | 64 | 3 | 13226 | 1.8 | 84 | 179 | 156 | 283 | 47
0.001 | 0 | 0.12 | 0.011 | 0.009 | 0.0677 | 0 | 0.0031 | 0.0017 | 718 | 1205 | 193 | 1044 | 903 | 4.5 | 1538.8 | 28.31 | 30.524 | 244 | 64 | 3 | 13226 | 1.8 | 84 | 179 | 156 | 283 | 46
0.068 | 0.23 | 1.86 | 0.02 | 0.003 | 0.02 | 0.024 | 0.0023 | 0.0045 | 548 | 1238 | 180 | 1040 | 877 | 3.802 | 1536 | 29.24 | 0 | 0 | 0 | 3 | 20876 | 0.4 | 0 | 0 | 380 | 626 | 26
0.068 | 0.23 | 1.86 | 0.02 | 0.003 | 0.02 | 0.024 | 0.0023 | 0.0045 | 548 | 1238 | 180 | 1040 | 877 | 3.802 | 1536 | 29.24 | 0 | 0 | 0 | 3 | 20876 | 0.4 | 0 | 0 | 371 | 622 | 27
0.071 | 0.22 | 1.85 | 0.01 | 0.003 | 0.02 | 0.022 | 0.0015 | 0.0039 | 543 | 1217 | 178 | 1047 | 881 | 3.801 | 1196.3 | 20.8 | 21.35 | 216 | 95 | 3 | 16312 | 0.4 | 84 | 145 | 375 | 607 | 28
0.071 | 0.22 | 1.85 | 0.01 | 0.003 | 0.02 | 0.022 | 0.0015 | 0.0039 | 543 | 1217 | 178 | 1047 | 881 | 3.801 | 1196.3 | 20.8 | 21.35 | 216 | 95 | 3 | 16312 | 0.4 | 84 | 145 | 375 | 610 | 27.5
0.071 | 0.22 | 1.85 | 0.01 | 0.003 | 0.02 | 0.022 | 0.0015 | 0.0039 | 543 | 1217 | 178 | 1047 | 881 | 3.801 | 1196.3 | 20.8 | 21.35 | 216 | 95 | 3 | 16312 | 0.4 | 84 | 145 | 374 | 607 | 27.5
0.0014 | 0 | 0.11 | 0.012 | 0.011 | 0.0628 | 0 | 0.0025 | 0.0013 | 707 | 1234 | 165 | 1046 | 905 | 4.5 | 1312.7 | 28.23 | 29.653 | 201 | 54 | 3 | 11434 | 1.8 | 83 | 199 | 160 | 294 | 49
0.0014 | 0 | 0.11 | 0.012 | 0.011 | 0.0628 | 0 | 0.0025 | 0.0013 | 707 | 1234 | 165 | 1046 | 905 | 4.5 | 1312.7 | 28.23 | 29.653 | 201 | 54 | 3 | 11434 | 1.8 | 83 | 199 | 161 | 294 | 47
0.0019 | 0 | 0.12 | 0.01 | 0.011 | 0.0659 | 0 | 0.0021 | 0.0019 | 716 | 1238 | 207 | 1064 | 903 | 3.501 | 1605.1 | 29.46 | 37.886 | 216 | 48 | 3 | 16107 | 1.8 | 83 | 204 | 148 | 295 | 44.5
0.0019 | 0 | 0.12 | 0.01 | 0.011 | 0.0659 | 0 | 0.0021 | 0.0019 | 716 | 1238 | 207 | 1064 | 903 | 3.501 | 1605.1 | 29.46 | 37.886 | 216 | 48 | 3 | 16107 | 1.8 | 83 | 204 | 148 | 295 | 44.5
0.058 | 0.064 | 1.38 | 0.01 | 0.002 | 0.029 | 0 | 0 | 0.0026 | 621 | 1221 | 169 | 1052 | 869 | 4.5 | 1384.4 | 22.72 | 13.803 | 269 | 91 | 3 | 13666 | 0.3 | 83 | 160 | 321 | 508 | 32
0.058 | 0.064 | 1.38 | 0.01 | 0.002 | 0.029 | 0 | 0 | 0.0026 | 621 | 1221 | 169 | 1052 | 869 | 4.5 | 1384.4 | 22.72 | 13.803 | 269 | 91 | 3 | 13666 | 0.3 | 83 | 160 | 314 | 487 | 34
0.02 | 0 | 0.24 | 0.013 | 0.014 | 0 | 0.0017 | 0 | 0.0028 | 719 | 1264 | 178 | 1055 | 907 | 4.799 | 1283.2 | 22.76 | 20.531 | 176 | 91 | 3 | 9865 | 1.6 | 83 | 179 | 248 | 341 | 40.5
0.02 | 0 | 0.24 | 0.013 | 0.014 | 0 | 0.0017 | 0 | 0.0028 | 719 | 1264 | 178 | 1055 | 907 | 4.799 | 1283.2 | 22.76 | 20.531 | 176 | 91 | 3 | 9865 | 1.6 | 83 | 179 | 248 | 341 | 40.5
0.001 | 0.001 | 0.08 | 0.005 | 0.005 | 0.067 | 0.001 | 0.0021 | 0.0023 | 738 | 1242 | 149 | 1033 | 903 | 3.5 | 1662.3 | 29.05 | 40.313 | 233 | 47 | 2.5 | 15697 | 0.8 | 84 | 148 | 134 | 278 | 48
0.0012 | 0.001 | 0.2 | 0.007 | 0.005 | 0.067 | 0 | 0.0023 | 0.0014 | 704 | 1227 | 197 | 1052 | 902 | 3.5 | 1523.3 | 29.27 | 39.963 | 208 | 67 | 2.5 | 14510 | 1.8 | 83 | 134 | 150 | 300 | 46.5
0.072 | 0.21 | 1.82 | 0.016 | 0.004 | 0.02 | 0.021 | 0.0011 | 0.0032 | 548 | 1221 | 160 | 1054 | 877 | 3.801 | 1588.2 | 22.56 | 20.459 | 246 | 100 | 3 | 21715 | 0.4 | 83 | 164 | 387 | 628 | 23.5
0.001 | 0.001 | 0.08 | 0.005 | 0.005 | 0.067 | 0.001 | 0.0021 | 0.0023 | 738 | 1242 | 149 | 1033 | 903 | 3.5 | 1662.3 | 29.05 | 40.313 | 233 | 47 | 2.5 | 15697 | 0.8 | 84 | 148 | 137 | 283 | 48.5
0.0012 | 0.001 | 0.2 | 0.007 | 0.005 | 0.067 | 0 | 0.0023 | 0.0014 | 704 | 1227 | 197 | 1052 | 902 | 3.5 | 1523.3 | 29.27 | 39.963 | 208 | 67 | 2.5 | 14510 | 1.8 | 83 | 134 | 153 | 306 | 42
0.001 | 0.001 | 0.1 | 0.01 | 0.007 | 0.061 | 0 | 0.0022 | 0.0021 | 732 | 1208 | 163 | 1046 | 918 | 3.5 | 1386.1 | 20.9 | 37.584 | 212 | 55 | 3 | 13070 | 1.8 | 84 | 191 | 131 | 280 | 47
0.001 | 0.001 | 0.1 | 0.01 | 0.007 | 0.061 | 0 | 0.0022 | 0.0021 | 732 | 1208 | 163 | 1046 | 918 | 3.5 | 1386.1 | 20.9 | 37.584 | 212 | 55 | 3 | 13070 | 1.8 | 84 | 191 | 130 | 279 | 46.5
0.0015 | 0.001 | 0.19 | 0.008 | 0.01 | 0.071 | 0 | 0.0017 | 0.0016 | 711 | 1204 | 160 | 1053 | 920 | 3.499 | 1364.4 | 21.3 | 36.294 | 218 | 66 | 2.5 | 12438 | 1.8 | 87 | 105 | 159 | 299 | 43
0.0015 | 0.001 | 0.19 | 0.008 | 0.01 | 0.071 | 0 | 0.0017 | 0.0016 | 711 | 1204 | 160 | 1053 | 920 | 3.499 | 1364.4 | 21.3 | 36.294 | 218 | 66 | 2.5 | 12438 | 1.8 | 87 | 105 | 152 | 298 | 42.5
0.0014 | 0 | 0.12 | 0.012 | 0.01 | 0.0658 | 0 | 0.0022 | 0.0017 | 722 | 1207 | 270 | 1025 | 898 | 5.999 | 1443 | 28.85 | 19.501 | 245 | 100 | 3 | 10367 | 1.2 | 82 | 140 | 171 | 281 | 47.5
0.0014 | 0 | 0.12 | 0.012 | 0.01 | 0.0658 | 0 | 0.0022 | 0.0017 | 722 | 1207 | 270 | 1025 | 898 | 5.999 | 1443 | 28.85 | 19.501 | 245 | 100 | 3 | 10367 | 1.2 | 82 | 140 | 173 | 285 | 47.5
0.068 | 0.078 | 1.38 | 0.011 | 0.004 | 0.026 | 0 | 0 | 0.0029 | 614 | 1200 | 168 | 1026 | 880 | 4.2 | 1420.3 | 29.05 | 17.363 | 306 | 84 | 3 | 14268 | 0.4 | 84 | 92 | 308 | 508 | 33
0.068 | 0.078 | 1.38 | 0.011 | 0.004 | 0.026 | 0 | 0 | 0.0029 | 614 | 1200 | 168 | 1026 | 880 | 4.2 | 1420.3 | 29.05 | 17.363 | 306 | 84 | 3 | 14268 | 0.4 | 84 | 92 | 312 | 497 | 33.5
0.068 | 0.078 | 1.38 | 0.011 | 0.004 | 0.026 | 0 | 0 | 0.0029 | 614 | 1200 | 168 | 1026 | 880 | 4.2 | 1420.3 | 29.05 | 17.363 | 306 | 84 | 3 | 14268 | 0.4 | 84 | 92 | 312 | 499 | 33
0.002 | 0.005 | 0.18 | 0.01 | 0.006 | 0.067 | 0 | 0.0024 | 0.003 | 712 | 1206 | 157 | 1054 | 927 | 3.499 | 1364.3 | 21.25 | 36.371 | 218 | 65 | 2.5 | 12210 | 1.8 | 86 | 137 | 164 | 307 | 42
0.002 | 0.005 | 0.18 | 0.01 | 0.006 | 0.067 | 0 | 0.0024 | 0.003 | 712 | 1206 | 157 | 1054 | 927 | 3.499 | 1364.3 | 21.25 | 36.371 | 218 | 65 | 2.5 | 12210 | 1.8 | 86 | 137 | 159 | 306 | 41.5
0.072 | 0.24 | 1.87 | 0.011 | 0.003 | 0.018 | 0.026 | 0.0012 | 0.0044 | 550 | 1240 | 196 | 1012 | 872 | 3.401 | 1602.2 | 29.35 | 19.848 | 257 | 100 | 3 | 20171 | 0.6 | 83 | 110 | 380 | 616 | 28.5
0.072 | 0.24 | 1.87 | 0.011 | 0.003 | 0.018 | 0.026 | 0.0012 | 0.0044 | 550 | 1240 | 196 | 1012 | 872 | 3.401 | 1602.2 | 29.35 | 19.848 | 257 | 100 | 3 | 20171 | 0.6 | 83 | 110 | 382 | 621 | 26.5
0.072 | 0.24 | 1.87 | 0.011 | 0.003 | 0.018 | 0.026 | 0.0012 | 0.0044 | 550 | 1240 | 196 | 1012 | 872 | 3.401 | 1602.2 | 29.35 | 19.848 | 257 | 100 | 3 | 20171 | 0.6 | 83 | 110 | 398 | 621 | 27
0.072 | 0.24 | 1.87 | 0.011 | 0.003 | 0.018 | 0.026 | 0.0012 | 0.0044 | 550 | 1240 | 196 | 1012 | 872 | 3.401 | 1602.2 | 29.35 | 19.848 | 257 | 100 | 3 | 20171 | 0.6 | 83 | 110 | 388 | 622 | 26.5
0.06 | 0.077 | 1.4 | 0.015 | 0.002 | 0.027 | 0 | 0 | 0.0026 | 615 | 1199 | 175 | 1045 | 875 | 3.101 | 1156 | 20.28 | 23.617 | 185 | 75 | 3 | 12676 | 0.8 | 82 | 126 | 301 | 509 | 32.5
0.06 | 0.077 | 1.4 | 0.015 | 0.002 | 0.027 | 0 | 0 | 0.0026 | 615 | 1199 | 175 | 1045 | 875 | 3.101 | 1156 | 20.28 | 23.617 | 185 | 75 | 3 | 12676 | 0.8 | 82 | 126 | 301 | 513 | 31.5
0.07 | 0.28 | 1.89 | 0.014 | 0.004 | 0.018 | 0.024 | 0.0014 | 0.0053 | 537 | 1211 | 161 | 1028 | 871 | 3.4 | 1310.3 | 27.93 | 24.28 | 184 | 93 | 2.5 | 17705 | 0.6 | 83 | 177 | 376 | 649 | 26.5
0.07 | 0.28 | 1.89 | 0.014 | 0.004 | 0.018 | 0.024 | 0.0014 | 0.0053 | 537 | 1211 | 161 | 1028 | 871 | 3.4 | 1310.3 | 27.93 | 24.28 | 184 | 93 | 2.5 | 17705 | 0.6 | 83 | 177 | 375 | 647 | 27.5
0.07 | 0.28 | 1.89 | 0.014 | 0.004 | 0.018 | 0.024 | 0.0014 | 0.0053 | 537 | 1211 | 161 | 1028 | 871 | 3.4 | 1310.3 | 27.93 | 24.28 | 184 | 93 | 2.5 | 17705 | 0.6 | 83 | 177 | 382 | 646 | 26.5
0.07 | 0.28 | 1.89 | 0.014 | 0.004 | 0.018 | 0.024 | 0.0014 | 0.0053 | 537 | 1211 | 161 | 1028 | 871 | 3.4 | 1310.3 | 27.93 | 24.28 | 184 | 93 | 2.5 | 17705 | 0.6 | 83 | 177 | 377 | 645 | 26.5
0.071 | 0.22 | 1.84 | 0.01 | 0.005 | 0.016 | 0.022 | 0.0018 | 0.0058 | 547 | 1208 | 162 | 1007 | 863 | 3.799 | 1133.2 | 20.26 | 20.654 | 246 | 89 | 3 | 15676 | 0.4 | 85 | 141 | 354 | 611 | 26.5
0.071 | 0.22 | 1.84 | 0.01 | 0.005 | 0.016 | 0.022 | 0.0018 | 0.0058 | 547 | 1208 | 162 | 1007 | 863 | 3.799 | 1133.2 | 20.26 | 20.654 | 246 | 89 | 3 | 15676 | 0.4 | 85 | 141 | 356 | 616 | 23.5
0.001 | 0.001 | 0.09 | 0.006 | 0.005 | 0.08 | 0 | 0.002 | 0.0013 | 734 | 1244 | 161 | 1062 | 929 | 3.5 | 1736.2 | 34.13 | 36.546 | 225 | 49 | 2.5 | 16944 | 0.8 | 84 | 94 | 135 | 285 | 46.5
0.072 | 0.24 | 1.86 | 0.016 | 0.003 | 0.021 | 0.025 | 0.0015 | 0.0033 | 550 | 1221 | 226 | 1045 | 875 | 4 | 1599.5 | 26.89 | 15.298 | 289 | 87 | 3 | 19756 | 0.4 | 84 | 28 | 423 | 660 | 26.5
0.001 | 0.001 | 0.09 | 0.006 | 0.005 | 0.08 | 0 | 0.002 | 0.0013 | 734 | 1244 | 161 | 1062 | 929 | 3.5 | 1736.2 | 34.13 | 36.546 | 225 | 49 | 2.5 | 16944 | 0.8 | 84 | 94 | 135 | 286 | 47
0.001 | 0.001 | 0.09 | 0.006 | 0.005 | 0.08 | 0 | 0.002 | 0.0013 | 734 | 1244 | 161 | 1062 | 929 | 3.5 | 1736.2 | 34.13 | 36.546 | 225 | 49 | 2.5 | 16944 | 0.8 | 84 | 94 | 133 | 287 | 47
0.072 | 0.24 | 1.86 | 0.016 | 0.003 | 0.021 | 0.025 | 0.0015 | 0.0033 | 550 | 1221 | 226 | 1045 | 875 | 4 | 1599.5 | 26.89 | 15.298 | 289 | 87 | 3 | 19756 | 0.4 | 84 | 28 | 424 | 661 | 28
0.018 | 0 | 0.19 | 0.012 | 0.009 | 0 | 0.001 | 0 | 0.001 | 712 | 1193 | 153 | 1019 | 909 | 6 | 1289.1 | 19.72 | 22.908 | 219 | 97 | 3 | 11428 | 1.2 | 83 | 117 | 212 | 310 | 44
0.018 | 0 | 0.19 | 0.012 | 0.009 | 0 | 0.001 | 0 | 0.001 | 712 | 1193 | 153 | 1019 | 909 | 6 | 1289.1 | 19.72 | 22.908 | 219 | 97 | 3 | 11428 | 1.2 | 83 | 117 | 212 | 310 | 44
0.0014 | 0 | 0.12 | 0.012 | 0.01 | 0.0658 | 0 | 0.0022 | 0.0017 | 712 | 1198 | 272 | 1012 | 898 | 5.501 | 1388 | 28.85 | 26.078 | 246 | 46 | 2.5 | 11914 | 1.2 | 84 | 162 | 173 | 284 | 50
0.0014 | 0 | 0.12 | 0.012 | 0.01 | 0.0658 | 0 | 0.0022 | 0.0017 | 712 | 1198 | 272 | 1012 | 898 | 5.501 | 1388 | 28.85 | 26.078 | 246 | 46 | 2.5 | 11914 | 1.2 | 84 | 162 | 173 | 284 | 49.5
0.026 | 0 | 0.23 | 0.013 | 0.008 | 0 | 0.0025 | 0 | 0.0018 | 706 | 1183 | 174 | 991 | 875 | 6.001 | 1535.5 | 25.38 | 21.426 | 259 | 100 | 3 | 12551 | 1.2 | 83 | 145 | 218 | 321 | 43
0.026 | 0 | 0.23 | 0.013 | 0.008 | 0 | 0.0025 | 0 | 0.0018 | 706 | 1183 | 174 | 991 | 875 | 6.001 | 1535.5 | 25.38 | 21.426 | 259 | 100 | 3 | 12551 | 1.2 | 83 | 145 | 218 | 321 | 43
0.0013 | 0.001 | 0.19 | 0.009 | 0.005 | 0.065 | 0 | 0.0022 | 0.0015 | 705 | 1236 | 193 | 1044 | 901 | 3.5 | 1524.9 | 29.24 | 40.031 | 208 | 67 | 2.5 | 14601 | 1.8 | 83 | 133 | 154 | 309 | 44
0.0013 | 0.001 | 0.19 | 0.009 | 0.005 | 0.065 | 0 | 0.0022 | 0.0015 | 705 | 1236 | 193 | 1044 | 901 | 3.5 | 1524.9 | 29.24 | 40.031 | 208 | 67 | 2.5 | 14601 | 1.8 | 83 | 133 | 152 | 301 | 46.5
0.0013 | 0.001 | 0.19 | 0.009 | 0.005 | 0.065 | 0 | 0.0022 | 0.0015 | 705 | 1236 | 193 | 1044 | 901 | 3.5 | 1524.9 | 29.24 | 40.031 | 208 | 67 | 2.5 | 14601 | 1.8 | 83 | 133 | 152 | 306 | 44.5
0.153 | 0.025 | 0.75 | 0.007 | 0.005 | 0.0012 | 0.0008 | 0 | 0 | 640 | 1204 | 149 | 981 | 866 | 3.999 | 1112 | 18.18 | 21.032 | 225 | 62 | 3 | 10847 | 1 | 84 | 132 | 324 | 470 | 34
0.015 | 0 | 0.21 | 0.021 | 0.008 | 0 | 0.0012 | 0 | 0.0012 | 702 | 1237 | 187 | 1015 | 894 | 4.8 | 1531.5 | 25.38 | 25.09 | 212 | 100 | 3 | 12858 | 1.6 | 84 | 188 | 215 | 319 | 38
0.015 | 0 | 0.21 | 0.021 | 0.008 | 0 | 0.0012 | 0 | 0.0012 | 702 | 1237 | 187 | 1015 | 894 | 4.8 | 1531.5 | 25.38 | 25.09 | 212 | 100 | 3 | 12858 | 1.6 | 84 | 188 | 215 | 319 | 38
0.153 | 0.025 | 0.75 | 0.007 | 0.005 | 0.0012 | 0.0008 | 0 | 0 | 640 | 1204 | 149 | 981 | 866 | 3.999 | 1112 | 18.18 | 21.032 | 225 | 62 | 3 | 10847 | 1 | 84 | 132 | 319 | 470 | 35.5
0.015 | 0 | 0.21 | 0.021 | 0.008 | 0 | 0.0012 | 0 | 0.0012 | 702 | 1237 | 187 | 1015 | 894 | 4.8 | 1531.5 | 25.38 | 25.09 | 212 | 100 | 3 | 12858 | 1.6 | 84 | 188 | 215 | 319 | 38
0.07 | 0.24 | 1.9 | 0.015 | 0.004 | 0.019 | 0.027 | 0.0047 | 0.0042 | 558 | 1250 | 186 | 1026 | 872 | 3.401 | 1623.4 | 30.15 | 22.859 | 287 | 100 | 3 | 22234 | 0.6 | 85 | 114 | 418 | 655 | 25
0.07 | 0.24 | 1.9 | 0.015 | 0.004 | 0.019 | 0.027 | 0.0047 | 0.0042 | 558 | 1250 | 186 | 1026 | 872 | 3.401 | 1623.4 | 30.15 | 22.859 | 287 | 100 | 3 | 22234 | 0.6 | 85 | 114 | 403 | 646 | 25.5
0.07 | 0.24 | 1.9 | 0.015 | 0.004 | 0.019 | 0.027 | 0.0047 | 0.0042 | 558 | 1250 | 186 | 1026 | 872 | 3.401 | 1623.4 | 30.15 | 22.859 | 287 | 100 | 3 | 22234 | 0.6 | 85 | 114 | 399 | 645 | 26
0.0012 | 0.001 | 0.18 | 0.008 | 0.006 | 0.073 | 0 | 0.0016 | 0.001 | 713 | 1217 | 197 | 1052 | 904 | 3.501 | 1538.8 | 26.23 | 39.474 | 206 | 44 | 2.5 | 14785 | 1.8 | 84 | 168 | 160 | 304 | 44.5
0.0012 | 0.001 | 0.18 | 0.008 | 0.006 | 0.073 | 0 | 0.0016 | 0.001 | 713 | 1217 | 197 | 1052 | 904 | 3.501 | 1538.8 | 26.23 | 39.474 | 206 | 44 | 2.5 | 14785 | 1.8 | 84 | 168 | 151 | 300 | 47.5
0.0009 | 0 | 0.12 | 0.009 | 0.005 | 0.0761 | 0 | 0.0022 | 0.0021 | 725 | 1191 | 213 | 1037 | 909 | 5.498 | 1392.2 | 29.09 | 26.415 | 228 | 93 | 3 | 11277 | 1.2 | 83 | 67 | 171 | 291 | 45.5
0.0009 | 0 | 0.12 | 0.009 | 0.005 | 0.0761 | 0 | 0.0022 | 0.0021 | 725 | 1191 | 213 | 1037 | 909 | 5.498 | 1392.2 | 29.09 | 26.415 | 228 | 93 | 3 | 11277 | 1.2 | 83 | 67 | 171 | 289 | 47
0.027 | 0 | 0.2 | 0.01 | 0.008 | 0 | 0.0013 | 0 | 0.0015 | 707 | 1202 | 186 | 1033 | 887 | 2.999 | 1325.8 | 29.1 | 37.765 | 152 | 41 | 3 | 12354 | 1.6 | 84 | 162 | 196 | 324 | 42.5
0.027 | 0 | 0.2 | 0.01 | 0.008 | 0 | 0.0013 | 0 | 0.0015 | 707 | 1202 | 186 | 1033 | 887 | 2.999 | 1325.8 | 29.1 | 37.765 | 152 | 41 | 3 | 12354 | 1.6 | 84 | 162 | 196 | 324 | 42.5
0.014 | 0 | 0.25 | 0.009 | 0.013 | 0 | 0.0023 | 0 | 0.002 | 708 | 1200 | 157 | 1017 | 896 | 3.8 | 1278.8 | 21.46 | 27.991 | 178 | 32 | 3 | 10491 | 1.6 | 80 | 138 | 217 | 326 | 41
0.014 | 0 | 0.25 | 0.009 | 0.013 | 0 | 0.0023 | 0 | 0.002 | 708 | 1200 | 157 | 1017 | 896 | 3.8 | 1278.8 | 21.46 | 27.991 | 178 | 32 | 3 | 10491 | 1.6 | 80 | 138 | 217 | 326 | 41
0.027 | 0 | 0.2 | 0.01 | 0.008 | 0 | 0.0013 | 0 | 0.0015 | 707 | 1202 | 186 | 1033 | 887 | 2.999 | 1325.8 | 29.1 | 37.765 | 152 | 41 | 3 | 12354 | 1.6 | 84 | 162 | 196 | 324 | 42.5
0.027 | 0 | 0.2 | 0.01 | 0.008 | 0 | 0.0013 | 0 | 0.0015 | 707 | 1202 | 186 | 1033 | 887 | 2.999 | 1325.8 | 29.1 | 37.765 | 152 | 41 | 3 | 12354 | 1.6 | 84 | 162 | 196 | 324 | 42.5
0.0014 | 0 | 0.15 | 0.012 | 0.009 | 0.0671 | 0 | 0.0028 | 0.0016 | 715 | 1179 | 163 | 1023 | 900 | 4.001 | 1251.2 | 22.73 | 32.476 | 212 | 46 | 3 | 10928 | 1.8 | 82 | 140 | 158 | 298 | 45
0.0013 | 0 | 0.11 | 0.011 | 0.013 | 0.0706 | 0 | 0.0019 | 0.0017 | 719 | 1219 | 188 | 1060 | 909 | 4.501 | 1464.1 | 27.21 | 28.814 | 207 | 61 | 3 | 13089 | 1.8 | 84 | 186 | 160 | 296 | 45
0.0014 | 0 | 0.15 | 0.012 | 0.009 | 0.0671 | 0 | 0.0028 | 0.0016 | 715 | 1179 | 163 | 1023 | 900 | 4.001 | 1251.2 | 22.73 | 32.476 | 212 | 46 | 3 | 10928 | 1.8 | 82 | 140 | 158 | 298 | 45
0.0014 | 0 | 0.15 | 0.012 | 0.009 | 0.0671 | 0 | 0.0028 | 0.0016 | 715 | 1179 | 163 | 1023 | 900 | 4.001 | 1251.2 | 22.73 | 32.476 | 212 | 46 | 3 | 10928 | 1.8 | 82 | 140 | 158 | 298 | 45
0.0013 | 0 | 0.11 | 0.011 | 0.013 | 0.0706 | 0 | 0.0019 | 0.0017 | 719 | 1219 | 188 | 1060 | 909 | 4.501 | 1464.1 | 27.21 | 28.814 | 207 | 61 | 3 | 13089 | 1.8 | 84 | 186 | 157 | 296 | 47
0.0016 | 0.001 | 0.18 | 0.005 | 0.004 | 0.07 | 0 | 0.0043 | 0.0014 | 708 | 1214 | 167 | 1045 | 904 | 3.499 | 1543.7 | 26.94 | 40.387 | 212 | 67 | 2.5 | 14878 | 1.8 | 86 | 129 | 148 | 301 | 47
0.0016 | 0.001 | 0.18 | 0.005 | 0.004 | 0.07 | 0 | 0.0043 | 0.0014 | 708 | 1214 | 167 | 1045 | 904 | 3.499 | 1543.7 | 26.94 | 40.387 | 212 | 67 | 2.5 | 14878 | 1.8 | 86 | 129 | 158 | 306 | 43.5
0.0016 | 0.004 | 0.2 | 0.009 | 0.005 | 0.069 | 0 | 0.0021 | 0.002 | 711 | 1221 | 200 | 1043 | 914 | 3.5 | 1745 | 29.14 | 35.259 | 241 | 71 | 2.5 | 16218 | 0.8 | 83 | 130 | 149 | 297 | 45
0.0016 | 0.004 | 0.2 | 0.009 | 0.005 | 0.069 | 0 | 0.0021 | 0.002 | 711 | 1221 | 200 | 1043 | 914 | 3.5 | 1745 | 29.14 | 35.259 | 241 | 71 | 2.5 | 16218 | 0.8 | 83 | 130 | 145 | 291 | 47
0.0021 | 0.002 | 0.63 | 0.068 | 0.005 | 0 | 0.004 | 0 | 0.0016 | 719 | 1205 | 170 | 1021 | 903 | 4.1 | 1122.6 | 23.81 | 26.718 | 170 | 55 | 3 | 10124 | 1.6 | 82 | 158 | 220 | 351 | 37.5
0.0021 | 0.002 | 0.63 | 0.068 | 0.005 | 0 | 0.004 | 0 | 0.0016 | 719 | 1205 | 170 | 1021 | 903 | 4.1 | 1122.6 | 23.81 | 26.718 | 170 | 55 | 3 | 10124 | 1.6 | 82 | 158 | 220 | 351 | 40
0.065 | 0.23 | 1.88 | 0.017 | 0.004 | 0.02 | 0.026 | 0.001 | 0.005 | 547 | 1200 | 162 | 1032 | 869 | 4.5 | 1200.3 | 20.86 | 15.671 | 265 | 101 | 3 | 15310 | 0.3 | 84 | 179 | 375 | 591 | 26.5
0.0016 | 0.001 | 0.08 | 0.01 | 0.005 | 0.07 | 0.001 | 0.0018 | 0.0012 | 736 | 1224 | 177 | 1057 | 908 | 3.5 | 1580.1 | 29.45 | 39.99 | 211 | 44 | 2.5 | 15303 | 1.8 | 82 | 150 | 131 | 285 | 46
0.0016 | 0.001 | 0.08 | 0.01 | 0.005 | 0.07 | 0.001 | 0.0018 | 0.0012 | 736 | 1224 | 177 | 1057 | 908 | 3.5 | 1580.1 | 29.45 | 39.99 | 211 | 44 | 2.5 | 15303 | 1.8 | 82 | 150 | 139 | 288 | 48
0.065 | 0.23 | 1.88 | 0.017 | 0.004 | 0.02 | 0.026 | 0.001 | 0.005 | 547 | 1200 | 162 | 1032 | 869 | 4.5 | 1200.3 | 20.86 | 15.671 | 265 | 101 | 3 | 15310 | 0.3 | 84 | 179 | 380 | 590 | 26
0.0016 | 0.001 | 0.08 | 0.01 | 0.005 | 0.07 | 0.001 | 0.0018 | 0.0012 | 736 | 1224 | 177 | 1057 | 908 | 3.5 | 1580.1 | 29.45 | 39.99 | 211 | 44 | 2.5 | 15303 | 1.8 | 82 | 150 | 135 | 282 | 44
0.001 | 0.001 | 0.08 | 0.005 | 0.006 | 0.076 | 0 | 0.0019 | 0.0016 | 740 | 1232 | 181 | 1055 | 928 | 3.5 | 1823.7 | 29.56 | 36.629 | 226 | 56 | 2.5 | 16791 | 0.8 | 78 | 122 | 132 | 274 | 48
0.067 | 0.17 | 0.7 | 0.008 | 0.008 | 0 | 0.028 | 0 | 0.0041 | 599 | 1197 | 164 | 1015 | 883 | 5.499 | 1549.7 | 29.1 | 17.375 | 307 | 101 | 3 | 17689 | 0.3 | 83 | 188 | 354 | 460 | 31
0.001 | 0.001 | 0.08 | 0.005 | 0.006 | 0.076 | 0 | 0.0019 | 0.0016 | 740 | 1232 | 181 | 1055 | 928 | 3.5 | 1823.7 | 29.56 | 36.629 | 226 | 56 | 2.5 | 16791 | 0.8 | 78 | 122 | 133 | 279 | 47
0.067 | 0.17 | 0.7 | 0.008 | 0.008 | 0 | 0.028 | 0 | 0.0041 | 599 | 1197 | 164 | 1015 | 883 | 5.499 | 1549.7 | 29.1 | 17.375 | 307 | 101 | 3 | 17689 | 0.3 | 83 | 188 | 348 | 459 | 28.5
0.0013 | 0.001 | 0.08 | 0.004 | 0.005 | 0.071 | 0 | 0.0023 | 0.0023 | 738 | 1245 | 172 | 1066 | 930 | 3.5 | 1744.6 | 29.55 | 37.108 | 237 | 49 | 2.5 | 15599 | 0.8 | 83 | 136 | 134 | 276 | 49
0.0006 | 0.001 | 0.08 | 0.013 | 0.006 | 0.08 | 0.001 | 0.0022 | 0.0015 | 741 | 1214 | 206 | 1045 | 906 | 3.501 | 1599.7 | 29.32 | 38.508 | 219 | 61 | 2.5 | 14846 | 1.8 | 83 | 92 | 110 | 289 | 46.5
0.0006 | 0.001 | 0.08 | 0.013 | 0.006 | 0.08 | 0.001 | 0.0022 | 0.0015 | 741 | 1213 | 264 | 1045 | 906 | 3.501 | 1599.7 | 29.32 | 38.508 | 219 | 61 | 2.5 | 14846 | 1.8 | 83 | 92 | 110 | 289 | 46.5
0.0013 | 0.001 | 0.08 | 0.004 | 0.005 | 0.071 | 0 | 0.0023 | 0.0023 | 738 | 1245 | 172 | 1066 | 930 | 3.5 | 1744.6 | 29.55 | 37.108 | 237 | 49 | 2.5 | 15599 | 0.8 | 83 | 136 | 136 | 282 | 48
0.0006 | 0.001 | 0.08 | 0.013 | 0.006 | 0.08 | 0.001 | 0.0022 | 0.0015 | 741 | 1214 | 206 | 1045 | 906 | 3.501 | 1599.7 | 29.32 | 38.508 | 219 | 61 | 2.5 | 14846 | 1.8 | 83 | 92 | 134 | 288 | 48.5
0.0006 | 0.001 | 0.08 | 0.013 | 0.006 | 0.08 | 0.001 | 0.0022 | 0.0015 | 741 | 1213 | 264 | 1045 | 906 | 3.501 | 1599.7 | 29.32 | 38.508 | 219 | 61 | 2.5 | 14846 | 1.8 | 83 | 92 | 134 | 288 | 48.5
0.001 | 0.001 | 0.12 | 0.007 | 0.004 | 0.077 | 0 | 0.0016 | 0.0015 | 741 | 1221 | 181 | 1042 | 911 | 3.001 | 1655.6 | 27.48 | 36.61 | 195 | 44 | 2.5 | 14388 | 1 | 82 | 76 | 136 | 282 | 45
0.0006 | 0.001 | 0.08 | 0.013 | 0.006 | 0.08 | 0.001 | 0.0022 | 0.0015 | 741 | 1214 | 206 | 1045 | 906 | 3.501 | 1599.7 | 29.32 | 38.508 | 219 | 61 | 2.5 | 14846 | 1.8 | 83 | 92 | 134 | 289 | 48.5
0.0006 | 0.001 | 0.08 | 0.013 | 0.006 | 0.08 | 0.001 | 0.0022 | 0.0015 | 741 | 1213 | 264 | 1045 | 906 | 3.501 | 1599.7 | 29.32 | 38.508 | 219 | 61 | 2.5 | 14846 | 1.8 | 83 | 92 | 134 | 289 | 48.5
0.001 | 0.001 | 0.12 | 0.007 | 0.004 | 0.077 | 0 | 0.0016 | 0.0015 | 741 | 1221 | 181 | 1042 | 911 | 3.001 | 1655.6 | 27.48 | 36.61 | 195 | 44 | 2.5 | 14388 | 1 | 82 | 76 | 143 | 288 | 44
0.117 | 0.26 | 1.5 | 0.017 | 0.002 | 0.018 | 0.055 | 0 | 0.0067 | 582 | 1236 | 179 | 1023 | 879 | 3.401 | 1505 | 22.72 | 0 | 0 | 0 | 3 | 18363 | 0.6 | 0 | 0 | 472 | 650 | 21
0.117 | 0.26 | 1.5 | 0.017 | 0.002 | 0.018 | 0.055 | 0 | 0.0067 | 582 | 1236 | 179 | 1023 | 879 | 3.401 | 1505 | 22.72 | 0 | 0 | 0 | 3 | 18363 | 0.6 | 0 | 0 | 431 | 596 | 24.5
0.117 | 0.26 | 1.5 | 0.017 | 0.002 | 0.018 | 0.055 | 0 | 0.0067 | 582 | 1236 | 179 | 1023 | 879 | 3.401 | 1505 | 22.72 | 0 | 0 | 0 | 3 | 18363 | 0.6 | 0 | 0 | 420 | 590 | 26
0.0013 | 0.001 | 0.18 | 0.005 | 0.004 | 0.069 | 0 | 0.0017 | 0.0015 | 706 | 1220 | 193 | 1049 | 904 | 3.501 | 1697.8 | 29.01 | 35.284 | 222 | 48 | 2.5 | 15125 | 0.8 | 78 | 86 | 150 | 296 | 45
0.0013 | 0.001 | 0.18 | 0.005 | 0.004 | 0.069 | 0 | 0.0017 | 0.0015 | 706 | 1220 | 193 | 1049 | 904 | 3.501 | 1697.8 | 29.01 | 35.284 | 222 | 48 | 2.5 | 15125 | 0.8 | 78 | 86 | 149 | 294 | 47
0.0013 | 0.001 | 0.18 | 0.005 | 0.004 | 0.069 | 0 | 0.0017 | 0.0015 | 706 | 1220 | 193 | 1049 | 904 | 3.501 | 1697.8 | 29.01 | 35.284 | 222 | 48 | 2.5 | 15125 | 0.8 | 78 | 86 | 149 | 298 | 45.5
0.0013 | 0.001 | 0.18 | 0.005 | 0.004 | 0.069 | 0 | 0.0017 | 0.0015 | 706 | 1220 | 193 | 1049 | 904 | 3.501 | 1697.8 | 29.01 | 35.284 | 222 | 48 | 2.5 | 15125 | 0.8 | 78 | 86 | 149 | 294 | 48.5
0.0012 | 0 | 0.12 | 0.012 | 0.006 | 0.067 | 0 | 0.0042 | 0.0012 | 717 | 1190 | 278 | 994 | 904 | 3.5 | 1502 | 29.28 | 38.445 | 208 | 69 | 2.5 | 15142 | 1.8 | 84 | 168 | 142 | 295 | 44.5
0.0012 | 0 | 0.12 | 0.012 | 0.006 | 0.067 | 0 | 0.0042 | 0.0012 | 717 | 1190 | 278 | 994 | 904 | 3.5 | 1502 | 29.28 | 38.445 | 208 | 69 | 2.5 | 15142 | 1.8 | 84 | 168 | 142 | 295 | 44.5
0.0012 | 0 | 0.12 | 0.012 | 0.006 | 0.067 | 0 | 0.0042 | 0.0012 | 717 | 1190 | 278 | 994 | 904 | 3.5 | 1502 | 29.28 | 38.445 | 208 | 69 | 2.5 | 15142 | 1.8 | 84 | 168 | 142 | 295 | 44.5
0.023 | 0 | 0.2 | 0.015 | 0.011 | 0 | 0.0015 | 0 | 0.0016 | 714 | 1205 | 158 | 967 | 908 | 6 | 1279.6 | 29.32 | 20.159 | 210 | 101 | 3 | 9981 | 1.2 | 81 | 155 | 214 | 327 | 41.5
0.023 | 0 | 0.2 | 0.015 | 0.011 | 0 | 0.0015 | 0 | 0.0016 | 714 | 1205 | 158 | 967 | 908 | 6 | 1279.6 | 29.32 | 20.159 | 210 | 101 | 3 | 9981 | 1.2 | 81 | 155 | 214 | 327 | 41.5
0.023 | 0 | 0.2 | 0.015 | 0.011 | 0 | 0.0015 | 0 | 0.0016 | 714 | 1205 | 158 | 967 | 908 | 6 | 1279.6 | 29.32 | 20.159 | 210 | 101 | 3 | 9981 | 1.2 | 81 | 155 | 214 | 327 | 41.5
0.0017 | 0.001 | 0.17 | 0.009 | 0.005 | 0.07 | 0 | 0.0019 | 0.0019 | 714 | 1223 | 169 | 1038 | 908 | 3.5 | 1631.1 | 27.86 | 38.105 | 230 | 71 | 2.5 | 15837 | 0.8 | 82 | 137 | 154 | 315 | 42.5
0.0017 | 0.001 | 0.17 | 0.009 | 0.005 | 0.07 | 0 | 0.0019 | 0.0019 | 714 | 1223 | 169 | 1038 | 908 | 3.5 | 1631.1 | 27.86 | 38.105 | 230 | 71 | 2.5 | 15837 | 0.8 | 82 | 137 | 157 | 314 | 40.5
0.074 | 0.27 | 1.87 | 0.013 | 0.003 | 0.022 | 0.023 | 0.0012 | 0.0037 | 554 | 1203 | 152 | 1050 | 865 | 4 | 1026.7 | 17.57 | 16.906 | 195 | 100 | 3 | 12775 | 0.4 | 84 | 178 | 370 | 630 | 29
0.074 | 0.27 | 1.87 | 0.013 | 0.003 | 0.022 | 0.023 | 0.0012 | 0.0037 | 554 | 1203 | 152 | 1050 | 865 | 4 | 1026.7 | 17.57 | 16.906 | 195 | 100 | 3 | 12775 | 0.4 | 84 | 178 | 371 | 628 | 28.5
0.075 | 0.26 | 1.87 | 0.013 | 0.005 | 0.02 | 0.026 | 0.0015 | 0.0044 | 551 | 1191 | 187 | 1040 | 871 | 4.501 | 1198.9 | 21.6 | 15.989 | 256 | 101 | 3 | 15553 | 0.3 | 83 | 175 | 396 | 627 | 24
0.075 | 0.26 | 1.87 | 0.013 | 0.005 | 0.02 | 0.026 | 0.0015 | 0.0044 | 551 | 1191 | 187 | 1040 | 871 | 4.501 | 1198.9 | 21.6 | 15.989 | 256 | 101 | 3 | 15553 | 0.3 | 83 | 175 | 411 | 645 | 23
0.0013 | 0.002 | 0.09 | 0.009 | 0.007 | 0.08 | 0.001 | 0.0017 | 0.0014 | 745 | 1204 | 174 | 1048 | 919 | 3.5 | 1580.5 | 29.45 | 40.509 | 224 | 44 | 2.5 | 15084 | 1.8 | 82 | 135 | 135 | 285 | 49
0.0013 | 0.002 | 0.09 | 0.009 | 0.007 | 0.08 | 0.001 | 0.0017 | 0.0014 | 745 | 1204 | 174 | 1048 | 919 | 3.5 | 1580.5 | 29.45 | 40.509 | 224 | 44 | 2.5 | 15084 | 1.8 | 82 | 135 | 136 | 280 | 47
0.0013 | 0.002 | 0.09 | 0.009 | 0.007 | 0.08 | 0.001 | 0.0017 | 0.0014 | 745 | 1204 | 174 | 1048 | 919 | 3.5 | 1580.5 | 29.45 | 40.509 | 224 | 44 | 2.5 | 15084 | 1.8 | 82 | 135 | 137 | 285 | 47
0.0013 | 0.002 | 0.09 | 0.009 | 0.007 | 0.08 | 0.001 | 0.0017 | 0.0014 | 745 | 1204 | 174 | 1048 | 919 | 3.5 | 1580.5 | 29.45 | 40.509 | 224 | 44 | 2.5 | 15084 | 1.8 | 82 | 135 | 138 | 280 | 46
0.028 | 0 | 0.2 | 0.011 | 0.006 | 0 | 0 | 0 | 0.0012 | 709 | 1177 | 164 | 1028 | 904 | 3.8 | 1434.8 | 28.99 | 28.865 | 178 | 59 | 3 | 11979 | 1.6 | 83 | 163 | 214 | 328 | 40.5
0.028 | 0 | 0.2 | 0.011 | 0.006 | 0 | 0 | 0 | 0.0012 | 709 | 1177 | 164 | 1028 | 904 | 3.8 | 1434.8 | 28.99 | 28.865 | 178 | 59 | 3 | 11979 | 1.6 | 83 | 163 | 214 | 328 | 40.5
0.028 | 0 | 0.2 | 0.011 | 0.006 | 0 | 0 | 0 | 0.0012 | 709 | 1177 | 164 | 1028 | 904 | 3.8 | 1434.8 | 28.99 | 28.865 | 178 | 59 | 3 | 11979 | 1.6 | 83 | 163 | 214 | 328 | 40.5
0.022 | 0 | 0.18 | 0.011 | 0.006 | 0 | 0.0011 | 0 | 0.0015 | 714 | 1191 | 145 | 1023 | 906 | 3.501 | 1535.1 | 29.689 | 30.166 | 197 | 56 | 3 | 12077 | 1.6 | 83 | 182 | 267 | 350 | 36.5
0.022 | 0 | 0.18 | 0.011 | 0.006 | 0 | 0.0011 | 0 | 0.0015 | 714 | 1191 | 145 | 1023 | 906 | 3.501 | 1535.1 | 29.689 | 30.166 | 197 | 56 | 3 | 12077 | 1.6 | 83 | 182 | 267 | 350 | 36.5
0.0011 | 0.002 | 0.18 | 0.007 | 0.004 | 0.069 | 0 | 0.0013 | 0.0016 | 706 | 1232 | 195 | 1043 | 902 | 3.5 | 1632.7 | 29.54 | 39.45 | 225 | 71 | 2.5 | 15558 | 0.8 | 85 | 138 | 158 | 308 | 43.5
0.0011 | 0.002 | 0.18 | 0.007 | 0.004 | 0.069 | 0 | 0.0013 | 0.0016 | 706 | 1232 | 195 | 1043 | 902 | 3.5 | 1632.7 | 29.54 | 39.45 | 225 | 71 | 2.5 | 15558 | 0.8 | 85 | 138 | 150 | 304 | 45.5
0.001 | 0.001 | 0.08 | 0.007 | 0.005 | 0.077 | 0.001 | 0.0021 | 0.0021 | 744 | 1213 | 209 | 1040 | 910 | 3.5 | 1599.4 | 29.22 | 38.37 | 225 | 61 | 2.5 | 14993 | 1.8 | 83 | 155 | 139 | 282 | 46
0.001 | 0.001 | 0.08 | 0.007 | 0.005 | 0.077 | 0.001 | 0.0021 | 0.0021 | 744 | 1213 | 209 | 1040 | 910 | 3.5 | 1599.4 | 29.22 | 38.37 | 225 | 61 | 2.5 | 14993 | 1.8 | 83 | 155 | 137 | 276 | 49.5
0.001 | 0.001 | 0.08 | 0.007 | 0.005 | 0.077 | 0.001 | 0.0021 | 0.0021 | 744 | 1213 | 209 | 1040 | 910 | 3.5 | 1599.4 | 29.22 | 38.37 | 225 | 61 | 2.5 | 14993 | 1.8 | 83 | 155 | 139 | 274 | 50.5
0.061 | 0.082 | 1.45 | 0.012 | 0.004 | 0.029 | 0 | 0 | 0.0032 | 610 | 1206 | 133 | 1037 | 883 | 3.752 | 1235.1 | 19.58 | 24.215 | 234 | 59 | 2.5 | 16807 | 0.6 | 81 | 185 | 299 | 534 | 29
0.061 | 0.082 | 1.45 | 0.012 | 0.004 | 0.029 | 0 | 0 | 0.0032 | 610 | 1206 | 133 | 1037 | 883 | 3.752 | 1235.1 | 19.58 | 24.215 | 234 | 59 | 2.5 | 16807 | 0.6 | 81 | 185 | 296 | 517 | 30
0.0015 | 0.001 | 0.07 | 0.006 | 0.004 | 0.074 | 0.001 | 0.0011 | 0.0021 | 742 | 1211 | 165 | 1029 | 908 | 3.5 | 1294.3 | 25.917 | 38.397 | 201 | 48 | 2.5 | 11946 | 1.8 | 83 | 141 | 138 | 288 | 47
0.0015 | 0.001 | 0.07 | 0.006 | 0.004 | 0.074 | 0.001 | 0.0011 | 0.0021 | 742 | 1211 | 165 | 1029 | 908 | 3.5 | 1294.3 | 25.917 | 38.397 | 201 | 48 | 2.5 | 11946 | 1.8 | 83 | 141 | 132 | 280 | 49
0.0015 | 0.001 | 0.17 | 0.007 | 0.006 | 0.066 | 0 | 0.0029 | 0.0013 | 716 | 1228 | 200 | 1053 | 928 | 3.5 | 1713.7 | 29.26 | 32.56 | 238 | 54 | 3 | 15221 | 0.8 | 84 | 203 | 155 | 302 | 43.5
0.0015 | 0.001 | 0.17 | 0.007 | 0.006 | 0.066 | 0 | 0.0029 | 0.0013 | 716 | 1228 | 200 | 1053 | 928 | 3.5 | 1713.7 | 29.26 | 32.56 | 238 | 54 | 3 | 15221 | 0.8 | 84 | 203 | 161 | 303 | 44
0.0015 | 0.001 | 0.17 | 0.007 | 0.006 | 0.066 | 0 | 0.0029 | 0.0013 | 716 | 1228 | 200 | 1053 | 928 | 3.5 | 1713.7 | 29.26 | 32.56 | 238 | 54 | 3 | 15221 | 0.8 | 84 | 203 | 155 | 297 | 45
0.0015 | 0.001 | 0.17 | 0.007 | 0.006 | 0.066 | 0 | 0.0029 | 0.0013 | 716 | 1228 | 200 | 1053 | 928 | 3.5 | 1713.7 | 29.26 | 32.56 | 238 | 54 | 3 | 15221 | 0.8 | 84 | 203 | 157 | 301 | 44.5
0.0013 | 0.001 | 0.18 | 0.004 | 0.005 | 0.073 | 0 | 0.0022 | 0.0014 | 708 | 1221 | 195 | 1041 | 902 | 3.5 | 1535.1 | 29.42 | 39.124 | 216 | 68 | 2.5 | 15055 | 1.8 | 83 | 139 | 155 | 306 | 44.5
0.057 | 0.073 | 1.4 | 0.011 | 0.005 | 0.024 | 0 | 0 | 0.0037 | 621 | 1204 | 150 | 1042 | 879 | 3.75 | 1016.2 | 17.7 | 21.756 | 190 | 76 | 3 | 11416 | 0.6 | 84 | 139 | 286 | 488 | 32
0.0013 | 0.001 | 0.18 | 0.004 | 0.005 | 0.073 | 0 | 0.0022 | 0.0014 | 708 | 1221 | 195 | 1041 | 902 | 3.5 | 1535.1 | 29.42 | 39.124 | 216 | 68 | 2.5 | 15055 | 1.8 | 83 | 139 | 151 | 302 | 45
0.057 | 0.073 | 1.4 | 0.011 | 0.005 | 0.024 | 0 | 0 | 0.0037 | 621 | 1204 | 150 | 1042 | 879 | 3.75 | 1016.2 | 17.7 | 21.756 | 190 | 76 | 3 | 11416 | 0.6 | 84 | 139 | 287 | 493 | 32
0.073 | 0.23 | 1.87 | 0.01 | 0.003 | 0.018 | 0.024 | 0.0012 | 0.0047 | 548 | 1211 | 150 | 1014 | 867 | 4.5 | 1152.3 | 20.07 | 14.511 | 256 | 93 | 2.5 | 14063 | 0.3 | 83 | 170 | 378 | 599 | 26.5
0.073 | 0.23 | 1.87 | 0.01 | 0.003 | 0.018 | 0.024 | 0.0012 | 0.0047 | 548 | 1211 | 150 | 1014 | 867 | 4.5 | 1152.3 | 20.07 | 14.511 | 256 | 93 | 2.5 | 14063 | 0.3 | 83 | 170 | 380 | 596 | 25
0.0012 | 0.001 | 0.08 | 0.008 | 0.007 | 0.072 | 0 | 0.002 | 0.003 | 735 | 1217 | 172 | 1044 | 930 | 3.498 | 1691.5 | 28.58 | 35.819 | 252 | 56 | 2.5 | 15052 | 0.8 | 84 | 136 | 138 | 282 | 47
0.0012 | 0.001 | 0.08 | 0.008 | 0.007 | 0.072 | 0 | 0.002 | 0.003 | 735 | 1217 | 172 | 1044 | 930 | 3.498 | 1691.5 | 28.58 | 35.819 | 252 | 56 | 2.5 | 15052 | 0.8 | 84 | 136 | 138 | 284 | 44
0.0012 | 0.001 | 0.08 | 0.008 | 0.007 | 0.072 | 0 | 0.002 | 0.003 | 735 | 1217 | 172 | 1044 | 930 | 3.498 | 1691.5 | 28.58 | 35.819 | 252 | 56 | 2.5 | 15052 | 0.8 | 84 | 136 | 144 | 287 | 45
0.024 | 0 | 0.18 | 0.009 | 0.008 | 0 | 0.0013 | 0 | 0.0019 | 710 | 1230 | 202 | 1083 | 912 | 6.002 | 1532.5 | 25.09 | 21.664 | 260 | 100 | 3 | 12334 | 1.2 | 82 | 145 | 224 | 322 | 42
0.024 | 0 | 0.18 | 0.009 | 0.008 | 0 | 0.0013 | 0 | 0.0019 | 710 | 1230 | 202 | 1083 | 912 | 6.002 | 1532.5 | 25.09 | 21.664 | 260 | 100 | 3 | 12334 | 1.2 | 82 | 145 | 224 | 322 | 42
0.024 | 0 | 0.18 | 0.009 | 0.008 | 0 | 0.0013 | 0 | 0.0019 | 710 | 1230 | 202 | 1083 | 912 | 6.002 | 1532.5 | 25.09 | 21.664 | 260 | 100 | 3 | 12334 | 1.2 | 82 | 145 | 224 | 322 | 42
0.0011 | 0 | 0.09 | 0.004 | 0.005 | 0.075 | 0 | 0.0019 | 0.0016 | 739 | 1228 | 170 | 1073 | 933 | 3.5 | 1691.5 | 24.56 | 35.161 | 266 | 56 | 2.5 | 15423 | 0.8 | 83 | 149 | 137 | 286 | 45.5
0.0015 | 0 | 0.12 | 0.008 | 0.005 | 0.0649 | 0 | 0.0021 | 0.0022 | 693 | 1207 | 215 | 997 | 897 | 3.799 | 1284.9 | 28.81 | 27.954 | 168 | 53 | 3 | 10232 | 1.8 | 84 | 164 | 170 | 305 | 44.5
0.0015 | 0 | 0.12 | 0.008 | 0.005 | 0.0649 | 0 | 0.0021 | 0.0022 | 693 | 1207 | 215 | 997 | 897 | 3.799 | 1284.9 | 28.81 | 27.954 | 168 | 53 | 3 | 10232 | 1.8 | 84 | 164 | 170 | 305 | 44.5
0.0011 | 0 | 0.09 | 0.004 | 0.005 | 0.075 | 0 | 0.0019 | 0.0016 | 739 | 1228 | 170 | 1073 | 933 | 3.5 | 1691.5 | 24.56 | 35.161 | 266 | 56 | 2.5 | 15423 | 0.8 | 83 | 149 | 134 | 279 | 48.5
0.0015 | 0 | 0.12 | 0.008 | 0.005 | 0.0649 | 0 | 0.0021 | 0.0022 | 693 | 1207 | 215 | 997 | 897 | 3.799 | 1284.9 | 28.81 | 27.954 | 168 | 53 | 3 | 10232 | 1.8 | 84 | 164 | 170 | 305 | 44.5
0.0015 | 0 | 0.11 | 0.014 | 0.012 | 0.07 | 0 | 0.0013 | 0.0014 | 720 | 1210 | 178 | 1044 | 901 | 4 | 1283 | 28.22 | 0 | 0 | 0 | 3 | 12227 | 1.8 | 0 | 0 | 159 | 297 | 43.5
0.0015 | 0 | 0.11 | 0.014 | 0.012 | 0.07 | 0 | 0.0013 | 0.0014 | 720 | 1210 | 178 | 1044 | 901 | 4 | 1283 | 28.22 | 0 | 0 | 0 | 3 | 12227 | 1.8 | 0 | 0 | 159 | 297 | 43.5
0.0015 | 0 | 0.11 | 0.014 | 0.012 | 0.07 | 0 | 0.0013 | 0.0014 | 720 | 1210 | 178 | 1044 | 901 | 4 | 1283 | 28.22 | 0 | 0 | 0 | 3 | 12227 | 1.8 | 0 | 0 | 159 | 297 | 43.5
0.0013 | 0.004 | 0.2 | 0.01 | 0.007 | 0.069 | 0 | 0.0018 | 0.0013 | 706 | 1250 | 175 | 1075 | 910 | 3.501 | 1854.2 | 29.59 | 34.861 | 241 | 52 | 2.5 | 17324 | 0.8 | 83 | 126 | 158 | 304 | 45.5
0.0013 | 0.004 | 0.2 | 0.01 | 0.007 | 0.069 | 0 | 0.0018 | 0.0013 | 706 | 1250 | 175 | 1075 | 910 | 3.501 | 1854.2 | 29.59 | 34.861 | 241 | 52 | 2.5 | 17324 | 0.8 | 83 | 126 | 159 | 308 | 46.5
0.0013 | 0.004 | 0.2 | 0.01 | 0.007 | 0.069 | 0 | 0.0018 | 0.0013 | 706 | 1250 | 175 | 1075 | 910 | 3.501 | 1854.2 | 29.59 | 34.861 | 241 | 52 | 2.5 | 17324 | 0.8 | 83 | 126 | 156 | 306 | 43.5
0.073 | 0.23 | 1.89 | 0.011 | 0.003 | 0.024 | 0.026 | 0.0017 | 0.0039 | 584 | 1209 | 162 | 1037 | 877 | 3.799 | 1286.9 | 27.45 | 20.722 | 244 | 96 | 3 | 16101 | 0.4 | 85 | 158 | 387 | 606 | 26
0.073 | 0.23 | 1.89 | 0.011 | 0.003 | 0.024 | 0.026 | 0.0017 | 0.0039 | 584 | 1209 | 162 | 1037 | 877 | 3.799 | 1286.9 | 27.45 | 20.722 | 244 | 96 | 3 | 16101 | 0.4 | 85 | 158 | 397 | 627 | 25
0.073 | 0.23 | 1.89 | 0.011 | 0.003 | 0.024 | 0.026 | 0.0017 | 0.0039 | 584 | 1209 | 162 | 1037 | 877 | 3.799 | 1286.9 | 27.45 | 20.722 | 244 | 96 | 3 | 16101 | 0.4 | 85 | 158 | 386 | 606 | 25.5
0.05 | 0.01 | 0.25 | 0.009 | 0.013 | 0.001 | 0.001 | 0 | 0 | 644 | 1205 | 190 | 1031 | 882 | 4.801 | 1381 | 25.28 | 0 | 0 | 0 | 3 | 12867 | 1.6 | 0 | 0 | 284 | 376 | 41
0.05 | 0.01 | 0.25 | 0.009 | 0.013 | 0.001 | 0.001 | 0 | 0 | 644 | 1205 | 190 | 1031 | 882 | 4.801 | 1381 | 25.28 | 0 | 0 | 0 | 3 | 12867 | 1.6 | 0 | 0 | 284 | 376 | 41
0.0018 | 0 | 0.12 | 0.014 | 0.005 | 0.0757 | 0 | 0.0016 | 0.0017 | 718 | 1222 | 196 | 1036 | 901 | 3.5 | 1523.3 | 29.45 | 37.804 | 194 | 48 | 3 | 16157 | 1.8 | 84 | 172 | 150 | 298 | 43
0.0018 | 0 | 0.12 | 0.014 | 0.005 | 0.0757 | 0 | 0.0016 | 0.0017 | 718 | 1222 | 196 | 1036 | 901 | 3.5 | 1523.3 | 29.45 | 37.804 | 194 | 48 | 3 | 16157 | 1.8 | 84 | 172 | 150 | 298 | 43
0.069 | 0.23 | 1.85 | 0.011 | 0.003 | 0.014 | 0.022 | 0.0015 | 0.0047 | 589 | 1212 | 187 | 1025 | 882 | 3.8 | 1517 | 28.44 | 18.388 | 246 | 100 | 3 | 18835 | 0.4 | 84 | 137 | 359 | 579 | 27.5
0.069 | 0.23 | 1.85 | 0.011 | 0.003 | 0.014 | 0.022 | 0.0015 | 0.0047 | 589 | 1212 | 187 | 1025 | 882 | 3.8 | 1517 | 28.44 | 18.388 | 246 | 100 | 3 | 18835 | 0.4 | 84 | 137 | 359 | 577 | 28
0.069 | 0.23 | 1.85 | 0.011 | 0.003 | 0.014 | 0.022 | 0.0015 | 0.0047 | 589 | 1212 | 187 | 1025 | 882 | 3.8 | 1517 | 28.44 | 18.388 | 246 | 100 | 3 | 18835 | 0.4 | 84 | 137 | 359 | 579 | 27
0.018 | 0 | 0.22 | 0.015 | 0.008 | 0 | 0.001 | 0 | 0.0013 | 719 | 1222 | 142 | 1047 | 911 | 3.8 | 1285.7 | 21.18 | 30.052 | 168 | 54 | 2.5 | 11271 | 1.6 | 83 | 201 | 233 | 334 | 41
0.018 | 0 | 0.22 | 0.015 | 0.008 | 0 | 0.001 | 0 | 0.0013 | 719 | 1222 | 142 | 1047 | 911 | 3.8 | 1285.7 | 21.18 | 30.052 | 168 | 54 | 2.5 | 11271 | 1.6 | 83 | 201 | 233 | 334 | 41
0.085 | 0.25 | 1.82 | 0.013 | 0.009 | 0.016 | 0.023 | 0.0014 | 0.006 | 581 | 1191 | 193 | 1020 | 871 | 3.8 | 1282.6 | 27.74 | 18.631 | 229 | 84 | 3 | 14965 | 0.4 | 84 | 182 | 384 | 601 | 25
0.085 | 0.25 | 1.82 | 0.013 | 0.009 | 0.016 | 0.023 | 0.0014 | 0.006 | 581 | 1191 | 193 | 1020 | 871 | 3.8 | 1282.6 | 27.74 | 18.631 | 229 | 84 | 3 | 14965 | 0.4 | 84 | 182 | 383 | 604 | 26.5
0.085 | 0.25 | 1.82 | 0.013 | 0.009 | 0.016 | 0.023 | 0.0014 | 0.006 | 581 | 1191 | 193 | 1020 | 871 | 3.8 | 1282.6 | 27.74 | 18.631 | 229 | 84 | 3 | 14965 | 0.4 | 84 | 182 | 383 | 606 | 25.5
0.0014 | 0.005 | 0.43 | 0.025 | 0.007 | 0.025 | 0.02 | 0.0023 | 0.0017 | 727 | 1215 | 177 | 1017 | 901 | 3.001 | 1520.5 | 29.12 | 32.49 | 236 | 43 | 2.5 | 15110 | 1.5 | 84 | 150 | 185 | 355 | 39
0.0015 | 0.001 | 0.11 | 0.005 | 0.005 | 0.067 | 0 | 0.0015 | 0.0012 | 739 | 1228 | 153 | 1060 | 905 | 3.503 | 1511 | 29.56 | 38.403 | 209 | 45 | 2.5 | 14491 | 1.8 | 83 | 117 | 139 | 280 | 48.5
0.0014 | 0.005 | 0.43 | 0.025 | 0.007 | 0.025 | 0.02 | 0.0023 | 0.0017 | 727 | 1215 | 177 | 1017 | 901 | 3.001 | 1520.5 | 29.12 | 32.49 | 236 | 43 | 2.5 | 15110 | 1.5 | 84 | 150 | 199 | 361 | 37
0.0015 | 0.001 | 0.11 | 0.005 | 0.005 | 0.067 | 0 | 0.0015 | 0.0012 | 739 | 1228 | 153 | 1060 | 905 | 3.503 | 1511 | 29.56 | 38.403 | 209 | 45 | 2.5 | 14491 | 1.8 | 83 | 117 | 143 | 284 | 44
0.001 | 0.002 | 0.08 | 0.008 | 0.005 | 0.072 | 0 | 0.002 | 0.0015 | 744 | 1231 | 189 | 1075 | 913 | 3.502 | 1593.3 | 27.51 | 39.754 | 232 | 61 | 2.5 | 15483 | 1.8 | 83 | 138 | 142 | 284 | 47.5
0.001 | 0.002 | 0.08 | 0.008 | 0.005 | 0.072 | 0 | 0.002 | 0.0015 | 744 | 1231 | 189 | 1075 | 913 | 3.502 | 1593.3 | 27.51 | 39.754 | 232 | 61 | 2.5 | 15483 | 1.8 | 83 | 138 | 141 | 282 | 48.5
0.125 | 0.39 | 1.82 | 0.027 | 0.004 | 0.004 | 0.024 | 0.0021 | 0.0048 | 552 | 1207 | 191 | 1034 | 873 | 4.001 | 1247.8 | 19.39 | 14.63 | 240 | 100 | 3 | 15325 | 0.3 | 83 | 146 | 460 | 793 | 23
0.125 | 0.39 | 1.82 | 0.027 | 0.004 | 0.004 | 0.024 | 0.0021 | 0.0048 | 552 | 1207 | 191 | 1034 | 873 | 4.001 | 1247.8 | 19.39 | 14.63 | 240 | 100 | 3 | 15325 | 0.3 | 83 | 146 | 460 | 806 | 22.5
0.072 | 0.24 | 1.86 | 0.015 | 0.003 | 0.022 | 0.022 | 0.0017 | 0.004 | 541 | 1194 | 167 | 1036 | 867 | 3.8 | 1373 | 20.04 | 19.162 | 264 | 100 | 2.5 | 17797 | 0.4 | 83 | 179 | 377 | 668 | 22.5
0.0016 | 0.003 | 0.1 | 0.009 | 0.006 | 0.066 | 0 | 0.0028 | 0.0022 | 737 | 1216 | 209 | 1033 | 917 | 3.5 | 1596.9 | 29.904 | 38.525 | 220 | 61 | 2.5 | 15059 | 1.8 | 83 | 147 | 142 | 304 | 45
0.0016 | 0.003 | 0.1 | 0.009 | 0.006 | 0.066 | 0 | 0.0028 | 0.0022 | 737 | 1216 | 209 | 1033 | 917 | 3.5 | 1596.9 | 29.904 | 38.525 | 220 | 61 | 2.5 | 15059 | 1.8 | 83 | 147 | 143 | 304 | 45
0.0016 | 0.003 | 0.1 | 0.009 | 0.006 | 0.066 | 0 | 0.0028 | 0.0022 | 737 | 1216 | 209 | 1033 | 917 | 3.5 | 1596.9 | 29.904 | 38.525 | 220 | 61 | 2.5 | 15059 | 1.8 | 83 | 147 | 142 | 304 | 45.5
0.069 | 0.25 | 1.86 | 0.013 | 0.005 | 0.015 | 0.022 | 0.0022 | 0.0077 | 549 | 1208 | 153 | 1000 | 850 | 3.4 | 1259.1 | 20.31 | 17.305 | 215 | 95 | 3 | 14385 | 0.6 | 83 | 174 | 362 | 629 | 27
0.022 | 0 | 0.27 | 0.014 | 0.012 | 0 | 0.001 | 0 | 0.0027 | 706 | 1192 | 189 | 1030 | 911 | 5.809 | 1536.3 | 23.33 | 22.226 | 234 | 101 | 3 | 12923 | 1.2 | 83 | 146 | 227 | 326 | 40.5
0.069 | 0.25 | 1.86 | 0.013 | 0.005 | 0.015 | 0.022 | 0.0022 | 0.0077 | 549 | 1208 | 153 | 1000 | 850 | 3.4 | 1259.1 | 20.31 | 17.305 | 215 | 95 | 3 | 14385 | 0.6 | 83 | 174 | 364 | 629 | 27
0.001 | 0.001 | 0.08 | 0.008 | 0.004 | 0.08 | 0 | 0.0015 | 0.0015 | 750 | 1224 | 157 | 1050 | 910 | 3.999 | 1744.1 | 29.08 | 33.49 | 242 | 64 | 3 | 16568 | 0.8 | 83 | 177 | 150 | 285 | 49
0.001 | 0.001 | 0.08 | 0.008 | 0.004 | 0.08 | 0 | 0.0015 | 0.0015 | 750 | 1224 | 157 | 1050 | 910 | 3.999 | 1744.1 | 29.08 | 33.49 | 242 | 64 | 3 | 16568 | 0.8 | 83 | 177 | 155 | 281 | 48
0.001 | 0.001 | 0.08 | 0.008 | 0.004 | 0.08 | 0 | 0.0015 | 0.0015 | 750 | 1224 | 157 | 1050 | 910 | 3.999 | 1744.1 | 29.08 | 33.49 | 242 | 64 | 3 | 16568 | 0.8 | 83 | 177 | 150 | 282 | 48.5
0.069 | 0.25 | 1.86 | 0.013 | 0.005 | 0.015 | 0.022 | 0.0022 | 0.0077 | 549 | 1208 | 153 | 1000 | 850 | 3.4 | 1259.1 | 20.31 | 17.305 | 215 | 95 | 3 | 14385 | 0.6 | 83 | 174 | 363 | 628 | 26.5
0.022 | 0 | 0.27 | 0.014 | 0.012 | 0 | 0.001 | 0 | 0.0027 | 706 | 1192 | 189 | 1030 | 911 | 5.809 | 1536.3 | 23.33 | 22.226 | 234 | 101 | 3 | 12923 | 1.2 | 83 | 146 | 227 | 326 | 40.5
0.074 | 0.25 | 1.86 | 0.012 | 0.002 | 0.021 | 0.028 | 0.0012 | 0.0048 | 583 | 1197 | 150 | 1033 | 872 | 3.4 | 1291.1 | 27.46 | 19.893 | 206 | 89 | 3 | 14448 | 0.6 | 83 | 168 | 384 | 622 | 25.5
0.074 | 0.25 | 1.86 | 0.012 | 0.002 | 0.021 | 0.028 | 0.0012 | 0.0048 | 583 | 1197 | 150 | 1033 | 872 | 3.4 | 1291.1 | 27.46 | 19.893 | 206 | 89 | 3 | 14448 | 0.6 | 83 | 168 | 389 | 629 | 29
0.074 | 0.25 | 1.86 | 0.012 | 0.002 | 0.021 | 0.028 | 0.0012 | 0.0048 | 583 | 1197 | 150 | 1033 | 872 | 3.4 | 1291.1 | 27.46 | 19.893 | 206 | 89 | 3 | 14448 | 0.6 | 83 | 168 | 385 | 620 | 24.5
0.0013 | 0.001 | 0.18 | 0.008 | 0.005 | 0.074 | 0 | 0.0016 | 0.0018 | 707 | 1226 | 197 | 1047 | 904 | 3.501 | 1857.6 | 29.26 | 34.869 | 230 | 52 | 2.5 | 17593 | 0.8 | 83 | 95 | 154 | 304 | 46.5
0.0013 | 0.001 | 0.18 | 0.008 | 0.005 | 0.074 | 0 | 0.0016 | 0.0018 | 707 | 1226 | 197 | 1047 | 904 | 3.501 | 1857.6 | 29.26 | 34.869 | 230 | 52 | 2.5 | 17593 | 0.8 | 83 | 95 | 155 | 301 | 45
0.0013 | 0.001 | 0.18 | 0.008 | 0.005 | 0.074 | 0 | 0.0016 | 0.0018 | 707 | 1226 | 197 | 1047 | 904 | 3.501 | 1857.6 | 29.26 | 34.869 | 230 | 52 | 2.5 | 17593 | 0.8 | 83 | 95 | 156 | 304 | 45
0.0011 | 0.001 | 0.11 | 0.005 | 0.005 | 0.075 | 0 | 0.0016 | 0.0016 | 741 | 1226 | 179 | 1038 | 904 | 3.5 | 1513.2 | 29.5 | 38.667 | 211 | 46 | 2.5 | 14237 | 1.8 | 82 | 137 | 140 | 286 | 44.5
0.0011 | 0.001 | 0.11 | 0.005 | 0.005 | 0.075 | 0 | 0.0016 | 0.0016 | 741 | 1226 | 179 | 1038 | 904 | 3.5 | 1513.2 | 29.5 | 38.667 | 211 | 46 | 2.5 | 14237 | 1.8 | 82 | 137 | 139 | 280 | 45
0.0016 | 0.001 | 0.09 | 0.009 | 0.007 | 0.078 | 0 | 0.0019 | 0.0018 | 742 | 1215 | 165 | 1053 | 926 | 4.001 | 1646 | 28.64 | 32.138 | 232 | 66 | 3 | 14419 | 0.8 | 82 | 188 | 144 | 281 | 47
0.116 | 0.39 | 1.85 | 0.024 | 0.003 | 0.003 | 0.021 | 0.001 | 0.0037 | 547 | 1238 | 182 | 1054 | 875 | 3.501 | 1256.6 | 17.633 | 17.983 | 207 | 99 | 3 | 17782 | 0.3 | 84 | 158 | 433 | 796 | 19.5
0.0016 | 0.001 | 0.09 | 0.009 | 0.007 | 0.078 | 0 | 0.0019 | 0.0018 | 742 | 1215 | 165 | 1053 | 926 | 4.001 | 1646 | 28.64 | 32.138 | 232 | 66 | 3 | 14419 | 0.8 | 82 | 188 | 144 | 281 | 48
0.012 | 0 | 0.22 | 0.016 | 0.021 | 0 | 0.0018 | 0 | 0.0019 | 711 | 1208 | 179 | 1007 | 902 | 6.001 | 1526.5 | 29.59 | 21.431 | 275 | 100 | 3 | 13789 | 1.2 | 84 | 113 | 238 | 339 | 41
0.012 | 0 | 0.22 | 0.016 | 0.021 | 0 | 0.0018 | 0 | 0.0019 | 711 | 1208 | 179 | 1007 | 902 | 6.001 | 1526.5 | 29.59 | 21.431 | 275 | 100 | 3 | 13789 | 1.2 | 84 | 113 | 238 | 339 | 41
0.012 | 0 | 0.22 | 0.016 | 0.021 | 0 | 0.0018 | 0 | 0.0019 | 711 | 1208 | 179 | 1007 | 902 | 6.001 | 1526.5 | 29.59 | 21.431 | 275 | 100 | 3 | 13789 | 1.2 | 84 | 113 | 238 | 339 | 41
0.116 | 0.39 | 1.85 | 0.024 | 0.003 | 0.003 | 0.021 | 0.001 | 0.0037 | 547 | 1238 | 182 | 1054 | 875 | 3.501 | 1256.6 | 17.633 | 17.983 | 207 | 99 | 3 | 17782 | 0.3 | 84 | 158 | 426 | 784 | 22
0.116 | 0.39 | 1.85 | 0.024 | 0.003 | 0.003 | 0.021 | 0.001 | 0.0037 | 547 | 1238 | 182 | 1054 | 875 | 3.501 | 1256.6 | 17.633 | 17.983 | 207 | 99 | 3 | 17782 | 0.3 | 84 | 158 | 436 | 784 | 22
0.023 | 0 | 0.24 | 0.007 | 0.006 | 0 | 0.001 | 0 | 0.0017 | 713 | 1235 | 155 | 1044 | 900 | 2.799 | 1605.1 | 29.55 | 30.604 | 194 | 47 | 3 | 13135 | 1.6 | 83 | 169 | 208 | 325 | 40.5
0.023 | 0 | 0.24 | 0.007 | 0.006 | 0 | 0.001 | 0 | 0.0017 | 713 | 1235 | 155 | 1044 | 900 | 2.799 | 1605.1 | 29.55 | 30.604 | 194 | 47 | 3 | 13135 | 1.6 | 83 | 169 | 202 | 322 | 42
0.023 | 0 | 0.24 | 0.007 | 0.006 | 0 | 0.001 | 0 | 0.0017 | 713 | 1235 | 155 | 1044 | 900 | 2.799 | 1605.1 | 29.55 | 30.604 | 194 | 47 | 3 | 13135 | 1.6 | 83 | 169 | 232 | 338 | 38.5
0.0011 | 0.002 | 0.08 | 0.007 | 0.008 | 0.074 | 0.001 | 0.0026 | 0.0014 | 734 | 1219 | 168 | 1032 | 912 | 3.499 | 1598.4 | 29.27 | 39.444 | 247 | 45 | 2.5 | 15156 | 1.8 | 83 | 139 | 134 | 283 | 45
0.0011 | 0.002 | 0.08 | 0.007 | 0.008 | 0.074 | 0.001 | 0.0026 | 0.0014 | 734 | 1219 | 168 | 1032 | 912 | 3.499 | 1598.4 | 29.27 | 39.444 | 247 | 45 | 2.5 | 15156 | 1.8 | 83 | 139 | 135 | 286 | 47
0.067 | 0.2 | 1 | 0.011 | 0.005 | 0.032 | 0.042 | 0 | 0.005 | 604 | 1227 | 162 | 1033 | 888 | 3.801 | 1316.4 | 28.2 | 16.004 | 242 | 100 | 3 | 15374 | 0.6 | 85 | 172 | 439 | 538 | 20
0.067 | 0.2 | 1 | 0.011 | 0.005 | 0.032 | 0.042 | 0 | 0.005 | 604 | 1227 | 162 | 1033 | 888 | 3.801 | 1316.4 | 28.2 | 16.004 | 242 | 100 | 3 | 15374 | 0.6 | 85 | 172 | 427 | 525 | 23.5
0.067 | 0.2 | 1 | 0.011 | 0.005 | 0.032 | 0.042 | 0 | 0.005 | 604 | 1227 | 162 | 1033 | 888 | 3.801 | 1316.4 | 28.2 | 16.004 | 242 | 100 | 3 | 15374 | 0.6 | 85 | 172 | 420 | 520 | 24.5
0.0012 | 0.001 | 0.11 | 0.012 | 0.008 | 0.071 | 0 | 0.0025 | 0.0016 | 745 | 1221 | 167 | 1066 | 908 | 4.501 | 1678.3 | 24.44 | 31.875 | 252 | 69 | 3 | 15610 | 0.6 | 82 | 188 | 157 | 285 | 45.5
0.069 | 0.24 | 1.86 | 0.012 | 0.006 | 0.021 | 0.023 | 0.001 | 0.0051 | 583 | 1214 | 182 | 1046 | 866 | 3.8 | 1099.2 | 17.94 | 19.739 | 207 | 90 | 3 | 14046 | 0.4 | 84 | 107 | 369 | 592 | 26
0.069 | 0.24 | 1.86 | 0.012 | 0.006 | 0.021 | 0.023 | 0.001 | 0.0051 | 583 | 1214 | 182 | 1046 | 866 | 3.8 | 1099.2 | 17.94 | 19.739 | 207 | 90 | 3 | 14046 | 0.4 | 84 | 107 | 369 | 592 | 26.5
0.0012 | 0.001 | 0.11 | 0.012 | 0.008 | 0.071 | 0 | 0.0025 | 0.0016 | 745 | 1221 | 167 | 1066 | 908 | 4.501 | 1678.3 | 24.44 | 31.875 | 252 | 69 | 3 | 15610 | 0.6 | 82 | 188 | 158 | 285 | 47.5
0.069 | 0.24 | 1.86 | 0.012 | 0.006 | 0.021 | 0.023 | 0.001 | 0.0051 | 583 | 1214 | 182 | 1046 | 866 | 3.8 | 1099.2 | 17.94 | 19.739 | 207 | 90 | 3 | 14046 | 0.4 | 84 | 107 | 369 | 591 | 27.5
0.076 | 0.26 | 1.91 | 0.012 | 0.004 | 0.016 | 0.024 | 0.0011 | 0.0045 | 540 | 1222 | 204 | 1042 | 879 | 3.8 | 1464.2 | 28.52 | 20.454 | 271 | 100 | 3 | 18979 | 0.4 | 82 | 183 | 378 | 672 | 26
0.076 | 0.26 | 1.91 | 0.012 | 0.004 | 0.016 | 0.024 | 0.0011 | 0.0045 | 540 | 1222 | 204 | 1042 | 879 | 3.8 | 1464.2 | 28.52 | 20.454 | 271 | 100 | 3 | 18979 | 0.4 | 82 | 183 | 381 | 674 | 26
0.076 | 0.26 | 1.91 | 0.012 | 0.004 | 0.016 | 0.024 | 0.0011 | 0.0045 | 540 | 1222 | 204 | 1042 | 879 | 3.8 | 1464.2 | 28.52 | 20.454 | 271 | 100 | 3 | 18979 | 0.4 | 82 | 183 | 377 | 676 | 25.5
0.076 | 0.26 | 1.91 | 0.012 | 0.004 | 0.016 | 0.024 | 0.0011 | 0.0045 | 540 | 1222 | 204 | 1042 | 879 | 3.8 | 1464.2 | 28.52 | 20.454 | 271 | 100 | 3 | 18979 | 0.4 | 82 | 183 | 381 | 674 | 26
0.118 | 0.39 | 1.9 | 0.027 | 0.004 | 0.005 | 0.022 | 0.001 | 0.0055 | 546 | 1226 | 177 | 1014 | 873 | 4 | 1385.1 | 19.65 | 15.526 | 280 | 100 | 3 | 20701 | 0.4 | 83 | 162 | 475 | 822 | 20
0.118 | 0.39 | 1.9 | 0.027 | 0.004 | 0.005 | 0.022 | 0.001 | 0.0055 | 546 | 1226 | 177 | 1014 | 873 | 4 | 1385.1 | 19.65 | 15.526 | 280 | 100 | 3 | 20701 | 0.4 | 83 | 162 | 456 | 809 | 20.5
0.0007 | 0.001 | 0.09 | 0.008 | 0.003 | 0.069 | 0.002 | 0.0021 | 0.0019 | 744 | 1209 | 188 | 1047 | 910 | 3.501 | 1670 | 29.24 | 38.372 | 237 | 64 | 2.5 | 15543 | 0.8 | 81 | 139 | 138 | 278 | 48.5
0.069 | 0.24 | 1.84 | 0.01 | 0.007 | 0.016 | 0.024 | 0.0016 | 0.0073 | 553 | 1216 | 179 | 1015 | 858 | 4 | 1312.5 | 19.56 | 14.237 | 253 | 100 | 3 | 14217 | 0.4 | 84 | 148 | 361 | 609 | 28
0.119 | 0.39 | 1.88 | 0.025 | 0.003 | 0.011 | 0.021 | 0.0013 | 0.0028 | 531 | 1217 | 201 | 1029 | 870 | 3.5 | 1435.7 | 26.23 | 17.15 | 249 | 100 | 3 | 20695 | 0.3 | 84 | 145 | 458 | 815 | 21
0.119 | 0.39 | 1.88 | 0.025 | 0.003 | 0.011 | 0.021 | 0.0013 | 0.0028 | 531 | 1217 | 201 | 1029 | 870 | 3.5 | 1435.7 | 26.23 | 17.15 | 249 | 100 | 3 | 20695 | 0.3 | 84 | 145 | 428 | 797 | 22.5
0.0007 | 0.001 | 0.09 | 0.008 | 0.003 | 0.069 | 0.002 | 0.0021 | 0.0019 | 744 | 1209 | 188 | 1047 | 910 | 3.501 | 1670 | 29.24 | 38.372 | 237 | 64 | 2.5 | 15543 | 0.8 | 81 | 139 | 135 | 278 | 47
0.069 | 0.24 | 1.84 | 0.01 | 0.007 | 0.016 | 0.024 | 0.0016 | 0.0073 | 553 | 1216 | 179 | 1015 | 858 | 4 | 1312.5 | 19.56 | 14.237 | 253 | 100 | 3 | 14217 | 0.4 | 84 | 148 | 360 | 611 | 28
0.119 | 0.39 | 1.88 | 0.025 | 0.003 | 0.011 | 0.021 | 0.0013 | 0.0028 | 531 | 1217 | 201 | 1029 | 870 | 3.5 | 1435.7 | 26.23 | 17.15 | 249 | 100 | 3 | 20695 | 0.3 | 84 | 145 | 465 | 804 | 22
0.119 | 0.39 | 1.88 | 0.025 | 0.003 | 0.011 | 0.021 | 0.0013 | 0.0028 | 531 | 1217 | 201 | 1029 | 870 | 3.5 | 1435.7 | 26.23 | 17.15 | 249 | 100 | 3 | 20695 | 0.3 | 84 | 145 | 468 | 808 | 22
0.0007 | 0.001 | 0.09 | 0.008 | 0.003 | 0.069 | 0.002 | 0.0021 | 0.0019 | 744 | 1209 | 188 | 1047 | 910 | 3.501 | 1670 | 29.24 | 38.372 | 237 | 64 | 2.5 | 15543 | 0.8 | 81 | 139 | 134 | 270 | 52
0.0007 | 0.001 | 0.09 | 0.008 | 0.003 | 0.069 | 0.002 | 0.0021 | 0.0019 | 744 | 1209 | 188 | 1047 | 910 | 3.501 | 1670 | 29.24 | 38.372 | 237 | 64 | 2.5 | 15543 | 0.8 | 81 | 139 | 137 | 273 | 52.5
0.0011 | 0.001 | 0.08 | 0.004 | 0.005 | 0.076 | 0.001 | 0.0022 | 0.0024 | 739 | 1220 | 167 | 1046 | 916 | 3.501 | 1580.3 | 28.78 | 0 | 0 | 0 | 2.5 | 15408 | 1.8 | 0 | 0 | 130 | 277 | 47.5
0.0011 | 0.001 | 0.08 | 0.004 | 0.005 | 0.076 | 0.001 | 0.0022 | 0.0024 | 739 | 1220 | 167 | 1046 | 916 | 3.501 | 1580.3 | 28.78 | 0 | 0 | 0 | 2.5 | 15408 | 1.8 | 0 | 0 | 132 | 279 | 48.5
0.0011 | 0.001 | 0.08 | 0.004 | 0.005 | 0.076 | 0.001 | 0.0022 | 0.0024 | 739 | 1220 | 167 | 1046 | 916 | 3.501 | 1580.3 | 28.78 | 0 | 0 | 0 | 2.5 | 15408 | 1.8 | 0 | 0 | 130 | 278 | 48.5
0.0011 | 0.001 | 0.08 | 0.004 | 0.005 | 0.076 | 0.001 | 0.0022 | 0.0024 | 739 | 1220 | 167 | 1046 | 916 | 3.501 | 1580.3 | 28.78 | 0 | 0 | 0 | 2.5 | 15408 | 1.8 | 0 | 0 | 131 | 277 | 47
0.02 | 0 | 0.21 | 0.01 | 0.008 | 0 | 0.001 | 0 | 0.0011 | 709 | 1231 | 195 | 1025 | 893 | 5.805 | 1436.5 | 23.47 | 21.152 | 225 | 99 | 3 | 11800 | 1.2 | 84 | 144 | 207 | 309 | 42
0.0016 | 0 | 0.1 | 0.008 | 0.006 | 0.0694 | 0 | 0.025 | 0.0019 | 716 | 1226 | 197 | 1052 | 899 | 3.5 | 1624 | 30.34 | 39.869 | 268 | 75 | 3 | 15728 | 0.8 | 86 | 142 | 141 | 299 | 45
0.0017 | 0 | 0.12 | 0.014 | 0.008 | 0.0653 | 0 | 0.0029 | 0.0012 | 724 | 1208 | 152 | 1038 | 904 | 4.502 | 1287.3 | 21.41 | 31.524 | 215 | 53 | 3 | 11370 | 1.8 | 82 | 187 | 171 | 303 | 44
0.0017 | 0 | 0.12 | 0.014 | 0.008 | 0.0653 | 0 | 0.0029 | 0.0012 | 724 | 1208 | 152 | 1038 | 904 | 4.502 | 1287.3 | 21.41 | 31.524 | 215 | 53 | 3 | 11370 | 1.8 | 82 | 187 | 171 | 303 | 44
0.02 | 0 | 0.21 | 0.01 | 0.008 | 0 | 0.001 | 0 | 0.0011 | 709 | 1231 | 195 | 1025 | 893 | 5.805 | 1436.5 | 23.47 | 21.152 | 225 | 99 | 3 | 11800 | 1.2 | 84 | 144 | 207 | 309 | 42
0.0016 | 0 | 0.1 | 0.008 | 0.006 | 0.0694 | 0 | 0.025 | 0.0019 | 716 | 1226 | 197 | 1052 | 899 | 3.5 | 1624 | 30.34 | 39.869 | 268 | 75 | 3 | 15728 | 0.8 | 86 | 142 | 141 | 299 | 45
0.0016 | 0 | 0.1 | 0.008 | 0.006 | 0.0694 | 0 | 0.025 | 0.0019 | 716 | 1226 | 197 | 1052 | 899 | 3.5 | 1624 | 30.34 | 39.869 | 268 | 75 | 3 | 15728 | 0.8 | 86 | 142 | 141 | 299 | 45
0.0012 | 0.002 | 0.08 | 0.012 | 0.007 | 0.064 | 0.001 | 0.0017 | 0.0016 | 741 | 1224 | 200 | 1025 | 928 | 3.502 | 1246.9 | 20.02 | 36.787 | 188 | 33 | 3 | 11240 | 1.8 | 85 | 120 | 148 | 294 | 44
0.0012 | 0.002 | 0.08 | 0.012 | 0.007 | 0.064 | 0.001 | 0.0017 | 0.0016 | 741 | 1224 | 200 | 1025 | 928 | 3.502 | 1246.9 | 20.02 | 36.787 | 188 | 33 | 3 | 11240 | 1.8 | 85 | 120 | 137 | 290 | 44.5
0.041 | 0.001 | 0.22 | 0.021 | 0.005 | 0 | 0.008 | 0 | 0.0021 | 676 | 1247 | 200 | 1058 | 881 | 2.898 | 1558.6 | 26.92 | 27.454 | 179 | 66 | 3 | 14304 | 1.5 | 84 | 181 | 312 | 389 | 36
0.041 | 0.001 | 0.22 | 0.021 | 0.005 | 0 | 0.008 | 0 | 0.0021 | 676 | 1247 | 200 | 1058 | 881 | 2.898 | 1558.6 | 26.92 | 27.454 | 179 | 66 | 3 | 14304 | 1.5 | 84 | 181 | 312 | 388 | 36
0.041 | 0.001 | 0.22 | 0.021 | 0.005 | 0 | 0.008 | 0 | 0.0021 | 676 | 1247 | 200 | 1058 | 881 | 2.898 | 1558.6 | 26.92 | 27.454 | 179 | 66 | 3 | 14304 | 1.5 | 84 | 181 | 299 | 381 | 35
0.081 | 0.24 | 1.85 | 0.012 | 0.003 | 0.022 | 0.026 | 0.001 | 0.0033 | 582 | 1206 | 171 | 1018 | 862 | 3.4 | 1409 | 28.87 | 20.085 | 238 | 100 | 3 | 17275 | 0.6 | 98 | 176 | 373 | 653 | 25
0.081 | 0.24 | 1.85 | 0.012 | 0.003 | 0.022 | 0.026 | 0.001 | 0.0033 | 582 | 1206 | 171 | 1018 | 862 | 3.4 | 1409 | 28.87 | 20.085 | 238 | 100 | 3 | 17275 | 0.6 | 98 | 176 | 371 | 649 | 25.5
0.0008 | 0.001 | 0.08 | 0.005 | 0.005 | 0.074 | 0.001 | 0.0022 | 0.0015 | 743 | 1212 | 181 | 1046 | 909 | 3.501 | 1600.1 | 29.26 | 38.431 | 217 | 61 | 2.5 | 14885 | 1.8 | 83 | 150 | 136 | 277 | 48.5
0.0015 | 0.001 | 0.1 | 0.008 | 0.004 | 0.076 | 0 | 0.0018 | 0.003 | 738 | 1220 | 164 | 1053 | 931 | 3.5 | 1593.8 | 28.89 | 39.108 | 241 | 61 | 2.5 | 15036 | 1.8 | 83 | 121 | 140 | 281 | 47
0.0015 | 0.001 | 0.1 | 0.008 | 0.004 | 0.076 | 0 | 0.0018 | 0.003 | 738 | 1237 | 239 | 1053 | 931 | 3.5 | 1593.8 | 28.89 | 39.108 | 241 | 61 | 2.5 | 15036 | 1.8 | 83 | 121 | 140 | 281 | 47
0.0015 | 0.001 | 0.1 | 0.008 | 0.004 | 0.076 | 0 | 0.0018 | 0.003 | 738 | 1220 | 164 | 1053 | 931 | 3.5 | 1593.8 | 28.89 | 39.108 | 241 | 61 | 2.5 | 15036 | 1.8 | 83 | 121 | 140 | 281 | 47
0.0015 | 0.001 | 0.1 | 0.008 | 0.004 | 0.076 | 0 | 0.0018 | 0.003 | 738 | 1237 | 239 | 1053 | 931 | 3.5 | 1593.8 | 28.89 | 39.108 | 241 | 61 | 2.5 | 15036 | 1.8 | 83 | 121 | 140 | 281 | 47
0.0015 | 0.001 | 0.1 | 0.008 | 0.004 | 0.076 | 0 | 0.0018 | 0.003 | 738 | 1220 | 164 | 1053 | 931 | 3.5 | 1593.8 | 28.89 | 39.108 | 241 | 61 | 2.5 | 15036 | 1.8 | 83 | 121 | 142 | 283 | 48
0.0015 | 0.001 | 0.1 | 0.008 | 0.004 | 0.076 | 0 | 0.0018 | 0.003 | 738 | 1237 | 239 | 1053 | 931 | 3.5 | 1593.8 | 28.89 | 39.108 | 241 | 61 | 2.5 | 15036 | 1.8 | 83 | 121 | 142 | 283 | 48
0.0015 | 0.001 | 0.1 | 0.008 | 0.004 | 0.076 | 0 | 0.0018 | 0.003 | 738 | 1220 | 164 | 1053 | 931 | 3.5 | 1593.8 | 28.89 | 39.108 | 241 | 61 | 2.5 | 15036 | 1.8 | 83 | 121 | 142 | 283 | 48
0.0015 | 0.001 | 0.1 | 0.008 | 0.004 | 0.076 | 0 | 0.0018 | 0.003 | 738 | 1237 | 239 | 1053 | 931 | 3.5 | 1593.8 | 28.89 | 39.108 | 241 | 61 | 2.5 | 15036 | 1.8 | 83 | 121 | 142 | 283 | 48
0.0008 | 0.001 | 0.08 | 0.005 | 0.005 | 0.074 | 0.001 | 0.0022 | 0.0015 | 743 | 1212 | 181 | 1046 | 909 | 3.501 | 1600.1 | 29.26 | 38.431 | 217 | 61 | 2.5 | 14885 | 1.8 | 83 | 150 | 136 | 277 | 47.5
0.0015 | 0.001 | 0.1 | 0.008 | 0.004 | 0.076 | 0 | 0.0018 | 0.003 | 738 | 1220 | 164 | 1053 | 931 | 3.5 | 1593.8 | 28.89 | 39.108 | 241 | 61 | 2.5 | 15036 | 1.8 | 83 | 121 | 142 | 283 | 46
0.0015 | 0.001 | 0.1 | 0.008 | 0.004 | 0.076 | 0 | 0.0018 | 0.003 | 738 | 1237 | 239 | 1053 | 931 | 3.5 | 1593.8 | 28.89 | 39.108 | 241 | 61 | 2.5 | 15036 | 1.8 | 83 | 121 | 142 | 283 | 46
0.0015 | 0.001 | 0.1 | 0.008 | 0.004 | 0.076 | 0 | 0.0018 | 0.003 | 738 | 1220 | 164 | 1053 | 931 | 3.5 | 1593.8 | 28.89 | 39.108 | 241 | 61 | 2.5 | 15036 | 1.8 | 83 | 121 | 142 | 283 | 46
0.0015 | 0.001 | 0.1 | 0.008 | 0.004 | 0.076 | 0 | 0.0018 | 0.003 | 738 | 1237 | 239 | 1053 | 931 | 3.5 | 1593.8 | 28.89 | 39.108 | 241 | 61 | 2.5 | 15036 | 1.8 | 83 | 121 | 142 | 283 | 46
0.081 | 0.24 | 1.85 | 0.012 | 0.003 | 0.022 | 0.026 | 0.001 | 0.0033 | 582 | 1206 | 171 | 1018 | 862 | 3.4 | 1409 | 28.87 | 20.085 | 238 | 100 | 3 | 17275 | 0.6 | 98 | 176 | 373 | 653 | 23.5
0.0008 | 0.001 | 0.08 | 0.005 | 0.005 | 0.074 | 0.001 | 0.0022 | 0.0015 | 743 | 1212 | 181 | 1046 | 909 | 3.501 | 1600.1 | 29.26 | 38.431 | 217 | 61 | 2.5 | 14885 | 1.8 | 83 | 150 | 136 | 278 | 50
0.001 | 0.001 | 0.19 | 0.005 | 0.007 | 0.069 | 0 | 0.0023 | 0.0014 | 708 | 1199 | 166 | 1024 | 904 | 3.5 | 1536 | 29.22 | 39.514 | 215 | 68 | 2.5 | 15406 | 1.8 | 83 | 145 | 147 | 297 | 44.5
0.001 | 0.001 | 0.19 | 0.005 | 0.007 | 0.069 | 0 | 0.0023 | 0.0014 | 708 | 1199 | 166 | 1024 | 904 | 3.5 | 1536 | 29.22 | 39.514 | 215 | 68 | 2.5 | 15406 | 1.8 | 83 | 145 | 151 | 298 | 49
0.071 | 0.26 | 1.88 | 0.016 | 0.004 | 0.019 | 0.024 | 0.0027 | 0.0031 | 555 | 1201 | 197 | 1014 | 879 | 3.801 | 1130.2 | 22.66 | 20.235 | 202 | 97 | 3 | 14308 | 0.4 | 84 | 189 | 366 | 631 | 26.5
0.071 | 0.26 | 1.88 | 0.016 | 0.004 | 0.019 | 0.024 | 0.0027 | 0.0031 | 555 | 1201 | 197 | 1014 | 879 | 3.801 | 1130.2 | 22.66 | 20.235 | 202 | 97 | 3 | 14308 | 0.4 | 84 | 189 | 370 | 630 | 27
0.0017 | 0.001 | 0.19 | 0.01 | 0.009 | 0.063 | 0 | 0.0019 | 0.0015 | 718 | 1216 | 162 | 1031 | 898 | 3.499 | 1474.2 | 27.93 | 36.958 | 232 | 67 | 3 | 13966 | 1.8 | 82 | 162 | 150 | 309 | 52.5
0.0017 | 0.001 | 0.19 | 0.01 | 0.009 | 0.063 | 0 | 0.0019 | 0.0015 | 718 | 1216 | 162 | 1031 | 898 | 3.499 | 1474.2 | 27.93 | 36.958 | 232 | 67 | 3 | 13966 | 1.8 | 82 | 162 | 150 | 309 | 52.5
0.0012 | 0.001 | 0.17 | 0.004 | 0.006 | 0.066 | 0 | 0.0026 | 0.0015 | 720 | 1247 | 248 | 1066 | 906 | 3.506 | 1815.3 | 33.69 | 33.326 | 252 | 53 | 3 | 17121 | 0.8 | 82 | 152 | 140 | 295 | 46.5
0.0012 | 0.001 | 0.17 | 0.004 | 0.006 | 0.066 | 0 | 0.0026 | 0.0015 | 720 | 1247 | 248 | 1066 | 906 | 3.506 | 1815.3 | 33.69 | 33.326 | 252 | 53 | 3 | 17121 | 0.8 | 82 | 152 | 140 | 295 | 46.5
0.073 | 0.23 | 1.24 | 0.009 | 0.003 | 0.024 | 0.035 | 0 | 0.004 | 582 | 1225 | 175 | 1029 | 882 | 4.502 | 1437.8 | 22.81 | 12.652 | 281 | 101 | 3 | 18107 | 0.3 | 84 | 150 | 418 | 549 | 15.5
0.073 | 0.23 | 1.24 | 0.009 | 0.003 | 0.024 | 0.035 | 0 | 0.004 | 582 | 1225 | 175 | 1029 | 882 | 4.502 | 1437.8 | 22.81 | 12.652 | 281 | 101 | 3 | 18107 | 0.3 | 84 | 150 | 413 | 544 | 23
0.0012 | 0.001 | 0.17 | 0.004 | 0.006 | 0.066 | 0 | 0.0026 | 0.0015 | 720 | 1247 | 248 | 1066 | 906 | 3.506 | 1815.3 | 33.69 | 33.326 | 252 | 53 | 3 | 17121 | 0.8 | 82 | 152 | 140 | 295 | 46.5
0.073 | 0.23 | 1.24 | 0.009 | 0.003 | 0.024 | 0.035 | 0 | 0.004 | 582 | 1225 | 175 | 1029 | 882 | 4.502 | 1437.8 | 22.81 | 12.652 | 281 | 101 | 3 | 18107 | 0.3 | 84 | 150 | 501 | 585 | 22.5
0.043 | 0.009 | 0.2 | 0.009 | 0.009 | 0.0005 | 0.0012 | 0 | 0 | 649 | 1175 | 186 | 1026 | 890 | 4.8 | 1134.2 | 19.05 | 21.569 | 149 | 75 | 3 | 9001 | 1.6 | 84 | 173 | 243 | 351 | 40
0.043 | 0.009 | 0.2 | 0.009 | 0.009 | 0.0005 | 0.0012 | 0 | 0 | 649 | 1175 | 186 | 1026 | 890 | 4.8 | 1134.2 | 19.05 | 21.569 | 149 | 75 | 3 | 9001 | 1.6 | 84 | 173 | 243 | 351 | 40
0.0014 | 0 | 0.13 | 0.015 | 0.008 | 0.0808 | 0 | 0.0023 | 0.0021 | 716 | 1223 | 184 | 1013 | 899 | 3.497 | 1510.1 | 29.82 | 38.784 | 208 | 69 | 2.5 | 14552 | 1.8 | 85 | 104 | 152 | 309 | 41.5
0.0014 | 0 | 0.13 | 0.015 | 0.008 | 0.0808 | 0 | 0.0023 | 0.0021 | 716 | 1223 | 184 | 1013 | 899 | 3.497 | 1510.1 | 29.82 | 38.784 | 208 | 69 | 2.5 | 14552 | 1.8 | 85 | 104 | 152 | 309 | 41.5
0.0014 | 0 | 0.13 | 0.015 | 0.008 | 0.0808 | 0 | 0.0023 | 0.0021 | 716 | 1223 | 184 | 1013 | 899 | 3.497 | 1510.1 | 29.82 | 38.784 | 208 | 69 | 2.5 | 14552 | 1.8 | 85 | 104 | 152 | 309 | 41.5
0.0012 | 0.002 | 0.2 | 0.008 | 0.004 | 0.076 | 0 | 0.0018 | 0.0013 | 706 | 1204 | 196 | 1037 | 897 | 3.501 | 1319.6 | 27.75 | 38.459 | 185 | 58 | 2.5 | 12202 | 1.8 | 86 | 145 | 148 | 302 | 46.5
0.0012 | 0.002 | 0.2 | 0.008 | 0.004 | 0.076 | 0 | 0.0018 | 0.0013 | 706 | 1204 | 196 | 1037 | 897 | 3.501 | 1319.6 | 27.75 | 38.459 | 185 | 58 | 2.5 | 12202 | 1.8 | 86 | 145 | 151 | 301 | 45.5
0.0012 | 0.002 | 0.2 | 0.008 | 0.004 | 0.076 | 0 | 0.0018 | 0.0013 | 706 | 1204 | 196 | 1037 | 897 | 3.501 | 1319.6 | 27.75 | 38.459 | 185 | 58 | 2.5 | 12202 | 1.8 | 86 | 145 | 151 | 288 | 46.5
0.0011 | 0.001 | 0.1 | 0.007 | 0.008 | 0.07 | 0 | 0.0021 | 0.0018 | 740 | 1211 | 156 | 1032 | 927 | 3.501 | 1277.5 | 27.42 | 36.281 | 197 | 31 | 2.5 | 12050 | 1.8 | 82 | 144 | 136 | 284 | 47
0.0011 | 0.001 | 0.1 | 0.007 | 0.008 | 0.07 | 0 | 0.0021 | 0.0018 | 740 | 1211 | 156 | 1032 | 927 | 3.501 | 1277.5 | 27.42 | 36.281 | 197 | 31 | 2.5 | 12050 | 1.8 | 82 | 144 | 146 | 292 | 46
0.021 | 0 | 0.21 | 0.012 | 0.013 | 0 | 0.001 | 0 | 0.0018 | 711 | 1208 | 159 | 1036 | 896 | 3.799 | 1438 | 23.82 | 29.739 | 184 | 60 | 3 | 12006 | 1.6 | 83 | 193 | 208 | 324 | 40.5
0.021 | 0 | 0.21 | 0.012 | 0.013 | 0 | 0.001 | 0 | 0.0018 | 711 | 1208 | 159 | 1036 | 896 | 3.799 | 1438 | 23.82 | 29.739 | 184 | 60 | 3 | 12006 | 1.6 | 83 | 193 | 208 | 324 | 40.5
0.074 | 0.23 | 1.86 | 0.012 | 0.007 | 0.022 | 0.023 | 0.0016 | 0.0035 | 553 | 1207 | 162 | 1019 | 873 | 4 | 1357 | 29.43 | 15.295 | 257 | 100 | 3 | 17787 | 0.4 | 80 | 181 | 399 | 632 | 21.5
0.074 | 0.23 | 1.86 | 0.012 | 0.007 | 0.022 | 0.023 | 0.0016 | 0.0035 | 553 | 1207 | 162 | 1019 | 873 | 4 | 1357 | 29.43 | 15.295 | 257 | 100 | 3 | 17787 | 0.4 | 80 | 181 | 398 | 631 | 24
0.074 | 0.23 | 1.86 | 0.012 | 0.007 | 0.022 | 0.023 | 0.0016 | 0.0035 | 553 | 1207 | 162 | 1019 | 873 | 4 | 1357 | 29.43 | 15.295 | 257 | 100 | 3 | 17787 | 0.4 | 80 | 181 | 399 | 630 | 23.5
0.077 | 0.24 | 1.87 | 0.016 | 0.006 | 0.019 | 0.025 | 0.0012 | 0.0047 | 580 | 1216 | 164 | 1045 | 864 | 3.4 | 1269.1 | 27.14 | 20.779 | 181 | 91 | 3 | 16202 | 0.6 | 82 | 137 | 382 | 591 | 28.5
0.0011 | 0.001 | 0.12 | 0.006 | 0.009 | 0.067 | 0 | 0.002 | 0.0015 | 744 | 1214 | 181 | 1062 | 905 | 3.5 | 1617.4 | 30.05 | 37.56 | 209 | 51 | 3 | 15865 | 0.8 | 84 | 166 | 139 | 277 | 50.5
0.077 | 0.24 | 1.87 | 0.016 | 0.006 | 0.019 | 0.025 | 0.0012 | 0.0047 | 580 | 1216 | 164 | 1045 | 864 | 3.4 | 1269.1 | 27.14 | 20.779 | 181 | 91 | 3 | 16202 | 0.6 | 82 | 137 | 365 | 593 | 25.5
0.0011 | 0.001 | 0.12 | 0.006 | 0.009 | 0.067 | 0 | 0.002 | 0.0015 | 744 | 1214 | 181 | 1062 | 905 | 3.5 | 1617.4 | 30.05 | 37.56 | 209 | 51 | 3 | 15865 | 0.8 | 84 | 166 | 139 | 278 | 49
0.0011 | 0.001 | 0.12 | 0.006 | 0.009 | 0.067 | 0 | 0.002 | 0.0015 | 744 | 1214 | 181 | 1062 | 905 | 3.5 | 1617.4 | 30.05 | 37.56 | 209 | 51 | 3 | 15865 | 0.8 | 84 | 166 | 139 | 279 | 49
0.077 | 0.24 | 1.87 | 0.016 | 0.006 | 0.019 | 0.025 | 0.0012 | 0.0047 | 580 | 1216 | 164 | 1045 | 864 | 3.4 | 1269.1 | 27.14 | 20.779 | 181 | 91 | 3 | 16202 | 0.6 | 82 | 137 | 362 | 593 | 25
0.0011 | 0.001 | 0.12 | 0.006 | 0.009 | 0.067 | 0 | 0.002 | 0.0015 | 744 | 1214 | 181 | 1062 | 905 | 3.5 | 1617.4 | 30.05 | 37.56 | 209 | 51 | 3 | 15865 | 0.8 | 84 | 166 | 139 | 276 | 48.5
0.023 | 0 | 0.2 | 0.011 | 0.01 | 0 | 0.001 | 0 | 0.0024 | 711 | 1205 | 176 | 1048 | 908 | 4.8 | 1280.5 | 21.21 | 21.674 | 167 | 85 | 3 | 10023 | 1.6 | 82 | 132 | 216 | 324 | 41.5
0.023 | 0 | 0.2 | 0.011 | 0.01 | 0 | 0.001 | 0 | 0.0024 | 711 | 1205 | 176 | 1048 | 908 | 4.8 | 1280.5 | 21.21 | 21.674 | 167 | 85 | 3 | 10023 | 1.6 | 82 | 132 | 216 | 324 | 41.5
0.069 | 0.25 | 1.88 | 0.012 | 0.003 | 0.019 | 0.029 | 0.001 | 0.0038 | 549 | 1203 | 173 | 1043 | 867 | 3.8 | 1036.5 | 17.55 | 18.387 | 188 | 87 | 3 | 12849 | 0.4 | 84 | 168 | 376 | 637 | 24
0.0011 | 0.001 | 0.09 | 0.007 | 0.005 | 0.067 | 0 | 0.0024 | 0.001 | 746 | 1224 | 222 | 1061 | 927 | 3.5 | 1739.2 | 29.59 | 37.161 | 238 | 49 | 2.5 | 15797 | 0.8 | 83 | 141 | 137 | 279 | 47.5
0.069 | 0.25 | 1.88 | 0.012 | 0.003 | 0.019 | 0.029 | 0.001 | 0.0038 | 549 | 1203 | 173 | 1043 | 867 | 3.8 | 1036.5 | 17.55 | 18.387 | 188 | 87 | 3 | 12849 | 0.4 | 84 | 168 | 382 | 647 | 24
0.0011 | 0.001 | 0.09 | 0.007 | 0.005 | 0.067 | 0 | 0.0024 | 0.001 | 746 | 1224 | 222 | 1061 | 927 | 3.5 | 1739.2 | 29.59 | 37.161 | 238 | 49 | 2.5 | 15797 | 0.8 | 83 | 141 | 138 | 285 | 45
0.0014 | 0.001 | 0.08 | 0.005 | 0.007 | 0.067 | 0.002 | 0.002 | 0.0023 | 722 | 1205 | 185 | 1054 | 908 | 3.499 | 1513.2 | 27.76 | 38.068 | 195 | 48 | 2.5 | 14808 | 1.8 | 86 | 124 | 158 | 296 | 43.5
0.0014 | 0.001 | 0.08 | 0.005 | 0.007 | 0.067 | 0.002 | 0.002 | 0.0023 | 722 | 1205 | 185 | 1054 | 908 | 3.499 | 1513.2 | 27.76 | 38.068 | 195 | 48 | 2.5 | 14808 | 1.8 | 86 | 124 | 158 | 296 | 43.5
0.0014 | 0.001 | 0.08 | 0.005 | 0.007 | 0.067 | 0.002 | 0.002 | 0.0023 | 722 | 1205 | 185 | 1054 | 908 | 3.499 | 1513.2 | 27.76 | 38.068 | 195 | 48 | 2.5 | 14808 | 1.8 | 86 | 124 | 158 | 296 | 43.5
0.0014 | 0.001 | 0.08 | 0.005 | 0.007 | 0.067 | 0.002 | 0.002 | 0.0023 | 722 | 1205 | 185 | 1054 | 908 | 3.499 | 1513.2 | 27.76 | 38.068 | 195 | 48 | 2.5 | 14808 | 1.8 | 86 | 124 | 158 | 296 | 43.5
0.023 | 0 | 0.19 | 0.012 | 0.008 | 0 | 0.0011 | 0 | 0.002 | 714 | 1203 | 183 | 1043 | 897 | 3.8 | 1533.9 | 29.39 | 29.276 | 189 | 64 | 3 | 13302 | 1.6 | 85 | 157 | 189 | 313 | 44
0.023 | 0 | 0.19 | 0.012 | 0.008 | 0 | 0.0011 | 0 | 0.002 | 714 | 1203 | 183 | 1043 | 897 | 3.8 | 1533.9 | 29.39 | 29.276 | 189 | 64 | 3 | 13302 | 1.6 | 85 | 157 | 189 | 313 | 44
0.023 | 0 | 0.19 | 0.012 | 0.008 | 0 | 0.0011 | 0 | 0.002 | 714 | 1203 | 183 | 1043 | 897 | 3.8 | 1533.9 | 29.39 | 29.276 | 189 | 64 | 3 | 13302 | 1.6 | 85 | 157 | 189 | 313 | 44
0.001 | 0.002 | 0.1 | 0.012 | 0.005 | 0.073 | 0 | 0.0017 | 0.0025 | 739 | 1233 | 168 | 1050 | 939 | 3.5 | 1515 | 28.48 | 37.578 | 237 | 46 | 2.5 | 15177 | 1.8 | 94 | 81 | 141 | 289 | 46.5
0.001 | 0.002 | 0.1 | 0.012 | 0.005 | 0.073 | 0 | 0.0017 | 0.0025 | 739 | 1233 | 168 | 1050 | 939 | 3.5 | 1515 | 28.48 | 37.578 | 237 | 46 | 2.5 | 15177 | 1.8 | 94 | 81 | 145 | 291 | 47
0.0011 | 0.001 | 0.18 | 0.003 | 0.01 | 0.074 | 0 | 0.0019 | 0.0011 | 705 | 1222 | 174 | 1044 | 902 | 3.5 | 1522.5 | 29.25 | 39.98 | 213 | 43 | 2.5 | 14500 | 1.8 | 83 | 155 | 146 | 289 | 46
0.0011 | 0.001 | 0.18 | 0.003 | 0.01 | 0.074 | 0 | 0.0019 | 0.0011 | 705 | 1222 | 174 | 1044 | 902 | 3.5 | 1522.5 | 29.25 | 39.98 | 213 | 43 | 2.5 | 14500 | 1.8 | 83 | 155 | 144 | 289 | 45.5
0.0011 | 0.001 | 0.18 | 0.003 | 0.01 | 0.074 | 0 | 0.0019 | 0.0011 | 705 | 1222 | 174 | 1044 | 902 | 3.5 | 1522.5 | 29.25 | 39.98 | 213 | 43 | 2.5 | 14500 | 1.8 | 83 | 155 | 144 | 287 | 46
0.0013 | 0.003 | 0.08 | 0.014 | 0.014 | 0.082 | 0.001 | 0.002 | 0.0016 | 723 | 1199 | 172 | 1027 | 901 | 4.499 | 1486.5 | 22.4 | 30.593 | 227 | 62 | 3 | 13081 | 1.8 | 85 | 208 | 157 | 293 | 46
0.057 | 0.076 | 1.44 | 0.012 | 0.003 | 0.023 | 0 | 0 | 0.0041 | 622 | 1209 | 195 | 1041 | 873 | 4.001 | 1207.4 | 19.95 | 20.334 | 224 | 100 | 3 | 11835 | 0.4 | 86 | 148 | 277 | 479 | 33.5
0.0013 | 0.003 | 0.08 | 0.014 | 0.014 | 0.082 | 0.001 | 0.002 | 0.0016 | 723 | 1199 | 172 | 1027 | 901 | 4.499 | 1486.5 | 22.4 | 30.593 | 227 | 62 | 3 | 13081 | 1.8 | 85 | 208 | 157 | 293 | 46
0.0013 | 0.003 | 0.08 | 0.014 | 0.014 | 0.082 | 0.001 | 0.002 | 0.0016 | 723 | 1199 | 172 | 1027 | 901 | 4.499 | 1486.5 | 22.4 | 30.593 | 227 | 62 | 3 | 13081 | 1.8 | 85 | 208 | 157 | 293 | 46
0.069 | 0.24 | 1.84 | 0.015 | 0.007 | 0.018 | 0.024 | 0.0015 | 0.006 | 537 | 1209 | 140 | 1009 | 853 | 3.8 | 1570.7 | 21.414 | 17.628 | 277 | 100 | 3 | 20603 | 0.4 | 79 | 183 | 354 | 621 | 27.5
0.069 | 0.24 | 1.84 | 0.015 | 0.007 | 0.018 | 0.024 | 0.0015 | 0.006 | 537 | 1209 | 140 | 1009 | 853 | 3.8 | 1570.7 | 21.414 | 17.628 | 277 | 100 | 3 | 20603 | 0.4 | 79 | 183 | 353 | 619 | 27.5
0.069 | 0.24 | 1.84 | 0.015 | 0.007 | 0.018 | 0.024 | 0.0015 | 0.006 | 537 | 1209 | 140 | 1009 | 853 | 3.8 | 1570.7 | 21.414 | 17.628 | 277 | 100 | 3 | 20603 | 0.4 | 79 | 183 | 354 | 620 | 28.5
0.057 | 0.076 | 1.44 | 0.012 | 0.003 | 0.023 | 0 | 0 | 0.0041 | 622 | 1209 | 195 | 1041 | 873 | 4.001 | 1207.4 | 19.95 | 20.334 | 224 | 100 | 3 | 11835 | 0.4 | 86 | 148 | 277 | 482 | 33.5
0.073 | 0.22 | 1.85 | 0.013 | 0.004 | 0.019 | 0.022 | 0.0014 | 0.0036 | 545 | 1230 | 189 | 1042 | 875 | 3.4 | 1548.7 | 28.99 | 19.852 | 264 | 100 | 3 | 21780 | 0.6 | 86 | 203 | 373 | 624 | 28
0.073 | 0.22 | 1.85 | 0.013 | 0.004 | 0.019 | 0.022 | 0.0014 | 0.0036 | 545 | 1230 | 189 | 1042 | 875 | 3.4 | 1548.7 | 28.99 | 19.852 | 264 | 100 | 3 | 21780 | 0.6 | 86 | 203 | 371 | 626 | 27.5
0.073 | 0.22 | 1.85 | 0.013 | 0.004 | 0.019 | 0.022 | 0.0014 | 0.0036 | 545 | 1230 | 189 | 1042 | 875 | 3.4 | 1548.7 | 28.99 | 19.852 | 264 | 100 | 3 | 21780 | 0.6 | 86 | 203 | 381 | 623 | 28
0.073 | 0.22 | 1.85 | 0.013 | 0.004 | 0.019 | 0.022 | 0.0014 | 0.0036 | 545 | 1230 | 189 | 1042 | 875 | 3.4 | 1548.7 | 28.99 | 19.852 | 264 | 100 | 3 | 21780 | 0.6 | 86 | 203 | 376 | 626 | 28
0.0014 | 0 | 0.13 | 0.011 | 0.007 | 0.0667 | 0 | 0.0026 | 0.0022 | 719 | 1178 | 171 | 1015 | 904 | 3.5 | 1293.3 | 28.33 | 35.414 | 197 | 41 | 3 | 11915 | 1.8 | 83 | 172 | 146 | 299 | 47
0.0014 | 0 | 0.13 | 0.011 | 0.007 | 0.0667 | 0 | 0.0026 | 0.0022 | 719 | 1178 | 171 | 1015 | 904 | 3.5 | 1293.3 | 28.33 | 35.414 | 197 | 41 | 3 | 11915 | 1.8 | 83 | 172 | 146 | 299 | 47
0.0014 | 0 | 0.13 | 0.011 | 0.007 | 0.0667 | 0 | 0.0026 | 0.0022 | 719 | 1178 | 171 | 1015 | 904 | 3.5 | 1293.3 | 28.33 | 35.414 | 197 | 41 | 3 | 11915 | 1.8 | 83 | 172 | 146 | 299 | 47
0.0015 | 0.003 | 0.11 | 0.006 | 0.009 | 0.074 | 0.002 | 0.0022 | 0.0016 | 744 | 1240 | 161 | 1055 | 907 | 3.5 | 1599 | 27.441 | 39.132 | 219 | 45 | 2.5 | 15639 | 1.8 | 83 | 143 | 139 | 286 | 47
0.0015 | 0.003 | 0.11 | 0.006 | 0.009 | 0.074 | 0.002 | 0.0022 | 0.0016 | 744 | 1240 | 161 | 1055 | 907 | 3.5 | 1599 | 27.441 | 39.132 | 219 | 45 | 2.5 | 15639 | 1.8 | 83 | 143 | 136 | 288 | 46.5
0.0042 | 0.18 | 1.2 | 0.088 | 0.009 | 0.054 | 0.024 | 0 | 0.0022 | 715 | 1213 | 199 | 1046 | 914 | 4.4 | 1090 | 18.91 | 24.73 | 139 | 73 | 3 | 10839 | 1 | 84 | 133 | 314 | 448 | 37.5
0.0042 | 0.18 | 1.2 | 0.088 | 0.009 | 0.054 | 0.024 | 0 | 0.0022 | 715 | 1213 | 199 | 1046 | 914 | 4.4 | 1090 | 18.91 | 24.73 | 139 | 73 | 3 | 10839 | 1 | 84 | 133 | 349 | 471 | 33
0.07 | 0.26 | 1.9 | 0.01 | 0.003 | 0.021 | 0.029 | 0.0021 | 0.0049 | 585 | 1207 | 200 | 1041 | 869 | 3.4 | 1061.6 | 18.3 | 19.756 | 177 | 81 | 3 | 12791 | 0.6 | 84 | 164 | 369 | 628 | 26.5
0.0011 | 0.001 | 0.21 | 0.008 | 0.008 | 0.074 | 0 | 0.0022 | 0.0027 | 712 | 1222 | 164 | 1027 | 904 | 3.5 | 1535.1 | 28.8 | 39.33 | 216 | 68 | 2.5 | 15304 | 1.8 | 83 | 151 | 158 | 298 | 44
0.07 | 0.26 | 1.9 | 0.01 | 0.003 | 0.021 | 0.029 | 0.0021 | 0.0049 | 585 | 1207 | 200 | 1041 | 869 | 3.4 | 1061.6 | 18.3 | 19.756 | 177 | 81 | 3 | 12791 | 0.6 | 84 | 164 | 360 | 617 | 25
0.0011 | 0.001 | 0.21 | 0.008 | 0.008 | 0.074 | 0 | 0.0022 | 0.0027 | 712 | 1222 | 164 | 1027 | 904 | 3.5 | 1535.1 | 28.8 | 39.33 | 216 | 68 | 2.5 | 15304 | 1.8 | 83 | 151 | 152 | 302 | 45.5
0.0012 | 0.001 | 0.18 | 0.009 | 0.01 | 0.073 | 0 | 0.0018 | 0.0017 | 712 | 1199 | 152 | 1015 | 907 | 3.5 | 1369.8 | 28.967 | 38.458 | 181 | 41 | 3 | 12766 | 1.8 | 83 | 121 | 152 | 297 | 46
0.0014 | 0 | 0.13 | 0.016 | 0.008 | 0.075 | 0 | 0.0018 | 0.0015 | 723 | 1231 | 186 | 1050 | 908 | 5.002 | 1735 | 30.1 | 28.445 | 256 | 85 | 3 | 16246 | 0.4 | 90 | 144 | 176 | 300 | 43
0.0014 | 0 | 0.13 | 0.016 | 0.008 | 0.075 | 0 | 0.0018 | 0.0015 | 723 | 1231 | 186 | 1050 | 908 | 5.002 | 1735 | 30.1 | 28.445 | 256 | 85 | 3 | 16246 | 0.4 | 90 | 144 | 177 | 300 | 45
0.0012 | 0.001 | 0.18 | 0.009 | 0.01 | 0.073 | 0 | 0.0018 | 0.0017 | 712 | 1199 | 152 | 1015 | 907 | 3.5 | 1369.8 | 28.967 | 38.458 | 181 | 41 | 3 | 12766 | 1.8 | 83 | 121 | 154 | 300 | 46.5
0.0012 | 0.001 | 0.18 | 0.009 | 0.01 | 0.073 | 0 | 0.0018 | 0.0017 | 712 | 1199 | 152 | 1015 | 907 | 3.5 | 1369.8 | 28.967 | 38.458 | 181 | 41 | 3 | 12766 | 1.8 | 83 | 121 | 159 | 299 | 42.5
0.0012 | 0.001 | 0.16 | 0.01 | 0.005 | 0.074 | 0 | 0.0026 | 0.0016 | 710 | 1230 | 193 | 1009 | 904 | 3.498 | 1539.6 | 28.77 | 40.32 | 210 | 67 | 2.5 | 14793 | 1.8 | 83 | 130 | 146 | 297 | 48
0.0012 | 0.001 | 0.16 | 0.01 | 0.005 | 0.074 | 0 | 0.0026 | 0.0016 | 710 | 1230 | 193 | 1009 | 904 | 3.498 | 1539.6 | 28.77 | 40.32 | 210 | 67 | 2.5 | 14793 | 1.8 | 83 | 130 | 143 | 298 | 46.5
0.057 | 0.056 | 1.41 | 0.014 | 0.004 | 0.025 | 0 | 0 | 0.0037 | 626 | 1207 | 224 | 1034 | 888 | 3.999 | 1196.5 | 17.567 | 20.517 | 223 | 76 | 3 | 13171 | 0.4 | 86 | 131 | 288 | 490 | 33.5
0.057 | 0.056 | 1.41 | 0.014 | 0.004 | 0.025 | 0 | 0 | 0.0037 | 626 | 1207 | 224 | 1034 | 888 | 3.999 | 1196.5 | 17.567 | 20.517 | 223 | 76 | 3 | 13171 | 0.4 | 86 | 131 | 291 | 500 | 32
0.0011 | 0.001 | 0.18 | 0.01 | 0.011 | 0.07 | 0 | 0.0021 | 0.0015 | 708 | 1205 | 179 | 1025 | 903 | 3.501 | 1319.1 | 27.4 | 37.893 | 197 | 37 | 2.5 | 12455 | 1.8 | 80 | 132 | 158 | 314 | 44
0.0013 | 0.001 | 0.18 | 0.009 | 0.008 | 0.069 | 0 | 0.0018 | 0.0011 | 708 | 1232 | 170 | 1035 | 908 | 3.501 | 1497 | 29.25 | 40.82 | 205 | 42 | 2.5 | 14184 | 1.8 | 83 | 140 | 151 | 298 | 46
0.0011 | 0.001 | 0.18 | 0.01 | 0.011 | 0.07 | 0 | 0.0021 | 0.0015 | 708 | 1205 | 179 | 1025 | 903 | 3.501 | 1319.1 | 27.4 | 37.893 | 197 | 37 | 2.5 | 12455 | 1.8 | 80 | 132 | 164 | 313 | 44
0.0013 | 0.001 | 0.18 | 0.009 | 0.008 | 0.069 | 0 | 0.0018 | 0.0011 | 708 | 1232 | 170 | 1035 | 908 | 3.501 | 1497 | 29.25 | 40.82 | 205 | 42 | 2.5 | 14184 | 1.8 | 83 | 140 | 149 | 295 | 46
0.0013 | 0.001 | 0.18 | 0.009 | 0.008 | 0.069 | 0 | 0.0018 | 0.0011 | 708 | 1232 | 170 | 1035 | 908 | 3.501 | 1497 | 29.25 | 40.82 | 205 | 42 | 2.5 | 14184 | 1.8 | 83 | 140 | 148 | 293 | 46
0.0013 | 0.001 | 0.18 | 0.009 | 0.008 | 0.069 | 0 | 0.0018 | 0.0011 | 708 | 1232 | 170 | 1035 | 908 | 3.501 | 1497 | 29.25 | 40.82 | 205 | 42 | 2.5 | 14184 | 1.8 | 83 | 140 | 151 | 297 | 45.5
0.0011 | 0.001 | 0.18 | 0.01 | 0.011 | 0.07 | 0 | 0.0021 | 0.0015 | 708 | 1205 | 179 | 1025 | 903 | 3.501 | 1319.1 | 27.4 | 37.893 | 197 | 37 | 2.5 | 12455 | 1.8 | 80 | 132 | 155 | 313 | 46
0.001 | 0.002 | 0.08 | 0.006 | 0.003 | 0.073 | 0.001 | 0.0019 | 0.002 | 741 | 1224 | 175 | 1031 | 903 | 3.5 | 1603.7 | 28.69 | 39.059 | 220 | 60 | 2.5 | 15678 | 1.8 | 84 | 114 | 131 | 267 | 49
0.001 | 0.002 | 0.08 | 0.006 | 0.003 | 0.073 | 0.001 | 0.0019 | 0.002 | 741 | 1224 | 175 | 1031 | 903 | 3.5 | 1603.7 | 28.69 | 39.059 | 220 | 60 | 2.5 | 15678 | 1.8 | 84 | 114 | 130 | 266 | 48.5
0.0016 | 0.002 | 0.09 | 0.01 | 0.009 | 0.073 | 0.001 | 0.0023 | 0.0014 | 744 | 1215 | 174 | 1047 | 906 | 3.5 | 1556.3 | 27.541 | 37.572 | 252 | 44 | 2.5 | 14240 | 1.8 | 83 | 144 | 146 | 292 | 47.5
0.0016 | 0.002 | 0.09 | 0.01 | 0.009 | 0.073 | 0.001 | 0.0023 | 0.0014 | 744 | 1215 | 174 | 1047 | 906 | 3.5 | 1556.3 | 27.541 | 37.572 | 252 | 44 | 2.5 | 14240 | 1.8 | 83 | 144 | 146 | 282 | 48
0.002 | 0 | 0.12 | 0.014 | 0.006 | 0.0645 | 0 | 0.002 | 0.0014 | 724 | 1235 | 176 | 1072 | 910 | 4.501 | 1744.6 | 30.039 | 27.577 | 221 | 82 | 3 | 15325 | 0.6 | 89 | 153 | 175 | 303 | 47.5
0.002 | 0 | 0.12 | 0.014 | 0.006 | 0.0645 | 0 | 0.002 | 0.0014 | 724 | 1235 | 176 | 1072 | 910 | 4.501 | 1744.6 | 30.039 | 27.577 | 221 | 82 | 3 | 15325 | 0.6 | 89 | 153 | 177 | 304 | 44.5
0.07 | 0.24 | 1.89 | 0.013 | 0.005 | 0.021 | 0.025 | 0.001 | 0.005 | 543 | 1231 | 201 | 1044 | 869 | 4.001 | 1313.1 | 20.81 | 15.692 | 262 | 100 | 2.5 | 16524 | 0.4 | 83 | 164 | 376 | 641 | 25.5
0.07 | 0.24 | 1.89 | 0.013 | 0.005 | 0.021 | 0.025 | 0.001 | 0.005 | 543 | 1231 | 201 | 1044 | 869 | 4.001 | 1313.1 | 20.81 | 15.692 | 262 | 100 | 2.5 | 16524 | 0.4 | 83 | 164 | 381 | 637 | 27.5
0.0017 | 0.002 | 0.41 | 0.024 | 0.005 | 0.026 | 0.022 | 0.0021 | 0.0016 | 745 | 1200 | 190 | 1032 | 919 | 4.398 | 1349.4 | 29.43 | 27.169 | 290 | 79 | 3 | 12922 | 1 | 86 | 139 | 214 | 355 | 39
0.0017 | 0.002 | 0.41 | 0.024 | 0.005 | 0.026 | 0.022 | 0.0021 | 0.0016 | 745 | 1200 | 190 | 1032 | 919 | 4.398 | 1349.4 | 29.43 | 27.169 | 290 | 79 | 3 | 12922 | 1 | 86 | 139 | 196 | 344 | 43
0.0017 | 0.002 | 0.41 | 0.024 | 0.005 | 0.026 | 0.022 | 0.0021 | 0.0016 | 745 | 1200 | 190 | 1032 | 919 | 4.398 | 1349.4 | 29.43 | 27.169 | 290 | 79 | 3 | 12922 | 1 | 86 | 139 | 200 | 347 | 40
0.064 | 0.17 | 0.69 | 0.009 | 0.002 | 0 | 0.029 | 0 | 0.0027 | 604 | 1212 | 219 | 1018 | 877 | 4.3 | 1630.3 | 29.8 | 18.073 | 305 | 100 | 3 | 18277 | 0.4 | 83 | 165 | 370 | 465 | 28.5
0.064 | 0.17 | 0.69 | 0.009 | 0.002 | 0 | 0.029 | 0 | 0.0027 | 604 | 1212 | 219 | 1018 | 877 | 4.3 | 1630.3 | 29.8 | 18.073 | 305 | 100 | 3 | 18277 | 0.4 | 83 | 165 | 386 | 467 | 31.5
0.064 | 0.17 | 0.69 | 0.009 | 0.002 | 0 | 0.029 | 0 | 0.0027 | 604 | 1212 | 219 | 1018 | 877 | 4.3 | 1630.3 | 29.8 | 18.073 | 305 | 100 | 3 | 18277 | 0.4 | 83 | 165 | 374 | 472 | 29.5
0.075 | 0.24 | 1.87 | 0.016 | 0.003 | 0.018 | 0.027 | 0.0019 | 0.0049 | 579 | 1192 | 164 | 1030 | 861 | 3.8 | 1264.2 | 21.02 | 19.01 | 227 | 100 | 3 | 14815 | 0.4 | 85 | 177 | 414 | 682 | 23.5
0.075 | 0.24 | 1.87 | 0.016 | 0.003 | 0.018 | 0.027 | 0.0019 | 0.0049 | 579 | 1192 | 164 | 1030 | 861 | 3.8 | 1264.2 | 21.02 | 19.01 | 227 | 100 | 3 | 14815 | 0.4 | 85 | 177 | 393 | 648 | 25.5
0.0018 | 0.001 | 0.2 | 0.003 | 0.005 | 0.073 | 0 | 0.0021 | 0.0014 | 712 | 1223 | 276 | 1058 | 912 | 3.5 | 1853.3 | 29.18 | 35.237 | 232 | 75 | 2.5 | 16232 | 0.8 | 81 | 101 | 156 | 311 | 44
0.0018 | 0.001 | 0.2 | 0.003 | 0.005 | 0.073 | 0 | 0.0021 | 0.0014 | 712 | 1223 | 276 | 1058 | 912 | 3.5 | 1853.3 | 29.18 | 35.237 | 232 | 75 | 2.5 | 16232 | 0.8 | 81 | 101 | 157 | 312 | 44.5
0.002 | 0 | 0.12 | 0.014 | 0.006 | 0.0645 | 0 | 0.002 | 0.0014 | 724 | 1221 | 182 | 1067 | 910 | 4.501 | 1740.4 | 30.07 | 27.645 | 221 | 82 | 3 | 15334 | 0.6 | 89 | 168 | 176 | 301 | 42.5
0.002 | 0 | 0.12 | 0.014 | 0.006 | 0.0645 | 0 | 0.002 | 0.0014 | 724 | 1221 | 182 | 1067 | 910 | 4.501 | 1740.4 | 30.07 | 27.645 | 221 | 82 | 3 | 15334 | 0.6 | 89 | 168 | 176 | 302 | 42.5
0.051 | 0.023 | 0.38 | 0.009 | 0.006 | 0 | 0.025 | 0 | 0.0038 | 602 | 1244 | 197 | 1037 | 891 | 4 | 1602.6 | 29.18 | 16.082 | 296 | 100 | 3 | 13759 | 0.6 | 83 | 137 | 319 | 411 | 33
0.051 | 0.023 | 0.38 | 0.009 | 0.006 | 0 | 0.025 | 0 | 0.0038 | 602 | 1244 | 197 | 1037 | 891 | 4 | 1602.6 | 29.18 | 16.082 | 296 | 100 | 3 | 13759 | 0.6 | 83 | 137 | 322 | 413 | 32
0.051 | 0.023 | 0.38 | 0.009 | 0.006 | 0 | 0.025 | 0 | 0.0038 | 602 | 1244 | 197 | 1037 | 891 | 4 | 1602.6 | 29.18 | 16.082 | 296 | 100 | 3 | 13759 | 0.6 | 83 | 137 | 321 | 413 | 32.5
0.068 | 0.26 | 1.9 | 0.017 | 0.006 | 0.02 | 0.023 | 0.0015 | 0.0038 | 559 | 1206 | 165 | 1038 | 868 | 4.5 | 1196.2 | 20.16 | 13.442 | 258 | 100 | 3 | 14308 | 0.3 | 84 | 163 | 364 | 628 | 24.5
0.068 | 0.26 | 1.9 | 0.017 | 0.006 | 0.02 | 0.023 | 0.0015 | 0.0038 | 559 | 1206 | 165 | 1038 | 868 | 4.5 | 1196.2 | 20.16 | 13.442 | 258 | 100 | 3 | 14308 | 0.3 | 84 | 163 | 366 | 626 | 23.5
0.0012 | 0.001 | 0.09 | 0.009 | 0.006 | 0.08 | 0.001 | 0.0018 | 0.0014 | 738 | 1222 | 162 | 1043 | 906 | 3.5 | 1600.3 | 29.27 | 39.635 | 246 | 45 | 2.5 | 15247 | 1.8 | 83 | 156 | 137 | 281 | 47
0.0012 | 0.001 | 0.09 | 0.009 | 0.006 | 0.08 | 0.001 | 0.0018 | 0.0014 | 738 | 1222 | 162 | 1043 | 906 | 3.5 | 1600.3 | 29.27 | 39.635 | 246 | 45 | 2.5 | 15247 | 1.8 | 83 | 156 | 138 | 284 | 47
0.0014 | 0.002 | 0.1 | 0.006 | 0.006 | 0.079 | 0.003 | 0.0023 | 0.0018 | 744 | 1211 | 164 | 1045 | 909 | 3.5 | 1667.2 | 27.227 | 39.21 | 263 | 47 | 2.5 | 15478 | 0.8 | 83 | 148 | 137 | 279 | 49.5
0.0014 | 0.002 | 0.1 | 0.006 | 0.006 | 0.079 | 0.003 | 0.0023 | 0.0018 | 744 | 1211 | 164 | 1045 | 909 | 3.5 | 1667.2 | 27.227 | 39.21 | 263 | 47 | 2.5 | 15478 | 0.8 | 83 | 148 | 137 | 279 | 48.5
0.068 | 0.26 | 1.87 | 0.014 | 0.006 | 0.022 | 0.023 | 0.0016 | 0.0059 | 544 | 1211 | 173 | 1007 | 862 | 3.799 | 1575.4 | 23.06 | 17.676 | 280 | 100 | 3 | 19815 | 0.4 | 80 | 182 | 353 | 614 | 26.5
0.068 | 0.26 | 1.87 | 0.014 | 0.006 | 0.022 | 0.023 | 0.0016 | 0.0059 | 544 | 1211 | 173 | 1007 | 862 | 3.799 | 1575.4 | 23.06 | 17.676 | 280 | 100 | 3 | 19815 | 0.4 | 80 | 182 | 350 | 618 | 30
0.068 | 0.26 | 1.87 | 0.014 | 0.006 | 0.022 | 0.023 | 0.0016 | 0.0059 | 544 | 1211 | 173 | 1007 | 862 | 3.799 | 1575.4 | 23.06 | 17.676 | 280 | 100 | 3 | 19815 | 0.4 | 80 | 182 | 346 | 618 | 28.5
0.062 | 0.068 | 1.43 | 0.012 | 0.002 | 0.023 | 0 | 0 | 0.0037 | 618 | 1203 | 176 | 1027 | 870 | 3.751 | 1063.6 | 19.99 | 23.896 | 198 | 76 | 3 | 11543 | 0.6 | 86 | 127 | 279 | 495 | 31.5
0.062 | 0.068 | 1.43 | 0.012 | 0.002 | 0.023 | 0 | 0 | 0.0037 | 618 | 1203 | 176 | 1027 | 870 | 3.751 | 1063.6 | 19.99 | 23.896 | 198 | 76 | 3 | 11543 | 0.6 | 86 | 127 | 278 | 490 | 32.5
0.001 | 0.001 | 0.08 | 0.004 | 0.005 | 0.077 | 0 | 0.0026 | 0.0021 | 740 | 1223 | 189 | 1052 | 904 | 3.5 | 1268.1 | 20.56 | 38.395 | 183 | 39 | 3 | 11477 | 1.8 | 85 | 182 | 133 | 278 | 47
0.001 | 0.001 | 0.08 | 0.004 | 0.005 | 0.077 | 0 | 0.0026 | 0.0021 | 740 | 1223 | 189 | 1052 | 904 | 3.5 | 1268.1 | 20.56 | 38.395 | 183 | 39 | 3 | 11477 | 1.8 | 85 | 182 | 136 | 283 | 46.5
0.013 | 0 | 0.19 | 0.011 | 0.01 | 0 | 0.0016 | 0 | 0.0022 | 716 | 1220 | 171 | 1027 | 907 | 4.8 | 1282.7 | 22.56 | 20.439 | 191 | 77 | 3 | 9749 | 1.6 | 80 | 203 | 205 | 316 | 44
0.013 | 0 | 0.19 | 0.011 | 0.01 | 0 | 0.0016 | 0 | 0.0022 | 716 | 1220 | 171 | 1027 | 907 | 4.8 | 1282.7 | 22.56 | 20.439 | 191 | 77 | 3 | 9749 | 1.6 | 80 | 203 | 205 | 316 | 44
0.019 | 0 | 0.18 | 0.007 | 0.007 | 0 | 0.0012 | 0 | 0.0019 | 714 | 1197 | 160 | 1021 | 907 | 3.799 | 1534.1 | 25.64 | 27.979 | 210 | 64 | 2.5 | 12372 | 1.6 | 84 | 171 | 189 | 309 | 42
0.019 | 0 | 0.18 | 0.007 | 0.007 | 0 | 0.0012 | 0 | 0.0019 | 714 | 1197 | 160 | 1021 | 907 | 3.799 | 1534.1 | 25.64 | 27.979 | 210 | 64 | 2.5 | 12372 | 1.6 | 84 | 171 | 189 | 309 | 42
0.019 | 0 | 0.18 | 0.007 | 0.007 | 0 | 0.0012 | 0 | 0.0019 | 714 | 1197 | 160 | 1021 | 907 | 3.799 | 1534.1 | 25.64 | 27.979 | 210 | 64 | 2.5 | 12372 | 1.6 | 84 | 171 | 189 | 309 | 42
0.019 | 0 | 0.18 | 0.007 | 0.007 | 0 | 0.0012 | 0 | 0.0019 | 714 | 1197 | 160 | 1021 | 907 | 3.799 | 1534.1 | 25.64 | 27.979 | 210 | 64 | 2.5 | 12372 | 1.6 | 84 | 171 | 189 | 309 | 42
0.068 | 0.25 | 1.86 | 0.015 | 0.007 | 0.017 | 0.023 | 0.0013 | 0.0057 | 546 | 1221 | 176 | 1008 | 861 | 3.398 | 1618.8 | 23 | 20.814 | 294 | 100 | 3 | 20272 | 0.6 | 83 | 156 | 362 | 623 | 27.5
0.068 | 0.25 | 1.86 | 0.015 | 0.007 | 0.017 | 0.023 | 0.0013 | 0.0057 | 546 | 1221 | 176 | 1008 | 861 | 3.398 | 1618.8 | 23 | 20.814 | 294 | 100 | 3 | 20272 | 0.6 | 83 | 156 | 361 | 623 | 27.5
0.0015 | 0 | 0.13 | 0.015 | 0.008 | 0.0768 | 0 | 0.0021 | 0.002 | 717 | 1224 | 188 | 1021 | 903 | 3.498 | 1483.3 | 29.74 | 38.878 | 224 | 68 | 2.5 | 13631 | 1.8 | 87 | 167 | 148 | 310 | 41.5
0.0015 | 0 | 0.13 | 0.015 | 0.008 | 0.0768 | 0 | 0.0021 | 0.002 | 717 | 1224 | 188 | 1021 | 903 | 3.498 | 1483.3 | 29.74 | 38.878 | 224 | 68 | 2.5 | 13631 | 1.8 | 87 | 167 | 148 | 310 | 41.5
0.0015 | 0 | 0.13 | 0.015 | 0.008 | 0.0768 | 0 | 0.0021 | 0.002 | 717 | 1224 | 188 | 1021 | 903 | 3.498 | 1483.3 | 29.74 | 38.878 | 224 | 68 | 2.5 | 13631 | 1.8 | 87 | 167 | 148 | 310 | 41.5
0.0017 | 0.001 | 0.17 | 0.009 | 0.005 | 0.07 | 0 | 0.0019 | 0.0019 | 715 | 1220 | 171 | 1043 | 909 | 3.499 | 1630.5 | 27.93 | 38.184 | 230 | 71 | 2.5 | 15758 | 0.8 | 82 | 103 | 163 | 321 | 44.5
0.0017 | 0.001 | 0.17 | 0.009 | 0.005 | 0.07 | 0 | 0.0019 | 0.0019 | 715 | 1220 | 171 | 1043 | 909 | 3.499 | 1630.5 | 27.93 | 38.184 | 230 | 71 | 2.5 | 15758 | 0.8 | 82 | 103 | 167 | 322 | 45
0.001 | 0.001 | 0.08 | 0.01 | 0.005 | 0.068 | 0 | 0.0023 | 0.0012 | 742 | 1234 | 168 | 1028 | 923 | 3.199 | 1804.5 | 37.07 | 35.449 | 262 | 52 | 3 | 15045 | 1 | 83 | 110 | 137 | 279 | 44.5
0.001 | 0.001 | 0.08 | 0.01 | 0.005 | 0.068 | 0 | 0.0023 | 0.0012 | 742 | 1234 | 168 | 1028 | 923 | 3.199 | 1804.5 | 37.07 | 35.449 | 262 | 52 | 3 | 15045 | 1 | 83 | 110 | 136 | 279 | 43.5
0.001 | 0.001 | 0.08 | 0.01 | 0.005 | 0.068 | 0 | 0.0023 | 0.0012 | 742 | 1234 | 168 | 1028 | 923 | 3.199 | 1804.5 | 37.07 | 35.449 | 262 | 52 | 3 | 15045 | 1 | 83 | 110 | 137 | 279 | 43.5
0.0014 | 0.001 | 0.19 | 0.008 | 0.005 | 0.07 | 0 | 0.0022 | 0.0017 | 742 | 1232 | 226 | 1048 | 899 | 5 | 1766.4 | 29.36 | 29.511 | 280 | 87 | 2.5 | 15756 | 0.4 | 83 | 122 | 168 | 285 | 47.5
0.0014 | 0.001 | 0.19 | 0.008 | 0.005 | 0.07 | 0 | 0.0022 | 0.0017 | 742 | 1232 | 226 | 1048 | 899 | 5 | 1766.4 | 29.36 | 29.511 | 280 | 87 | 2.5 | 15756 | 0.4 | 83 | 122 | 168 | 285 | 48
0.0014 | 0.001 | 0.19 | 0.008 | 0.005 | 0.07 | 0 | 0.0022 | 0.0017 | 742 | 1232 | 226 | 1048 | 899 | 5 | 1766.4 | 29.36 | 29.511 | 280 | 87 | 2.5 | 15756 | 0.4 | 83 | 122 | 168 | 284 | 45.5
0.07 | 0.24 | 1.9 | 0.012 | 0.006 | 0.017 | 0.023 | 0.0014 | 0.0042 | 539 | 1214 | 159 | 1034 | 868 | 3.399 | 1342.8 | 28.13 | 20.762 | 189 | 95 | 3 | 17520 | 0.6 | 83 | 189 | 376 | 632 | 26.5
0.07 | 0.24 | 1.9 | 0.012 | 0.006 | 0.017 | 0.023 | 0.0014 | 0.0042 | 539 | 1214 | 159 | 1034 | 868 | 3.399 | 1342.8 | 28.13 | 20.762 | 189 | 95 | 3 | 17520 | 0.6 | 83 | 189 | 374 | 631 | 26
0.07 | 0.24 | 1.9 | 0.012 | 0.006 | 0.017 | 0.023 | 0.0014 | 0.0042 | 539 | 1214 | 159 | 1034 | 868 | 3.399 | 1342.8 | 28.13 | 20.762 | 189 | 95 | 3 | 17520 | 0.6 | 83 | 189 | 385 | 639 | 26.5
0.0012 | 0.002 | 0.09 | 0.008 | 0.003 | 0.074 | 0 | 0.0029 | 0.0025 | 741 | 1215 | 192 | 1045 | 927 | 3.5 | 1629.2 | 30.019 | 38.456 | 226 | 63 | 2.5 | 15419 | 0.8 | 83 | 162 | 136 | 282 | 48
0.0012 | 0.002 | 0.09 | 0.008 | 0.003 | 0.074 | 0 | 0.0029 | 0.0025 | 741 | 1215 | 192 | 1045 | 927 | 3.5 | 1629.2 | 30.019 | 38.456 | 226 | 63 | 2.5 | 15419 | 0.8 | 83 | 162 | 135 | 282 | 48
0.073 | 0.25 | 1.87 | 0.014 | 0.007 | 0.022 | 0.024 | 0.0024 | 0.0016 | 551 | 1218 | 207 | 1029 | 860 | 4.5 | 1239.7 | 26.75 | 13.276 | 275 | 101 | 3 | 13031 | 0.3 | 83 | 164 | 392 | 634 | 27
0.073 | 0.25 | 1.87 | 0.014 | 0.007 | 0.022 | 0.024 | 0.0024 | 0.0016 | 551 | 1218 | 207 | 1029 | 860 | 4.5 | 1239.7 | 26.75 | 13.276 | 275 | 101 | 3 | 13031 | 0.3 | 83 | 164 | 395 | 637 | 27
0.073 | 0.25 | 1.87 | 0.014 | 0.007 | 0.022 | 0.024 | 0.0024 | 0.0016 | 551 | 1218 | 207 | 1029 | 860 | 4.5 | 1239.7 | 26.75 | 13.276 | 275 | 101 | 3 | 13031 | 0.3 | 83 | 164 | 395 | 636 | 27
0.0012 | 0.001 | 0.1 | 0.006 | 0.005 | 0.086 | 0.001 | 0.0019 | 0.0014 | 735 | 1226 | 180 | 1045 | 905 | 3.5 | 1573.2 | 27.22 | 40.244 | 214 | 44 | 2.5 | 15325 | 1.8 | 83 | 144 | 132 | 279 | 46
0.023 | 0 | 0.21 | 0.015 | 0.007 | 0 | 0.0017 | 0 | 0.0015 | 714 | 1218 | 179 | 1046 | 908 | 4.8 | 1281.6 | 21.37 | 21.831 | 170 | 76 | 3 | 9967 | 1.6 | 83 | 175 | 214 | 318 | 42
0.0012 | 0.001 | 0.1 | 0.006 | 0.005 | 0.086 | 0.001 | 0.0019 | 0.0014 | 735 | 1226 | 180 | 1045 | 905 | 3.5 | 1573.2 | 27.22 | 40.244 | 214 | 44 | 2.5 | 15325 | 1.8 | 83 | 144 | 134 | 282 | 47.5
0.0012 | 0.001 | 0.1 | 0.006 | 0.005 | 0.086 | 0.001 | 0.0019 | 0.0014 | 735 | 1226 | 180 | 1045 | 905 | 3.5 | 1573.2 | 27.22 | 40.244 | 214 | 44 | 2.5 | 15325 | 1.8 | 83 | 144 | 134 | 280 | 46
0.023 | 0 | 0.21 | 0.015 | 0.007 | 0 | 0.0017 | 0 | 0.0015 | 714 | 1218 | 179 | 1046 | 908 | 4.8 | 1281.6 | 21.37 | 21.831 | 170 | 76 | 3 | 9967 | 1.6 | 83 | 175 | 214 | 318 | 42
0.0012 | 0.001 | 0.1 | 0.006 | 0.005 | 0.086 | 0.001 | 0.0019 | 0.0014 | 735 | 1226 | 180 | 1045 | 905 | 3.5 | 1573.2 | 27.22 | 40.244 | 214 | 44 | 2.5 | 15325 | 1.8 | 83 | 144 | 161 | 312 | 45
0.024 | 0 | 0.21 | 0.012 | 0.008 | 0 | 0.0014 | 0 | 0.0011 | 709 | 1195 | 142 | 1011 | 898 | 4.799 | 1434.6 | 29.8 | 19.953 | 188 | 100 | 3 | 10605 | 1.6 | 80 | 203 | 216 | 319 | 40
0.024 | 0 | 0.21 | 0.012 | 0.008 | 0 | 0.0014 | 0 | 0.0011 | 709 | 1195 | 142 | 1011 | 898 | 4.799 | 1434.6 | 29.8 | 19.953 | 188 | 100 | 3 | 10605 | 1.6 | 80 | 203 | 216 | 319 | 40
0.0012 | 0.001 | 0.08 | 0.008 | 0.004 | 0.067 | 0 | 0.0025 | 0.0023 | 742 | 1228 | 194 | 1042 | 927 | 3.501 | 1705.2 | 29.949 | 35.907 | 263 | 55 | 3 | 15025 | 0.8 | 84 | 196 | 131 | 275 | 46.5
0.024 | 0 | 0.21 | 0.012 | 0.008 | 0 | 0.0014 | 0 | 0.0011 | 709 | 1195 | 142 | 1011 | 898 | 4.799 | 1434.6 | 29.8 | 19.953 | 188 | 100 | 3 | 10605 | 1.6 | 80 | 203 | 216 | 319 | 40
0.0012 | 0.001 | 0.08 | 0.008 | 0.004 | 0.067 | 0 | 0.0025 | 0.0023 | 742 | 1228 | 194 | 1042 | 927 | 3.501 | 1705.2 | 29.949 | 35.907 | 263 | 55 | 3 | 15025 | 0.8 | 84 | 196 | 131 | 275 | 47.5
0.0012 | 0.001 | 0.08 | 0.008 | 0.004 | 0.067 | 0 | 0.0025 | 0.0023 | 742 | 1228 | 194 | 1042 | 927 | 3.501 | 1705.2 | 29.949 | 35.907 | 263 | 55 | 3 | 15025 | 0.8 | 84 | 196 | 131 | 271 | 48.5
0.0012 | 0.001 | 0.08 | 0.008 | 0.004 | 0.067 | 0 | 0.0025 | 0.0023 | 742 | 1228 | 194 | 1042 | 927 | 3.501 | 1705.2 | 29.949 | 35.907 | 263 | 55 | 3 | 15025 | 0.8 | 84 | 196 | 131 | 276 | 50.5
0.0015 | 0 | 0.12 | 0.01 | 0.014 | 0.0631 | 0 | 0.0023 | 0.0029 | 721 | 1220 | 172 | 1020 | 903 | 3.499 | 1567.6 | 29.57 | 38.394 | 235 | 46 | 3 | 15749 | 1.8 | 83 | 167 | 147 | 296 | 46
0.0015 | 0 | 0.12 | 0.01 | 0.014 | 0.0631 | 0 | 0.0023 | 0.0029 | 721 | 1220 | 172 | 1020 | 903 | 3.499 | 1567.6 | 29.57 | 38.394 | 235 | 46 | 3 | 15749 | 1.8 | 83 | 167 | 147 | 296 | 46
0.0018 | 0.003 | 0.18 | 0.007 | 0.007 | 0.07 | 0 | 0.0019 | 0.0014 | 714 | 1212 | 166 | 1051 | 906 | 3.5 | 1516.7 | 28.42 | 38.923 | 207 | 67 | 2.5 | 15174 | 1.8 | 84 | 143 | 156 | 304 | 44
0.0018 | 0.003 | 0.18 | 0.007 | 0.007 | 0.07 | 0 | 0.0019 | 0.0014 | 714 | 1212 | 166 | 1051 | 906 | 3.5 | 1516.7 | 28.42 | 38.923 | 207 | 67 | 2.5 | 15174 | 1.8 | 84 | 143 | 155 | 303 | 43.5
0.048 | 0 | 0.25 | 0.011 | 0.008 | 0 | 0.014 | 0 | 0.0014 | 652 | 1215 | 187 | 1053 | 895 | 4.301 | 1575.2 | 23.42 | 21.126 | 179 | 100 | 3 | 15309 | 1 | 85 | 153 | 300 | 376 | 36
0.048 | 0 | 0.25 | 0.011 | 0.008 | 0 | 0.014 | 0 | 0.0014 | 652 | 1176 | 129 | 1053 | 895 | 4.301 | 1575.2 | 23.42 | 21.126 | 179 | 100 | 3 | 15309 | 1 | 85 | 153 | 300 | 376 | 36
0.048 | 0 | 0.25 | 0.011 | 0.008 | 0 | 0.014 | 0 | 0.0014 | 652 | 1215 | 187 | 1053 | 895 | 4.301 | 1575.2 | 23.42 | 21.126 | 179 | 100 | 3 | 15309 | 1 | 85 | 153 | 300 | 376 | 36
0.048 | 0 | 0.25 | 0.011 | 0.008 | 0 | 0.014 | 0 | 0.0014 | 652 | 1176 | 129 | 1053 | 895 | 4.301 | 1575.2 | 23.42 | 21.126 | 179 | 100 | 3 | 15309 | 1 | 85 | 153 | 300 | 376 | 36
0.048 | 0 | 0.25 | 0.011 | 0.008 | 0 | 0.014 | 0 | 0.0014 | 652 | 1215 | 187 | 1053 | 895 | 4.301 | 1575.2 | 23.42 | 21.126 | 179 | 100 | 3 | 15309 | 1 | 85 | 153 | 283 | 369 | 42.5
0.048 | 0 | 0.25 | 0.011 | 0.008 | 0 | 0.014 | 0 | 0.0014 | 652 | 1176 | 129 | 1053 | 895 | 4.301 | 1575.2 | 23.42 | 21.126 | 179 | 100 | 3 | 15309 | 1 | 85 | 153 | 283 | 369 | 42.5
0.048 | 0 | 0.25 | 0.011 | 0.008 | 0 | 0.014 | 0 | 0.0014 | 652 | 1215 | 187 | 1053 | 895 | 4.301 | 1575.2 | 23.42 | 21.126 | 179 | 100 | 3 | 15309 | 1 | 85 | 153 | 283 | 369 | 42.5
0.048 | 0 | 0.25 | 0.011 | 0.008 | 0 | 0.014 | 0 | 0.0014 | 652 | 1176 | 129 | 1053 | 895 | 4.301 | 1575.2 | 23.42 | 21.126 | 179 | 100 | 3 | 15309 | 1 | 85 | 153 | 283 | 369 | 42.5
0.021 | 0 | 0.2 | 0.012 | 0.006 | 0 | 0.0016 | 0 | 0.0021 | 708 | 1200 | 141 | 1040 | 902 | 3.499 | 1281.8 | 22.561 | 34.134 | 194 | 47 | 3 | 11310 | 1.6 | 83 | 162 | 217 | 329 | 40.5
0.021 | 0 | 0.2 | 0.012 | 0.006 | 0 | 0.0016 | 0 | 0.0021 | 708 | 1200 | 141 | 1040 | 902 | 3.499 | 1281.8 | 22.561 | 34.134 | 194 | 47 | 3 | 11310 | 1.6 | 83 | 162 | 217 | 329 | 40.5
0.0013 | 0.001 | 0.11 | 0.005 | 0.005 | 0.08 | 0 | 0.0021 | 0.001 | 740 | 1248 | 176 | 1072 | 904 | 5.002 | 1759.7 | 29.41 | 31.585 | 268 | 85 | 2.5 | 16908 | 0.4 | 83 | 134 | 171 | 292 | 45.5
0.0012 | 0.003 | 0.08 | 0.007 | 0.005 | 0.074 | 0.001 | 0.0019 | 0.0024 | 745 | 1213 | 171 | 1045 | 916 | 3.501 | 1580.3 | 29.05 | 0 | 0 | 0 | 2.5 | 15646 | 1.8 | 0 | 0 | 131 | 276 | 47.5
0.0013 | 0.001 | 0.11 | 0.005 | 0.005 | 0.08 | 0 | 0.0021 | 0.001 | 740 | 1248 | 176 | 1072 | 904 | 5.002 | 1759.7 | 29.41 | 31.585 | 268 | 85 | 2.5 | 16908 | 0.4 | 83 | 134 | 164 | 286 | 48.5
0.0012 | 0.003 | 0.08 | 0.007 | 0.005 | 0.074 | 0.001 | 0.0019 | 0.0024 | 745 | 1213 | 171 | 1045 | 916 | 3.501 | 1580.3 | 29.05 | 0 | 0 | 0 | 2.5 | 15646 | 1.8 | 0 | 0 | 133 | 278 | 46
0.0012 | 0.003 | 0.08 | 0.007 | 0.005 | 0.074 | 0.001 | 0.0019 | 0.0024 | 745 | 1213 | 171 | 1045 | 916 | 3.501 | 1580.3 | 29.05 | 0 | 0 | 0 | 2.5 | 15646 | 1.8 | 0 | 0 | 134 | 279 | 46
0.0012 | 0.003 | 0.08 | 0.007 | 0.005 | 0.074 | 0.001 | 0.0019 | 0.0024 | 745 | 1213 | 171 | 1045 | 916 | 3.501 | 1580.3 | 29.05 | 0 | 0 | 0 | 2.5 | 15646 | 1.8 | 0 | 0 | 133 | 277 | 47
0.072 | 0.24 | 1.86 | 0.017 | 0.004 | 0.017 | 0.024 | 0.0014 | 0.0036 | 542 | 1206 | 165 | 1041 | 859 | 3.4 | 1432.9 | 23.4 | 19.422 | 258 | 100 | 3 | 19170 | 0.6 | 80 | 167 | 368 | 639 | 24
0.072 | 0.24 | 1.86 | 0.017 | 0.004 | 0.017 | 0.024 | 0.0014 | 0.0036 | 542 | 1206 | 165 | 1041 | 859 | 3.4 | 1432.9 | 23.4 | 19.422 | 258 | 100 | 3 | 19170 | 0.6 | 80 | 167 | 366 | 639 | 24.5
0.0011 | 0 | 0.12 | 0.008 | 0.007 | 0.0782 | 0 | 0.0023 | 0.0016 | 721 | 1208 | 163 | 1054 | 906 | 3.5 | 1640.8 | 24.49 | 37.567 | 254 | 75 | 3 | 15554 | 0.8 | 83 | 182 | 137 | 281 | 45.5
0.0011 | 0 | 0.12 | 0.008 | 0.007 | 0.0782 | 0 | 0.0023 | 0.0016 | 721 | 1208 | 163 | 1054 | 906 | 3.5 | 1640.8 | 24.49 | 37.567 | 254 | 75 | 3 | 15554 | 0.8 | 83 | 182 | 137 | 281 | 45.5
0.0011 | 0 | 0.12 | 0.008 | 0.007 | 0.0782 | 0 | 0.0023 | 0.0016 | 721 | 1208 | 163 | 1054 | 906 | 3.5 | 1640.8 | 24.49 | 37.567 | 254 | 75 | 3 | 15554 | 0.8 | 83 | 182 | 137 | 281 | 45.5
0.119 | 0.38 | 1.87 | 0.025 | 0.004 | 0.006 | 0.02 | 0.0019 | 0.0029 | 541 | 1210 | 158 | 1010 | 869 | 3.501 | 1364 | 28.695 | 18.607 | 226 | 100 | 3 | 19922 | 0.3 | 79 | 161 | 454 | 799 | 21
0.119 | 0.38 | 1.87 | 0.025 | 0.004 | 0.006 | 0.02 | 0.0019 | 0.0029 | 541 | 1210 | 158 | 1010 | 869 | 3.501 | 1364 | 28.695 | 18.607 | 226 | 100 | 3 | 19922 | 0.3 | 79 | 161 | 456 | 805 | 21.5
0.07 | 0.23 | 1.86 | 0.009 | 0.002 | 0.024 | 0.025 | 0.0015 | 0.0047 | 543 | 1225 | 169 | 1013 | 864 | 3.8 | 1612.6 | 27.95 | 17.482 | 284 | 100 | 3 | 20852 | 0.4 | 84 | 158 | 359 | 634 | 25
0.0013 | 0 | 0.12 | 0.008 | 0.004 | 0.0697 | 0 | 0.0017 | 0.0011 | 718 | 1203 | 174 | 1041 | 904 | 4.002 | 1285.9 | 29.99 | 29.515 | 194 | 54 | 3 | 11168 | 1.8 | 83 | 182 | 156 | 291 | 47
0.07 | 0.23 | 1.86 | 0.009 | 0.002 | 0.024 | 0.025 | 0.0015 | 0.0047 | 543 | 1225 | 169 | 1013 | 864 | 3.8 | 1612.6 | 27.95 | 17.482 | 284 | 100 | 3 | 20852 | 0.4 | 84 | 158 | 357 | 630 | 25.5
0.0013 | 0 | 0.12 | 0.008 | 0.004 | 0.0697 | 0 | 0.0017 | 0.0011 | 718 | 1203 | 174 | 1041 | 904 | 4.002 | 1285.9 | 29.99 | 29.515 | 194 | 54 | 3 | 11168 | 1.8 | 83 | 182 | 156 | 291 | 47
0.0013 | 0 | 0.12 | 0.008 | 0.004 | 0.0697 | 0 | 0.0017 | 0.0011 | 718 | 1203 | 174 | 1041 | 904 | 4.002 | 1285.9 | 29.99 | 29.515 | 194 | 54 | 3 | 11168 | 1.8 | 83 | 182 | 156 | 291 | 47
0.0013 | 0.001 | 0.08 | 0.005 | 0.007 | 0.081 | 0.001 | 0.0024 | 0.0011 | 734 | 1230 | 185 | 1055 | 905 | 3.5 | 1779.8 | 29.25 | 36.959 | 230 | 50 | 2.5 | 16469 | 0.8 | 83 | 118 | 134 | 282 | 48
0.066 | 0.067 | 1.38 | 0.011 | 0.009 | 0.023 | 0 | 0 | 0.0021 | 618 | 1212 | 147 | 1017 | 870 | 3.75 | 1287 | 20.8 | 26.035 | 240 | 91 | 3 | 16740 | 0.6 | 83 | 194 | 314 | 527 | 29.5
0.074 | 0.24 | 1.89 | 0.008 | 0.002 | 0.019 | 0.024 | 0.0024 | 0.0018 | 543 | 1226 | 201 | 1050 | 870 | 3.401 | 1289.6 | 20.66 | 25.267 | 180 | 91 | 3 | 18329 | 0.6 | 83 | 174 | 393 | 637 | 27
0.0013 | 0.001 | 0.18 | 0.008 | 0.004 | 0.067 | 0 | 0.0024 | 0.0016 | 709 | 1210 | 266 | 1017 | 917 | 3.001 | 1447.1 | 29.57 | 33.429 | 208 | 62 | 3 | 11794 | 1.8 | 85 | 198 | 156 | 303 | 44
0.074 | 0.24 | 1.89 | 0.008 | 0.002 | 0.019 | 0.024 | 0.0024 | 0.0018 | 543 | 1226 | 201 | 1050 | 870 | 3.401 | 1289.6 | 20.66 | 25.267 | 180 | 91 | 3 | 18329 | 0.6 | 83 | 174 | 391 | 630 | 27
0.066 | 0.067 | 1.38 | 0.011 | 0.009 | 0.023 | 0 | 0 | 0.0021 | 618 | 1212 | 147 | 1017 | 870 | 3.75 | 1287 | 20.8 | 26.035 | 240 | 91 | 3 | 16740 | 0.6 | 83 | 194 | 312 | 512 | 31.5
0.074 | 0.24 | 1.89 | 0.008 | 0.002 | 0.019 | 0.024 | 0.0024 | 0.0018 | 543 | 1226 | 201 | 1050 | 870 | 3.401 | 1289.6 | 20.66 | 25.267 | 180 | 91 | 3 | 18329 | 0.6 | 83 | 174 | 392 | 639 | 27
0.0013 | 0.001 | 0.18 | 0.008 | 0.004 | 0.067 | 0 | 0.0024 | 0.0016 | 709 | 1210 | 266 | 1017 | 917 | 3.001 | 1447.1 | 29.57 | 33.429 | 208 | 62 | 3 | 11794 | 1.8 | 85 | 198 | 158 | 305 | 42
0.0013 | 0.001 | 0.08 | 0.005 | 0.007 | 0.081 | 0.001 | 0.0024 | 0.0011 | 734 | 1230 | 185 | 1055 | 905 | 3.5 | 1779.8 | 29.25 | 36.959 | 230 | 50 | 2.5 | 16469 | 0.8 | 83 | 118 | 133 | 284 | 48
0.0013 | 0.001 | 0.18 | 0.008 | 0.004 | 0.067 | 0 | 0.0024 | 0.0016 | 709 | 1210 | 266 | 1017 | 917 | 3.001 | 1447.1 | 29.57 | 33.429 | 208 | 62 | 3 | 11794 | 1.8 | 85 | 198 | 155 | 304 | 43.5
0.068 | 0.18 | 0.73 | 0.014 | 0.004 | 0 | 0.021 | 0 | 0.0037 | 598 | 1241 | 225 | 1076 | 883 | 3.8 | 1612.6 | 23.71 | 24.178 | 270 | 100 | 3 | 18870 | 0.6 | 83 | 140 | 373 | 466 | 30
0.068 | 0.18 | 0.73 | 0.014 | 0.004 | 0 | 0.021 | 0 | 0.0037 | 598 | 1241 | 225 | 1076 | 883 | 3.8 | 1612.6 | 23.71 | 24.178 | 270 | 100 | 3 | 18870 | 0.6 | 83 | 140 | 375 | 467 | 24
0.067 | 0.2 | 0.7 | 0.008 | 0.003 | 0 | 0.027 | 0 | 0.0034 | 597 | 1199 | 180 | 1030 | 880 | 5.501 | 1113 | 19.4 | 17.467 | 292 | 101 | 3 | 13237 | 0.3 | 86 | 141 | 362 | 462 | 35.5
0.067 | 0.2 | 0.7 | 0.008 | 0.003 | 0 | 0.027 | 0 | 0.0034 | 597 | 1199 | 180 | 1030 | 880 | 5.501 | 1113 | 19.4 | 17.467 | 292 | 101 | 3 | 13237 | 0.3 | 86 | 141 | 368 | 467 | 29.5
0.0012 | 0.001 | 0.08 | 0.008 | 0.011 | 0.07 | 0.002 | 0.0019 | 0.0015 | 744 | 1219 | 160 | 1033 | 902 | 3.499 | 1686.7 | 27.05 | 34.006 | 283 | 55 | 3 | 15186 | 0.8 | 76 | 160 | 138 | 283 | 45.5
0.0012 | 0.001 | 0.08 | 0.008 | 0.011 | 0.07 | 0.002 | 0.0019 | 0.0015 | 744 | 1219 | 160 | 1033 | 902 | 3.499 | 1686.7 | 27.05 | 34.006 | 283 | 55 | 3 | 15186 | 0.8 | 76 | 160 | 134 | 279 | 48
0.0012 | 0.001 | 0.08 | 0.008 | 0.011 | 0.07 | 0.002 | 0.0019 | 0.0015 | 744 | 1219 | 160 | 1033 | 902 | 3.499 | 1686.7 | 27.05 | 34.006 | 283 | 55 | 3 | 15186 | 0.8 | 76 | 160 | 135 | 283 | 45.5
0.055 | 0.058 | 1.43 | 0.015 | 0.005 | 0.027 | 0 | 0 | 0.0032 | 618 | 1204 | 147 | 1051 | 882 | 3.75 | 1090.1 | 16.07 | 19.805 | 208 | 61 | 3 | 10700 | 0.6 | 85 | 132 | 287 | 499 | 31
0.0016 | 0.001 | 0.17 | 0.007 | 0.004 | 0.063 | 0 | 0.0016 | 0.0015 | 701 | 1204 | 186 | 1026 | 923 | 3.499 | 1368 | 29.43 | 36.017 | 199 | 42 | 3 | 12687 | 1.8 | 85 | 165 | 149 | 295 | 45.5
0.0016 | 0.001 | 0.17 | 0.007 | 0.004 | 0.063 | 0 | 0.0016 | 0.0015 | 701 | 1218 | 195 | 1026 | 923 | 3.499 | 1368 | 29.43 | 36.017 | 199 | 42 | 3 | 12687 | 1.8 | 85 | 165 | 149 | 295 | 45.5
0.0016 | 0.001 | 0.17 | 0.007 | 0.004 | 0.063 | 0 | 0.0016 | 0.0015 | 701 | 1204 | 186 | 1026 | 923 | 3.499 | 1368 | 29.43 | 36.017 | 199 | 42 | 3 | 12687 | 1.8 | 85 | 165 | 149 | 295 | 45.5
0.0016 | 0.001 | 0.17 | 0.007 | 0.004 | 0.063 | 0 | 0.0016 | 0.0015 | 701 | 1218 | 195 | 1026 | 923 | 3.499 | 1368 | 29.43 | 36.017 | 199 | 42 | 3 | 12687 | 1.8 | 85 | 165 | 149 | 295 | 45.5
0.0016 | 0.001 | 0.17 | 0.007 | 0.004 | 0.063 | 0 | 0.0016 | 0.0015 | 701 | 1204 | 186 | 1026 | 923 | 3.499 | 1368 | 29.43 | 36.017 | 199 | 42 | 3 | 12687 | 1.8 | 85 | 165 | 158 | 301 | 46
0.0016 | 0.001 | 0.17 | 0.007 | 0.004 | 0.063 | 0 | 0.0016 | 0.0015 | 701 | 1218 | 195 | 1026 | 923 | 3.499 | 1368 | 29.43 | 36.017 | 199 | 42 | 3 | 12687 | 1.8 | 85 | 165 | 158 | 301 | 46
0.0016 | 0.001 | 0.17 | 0.007 | 0.004 | 0.063 | 0 | 0.0016 | 0.0015 | 701 | 1204 | 186 | 1026 | 923 | 3.499 | 1368 | 29.43 | 36.017 | 199 | 42 | 3 | 12687 | 1.8 | 85 | 165 | 158 | 301 | 46
0.0016 | 0.001 | 0.17 | 0.007 | 0.004 | 0.063 | 0 | 0.0016 | 0.0015 | 701 | 1218 | 195 | 1026 | 923 | 3.499 | 1368 | 29.43 | 36.017 | 199 | 42 | 3 | 12687 | 1.8 | 85 | 165 | 158 | 301 | 46
0.055 | 0.058 | 1.43 | 0.015 | 0.005 | 0.027 | 0 | 0 | 0.0032 | 618 | 1204 | 147 | 1051 | 882 | 3.75 | 1090.1 | 16.07 | 19.805 | 208 | 61 | 3 | 10700 | 0.6 | 85 | 132 | 286 | 499 | 30.5
0.0016 | 0.001 | 0.17 | 0.007 | 0.004 | 0.063 | 0 | 0.0016 | 0.0015 | 701 | 1204 | 186 | 1026 | 923 | 3.499 | 1368 | 29.43 | 36.017 | 199 | 42 | 3 | 12687 | 1.8 | 85 | 165 | 155 | 297 | 43
0.0016 | 0.001 | 0.17 | 0.007 | 0.004 | 0.063 | 0 | 0.0016 | 0.0015 | 701 | 1218 | 195 | 1026 | 923 | 3.499 | 1368 | 29.43 | 36.017 | 199 | 42 | 3 | 12687 | 1.8 | 85 | 165 | 155 | 297 | 43
0.0016 | 0.001 | 0.17 | 0.007 | 0.004 | 0.063 | 0 | 0.0016 | 0.0015 | 701 | 1204 | 186 | 1026 | 923 | 3.499 | 1368 | 29.43 | 36.017 | 199 | 42 | 3 | 12687 | 1.8 | 85 | 165 | 155 | 297 | 43
0.0016 | 0.001 | 0.17 | 0.007 | 0.004 | 0.063 | 0 | 0.0016 | 0.0015 | 701 | 1218 | 195 | 1026 | 923 | 3.499 | 1368 | 29.43 | 36.017 | 199 | 42 | 3 | 12687 | 1.8 | 85 | 165 | 155 | 297 | 43
0.065 | 0.17 | 0.7 | 0.01 | 0.004 | 0 | 0.026 | 0 | 0.0054 | 604 | 1196 | 153 | 1040 | 882 | 4.7 | 1150.2 | 16.35 | 17.775 | 260 | 100 | 3 | 12072 | 0.3 | 85 | 141 | 368 | 464 | 30
0.065 | 0.17 | 0.7 | 0.01 | 0.004 | 0 | 0.026 | 0 | 0.0054 | 604 | 1196 | 153 | 1040 | 882 | 4.7 | 1150.2 | 16.35 | 17.775 | 260 | 100 | 3 | 12072 | 0.3 | 85 | 141 | 367 | 463 | 31
0.0015 | 0.003 | 0.2 | 0.008 | 0.004 | 0.072 | 0 | 0.0021 | 0.0017 | 712 | 1204 | 195 | 1037 | 906 | 3.5 | 1515.1 | 29.02 | 39.103 | 209 | 67 | 2.5 | 14828 | 1.8 | 84 | 124 | 151 | 306 | 44.5
0.068 | 0.25 | 1.87 | 0.015 | 0.005 | 0.023 | 0.025 | 0.0014 | 0.0036 | 584 | 1196 | 163 | 1032 | 866 | 3.4 | 1051.8 | 18.85 | 20.713 | 170 | 75 | 3 | 12082 | 0.6 | 86 | 161 | 376 | 607 | 27.5
0.071 | 0.21 | 1.87 | 0.013 | 0.005 | 0.018 | 0.027 | 0.0026 | 0.0031 | 542 | 1205 | 171 | 1019 | 865 | 3.8 | 1376.3 | 29.45 | 0 | 0 | 0 | 3 | 20960 | 0.4 | 0 | 0 | 370 | 627 | 24
0.068 | 0.25 | 1.87 | 0.015 | 0.005 | 0.023 | 0.025 | 0.0014 | 0.0036 | 584 | 1196 | 163 | 1032 | 866 | 3.4 | 1051.8 | 18.85 | 20.713 | 170 | 75 | 3 | 12082 | 0.6 | 86 | 161 | 374 | 607 | 27.5
0.071 | 0.21 | 1.87 | 0.013 | 0.005 | 0.018 | 0.027 | 0.0026 | 0.0031 | 542 | 1205 | 171 | 1019 | 865 | 3.8 | 1376.3 | 29.45 | 0 | 0 | 0 | 3 | 20960 | 0.4 | 0 | 0 | 369 | 625 | 26
0.001 | 0.001 | 0.09 | 0.009 | 0.011 | 0.08 | 0.002 | 0.0022 | 0.0021 | 741 | 1213 | 172 | 1039 | 905 | 3.5 | 1479.8 | 30.306 | 37.074 | 228 | 43 | 3 | 14390 | 1.8 | 84 | 174 | 132 | 274 | 47.5
0.001 | 0.001 | 0.09 | 0.009 | 0.011 | 0.08 | 0.002 | 0.0022 | 0.0021 | 741 | 1213 | 172 | 1039 | 905 | 3.5 | 1479.8 | 30.306 | 37.074 | 228 | 43 | 3 | 14390 | 1.8 | 84 | 174 | 138 | 287 | 47.5
0.073 | 0.2 | 1.01 | 0.009 | 0.003 | 0.03 | 0.044 | 0 | 0.0039 | 604 | 1238 | 176 | 1034 | 890 | 3.8 | 1449 | 29.48 | 16.904 | 263 | 100 | 3 | 17263 | 0.6 | 86 | 139 | 472 | 574 | 19.5
0.068 | 0.25 | 1.85 | 0.009 | 0.002 | 0.025 | 0.024 | 0.0014 | 0.004 | 549 | 1199 | 187 | 1032 | 860 | 4.5 | 1247.9 | 20.32 | 13.686 | 265 | 100 | 3 | 14180 | 0.3 | 85 | 124 | 396 | 645 | 25.5
0.068 | 0.25 | 1.85 | 0.009 | 0.002 | 0.025 | 0.024 | 0.0014 | 0.004 | 549 | 1199 | 187 | 1032 | 860 | 4.5 | 1247.9 | 20.32 | 13.686 | 265 | 100 | 3 | 14180 | 0.3 | 85 | 124 | 395 | 643 | 26
0.073 | 0.2 | 1.01 | 0.009 | 0.003 | 0.03 | 0.044 | 0 | 0.0039 | 604 | 1238 | 176 | 1034 | 890 | 3.8 | 1449 | 29.48 | 16.904 | 263 | 100 | 3 | 17263 | 0.6 | 86 | 139 | 473 | 575 | 18.5
0.073 | 0.2 | 1.01 | 0.009 | 0.003 | 0.03 | 0.044 | 0 | 0.0039 | 604 | 1238 | 176 | 1034 | 890 | 3.8 | 1449 | 29.48 | 16.904 | 263 | 100 | 3 | 17263 | 0.6 | 86 | 139 | 468 | 567 | 20.5
0.0018 | 0.002 | 0.08 | 0.009 | 0.005 | 0.076 | 0 | 0.0028 | 0.0016 | 739 | 1240 | 188 | 1061 | 935 | 3.495 | 1743.8 | 28.78 | 36.6 | 240 | 54 | 2.5 | 16202 | 0.8 | 83 | 129 | 132 | 287 | 45
0.0018 | 0.002 | 0.08 | 0.009 | 0.005 | 0.076 | 0 | 0.0028 | 0.0016 | 739 | 1240 | 188 | 1061 | 935 | 3.495 | 1743.8 | 28.78 | 36.6 | 240 | 54 | 2.5 | 16202 | 0.8 | 83 | 129 | 134 | 287 | 46
0.0013 | 0.001 | 0.08 | 0.007 | 0.004 | 0.081 | 0.001 | 0.0019 | 0.002 | 744 | 1212 | 149 | 1032 | 907 | 3.499 | 1554.8 | 28.29 | 37.529 | 252 | 44 | 2.5 | 14342 | 1.8 | 81 | 132 | 139 | 281 | 49
0.0013 | 0.001 | 0.08 | 0.007 | 0.004 | 0.081 | 0.001 | 0.0019 | 0.002 | 744 | 1212 | 149 | 1032 | 907 | 3.499 | 1554.8 | 28.29 | 37.529 | 252 | 44 | 2.5 | 14342 | 1.8 | 81 | 132 | 140 | 281 | 48.5
0.066 | 0.067 | 1.38 | 0.011 | 0.009 | 0.023 | 0 | 0 | 0.0021 | 614 | 1211 | 145 | 1016 | 874 | 3.75 | 1256.5 | 20.81 | 0 | 0 | 0 | 3 | 15816 | 0.6 | 0 | 0 | 313 | 517 | 29.5
0.066 | 0.067 | 1.38 | 0.011 | 0.009 | 0.023 | 0 | 0 | 0.0021 | 614 | 1211 | 145 | 1016 | 874 | 3.75 | 1256.5 | 20.81 | 0 | 0 | 0 | 3 | 15816 | 0.6 | 0 | 0 | 313 | 520 | 27
0.068 | 0.25 | 1.86 | 0.015 | 0.007 | 0.017 | 0.023 | 0.0013 | 0.0057 | 547 | 1219 | 177 | 1012 | 861 | 3.398 | 1615.1 | 22.79 | 20.25 | 281 | 100 | 3 | 19643 | 0.6 | 85 | 155 | 355 | 619 | 27
0.0014 | 0.002 | 0.07 | 0.007 | 0.003 | 0.074 | 0.001 | 0.0026 | 0.0025 | 743 | 1227 | 174 | 1021 | 904 | 3.5 | 1596.8 | 28.84 | 38.923 | 220 | 60 | 2.5 | 15209 | 1.8 | 83 | 121 | 135 | 272 | 48
0.066 | 0.067 | 1.38 | 0.011 | 0.009 | 0.023 | 0 | 0 | 0.0021 | 614 | 1211 | 145 | 1016 | 874 | 3.75 | 1256.5 | 20.81 | 0 | 0 | 0 | 3 | 15816 | 0.6 | 0 | 0 | 310 | 503 | 29
0.068 | 0.25 | 1.86 | 0.015 | 0.007 | 0.017 | 0.023 | 0.0013 | 0.0057 | 547 | 1219 | 177 | 1012 | 861 | 3.398 | 1615.1 | 22.79 | 20.25 | 281 | 100 | 3 | 19643 | 0.6 | 85 | 155 | 355 | 620 | 27.5
0.0014 | 0.002 | 0.07 | 0.007 | 0.003 | 0.074 | 0.001 | 0.0026 | 0.0025 | 743 | 1227 | 174 | 1021 | 904 | 3.5 | 1596.8 | 28.84 | 38.923 | 220 | 60 | 2.5 | 15209 | 1.8 | 83 | 121 | 134 | 272 | 48
0.027 | 0 | 0.2 | 0.014 | 0.007 | 0 | 0.0001 | 0 | 0.0016 | 705 | 1197 | 183 | 1016 | 895 | 3.799 | 1537 | 29.65 | 28.474 | 223 | 64 | 3 | 14310 | 1.6 | 83 | 125 | 188 | 319 | 42.5
0.027 | 0 | 0.2 | 0.014 | 0.007 | 0 | 0.0001 | 0 | 0.0016 | 705 | 1197 | 183 | 1016 | 895 | 3.799 | 1537 | 29.65 | 28.474 | 223 | 64 | 3 | 14310 | 1.6 | 83 | 125 | 188 | 319 | 42.5
0.027 | 0 | 0.2 | 0.014 | 0.007 | 0 | 0.0001 | 0 | 0.0016 | 705 | 1197 | 183 | 1016 | 895 | 3.799 | 1537 | 29.65 | 28.474 | 223 | 64 | 3 | 14310 | 1.6 | 83 | 125 | 188 | 319 | 42.5
0.071 | 0.23 | 1.87 | 0.013 | 0.005 | 0.021 | 0.026 | 0.0015 | 0.0039 | 555 | 1221 | 226 | 1032 | 868 | 4.002 | 1524.1 | 27.52 | 16.035 | 284 | 101 | 3 | 19698 | 0.4 | 83 | 199 | 404 | 644 | 25
0.071 | 0.23 | 1.87 | 0.013 | 0.005 | 0.021 | 0.026 | 0.0015 | 0.0039 | 555 | 1221 | 226 | 1032 | 868 | 4.002 | 1524.1 | 27.52 | 16.035 | 284 | 101 | 3 | 19698 | 0.4 | 83 | 199 | 407 | 652 | 25
0.063 | 0.2 | 0.99 | 0.013 | 0.003 | 0.03 | 0.041 | 0 | 0.0038 | 599 | 1206 | 159 | 1016 | 877 | 4.499 | 1120.9 | 18.8 | 14.25 | 244 | 74 | 3 | 14448 | 0.3 | 86 | 181 | 424 | 525 | 25
0.063 | 0.2 | 0.99 | 0.013 | 0.003 | 0.03 | 0.041 | 0 | 0.0038 | 599 | 1206 | 159 | 1016 | 877 | 4.499 | 1120.9 | 18.8 | 14.25 | 244 | 74 | 3 | 14448 | 0.3 | 86 | 181 | 453 | 551 | 20.5
0.074 | 0.26 | 1.88 | 0.015 | 0.003 | 0.022 | 0.024 | 0.0015 | 0.0045 | 576 | 1211 | 214 | 1016 | 861 | 3.8 | 1462.7 | 28.11 | 16.639 | 272 | 100 | 3 | 16345 | 0.4 | 85 | 158 | 364 | 627 | 24.5
0.0014 | 0.001 | 0.1 | 0.009 | 0.004 | 0.072 | 0.002 | 0.0024 | 0.002 | 743 | 1234 | 172 | 1041 | 905 | 3.498 | 1666.9 | 28.71 | 38.253 | 256 | 47 | 2.5 | 15454 | 0.8 | 85 | 111 | 146 | 284 | 48.5
0.0014 | 0.001 | 0.1 | 0.009 | 0.004 | 0.072 | 0.002 | 0.0024 | 0.002 | 743 | 1234 | 172 | 1041 | 905 | 3.498 | 1666.9 | 28.71 | 38.253 | 256 | 47 | 2.5 | 15454 | 0.8 | 85 | 111 | 146 | 285 | 50.5
0.074 | 0.26 | 1.88 | 0.015 | 0.003 | 0.022 | 0.024 | 0.0015 | 0.0045 | 576 | 1211 | 214 | 1016 | 861 | 3.8 | 1462.7 | 28.11 | 16.639 | 272 | 100 | 3 | 16345 | 0.4 | 85 | 158 | 364 | 626 | 25
0.074 | 0.26 | 1.88 | 0.015 | 0.003 | 0.022 | 0.024 | 0.0015 | 0.0045 | 576 | 1211 | 214 | 1016 | 861 | 3.8 | 1462.7 | 28.11 | 16.639 | 272 | 100 | 3 | 16345 | 0.4 | 85 | 158 | 366 | 624 | 25
0.074 | 0.23 | 1.86 | 0.009 | 0.002 | 0.018 | 0.024 | 0.0014 | 0.0044 | 577 | 1196 | 185 | 1041 | 871 | 3.8 | 1194.3 | 19.99 | 19.037 | 209 | 100 | 3 | 13930 | 0.4 | 85 | 166 | 367 | 618 | 28
0.0014 | 0.001 | 0.07 | 0.005 | 0.005 | 0.067 | 0 | 0.0023 | 0.0015 | 740 | 1216 | 170 | 1015 | 920 | 3.5 | 1274.2 | 27.85 | 36.903 | 179 | 31 | 2.5 | 11996 | 1.8 | 84 | 131 | 141 | 287 | 49.5
0.074 | 0.23 | 1.86 | 0.009 | 0.002 | 0.018 | 0.024 | 0.0014 | 0.0044 | 577 | 1196 | 185 | 1041 | 871 | 3.8 | 1194.3 | 19.99 | 19.037 | 209 | 100 | 3 | 13930 | 0.4 | 85 | 166 | 365 | 617 | 27
0.074 | 0.23 | 1.86 | 0.009 | 0.002 | 0.018 | 0.024 | 0.0014 | 0.0044 | 577 | 1196 | 185 | 1041 | 871 | 3.8 | 1194.3 | 19.99 | 19.037 | 209 | 100 | 3 | 13930 | 0.4 | 85 | 166 | 358 | 614 | 29
0.067 | 0.25 | 1.87 | 0.01 | 0.003 | 0.02 | 0.025 | 0.001 | 0.0036 | 548 | 1211 | 217 | 1053 | 889 | 4 | 1512.7 | 28.62 | 16.719 | 292 | 100 | 3 | 19093 | 0.4 | 85 | 220 | 373 | 613 | 25.5
0.067 | 0.25 | 1.87 | 0.01 | 0.003 | 0.02 | 0.025 | 0.001 | 0.0036 | 548 | 1211 | 217 | 1053 | 889 | 4 | 1512.7 | 28.62 | 16.719 | 292 | 100 | 3 | 19093 | 0.4 | 85 | 220 | 373 | 617 | 26
0.017 | 0 | 0.21 | 0.015 | 0.009 | 0 | 0.001 | 0 | 0.0013 | 713 | 1232 | 176 | 1035 | 898 | 4.801 | 1434.1 | 30.48 | 0 | 0 | 0 | 3 | 12515 | 1.6 | 0 | 0 | 213 | 317 | 42
0.017 | 0 | 0.21 | 0.015 | 0.009 | 0 | 0.001 | 0 | 0.0013 | 713 | 1232 | 176 | 1035 | 898 | 4.801 | 1434.1 | 30.48 | 0 | 0 | 0 | 3 | 12515 | 1.6 | 0 | 0 | 213 | 317 | 42
0.017 | 0 | 0.21 | 0.015 | 0.009 | 0 | 0.001 | 0 | 0.0013 | 713 | 1232 | 176 | 1035 | 898 | 4.801 | 1434.1 | 30.48 | 0 | 0 | 0 | 3 | 12515 | 1.6 | 0 | 0 | 213 | 317 | 42
0.067 | 0.25 | 1.87 | 0.01 | 0.003 | 0.02 | 0.025 | 0.001 | 0.0036 | 548 | 1211 | 217 | 1053 | 889 | 4 | 1512.7 | 28.62 | 16.719 | 292 | 100 | 3 | 19093 | 0.4 | 85 | 220 | 370 | 602 | 26
0.115 | 0.25 | 1.54 | 0.021 | 0.006 | 0.023 | 0.046 | 0 | 0.0043 | 576 | 1211 | 180 | 1019 | 888 | 3.798 | 1234.6 | 18.64 | 14.613 | 237 | 100 | 3 | 13627 | 0.4 | 86 | 176 | 500 | 696 | 19.5
0.115 | 0.25 | 1.54 | 0.021 | 0.006 | 0.023 | 0.046 | 0 | 0.0043 | 576 | 1211 | 180 | 1019 | 888 | 3.798 | 1234.6 | 18.64 | 14.613 | 237 | 100 | 3 | 13627 | 0.4 | 86 | 176 | 446 | 598 | 27
0.0013 | 0.001 | 0.09 | 0.007 | 0.005 | 0.068 | 0 | 0.0021 | 0.0021 | 719 | 1224 | 161 | 1048 | 908 | 3.501 | 1527.3 | 28.48 | 38.095 | 231 | 49 | 2.5 | 14096 | 1.8 | 84 | 146 | 147 | 292 | 45
0.0013 | 0.001 | 0.09 | 0.007 | 0.005 | 0.068 | 0 | 0.0021 | 0.0021 | 719 | 1224 | 161 | 1048 | 908 | 3.501 | 1527.3 | 28.48 | 38.095 | 231 | 49 | 2.5 | 14096 | 1.8 | 84 | 146 | 147 | 292 | 45
0.0013 | 0.001 | 0.09 | 0.007 | 0.005 | 0.068 | 0 | 0.0021 | 0.0021 | 719 | 1224 | 161 | 1048 | 908 | 3.501 | 1527.3 | 28.48 | 38.095 | 231 | 49 | 2.5 | 14096 | 1.8 | 84 | 146 | 147 | 292 | 45
0.073 | 0.28 | 1.89 | 0.016 | 0.003 | 0.021 | 0.025 | 0.0017 | 0.0036 | 553 | 1247 | 167 | 1038 | 882 | 3.801 | 1538.4 | 29.25 | 0 | 0 | 0 | 3 | 21281 | 0.4 | 0 | 0 | 385 | 640 | 17.5
0.073 | 0.28 | 1.89 | 0.016 | 0.003 | 0.021 | 0.025 | 0.0017 | 0.0036 | 553 | 1247 | 167 | 1038 | 882 | 3.801 | 1538.4 | 29.25 | 0 | 0 | 0 | 3 | 21281 | 0.4 | 0 | 0 | 379 | 638 | 18.5
0.065 | 0.012 | 0.92 | 0.01 | 0.008 | 0 | 0.036 | 0 | 0.0039 | 606 | 1232 | 190 | 1045 | 882 | 4.3 | 1444.9 | 22.73 | 17.508 | 286 | 100 | 3 | 14628 | 0.4 | 84 | 170 | 342 | 471 | 31
0.065 | 0.012 | 0.92 | 0.01 | 0.008 | 0 | 0.036 | 0 | 0.0039 | 606 | 1232 | 190 | 1045 | 882 | 4.3 | 1444.9 | 22.73 | 17.508 | 286 | 100 | 3 | 14628 | 0.4 | 84 | 170 | 342 | 470 | 32
0.065 | 0.012 | 0.92 | 0.01 | 0.008 | 0 | 0.036 | 0 | 0.0039 | 606 | 1232 | 190 | 1045 | 882 | 4.3 | 1444.9 | 22.73 | 17.508 | 286 | 100 | 3 | 14628 | 0.4 | 84 | 170 | 344 | 469 | 30
0.11 | 0.23 | 1.5 | 0.014 | 0.006 | 0.024 | 0.048 | 0 | 0.0029 | 571 | 1222 | 167 | 1009 | 882 | 3.4 | 1314.3 | 22.08 | 19.937 | 248 | 100 | 3 | 17638 | 0.6 | 87 | 136 | 421 | 590 | 27.5
0.11 | 0.23 | 1.5 | 0.014 | 0.006 | 0.024 | 0.048 | 0 | 0.0029 | 571 | 1222 | 167 | 1009 | 882 | 3.4 | 1314.3 | 22.08 | 19.937 | 248 | 100 | 3 | 17638 | 0.6 | 87 | 136 | 426 | 595 | 26.5
0.045 | 0.004 | 0.27 | 0.016 | 0.006 | 0 | 0.012 | 0 | 0.0013 | 638 | 1225 | 176 | 1045 | 884 | 4.3 | 1565.4 | 30.57 | 21.103 | 200 | 100 | 3 | 14583 | 1 | 85 | 162 | 294 | 378 | 37
0.075 | 0.23 | 1.85 | 0.011 | 0.007 | 0.02 | 0.025 | 0.0014 | 0.006 | 538 | 1208 | 165 | 1031 | 865 | 3.8 | 1123.3 | 20.14 | 18.211 | 223 | 97 | 3 | 13740 | 0.4 | 85 | 176 | 351 | 609 | 28.5
0.075 | 0.23 | 1.85 | 0.011 | 0.007 | 0.02 | 0.025 | 0.0014 | 0.006 | 538 | 1208 | 165 | 1031 | 865 | 3.8 | 1123.3 | 20.14 | 18.211 | 223 | 97 | 3 | 13740 | 0.4 | 85 | 176 | 357 | 634 | 27
0.045 | 0.004 | 0.27 | 0.016 | 0.006 | 0 | 0.012 | 0 | 0.0013 | 638 | 1225 | 176 | 1045 | 884 | 4.3 | 1565.4 | 30.57 | 21.103 | 200 | 100 | 3 | 14583 | 1 | 85 | 162 | 292 | 376 | 36
0.075 | 0.23 | 1.85 | 0.011 | 0.007 | 0.02 | 0.025 | 0.0014 | 0.006 | 538 | 1208 | 165 | 1031 | 865 | 3.8 | 1123.3 | 20.14 | 18.211 | 223 | 97 | 3 | 13740 | 0.4 | 85 | 176 | 357 | 638 | 26.5
0.045 | 0.004 | 0.27 | 0.016 | 0.006 | 0 | 0.012 | 0 | 0.0013 | 638 | 1225 | 176 | 1045 | 884 | 4.3 | 1565.4 | 30.57 | 21.103 | 200 | 100 | 3 | 14583 | 1 | 85 | 162 | 292 | 377 | 37
0.017 | 0 | 0.2 | 0.009 | 0.006 | 0 | 0.0024 | 0 | 0.002 | 712 | 1207 | 165 | 1028 | 906 | 3.8 | 1282.6 | 22.85 | 27.853 | 172 | 53 | 3 | 10929 | 1.6 | 83 | 144 | 239 | 344 | 40
0.017 | 0 | 0.2 | 0.009 | 0.006 | 0 | 0.0024 | 0 | 0.002 | 712 | 1207 | 165 | 1028 | 906 | 3.8 | 1282.6 | 22.85 | 27.853 | 172 | 53 | 3 | 10929 | 1.6 | 83 | 144 | 239 | 344 | 40
0.0012 | 0.001 | 0.08 | 0.005 | 0.004 | 0.08 | 0 | 0.0026 | 0.0015 | 745 | 1211 | 185 | 1055 | 911 | 3.5 | 1337.7 | 27.72 | 39.085 | 188 | 51 | 2.5 | 12608 | 1.8 | 84 | 133 | 138 | 290 | 46.5
0.0012 | 0.001 | 0.08 | 0.005 | 0.004 | 0.08 | 0 | 0.0026 | 0.0015 | 745 | 1211 | 185 | 1055 | 911 | 3.5 | 1337.7 | 27.72 | 39.085 | 188 | 51 | 2.5 | 12608 | 1.8 | 84 | 133 | 138 | 289 | 45.5
0.0012 | 0.001 | 0.08 | 0.005 | 0.004 | 0.08 | 0 | 0.0026 | 0.0015 | 745 | 1211 | 185 | 1055 | 911 | 3.5 | 1337.7 | 27.72 | 39.085 | 188 | 51 | 2.5 | 12608 | 1.8 | 84 | 133 | 138 | 289 | 46
0.107 | 0.23 | 1.49 | 0.014 | 0.003 | 0.02 | 0.045 | 0 | 0.0037 | 582 | 1235 | 200 | 1026 | 889 | 3.4 | 1499.3 | 28.48 | 20.088 | 269 | 100 | 3 | 18212 | 0.6 | 84 | 162 | 440 | 589 | 27.5
0.107 | 0.23 | 1.49 | 0.014 | 0.003 | 0.02 | 0.045 | 0 | 0.0037 | 582 | 1235 | 200 | 1026 | 889 | 3.4 | 1499.3 | 28.48 | 20.088 | 269 | 100 | 3 | 18212 | 0.6 | 84 | 162 | 447 | 596 | 27
0.0016 | 0 | 0.12 | 0.011 | 0.007 | 0.0712 | 0 | 0.002 | 0.0012 | 719 | 1177 | 129 | 1018 | 900 | 4.002 | 1289.8 | 29.94 | 29.845 | 205 | 54 | 2.5 | 10931 | 1.8 | 65 | 150 | 159 | 295 | 44
0.054 | 0.064 | 1.42 | 0.012 | 0.003 | 0.026 | 0 | 0 | 0.0025 | 619 | 1219 | 192 | 1039 | 878 | 3.75 | 1234.6 | 21.89 | 24.127 | 237 | 58 | 3 | 16362 | 0.6 | 84 | 148 | 296 | 507 | 31
0.0014 | 0 | 0.13 | 0.011 | 0.007 | 0.0667 | 0 | 0.0026 | 0.0022 | 723 | 1188 | 166 | 1008 | 902 | 3.499 | 1236.5 | 28.26 | 30.61 | 169 | 35 | 3 | 10291 | 1.8 | 84 | 188 | 146 | 298 | 44
0.0016 | 0 | 0.12 | 0.011 | 0.007 | 0.0712 | 0 | 0.002 | 0.0012 | 719 | 1177 | 129 | 1018 | 900 | 4.002 | 1289.8 | 29.94 | 29.845 | 205 | 54 | 2.5 | 10931 | 1.8 | 65 | 150 | 159 | 295 | 44
0.0016 | 0 | 0.12 | 0.011 | 0.007 | 0.0712 | 0 | 0.002 | 0.0012 | 719 | 1177 | 129 | 1018 | 900 | 4.002 | 1289.8 | 29.94 | 29.845 | 205 | 54 | 2.5 | 10931 | 1.8 | 65 | 150 | 159 | 295 | 44
0.054 | 0.064 | 1.42 | 0.012 | 0.003 | 0.026 | 0 | 0 | 0.0025 | 619 | 1219 | 192 | 1039 | 878 | 3.75 | 1234.6 | 21.89 | 24.127 | 237 | 58 | 3 | 16362 | 0.6 | 84 | 148 | 294 | 515 | 31.5
0.0014 | 0 | 0.13 | 0.011 | 0.007 | 0.0667 | 0 | 0.0026 | 0.0022 | 723 | 1188 | 166 | 1008 | 902 | 3.499 | 1236.5 | 28.26 | 30.61 | 169 | 35 | 3 | 10291 | 1.8 | 84 | 188 | 146 | 298 | 44
0.0014 | 0 | 0.13 | 0.011 | 0.007 | 0.0667 | 0 | 0.0026 | 0.0022 | 723 | 1188 | 166 | 1008 | 902 | 3.499 | 1236.5 | 28.26 | 30.61 | 169 | 35 | 3 | 10291 | 1.8 | 84 | 188 | 146 | 298 | 44
0.069 | 0.24 | 1.85 | 0.012 | 0.005 | 0.016 | 0.023 | 0.002 | 0.0025 | 536 | 1187 | 176 | 1019 | 862 | 3.8 | 1032 | 17.5 | 17.715 | 201 | 100 | 3 | 11977 | 0.4 | 84 | 171 | 350 | 634 | 26
0.069 | 0.24 | 1.85 | 0.012 | 0.005 | 0.016 | 0.023 | 0.002 | 0.0025 | 536 | 1187 | 176 | 1019 | 862 | 3.8 | 1032 | 17.5 | 17.715 | 201 | 100 | 3 | 11977 | 0.4 | 84 | 171 | 353 | 634 | 26
0.0012 | 0.001 | 0.12 | 0.008 | 0.008 | 0.075 | 0 | 0.0021 | 0.0023 | 741 | 1207 | 157 | 1016 | 906 | 3.501 | 1311.6 | 27.55 | 38.839 | 195 | 37 | 2.5 | 12320 | 1.8 | 81 | 147 | 147 | 290 | 47
0.0012 | 0.001 | 0.12 | 0.008 | 0.008 | 0.075 | 0 | 0.0021 | 0.0023 | 741 | 1207 | 157 | 1016 | 906 | 3.501 | 1311.6 | 27.55 | 38.839 | 195 | 37 | 2.5 | 12320 | 1.8 | 81 | 147 | 138 | 285 | 47.5
0.0012 | 0.001 | 0.12 | 0.008 | 0.008 | 0.075 | 0 | 0.0021 | 0.0023 | 741 | 1207 | 157 | 1016 | 906 | 3.501 | 1311.6 | 27.55 | 38.839 | 195 | 37 | 2.5 | 12320 | 1.8 | 81 | 147 | 135 | 282 | 48.5
0.076 | 0.24 | 1.86 | 0.013 | 0.008 | 0.02 | 0.024 | 0.0024 | 0.0055 | 583 | 1206 | 157 | 1031 | 869 | 3.4 | 1256.9 | 28.16 | 20.016 | 209 | 96 | 3 | 13474 | 0.6 | 83 | 171 | 378 | 618 | 27
0.076 | 0.24 | 1.86 | 0.013 | 0.008 | 0.02 | 0.024 | 0.0024 | 0.0055 | 583 | 1206 | 157 | 1031 | 869 | 3.4 | 1256.9 | 28.16 | 20.016 | 209 | 96 | 3 | 13474 | 0.6 | 83 | 171 | 383 | 624 | 26
0.076 | 0.24 | 1.86 | 0.013 | 0.008 | 0.02 | 0.024 | 0.0024 | 0.0055 | 583 | 1206 | 157 | 1031 | 869 | 3.4 | 1256.9 | 28.16 | 20.016 | 209 | 96 | 3 | 13474 | 0.6 | 83 | 171 | 378 | 618 | 26.5
0.057 | 0.056 | 1.41 | 0.014 | 0.004 | 0.025 | 0 | 0 | 0.0037 | 614 | 1203 | 171 | 1026 | 887 | 3.751 | 1067.8 | 19.51 | 24.315 | 195 | 51 | 2.5 | 14078 | 0.6 | 84 | 119 | 291 | 510 | 32
0.057 | 0.056 | 1.41 | 0.014 | 0.004 | 0.025 | 0 | 0 | 0.0037 | 614 | 1203 | 171 | 1026 | 887 | 3.751 | 1067.8 | 19.51 | 24.315 | 195 | 51 | 2.5 | 14078 | 0.6 | 84 | 119 | 287 | 511 | 31
0.07 | 0.24 | 1.87 | 0.012 | 0.005 | 0.018 | 0.024 | 0.0017 | 0.0045 | 582 | 1194 | 196 | 1034 | 863 | 3.4 | 1257.8 | 27.53 | 19.316 | 218 | 96 | 3 | 14774 | 0.6 | 94 | 171 | 357 | 632 | 26
0.07 | 0.24 | 1.87 | 0.012 | 0.005 | 0.018 | 0.024 | 0.0017 | 0.0045 | 582 | 1194 | 196 | 1034 | 863 | 3.4 | 1257.8 | 27.53 | 19.316 | 218 | 96 | 3 | 14774 | 0.6 | 94 | 171 | 367 | 657 | 25.5
0.07 | 0.24 | 1.87 | 0.012 | 0.005 | 0.018 | 0.024 | 0.0017 | 0.0045 | 582 | 1194 | 196 | 1034 | 863 | 3.4 | 1257.8 | 27.53 | 19.316 | 218 | 96 | 3 | 14774 | 0.6 | 94 | 171 | 372 | 652 | 25.5
0.071 | 0.24 | 1.86 | 0.011 | 0.003 | 0.02 | 0.023 | 0.0015 | 0.0049 | 556 | 1191 | 164 | 1035 | 868 | 4.5 | 1196.5 | 20.09 | 13.326 | 258 | 76 | 2.5 | 13902 | 0.3 | 85 | 189 | 377 | 651 | 24
0.071 | 0.24 | 1.86 | 0.011 | 0.003 | 0.02 | 0.023 | 0.0015 | 0.0049 | 556 | 1191 | 164 | 1035 | 868 | 4.5 | 1196.5 | 20.09 | 13.326 | 258 | 76 | 2.5 | 13902 | 0.3 | 85 | 189 | 374 | 646 | 25.5
0.0011 | 0.001 | 0.08 | 0.011 | 0.005 | 0.076 | 0.001 | 0.0023 | 0.0021 | 743 | 1217 | 172 | 1044 | 916 | 3.501 | 1579.7 | 29.1 | 40.441 | 221 | 44 | 2.5 | 14890 | 1.8 | 84 | 111 | 140 | 282 | 47
0.0011 | 0.001 | 0.08 | 0.011 | 0.005 | 0.076 | 0.001 | 0.0023 | 0.0021 | 743 | 1217 | 172 | 1044 | 916 | 3.501 | 1579.7 | 29.1 | 40.441 | 221 | 44 | 2.5 | 14890 | 1.8 | 84 | 111 | 137 | 282 | 46
0.0011 | 0.001 | 0.08 | 0.011 | 0.005 | 0.076 | 0.001 | 0.0023 | 0.0021 | 743 | 1217 | 172 | 1044 | 916 | 3.501 | 1579.7 | 29.1 | 40.441 | 221 | 44 | 2.5 | 14890 | 1.8 | 84 | 111 | 138 | 281 | 46
0.0011 | 0.001 | 0.08 | 0.011 | 0.005 | 0.076 | 0.001 | 0.0023 | 0.0021 | 743 | 1217 | 172 | 1044 | 916 | 3.501 | 1579.7 | 29.1 | 40.441 | 221 | 44 | 2.5 | 14890 | 1.8 | 84 | 111 | 135 | 278 | 47
0.076 | 0.24 | 1.89 | 0.017 | 0.003 | 0.016 | 0.024 | 0.0017 | 0.0042 | 577 | 1201 | 204 | 1018 | 859 | 3.8 | 1402.2 | 28.84 | 18.893 | 281 | 100 | 3 | 17591 | 0.4 | 86 | 165 | 384 | 605 | 26
0.0011 | 0.003 | 0.09 | 0.007 | 0.004 | 0.075 | 0.002 | 0.0026 | 0.0017 | 742 | 1216 | 204 | 1036 | 904 | 3.5 | 1673.3 | 29.68 | 38.579 | 239 | 64 | 2.5 | 15708 | 0.8 | 80 | 145 | 136 | 271 | 49
0.076 | 0.24 | 1.89 | 0.017 | 0.003 | 0.016 | 0.024 | 0.0017 | 0.0042 | 577 | 1201 | 204 | 1018 | 859 | 3.8 | 1402.2 | 28.84 | 18.893 | 281 | 100 | 3 | 17591 | 0.4 | 86 | 165 | 386 | 606 | 25
0.0011 | 0.003 | 0.09 | 0.007 | 0.004 | 0.075 | 0.002 | 0.0026 | 0.0017 | 742 | 1216 | 204 | 1036 | 904 | 3.5 | 1673.3 | 29.68 | 38.579 | 239 | 64 | 2.5 | 15708 | 0.8 | 80 | 145 | 135 | 272 | 52.5
0.0011 | 0.003 | 0.09 | 0.007 | 0.004 | 0.075 | 0.002 | 0.0026 | 0.0017 | 742 | 1216 | 204 | 1036 | 904 | 3.5 | 1673.3 | 29.68 | 38.579 | 239 | 64 | 2.5 | 15708 | 0.8 | 80 | 145 | 133 | 271 | 51.5
0.0011 | 0.003 | 0.09 | 0.007 | 0.004 | 0.075 | 0.002 | 0.0026 | 0.0017 | 742 | 1216 | 204 | 1036 | 904 | 3.5 | 1673.3 | 29.68 | 38.579 | 239 | 64 | 2.5 | 15708 | 0.8 | 80 | 145 | 134 | 271 | 48.5
0.076 | 0.24 | 1.89 | 0.017 | 0.003 | 0.016 | 0.024 | 0.0017 | 0.0042 | 577 | 1201 | 204 | 1018 | 859 | 3.8 | 1402.2 | 28.84 | 18.893 | 281 | 100 | 3 | 17591 | 0.4 | 86 | 165 | 386 | 604 | 26
0.0015 | 0.001 | 0.11 | 0.007 | 0.011 | 0.07 | 0.003 | 0.002 | 0.0023 | 742 | 1215 | 159 | 1019 | 902 | 3.5 | 1369.6 | 27.94 | 38.096 | 194 | 51 | 2.5 | 13381 | 1.8 | 84 | 148 | 137 | 281 | 49
0.0015 | 0.001 | 0.11 | 0.007 | 0.011 | 0.07 | 0.003 | 0.002 | 0.0023 | 742 | 1215 | 159 | 1019 | 902 | 3.5 | 1369.6 | 27.94 | 38.096 | 194 | 51 | 2.5 | 13381 | 1.8 | 84 | 148 | 137 | 281 | 48.5
0.063 | 0.071 | 1.39 | 0.009 | 0.005 | 0.02 | 0 | 0 | 0.0043 | 618 | 1206 | 188 | 1040 | 872 | 3.751 | 1055.1 | 18.29 | 23.544 | 195 | 76 | 3 | 11309 | 0.6 | 83 | 135 | 289 | 484 | 31.5
0.072 | 0.22 | 1.86 | 0.014 | 0.004 | 0.02 | 0.024 | 0.0014 | 0.004 | 551 | 1214 | 150 | 1032 | 874 | 3.801 | 1590.9 | 22.57 | 21.403 | 305 | 100 | 3 | 21429 | 0.4 | 82 | 96 | 363 | 610 | 25
0.063 | 0.071 | 1.39 | 0.009 | 0.005 | 0.02 | 0 | 0 | 0.0043 | 618 | 1206 | 188 | 1040 | 872 | 3.751 | 1055.1 | 18.29 | 23.544 | 195 | 76 | 3 | 11309 | 0.6 | 83 | 135 | 290 | 485 | 31
0.076 | 0.24 | 1.86 | 0.014 | 0.003 | 0.023 | 0.023 | 0.0015 | 0.0041 | 541 | 1206 | 165 | 1030 | 870 | 3.4 | 1295.1 | 19.54 | 21.24 | 185 | 91 | 2.5 | 17511 | 0.6 | 84 | 202 | 373 | 663 | 25.5
0.076 | 0.24 | 1.86 | 0.014 | 0.003 | 0.023 | 0.023 | 0.0015 | 0.0041 | 541 | 1206 | 165 | 1030 | 870 | 3.4 | 1295.1 | 19.54 | 21.24 | 185 | 91 | 2.5 | 17511 | 0.6 | 84 | 202 | 372 | 663 | 25.5
0.0017 | 0 | 0.12 | 0.011 | 0.01 | 0.0727 | 0 | 0.0018 | 0.0033 | 720 | 1213 | 173 | 1018 | 904 | 4.501 | 1264.7 | 28.03 | 30.386 | 195 | 52 | 3 | 10408 | 1.8 | 83 | 202 | 166 | 299 | 44
0.0017 | 0 | 0.12 | 0.011 | 0.01 | 0.0727 | 0 | 0.0018 | 0.0033 | 720 | 1213 | 173 | 1018 | 904 | 4.501 | 1264.7 | 28.03 | 30.386 | 195 | 52 | 3 | 10408 | 1.8 | 83 | 202 | 166 | 298 | 44
0.065 | 0.2 | 0.99 | 0.01 | 0.006 | 0.035 | 0.044 | 0 | 0.0042 | 601 | 1171 | 178 | 981 | 882 | 3.399 | 1060.3 | 19.44 | 19.406 | 185 | 81 | 3 | 12285 | 0.6 | 86 | 187 | 445 | 540 | 23.5
0.065 | 0.2 | 0.99 | 0.01 | 0.006 | 0.035 | 0.044 | 0 | 0.0042 | 601 | 1171 | 178 | 981 | 882 | 3.399 | 1060.3 | 19.44 | 19.406 | 185 | 81 | 3 | 12285 | 0.6 | 86 | 187 | 422 | 522 | 27
0.075 | 0.24 | 1.88 | 0.012 | 0.004 | 0.024 | 0.027 | 0.001 | 0.0027 | 582 | 1205 | 158 | 1008 | 861 | 3.8 | 1446.9 | 28.87 | 20.861 | 266 | 100 | 3 | 18039 | 0.4 | 96 | 159 | 364 | 649 | 23
0.075 | 0.24 | 1.88 | 0.012 | 0.004 | 0.024 | 0.027 | 0.001 | 0.0027 | 582 | 1205 | 158 | 1008 | 861 | 3.8 | 1446.9 | 28.87 | 20.861 | 266 | 100 | 3 | 18039 | 0.4 | 96 | 159 | 366 | 657 | 24
0.0015 | 0 | 0.12 | 0.014 | 0.008 | 0.059 | 0.0016 | 0 | 0.0022 | 701 | 1205 | 203 | 1018 | 913 | 3.798 | 1533.4 | 28.88 | 0 | 0 | 0 | 3 | 13081 | 1.8 | 0 | 0 | 173 | 305 | 40
0.0015 | 0 | 0.12 | 0.014 | 0.008 | 0.059 | 0.0016 | 0 | 0.0022 | 701 | 1205 | 203 | 1018 | 913 | 3.798 | 1533.4 | 28.88 | 0 | 0 | 0 | 3 | 13081 | 1.8 | 0 | 0 | 173 | 305 | 40
0.0015 | 0 | 0.12 | 0.014 | 0.008 | 0.059 | 0.0016 | 0 | 0.0022 | 701 | 1205 | 203 | 1018 | 913 | 3.798 | 1533.4 | 28.88 | 0 | 0 | 0 | 3 | 13081 | 1.8 | 0 | 0 | 173 | 305 | 40
0.0011 | 0.001 | 0.12 | 0.005 | 0.005 | 0.073 | 0 | 0.0018 | 0.0022 | 742 | 1205 | 198 | 1049 | 905 | 3.5 | 1161.1 | 18.24 | 36.246 | 163 | 44 | 2.5 | 10733 | 1.8 | 84 | 157 | 143 | 280 | 48
0.0011 | 0.001 | 0.12 | 0.005 | 0.005 | 0.073 | 0 | 0.0018 | 0.0022 | 742 | 1205 | 198 | 1049 | 905 | 3.5 | 1161.1 | 18.24 | 36.246 | 163 | 44 | 2.5 | 10733 | 1.8 | 84 | 157 | 142 | 279 | 49.5
0.071 | 0.25 | 1.86 | 0.015 | 0.004 | 0.014 | 0.025 | 0.0015 | 0.0034 | 547 | 1227 | 178 | 1045 | 868 | 3.401 | 1397.6 | 26.26 | 24.207 | 196 | 98 | 3 | 19660 | 0.6 | 84 | 184 | 403 | 622 | 26.5
0.071 | 0.25 | 1.86 | 0.015 | 0.004 | 0.014 | 0.025 | 0.0015 | 0.0034 | 547 | 1227 | 178 | 1045 | 868 | 3.401 | 1397.6 | 26.26 | 24.207 | 196 | 98 | 3 | 19660 | 0.6 | 84 | 184 | 401 | 627 | 26.5
0.071 | 0.25 | 1.86 | 0.015 | 0.004 | 0.014 | 0.025 | 0.0015 | 0.0034 | 547 | 1227 | 178 | 1045 | 868 | 3.401 | 1397.6 | 26.26 | 24.207 | 196 | 98 | 3 | 19660 | 0.6 | 84 | 184 | 405 | 629 | 27
0.018 | 0 | 0.22 | 0.012 | 0.007 | 0 | 0.0013 | 0 | 0.0042 | 709 | 1215 | 205 | 1039 | 903 | 3.799 | 1434.5 | 28.58 | 31.142 | 209 | 59 | 3 | 12414 | 1.6 | 87 | 79 | 205 | 323 | 41.5
0.018 | 0 | 0.22 | 0.012 | 0.007 | 0 | 0.0013 | 0 | 0.0042 | 709 | 1215 | 205 | 1039 | 903 | 3.799 | 1434.5 | 28.58 | 31.142 | 209 | 59 | 3 | 12414 | 1.6 | 87 | 79 | 205 | 323 | 41.5
0.018 | 0 | 0.22 | 0.012 | 0.007 | 0 | 0.0013 | 0 | 0.0042 | 709 | 1215 | 205 | 1039 | 903 | 3.799 | 1434.5 | 28.58 | 31.142 | 209 | 59 | 3 | 12414 | 1.6 | 87 | 79 | 205 | 323 | 41.5
0.026 | 0 | 0.21 | 0.012 | 0.007 | 0 | 0 | 0 | 0.0018 | 713 | 1209 | 189 | 1030 | 903 | 3.8 | 1434.4 | 28.86 | 28.75 | 187 | 59 | 3 | 11253 | 1.6 | 82 | 187 | 186 | 311 | 41.5
0.026 | 0 | 0.21 | 0.012 | 0.007 | 0 | 0 | 0 | 0.0018 | 713 | 1209 | 189 | 1030 | 903 | 3.8 | 1434.4 | 28.86 | 28.75 | 187 | 59 | 3 | 11253 | 1.6 | 82 | 187 | 186 | 311 | 41.5
0.026 | 0 | 0.21 | 0.012 | 0.007 | 0 | 0 | 0 | 0.0018 | 713 | 1209 | 189 | 1030 | 903 | 3.8 | 1434.4 | 28.86 | 28.75 | 187 | 59 | 3 | 11253 | 1.6 | 82 | 187 | 186 | 311 | 41.5
0.074 | 0.24 | 1.86 | 0.01 | 0.003 | 0.023 | 0.025 | 0.0011 | 0.0044 | 576 | 1209 | 189 | 1010 | 858 | 3.399 | 1622.2 | 29.25 | 22.337 | 252 | 100 | 3 | 20045 | 0.6 | 84 | 105 | 362 | 576 | 26
0.0021 | 0.003 | 0.19 | 0.01 | 0.006 | 0.07 | 0 | 0.0036 | 0.0022 | 708 | 1214 | 174 | 1025 | 903 | 3.5 | 1537.7 | 29.41 | 40.04 | 213 | 68 | 2.5 | 14286 | 1.8 | 83 | 147 | 158 | 311 | 45
0.074 | 0.24 | 1.86 | 0.01 | 0.003 | 0.023 | 0.025 | 0.0011 | 0.0044 | 576 | 1209 | 189 | 1010 | 858 | 3.399 | 1622.2 | 29.25 | 22.337 | 252 | 100 | 3 | 20045 | 0.6 | 84 | 105 | 370 | 588 | 26
0.0014 | 0.001 | 0.07 | 0.008 | 0.004 | 0.086 | 0.001 | 0.0022 | 0.0021 | 743 | 1209 | 184 | 1034 | 908 | 3.5 | 1660.9 | 29.07 | 38.495 | 233 | 64 | 2.5 | 15694 | 0.8 | 83 | 140 | 138 | 277 | 49
0.074 | 0.24 | 1.86 | 0.01 | 0.003 | 0.023 | 0.025 | 0.0011 | 0.0044 | 576 | 1209 | 189 | 1010 | 858 | 3.399 | 1622.2 | 29.25 | 22.337 | 252 | 100 | 3 | 20045 | 0.6 | 84 | 105 | 354 | 568 | 27
0.0014 | 0.001 | 0.07 | 0.008 | 0.004 | 0.086 | 0.001 | 0.0022 | 0.0021 | 743 | 1209 | 184 | 1034 | 908 | 3.5 | 1660.9 | 29.07 | 38.495 | 233 | 64 | 2.5 | 15694 | 0.8 | 83 | 140 | 136 | 277 | 48.5
0.0021 | 0.003 | 0.19 | 0.01 | 0.006 | 0.07 | 0 | 0.0036 | 0.0022 | 708 | 1214 | 174 | 1025 | 903 | 3.5 | 1537.7 | 29.41 | 40.04 | 213 | 68 | 2.5 | 14286 | 1.8 | 83 | 147 | 156 | 308 | 45.5
0.0014 | 0.001 | 0.07 | 0.008 | 0.004 | 0.086 | 0.001 | 0.0022 | 0.0021 | 743 | 1209 | 184 | 1034 | 908 | 3.5 | 1660.9 | 29.07 | 38.495 | 233 | 64 | 2.5 | 15694 | 0.8 | 83 | 140 | 137 | 277 | 48.5
0.0021 | 0.003 | 0.19 | 0.01 | 0.006 | 0.07 | 0 | 0.0036 | 0.0022 | 708 | 1214 | 174 | 1025 | 903 | 3.5 | 1537.7 | 29.41 | 40.04 | 213 | 68 | 2.5 | 14286 | 1.8 | 83 | 147 | 159 | 309 | 43
0.0015 | 0.001 | 0.1 | 0.008 | 0.004 | 0.076 | 0 | 0.0018 | 0.003 | 740 | 1240 | 270 | 1042 | 930 | 3.5 | 1592.3 | 29.12 | 38.85 | 218 | 43 | 3 | 14741 | 1.8 | 83 | 149 | 135 | 277 | 45.5
0.0015 | 0.001 | 0.1 | 0.008 | 0.004 | 0.076 | 0 | 0.0018 | 0.003 | 740 | 1240 | 270 | 1042 | 930 | 3.5 | 1592.3 | 29.12 | 38.85 | 218 | 43 | 3 | 14741 | 1.8 | 83 | 149 | 136 | 275 | 46
0.059 | 0.066 | 1.45 | 0.009 | 0.003 | 0.027 | 0 | 0 | 0.0039 | 616 | 1204 | 184 | 1039 | 880 | 3.1 | 1233.9 | 19.86 | 23.915 | 190 | 80 | 3 | 12287 | 0.8 | 86 | 157 | 279 | 494 | 31
0.0013 | 0.001 | 0.18 | 0.01 | 0.004 | 0.075 | 0 | 0.0017 | 0.002 | 717 | 1220 | 197 | 1052 | 914 | 4.5 | 1646.4 | 29.64 | 31.035 | 255 | 68 | 3 | 14194 | 0.6 | 81 | 170 | 165 | 301 | 45.5
0.0013 | 0.001 | 0.18 | 0.01 | 0.004 | 0.075 | 0 | 0.0017 | 0.002 | 717 | 1220 | 197 | 1052 | 914 | 4.5 | 1646.4 | 29.64 | 31.035 | 255 | 68 | 3 | 14194 | 0.6 | 81 | 170 | 167 | 300 | 45
0.0015 | 0.001 | 0.1 | 0.008 | 0.004 | 0.076 | 0 | 0.0018 | 0.003 | 740 | 1240 | 270 | 1042 | 930 | 3.5 | 1592.3 | 29.12 | 38.85 | 218 | 43 | 3 | 14741 | 1.8 | 83 | 149 | 135 | 278 | 45.5
0.059 | 0.066 | 1.45 | 0.009 | 0.003 | 0.027 | 0 | 0 | 0.0039 | 616 | 1204 | 184 | 1039 | 880 | 3.1 | 1233.9 | 19.86 | 23.915 | 190 | 80 | 3 | 12287 | 0.8 | 86 | 157 | 280 | 494 | 31.5
0.073 | 0.25 | 1.89 | 0.011 | 0.002 | 0.021 | 0.028 | 0.0017 | 0.0037 | 579 | 1209 | 168 | 1039 | 867 | 3.4 | 1217.9 | 27.48 | 22.168 | 206 | 87 | 3 | 15273 | 0.6 | 83 | 156 | 383 | 618 | 23.5
0.073 | 0.25 | 1.89 | 0.011 | 0.002 | 0.021 | 0.028 | 0.0017 | 0.0037 | 579 | 1209 | 168 | 1039 | 867 | 3.4 | 1217.9 | 27.48 | 22.168 | 206 | 87 | 3 | 15273 | 0.6 | 83 | 156 | 383 | 618 | 24
0.073 | 0.25 | 1.89 | 0.011 | 0.002 | 0.021 | 0.028 | 0.0017 | 0.0037 | 579 | 1209 | 168 | 1039 | 867 | 3.4 | 1217.9 | 27.48 | 22.168 | 206 | 87 | 3 | 15273 | 0.6 | 83 | 156 | 383 | 617 | 26
0.076 | 0.24 | 1.86 | 0.013 | 0.008 | 0.02 | 0.024 | 0.0024 | 0.0055 | 583 | 1209 | 191 | 1035 | 871 | 3.8 | 1388.5 | 27.95 | 19.65 | 265 | 100 | 3 | 17429 | 0.4 | 83 | 160 | 380 | 616 | 25.5
0.076 | 0.24 | 1.86 | 0.013 | 0.008 | 0.02 | 0.024 | 0.0024 | 0.0055 | 583 | 1209 | 191 | 1035 | 871 | 3.8 | 1388.5 | 27.95 | 19.65 | 265 | 100 | 3 | 17429 | 0.4 | 83 | 160 | 377 | 615 | 26
0.076 | 0.24 | 1.86 | 0.013 | 0.008 | 0.02 | 0.024 | 0.0024 | 0.0055 | 583 | 1209 | 191 | 1035 | 871 | 3.8 | 1388.5 | 27.95 | 19.65 | 265 | 100 | 3 | 17429 | 0.4 | 83 | 160 | 383 | 611 | 25
0.001 | 0.001 | 0.17 | 0.01 | 0.007 | 0.068 | 0 | 0.0022 | 0.0014 | 709 | 1210 | 193 | 1032 | 906 | 3.501 | 1374.1 | 27.52 | 38.167 | 204 | 39 | 2.5 | 13009 | 1.8 | 80 | 140 | 149 | 299 | 46
0.0012 | 0.001 | 0.07 | 0.006 | 0.005 | 0.064 | 0 | 0.0019 | 0.0018 | 740 | 1221 | 181 | 1066 | 932 | 3.5 | 1387.7 | 20.31 | 37.376 | 204 | 55 | 3 | 12075 | 1.8 | 81 | 166 | 130 | 272 | 51
0.0012 | 0.001 | 0.07 | 0.006 | 0.005 | 0.064 | 0 | 0.0019 | 0.0018 | 740 | 1221 | 181 | 1066 | 932 | 3.5 | 1387.7 | 20.31 | 37.376 | 204 | 55 | 3 | 12075 | 1.8 | 81 | 166 | 129 | 273 | 50.5
0.001 | 0.001 | 0.17 | 0.01 | 0.007 | 0.068 | 0 | 0.0022 | 0.0014 | 709 | 1210 | 193 | 1032 | 906 | 3.501 | 1374.1 | 27.52 | 38.167 | 204 | 39 | 2.5 | 13009 | 1.8 | 80 | 140 | 149 | 300 | 46
0.001 | 0.001 | 0.17 | 0.01 | 0.007 | 0.068 | 0 | 0.0022 | 0.0014 | 709 | 1210 | 193 | 1032 | 906 | 3.501 | 1374.1 | 27.52 | 38.167 | 204 | 39 | 2.5 | 13009 | 1.8 | 80 | 140 | 158 | 301 | 43.5
0.0011 | 0.001 | 0.08 | 0.011 | 0.005 | 0.076 | 0.001 | 0.0023 | 0.0021 | 743 | 1212 | 175 | 1043 | 916 | 3.501 | 1579.1 | 29.12 | 0 | 0 | 0 | 2.5 | 15400 | 1.8 | 0 | 0 | 135 | 282 | 43.5
0.0011 | 0.001 | 0.08 | 0.011 | 0.005 | 0.076 | 0.001 | 0.0023 | 0.0021 | 743 | 1212 | 175 | 1043 | 916 | 3.501 | 1579.1 | 29.12 | 0 | 0 | 0 | 2.5 | 15400 | 1.8 | 0 | 0 | 134 | 284 | 46
0.0011 | 0.001 | 0.08 | 0.011 | 0.005 | 0.076 | 0.001 | 0.0023 | 0.0021 | 743 | 1212 | 175 | 1043 | 916 | 3.501 | 1579.1 | 29.12 | 0 | 0 | 0 | 2.5 | 15400 | 1.8 | 0 | 0 | 134 | 279 | 47
0.0011 | 0.001 | 0.08 | 0.011 | 0.005 | 0.076 | 0.001 | 0.0023 | 0.0021 | 743 | 1212 | 175 | 1043 | 916 | 3.501 | 1579.1 | 29.12 | 0 | 0 | 0 | 2.5 | 15400 | 1.8 | 0 | 0 | 137 | 283 | 47
0.062 | 0.2 | 1.02 | 0.013 | 0.003 | 0.029 | 0.038 | 0 | 0.0037 | 602 | 1210 | 159 | 1015 | 889 | 3.8 | 1185.6 | 21.01 | 18.37 | 248 | 97 | 3 | 15384 | 0.6 | 82 | 174 | 435 | 534 | 27
0.062 | 0.2 | 1.02 | 0.013 | 0.003 | 0.029 | 0.038 | 0 | 0.0037 | 602 | 1210 | 159 | 1015 | 889 | 3.8 | 1185.6 | 21.01 | 18.37 | 248 | 97 | 3 | 15384 | 0.6 | 82 | 174 | 434 | 534 | 27
0.028 | 0 | 0.18 | 0.01 | 0.005 | 0 | 0.0015 | 0 | 0.0015 | 708 | 1210 | 193 | 1029 | 897 | 4.8 | 1430.9 | 26.37 | 21.234 | 187 | 95 | 3 | 11179 | 1.6 | 81 | 185 | 213 | 318 | 38
0.028 | 0 | 0.18 | 0.01 | 0.005 | 0 | 0.0015 | 0 | 0.0015 | 708 | 1210 | 193 | 1029 | 897 | 4.8 | 1430.9 | 26.37 | 21.234 | 187 | 95 | 3 | 11179 | 1.6 | 81 | 185 | 213 | 318 | 38
0.028 | 0 | 0.18 | 0.01 | 0.005 | 0 | 0.0015 | 0 | 0.0015 | 708 | 1210 | 193 | 1029 | 897 | 4.8 | 1430.9 | 26.37 | 21.234 | 187 | 95 | 3 | 11179 | 1.6 | 81 | 185 | 213 | 318 | 38
0.056 | 0.069 | 1.42 | 0.017 | 0.006 | 0.022 | 0 | 0 | 0.0031 | 622 | 1239 | 169 | 1023 | 871 | 3.1 | 1567 | 28.834 | 24.578 | 241 | 99 | 3 | 16486 | 0.8 | 84 | 165 | 280 | 504 | 30.5
0.056 | 0.069 | 1.42 | 0.017 | 0.006 | 0.022 | 0 | 0 | 0.0031 | 622 | 1239 | 169 | 1023 | 871 | 3.1 | 1567 | 28.834 | 24.578 | 241 | 99 | 3 | 16486 | 0.8 | 84 | 165 | 280 | 503 | 31
0.056 | 0.069 | 1.42 | 0.017 | 0.006 | 0.022 | 0 | 0 | 0.0031 | 622 | 1239 | 169 | 1023 | 871 | 3.1 | 1567 | 28.834 | 24.578 | 241 | 99 | 3 | 16486 | 0.8 | 84 | 165 | 281 | 503 | 31
0.001 | 0.002 | 0.08 | 0.012 | 0.005 | 0.071 | 0 | 0.0026 | 0.002 | 742 | 1208 | 190 | 1048 | 932 | 3.5 | 1462.8 | 29.01 | 38.424 | 187 | 46 | 2.5 | 13746 | 1.8 | 83 | 152 | 139 | 285 | 46
0.001 | 0.002 | 0.08 | 0.012 | 0.005 | 0.071 | 0 | 0.0026 | 0.002 | 742 | 1208 | 190 | 1048 | 932 | 3.5 | 1462.8 | 29.01 | 38.424 | 187 | 46 | 2.5 | 13746 | 1.8 | 83 | 152 | 142 | 285 | 46
0.0013 | 0.001 | 0.07 | 0.005 | 0.008 | 0.067 | 0 | 0.0018 | 0.0019 | 742 | 1232 | 162 | 1047 | 934 | 3.5 | 1271.7 | 27.51 | 36.257 | 196 | 31 | 2.5 | 12153 | 1.8 | 82 | 142 | 139 | 285 | 49.5
0.0013 | 0.001 | 0.07 | 0.005 | 0.008 | 0.067 | 0 | 0.0018 | 0.0019 | 742 | 1232 | 162 | 1047 | 934 | 3.5 | 1271.7 | 27.51 | 36.257 | 196 | 31 | 2.5 | 12153 | 1.8 | 82 | 142 | 134 | 277 | 47.5
0.02 | 0 | 0.23 | 0.012 | 0.01 | 0 | 0.0013 | 0 | 0.0015 | 709 | 1199 | 176 | 1044 | 905 | 4.8 | 1284 | 30.289 | 22.127 | 169 | 92 | 3 | 9877 | 1.6 | 83 | 191 | 195 | 303 | 45
0.02 | 0 | 0.23 | 0.012 | 0.01 | 0 | 0.0013 | 0 | 0.0015 | 709 | 1199 | 176 | 1044 | 905 | 4.8 | 1284 | 30.289 | 22.127 | 169 | 92 | 3 | 9877 | 1.6 | 83 | 191 | 195 | 303 | 45
0.02 | 0 | 0.23 | 0.012 | 0.01 | 0 | 0.0013 | 0 | 0.0015 | 709 | 1199 | 176 | 1044 | 905 | 4.8 | 1284 | 30.289 | 22.127 | 169 | 92 | 3 | 9877 | 1.6 | 83 | 191 | 195 | 303 | 45
0.074 | 0.24 | 1.85 | 0.012 | 0.004 | 0.018 | 0.024 | 0.0013 | 0.005 | 582 | 1246 | 173 | 1033 | 851 | 3.4 | 1627.7 | 28.98 | 22.069 | 269 | 100 | 3 | 20214 | 0.6 | 85 | 123 | 378 | 634 | 25.5
0.074 | 0.24 | 1.85 | 0.012 | 0.004 | 0.018 | 0.024 | 0.0013 | 0.005 | 582 | 1246 | 173 | 1033 | 851 | 3.4 | 1627.7 | 28.98 | 22.069 | 269 | 100 | 3 | 20214 | 0.6 | 85 | 123 | 343 | 632 | 25.5
0.074 | 0.24 | 1.85 | 0.012 | 0.004 | 0.018 | 0.024 | 0.0013 | 0.005 | 582 | 1246 | 173 | 1033 | 851 | 3.4 | 1627.7 | 28.98 | 22.069 | 269 | 100 | 3 | 20214 | 0.6 | 85 | 123 | 351 | 630 | 25.5
0.001 | 0.001 | 0.09 | 0.012 | 0.01 | 0.071 | 0.001 | 0.0029 | 0.0022 | 741 | 1202 | 206 | 1016 | 903 | 3.501 | 1557.7 | 26.3 | 39.658 | 232 | 61 | 2.5 | 15185 | 1.8 | 84 | 143 | 144 | 289 | 47
0.001 | 0.001 | 0.09 | 0.012 | 0.01 | 0.071 | 0.001 | 0.0029 | 0.0022 | 741 | 1202 | 206 | 1016 | 903 | 3.501 | 1557.7 | 26.3 | 39.658 | 232 | 61 | 2.5 | 15185 | 1.8 | 84 | 143 | 145 | 292 | 46
0.076 | 0.25 | 1.83 | 0.02 | 0.002 | 0.019 | 0.023 | 0.0027 | 0.0039 | 555 | 1195 | 199 | 1004 | 877 | 3.8 | 1131.2 | 22.48 | 20.074 | 202 | 97 | 3 | 14330 | 0.4 | 84 | 177 | 370 | 616 | 27
0.076 | 0.25 | 1.83 | 0.02 | 0.002 | 0.019 | 0.023 | 0.0027 | 0.0039 | 555 | 1195 | 199 | 1004 | 877 | 3.8 | 1131.2 | 22.48 | 20.074 | 202 | 97 | 3 | 14330 | 0.4 | 84 | 177 | 372 | 621 | 27
0.001 | 0.001 | 0.09 | 0.012 | 0.01 | 0.071 | 0.001 | 0.0029 | 0.0022 | 741 | 1202 | 206 | 1016 | 903 | 3.501 | 1557.7 | 26.3 | 39.658 | 232 | 61 | 2.5 | 15185 | 1.8 | 84 | 143 | 145 | 292 | 46.5
0.077 | 0.24 | 1.87 | 0.016 | 0.006 | 0.019 | 0.025 | 0.0012 | 0.0047 | 582 | 1214 | 166 | 1044 | 862 | 3.4 | 1266.2 | 27.13 | 21 | 179 | 91 | 3 | 14809 | 0.6 | 82 | 169 | 378 | 596 | 26
0.077 | 0.24 | 1.87 | 0.016 | 0.006 | 0.019 | 0.025 | 0.0012 | 0.0047 | 582 | 1214 | 166 | 1044 | 862 | 3.4 | 1266.2 | 27.13 | 21 | 179 | 91 | 3 | 14809 | 0.6 | 82 | 169 | 380 | 596 | 26.5
0.077 | 0.24 | 1.87 | 0.016 | 0.006 | 0.019 | 0.025 | 0.0012 | 0.0047 | 582 | 1214 | 166 | 1044 | 862 | 3.4 | 1266.2 | 27.13 | 21 | 179 | 91 | 3 | 14809 | 0.6 | 82 | 169 | 377 | 595 | 26.5
0.072 | 0.22 | 1.81 | 0.015 | 0.005 | 0.019 | 0.021 | 0.0017 | 0.0035 | 544 | 1224 | 184 | 1030 | 871 | 3.8 | 1270 | 24.73 | 20.635 | 250 | 100 | 3 | 16489 | 0.4 | 84 | 194 | 386 | 634 | 26
0.072 | 0.22 | 1.81 | 0.015 | 0.005 | 0.019 | 0.021 | 0.0017 | 0.0035 | 544 | 1224 | 184 | 1030 | 871 | 3.8 | 1270 | 24.73 | 20.635 | 250 | 100 | 3 | 16489 | 0.4 | 84 | 194 | 386 | 637 | 25
0.072 | 0.22 | 1.81 | 0.015 | 0.005 | 0.019 | 0.021 | 0.0017 | 0.0035 | 544 | 1224 | 184 | 1030 | 871 | 3.8 | 1270 | 24.73 | 20.635 | 250 | 100 | 3 | 16489 | 0.4 | 84 | 194 | 385 | 636 | 25
0.071 | 0.26 | 1.85 | 0.01 | 0.006 | 0.016 | 0.025 | 0.0018 | 0.0043 | 548 | 1207 | 175 | 1041 | 869 | 3.799 | 1384.8 | 28.22 | 19.095 | 272 | 100 | 3 | 16566 | 0.4 | 82 | 209 | 366 | 602 | 25.5
0.071 | 0.26 | 1.85 | 0.01 | 0.006 | 0.016 | 0.025 | 0.0018 | 0.0043 | 548 | 1207 | 175 | 1041 | 869 | 3.799 | 1384.8 | 28.22 | 19.095 | 272 | 100 | 3 | 16566 | 0.4 | 82 | 209 | 363 | 615 | 24.5
0.0017 | 0.001 | 0.17 | 0.009 | 0.005 | 0.07 | 0 | 0.0019 | 0.0019 | 719 | 1226 | 169 | 1035 | 899 | 3.499 | 1474.3 | 27.95 | 36.86 | 233 | 67 | 3 | 14056 | 1.8 | 83 | 169 | 143 | 298 | 55
0.0017 | 0.001 | 0.17 | 0.009 | 0.005 | 0.07 | 0 | 0.0019 | 0.0019 | 719 | 1226 | 169 | 1035 | 899 | 3.499 | 1474.3 | 27.95 | 36.86 | 233 | 67 | 3 | 14056 | 1.8 | 83 | 169 | 143 | 298 | 55
0.0012 | 0.001 | 0.13 | 0.012 | 0.016 | 0.076 | 0 | 0.0025 | 0.002 | 743 | 1203 | 179 | 1016 | 905 | 5 | 1228.8 | 20.72 | 27.668 | 182 | 42 | 3 | 10663 | 1.8 | 84 | 139 | 184 | 293 | 47
0.0012 | 0.001 | 0.08 | 0.008 | 0.005 | 0.084 | 0.002 | 0.0015 | 0.0015 | 741 | 1222 | 163 | 1043 | 908 | 3.5 | 1558.6 | 27.45 | 38.537 | 212 | 44 | 2.5 | 14882 | 1.8 | 82 | 141 | 146 | 285 | 51
0.0012 | 0.001 | 0.08 | 0.008 | 0.005 | 0.084 | 0.002 | 0.0015 | 0.0015 | 741 | 1222 | 163 | 1043 | 908 | 3.5 | 1558.6 | 27.45 | 38.537 | 212 | 44 | 2.5 | 14882 | 1.8 | 82 | 141 | 139 | 287 | 45.5
0.159 | 0.028 | 0.77 | 0.012 | 0.005 | 0.001 | 0.0014 | 0 | 0 | 642 | 1196 | 179 | 986 | 870 | 3.8 | 1090.9 | 16.27 | 25.761 | 229 | 52 | 3 | 11613 | 1 | 85 | 186 | 319 | 483 | 37
0.0012 | 0.001 | 0.19 | 0.012 | 0.004 | 0.068 | 0 | 0.0022 | 0.0017 | 715 | 1222 | 180 | 1034 | 904 | 3.5 | 1516.8 | 28.67 | 39.702 | 207 | 67 | 2.5 | 14442 | 1.8 | 85 | 133 | 162 | 320 | 40.5
0.0012 | 0.001 | 0.19 | 0.012 | 0.004 | 0.068 | 0 | 0.0022 | 0.0017 | 715 | 1222 | 180 | 1034 | 904 | 3.5 | 1516.8 | 28.67 | 39.702 | 207 | 67 | 2.5 | 14442 | 1.8 | 85 | 133 | 173 | 310 | 41.5
0.159 | 0.028 | 0.77 | 0.012 | 0.005 | 0.001 | 0.0014 | 0 | 0 | 642 | 1196 | 179 | 986 | 870 | 3.8 | 1090.9 | 16.27 | 25.761 | 229 | 52 | 3 | 11613 | 1 | 85 | 186 | 320 | 480 | 31.5
0.0012 | 0.001 | 0.19 | 0.012 | 0.004 | 0.068 | 0 | 0.0022 | 0.0017 | 715 | 1222 | 180 | 1034 | 904 | 3.5 | 1516.8 | 28.67 | 39.702 | 207 | 67 | 2.5 | 14442 | 1.8 | 85 | 133 | 159 | 312 | 42.5
0.0016 | 0.001 | 0.11 | 0.011 | 0.004 | 0.073 | 0 | 0.0024 | 0.0026 | 740 | 1208 | 153 | 1017 | 911 | 3.5 | 1520.4 | 29.7 | 37.654 | 195 | 48 | 2.5 | 14704 | 1.8 | 84 | 118 | 143 | 294 | 45.5
0.0016 | 0.001 | 0.11 | 0.011 | 0.004 | 0.073 | 0 | 0.0024 | 0.0026 | 740 | 1208 | 153 | 1017 | 911 | 3.5 | 1520.4 | 29.7 | 37.654 | 195 | 48 | 2.5 | 14704 | 1.8 | 84 | 118 | 138 | 295 | 46.5
0.0016 | 0.001 | 0.11 | 0.011 | 0.004 | 0.073 | 0 | 0.0024 | 0.0026 | 740 | 1208 | 153 | 1017 | 911 | 3.5 | 1520.4 | 29.7 | 37.654 | 195 | 48 | 2.5 | 14704 | 1.8 | 84 | 118 | 137 | 294 | 48.5
0.068 | 0.25 | 1.85 | 0.013 | 0.004 | 0.025 | 0.026 | 0.0019 | 0.0059 | 532 | 1214 | 166 | 1042 | 874 | 3.8 | 1512.8 | 24.19 | 21.066 | 276 | 100 | 3 | 21395 | 0.4 | 83 | 147 | 338 | 625 | 23.5
0.068 | 0.25 | 1.85 | 0.013 | 0.004 | 0.025 | 0.026 | 0.0019 | 0.0059 | 532 | 1214 | 166 | 1042 | 874 | 3.8 | 1512.8 | 24.19 | 21.066 | 276 | 100 | 3 | 21395 | 0.4 | 83 | 147 | 367 | 630 | 22.5
0.0015 | 0.001 | 0.1 | 0.008 | 0.01 | 0.072 | 0.001 | 0.003 | 0.002 | 717 | 1233 | 217 | 1047 | 912 | 3.003 | 1749 | 29.94 | 0 | 0 | 0 | 3 | 14885 | 1 | 0 | 0 | 148 | 293 | 44.5
0.0015 | 0.001 | 0.1 | 0.008 | 0.01 | 0.072 | 0.001 | 0.003 | 0.002 | 717 | 1233 | 217 | 1047 | 912 | 3.003 | 1749 | 29.94 | 0 | 0 | 0 | 3 | 14885 | 1 | 0 | 0 | 148 | 293 | 44.5
0.0015 | 0.001 | 0.1 | 0.008 | 0.01 | 0.072 | 0.001 | 0.003 | 0.002 | 717 | 1233 | 217 | 1047 | 912 | 3.003 | 1749 | 29.94 | 0 | 0 | 0 | 3 | 14885 | 1 | 0 | 0 | 148 | 293 | 44.5
0.0013 | 0.001 | 0.17 | 0.006 | 0.009 | 0.075 | 0 | 0.0021 | 0.0014 | 709 | 1236 | 179 | 1039 | 904 | 3.5 | 1771.5 | 29.2 | 35.835 | 251 | 73 | 3 | 16156 | 0.8 | 81 | 135 | 143 | 295 | 45.5
0.0013 | 0.001 | 0.17 | 0.006 | 0.009 | 0.075 | 0 | 0.0021 | 0.0014 | 709 | 1236 | 179 | 1039 | 904 | 3.5 | 1771.5 | 29.2 | 35.835 | 251 | 73 | 3 | 16156 | 0.8 | 81 | 135 | 146 | 291 | 46.5
0.07 | 0.25 | 1.83 | 0.01 | 0.002 | 0.019 | 0.025 | 0.0012 | 0.0039 | 584 | 1198 | 197 | 1052 | 868 | 4 | 1303.9 | 20.06 | 15.555 | 249 | 100 | 3 | 13418 | 0.4 | 86 | 143 | 353 | 605 | 27
0.07 | 0.25 | 1.83 | 0.01 | 0.002 | 0.019 | 0.025 | 0.0012 | 0.0039 | 584 | 1198 | 197 | 1052 | 868 | 4 | 1303.9 | 20.06 | 15.555 | 249 | 100 | 3 | 13418 | 0.4 | 86 | 143 | 355 | 605 | 27
0.075 | 0.23 | 1.85 | 0.011 | 0.007 | 0.02 | 0.025 | 0.0014 | 0.006 | 540 | 1202 | 150 | 1001 | 857 | 3.8 | 1120 | 20.22 | 19.391 | 215 | 74 | 3 | 14051 | 0.4 | 84 | 159 | 358 | 631 | 28.5
0.075 | 0.23 | 1.85 | 0.011 | 0.007 | 0.02 | 0.025 | 0.0014 | 0.006 | 540 | 1202 | 150 | 1001 | 857 | 3.8 | 1120 | 20.22 | 19.391 | 215 | 74 | 3 | 14051 | 0.4 | 84 | 159 | 352 | 630 | 24
0.161 | 0.033 | 0.77 | 0.012 | 0.007 | 0.0015 | 0.0018 | 0 | 0 | 643 | 1198 | 178 | 973 | 862 | 3.999 | 1190.4 | 17.82 | 22.271 | 238 | 67 | 3 | 11190 | 1 | 71 | 165 | 315 | 477 | 31.5
0.161 | 0.033 | 0.77 | 0.012 | 0.007 | 0.0015 | 0.0018 | 0 | 0 | 643 | 1198 | 178 | 973 | 862 | 3.999 | 1190.4 | 17.82 | 22.271 | 238 | 67 | 3 | 11190 | 1 | 71 | 165 | 310 | 480 | 36.5
0.163 | 0.04 | 0.78 | 0.018 | 0.004 | 0.0012 | 0.001 | 0 | 0 | 633 | 1224 | 182 | 0 | 861 | 3.799 | 1469.9 | 28.47 | 25.702 | 246 | 100 | 3 | 16481 | 1 | 83 | 167 | 333 | 498 | 31
0.163 | 0.04 | 0.78 | 0.018 | 0.004 | 0.0012 | 0.001 | 0 | 0 | 633 | 1224 | 182 | 0 | 861 | 3.799 | 1469.9 | 28.47 | 25.702 | 246 | 100 | 3 | 16481 | 1 | 83 | 167 | 336 | 504 | 36
0.163 | 0.04 | 0.78 | 0.018 | 0.004 | 0.0012 | 0.001 | 0 | 0 | 633 | 1224 | 182 | 0 | 861 | 3.799 | 1469.9 | 28.47 | 25.702 | 246 | 100 | 3 | 16481 | 1 | 83 | 167 | 347 | 509 | 31
0.0013 | 0.001 | 0.1 | 0.007 | 0.005 | 0.074 | 0.001 | 0.0023 | 0.002 | 739 | 1222 | 187 | 1039 | 901 | 3.499 | 1669.4 | 29.31 | 39.635 | 254 | 48 | 2.5 | 16034 | 0.8 | 82 | 129 | 132 | 280 | 48.5
0.0013 | 0.001 | 0.1 | 0.007 | 0.005 | 0.074 | 0.001 | 0.0023 | 0.002 | 739 | 1222 | 187 | 1039 | 901 | 3.499 | 1669.4 | 29.31 | 39.635 | 254 | 48 | 2.5 | 16034 | 0.8 | 82 | 129 | 130 | 282 | 46
0.0013 | 0.001 | 0.1 | 0.007 | 0.005 | 0.074 | 0.001 | 0.0023 | 0.002 | 739 | 1222 | 187 | 1039 | 901 | 3.499 | 1669.4 | 29.31 | 39.635 | 254 | 48 | 2.5 | 16034 | 0.8 | 82 | 129 | 134 | 280 | 47.5
0.001 | 0.001 | 0.09 | 0.008 | 0.006 | 0.074 | 0.003 | 0.002 | 0.0018 | 741 | 1203 | 153 | 1034 | 906 | 3.501 | 1554.2 | 27.53 | 38.294 | 214 | 44 | 2.5 | 14634 | 1.8 | 83 | 132 | 143 | 279 | 46.5
0.001 | 0.001 | 0.09 | 0.008 | 0.006 | 0.074 | 0.003 | 0.002 | 0.0018 | 741 | 1203 | 153 | 1034 | 906 | 3.501 | 1554.2 | 27.53 | 38.294 | 214 | 44 | 2.5 | 14634 | 1.8 | 83 | 132 | 141 | 292 | 46.5
0.074 | 0.24 | 1.85 | 0.011 | 0.006 | 0.016 | 0.023 | 0.0016 | 0.0045 | 551 | 1209 | 161 | 1018 | 864 | 3.8 | 1132 | 18.86 | 18.973 | 213 | 100 | 3 | 14535 | 0.4 | 84 | 153 | 364 | 625 | 25.5
0.074 | 0.24 | 1.85 | 0.011 | 0.006 | 0.016 | 0.023 | 0.0016 | 0.0045 | 551 | 1209 | 161 | 1018 | 864 | 3.8 | 1132 | 18.86 | 18.973 | 213 | 100 | 3 | 14535 | 0.4 | 84 | 153 | 362 | 623 | 24
0.164 | 0.024 | 0.77 | 0.01 | 0.007 | 0.0011 | 0.0018 | 0 | 0 | 641 | 1204 | 192 | 981 | 867 | 4 | 1034.8 | 16.17 | 23.432 | 203 | 59 | 3 | 11671 | 1 | 83 | 166 | 321 | 492 | 39
0.164 | 0.024 | 0.77 | 0.01 | 0.007 | 0.0011 | 0.0018 | 0 | 0 | 641 | 1204 | 192 | 981 | 867 | 4 | 1034.8 | 16.17 | 23.432 | 203 | 59 | 3 | 11671 | 1 | 83 | 166 | 315 | 488 | 36.5
0.026 | 0 | 0.23 | 0.013 | 0.008 | 0 | 0.0025 | 0 | 0.0018 | 702 | 1212 | 161 | 1027 | 890 | 4.8 | 1437.9 | 25.93 | 21.229 | 191 | 95 | 3 | 11411 | 1.6 | 82 | 184 | 211 | 317 | 42
0.0012 | 0 | 0.11 | 0.01 | 0.011 | 0.061 | 0.0022 | 0 | 0.002 | 701 | 1202 | 181 | 1031 | 905 | 3.5 | 1292.6 | 28.41 | 26.594 | 156 | 51 | 3 | 8898 | 1.8 | 82 | 220 | 163 | 302 | 43
0.0012 | 0 | 0.11 | 0.01 | 0.011 | 0.061 | 0.0022 | 0 | 0.002 | 701 | 1202 | 181 | 1031 | 905 | 3.5 | 1292.6 | 28.41 | 26.594 | 156 | 51 | 3 | 8898 | 1.8 | 82 | 220 | 163 | 302 | 43
0.0012 | 0 | 0.11 | 0.01 | 0.011 | 0.061 | 0.0022 | 0 | 0.002 | 701 | 1202 | 181 | 1031 | 905 | 3.5 | 1292.6 | 28.41 | 26.594 | 156 | 51 | 3 | 8898 | 1.8 | 82 | 220 | 163 | 302 | 43
0.026 | 0 | 0.23 | 0.013 | 0.008 | 0 | 0.0025 | 0 | 0.0018 | 702 | 1212 | 161 | 1027 | 890 | 4.8 | 1437.9 | 25.93 | 21.229 | 191 | 95 | 3 | 11411 | 1.6 | 82 | 184 | 211 | 317 | 42
0.026 | 0 | 0.23 | 0.013 | 0.008 | 0 | 0.0025 | 0 | 0.0018 | 702 | 1212 | 161 | 1027 | 890 | 4.8 | 1437.9 | 25.93 | 21.229 | 191 | 95 | 3 | 11411 | 1.6 | 82 | 184 | 211 | 317 | 42
0.024 | 0 | 0.18 | 0.011 | 0.007 | 0 | 0.0002 | 0 | 0.0016 | 715 | 1233 | 177 | 1049 | 909 | 3.499 | 1535.3 | 29.34 | 33.027 | 220 | 56 | 3 | 12681 | 1.6 | 85 | 187 | 191 | 314 | 42.5
0.024 | 0 | 0.18 | 0.011 | 0.007 | 0 | 0.0002 | 0 | 0.0016 | 715 | 1233 | 177 | 1049 | 909 | 3.499 | 1535.3 | 29.34 | 33.027 | 220 | 56 | 3 | 12681 | 1.6 | 85 | 187 | 191 | 314 | 42.5
0.024 | 0 | 0.18 | 0.011 | 0.007 | 0 | 0.0002 | 0 | 0.0016 | 715 | 1233 | 177 | 1049 | 909 | 3.499 | 1535.3 | 29.34 | 33.027 | 220 | 56 | 3 | 12681 | 1.6 | 85 | 187 | 191 | 314 | 42.5
0.0017 | 0 | 0.1 | 0.014 | 0.008 | 0.066 | 0 | 0.0031 | 0.0017 | 720 | 1211 | 312 | 1027 | 902 | 3.5 | 1268.9 | 19.52 | 37.12 | 192 | 58 | 2.5 | 12156 | 1.8 | 84 | 160 | 154 | 305 | 51.5
0.0017 | 0 | 0.1 | 0.014 | 0.008 | 0.066 | 0 | 0.0031 | 0.0017 | 720 | 1211 | 312 | 1027 | 902 | 3.5 | 1268.9 | 19.52 | 37.12 | 192 | 58 | 2.5 | 12156 | 1.8 | 84 | 160 | 154 | 305 | 51.5
0.001 | 0.001 | 0.1 | 0.008 | 0.008 | 0.076 | 0.002 | 0.0022 | 0.0019 | 741 | 1219 | 160 | 1042 | 904 | 3.5 | 1595.6 | 28.253 | 37.921 | 250 | 45 | 2.5 | 14746 | 1.8 | 79 | 138 | 137 | 281 | 46.5
0.001 | 0.001 | 0.1 | 0.008 | 0.008 | 0.076 | 0.002 | 0.0022 | 0.0019 | 741 | 1219 | 160 | 1042 | 904 | 3.5 | 1595.6 | 28.253 | 37.921 | 250 | 45 | 2.5 | 14746 | 1.8 | 79 | 138 | 141 | 290 | 48
0.015 | 0 | 0.18 | 0.011 | 0.007 | 0 | 0.001 | 0 | 0.0013 | 713 | 1215 | 151 | 1031 | 910 | 4.801 | 1430.1 | 28.44 | 26.771 | 214 | 96 | 3 | 13303 | 1.6 | 81 | 204 | 204 | 306 | 44
0.0021 | 0.002 | 0.19 | 0.009 | 0.004 | 0.073 | 0 | 0.002 | 0.0016 | 714 | 1203 | 176 | 1026 | 909 | 3.501 | 1320.4 | 27.52 | 38.083 | 197 | 37 | 2.5 | 12288 | 1.8 | 81 | 145 | 161 | 315 | 42
0.0021 | 0.002 | 0.19 | 0.009 | 0.004 | 0.073 | 0 | 0.002 | 0.0016 | 714 | 1203 | 176 | 1026 | 909 | 3.501 | 1320.4 | 27.52 | 38.083 | 197 | 37 | 2.5 | 12288 | 1.8 | 81 | 145 | 157 | 310 | 43.5
0.0021 | 0.002 | 0.19 | 0.009 | 0.004 | 0.073 | 0 | 0.002 | 0.0016 | 714 | 1203 | 176 | 1026 | 909 | 3.501 | 1320.4 | 27.52 | 38.083 | 197 | 37 | 2.5 | 12288 | 1.8 | 81 | 145 | 168 | 312 | 44
0.015 | 0 | 0.18 | 0.011 | 0.007 | 0 | 0.001 | 0 | 0.0013 | 713 | 1215 | 151 | 1031 | 910 | 4.801 | 1430.1 | 28.44 | 26.771 | 214 | 96 | 3 | 13303 | 1.6 | 81 | 204 | 204 | 306 | 44
0.015 | 0 | 0.18 | 0.011 | 0.007 | 0 | 0.001 | 0 | 0.0013 | 713 | 1215 | 151 | 1031 | 910 | 4.801 | 1430.1 | 28.44 | 26.771 | 214 | 96 | 3 | 13303 | 1.6 | 81 | 204 | 204 | 306 | 44
0.0011 | 0.001 | 0.18 | 0.013 | 0.009 | 0.079 | 0 | 0.0025 | 0.0012 | 705 | 1230 | 147 | 1046 | 904 | 3.501 | 1613.1 | 28.78 | 0 | 0 | 0 | 3 | 15948 | 1.8 | 0 | 0 | 151 | 298 | 44
0.0011 | 0.001 | 0.18 | 0.013 | 0.009 | 0.079 | 0 | 0.0025 | 0.0012 | 705 | 1230 | 147 | 1046 | 904 | 3.501 | 1613.1 | 28.78 | 0 | 0 | 0 | 3 | 15948 | 1.8 | 0 | 0 | 154 | 297 | 45.5
0.0012 | 0.001 | 0.08 | 0.009 | 0.005 | 0.079 | 0.001 | 0.0017 | 0.0016 | 739 | 1214 | 163 | 1040 | 905 | 3.499 | 1594.5 | 28.06 | 37.659 | 261 | 45 | 2.5 | 14761 | 1.8 | 81 | 132 | 142 | 287 | 47
0.077 | 0.22 | 1.88 | 0.01 | 0.003 | 0.02 | 0.024 | 0.0013 | 0.0044 | 533 | 1211 | 145 | 1023 | 859 | 3.4 | 1484.7 | 29.81 | 20.445 | 257 | 100 | 3 | 20716 | 0.6 | 83 | 186 | 370 | 633 | 22.5
0.077 | 0.22 | 1.88 | 0.01 | 0.003 | 0.02 | 0.024 | 0.0013 | 0.0044 | 533 | 1211 | 145 | 1023 | 859 | 3.4 | 1484.7 | 29.81 | 20.445 | 257 | 100 | 3 | 20716 | 0.6 | 83 | 186 | 369 | 642 | 24
0.0012 | 0.001 | 0.08 | 0.009 | 0.005 | 0.079 | 0.001 | 0.0017 | 0.0016 | 739 | 1214 | 163 | 1040 | 905 | 3.499 | 1594.5 | 28.06 | 37.659 | 261 | 45 | 2.5 | 14761 | 1.8 | 81 | 132 | 139 | 282 | 44
0.077 | 0.22 | 1.88 | 0.01 | 0.003 | 0.02 | 0.024 | 0.0013 | 0.0044 | 533 | 1211 | 145 | 1023 | 859 | 3.4 | 1484.7 | 29.81 | 20.445 | 257 | 100 | 3 | 20716 | 0.6 | 83 | 186 | 331 | 642 | 23
0.0019 | 0.004 | 0.63 | 0.055 | 0.006 | 0.027 | 0.028 | 0 | 0.0017 | 723 | 1207 | 185 | 1033 | 924 | 4.398 | 1414.3 | 29.06 | 24.159 | 190 | 100 | 3 | 14501 | 1 | 82 | 127 | 231 | 365 | 40
0.0019 | 0.004 | 0.63 | 0.055 | 0.006 | 0.027 | 0.028 | 0 | 0.0017 | 723 | 1207 | 185 | 1033 | 924 | 4.398 | 1414.3 | 29.06 | 24.159 | 190 | 100 | 3 | 14501 | 1 | 82 | 127 | 231 | 365 | 39
0.0012 | 0.001 | 0.09 | 0.006 | 0.007 | 0.074 | 0 | 0.0024 | 0.0022 | 746 | 1235 | 192 | 1068 | 916 | 3.5 | 1657 | 29.37 | 39.572 | 259 | 63 | 2.5 | 15793 | 0.8 | 83 | 135 | 140 | 286 | 49
0.0019 | 0.004 | 0.63 | 0.055 | 0.006 | 0.027 | 0.028 | 0 | 0.0017 | 723 | 1207 | 185 | 1033 | 924 | 4.398 | 1414.3 | 29.06 | 24.159 | 190 | 100 | 3 | 14501 | 1 | 82 | 127 | 216 | 345 | 35
0.0012 | 0.001 | 0.09 | 0.006 | 0.007 | 0.074 | 0 | 0.0024 | 0.0022 | 746 | 1235 | 192 | 1068 | 916 | 3.5 | 1657 | 29.37 | 39.572 | 259 | 63 | 2.5 | 15793 | 0.8 | 83 | 135 | 140 | 286 | 48
0.0015 | 0.001 | 0.18 | 0.006 | 0.006 | 0.072 | 0 | 0.0023 | 0.0017 | 712 | 1209 | 181 | 1053 | 907 | 3.5 | 1529.3 | 29.28 | 38.872 | 210 | 67 | 2.5 | 14821 | 1.8 | 83 | 111 | 150 | 294 | 46.5
0.0015 | 0.001 | 0.18 | 0.006 | 0.006 | 0.072 | 0 | 0.0023 | 0.0017 | 712 | 1209 | 181 | 1053 | 907 | 3.5 | 1529.3 | 29.28 | 38.872 | 210 | 67 | 2.5 | 14821 | 1.8 | 83 | 111 | 155 | 296 | 47
0.073 | 0.23 | 1.92 | 0.012 | 0.002 | 0.017 | 0.026 | 0.0011 | 0.0034 | 533 | 1201 | 170 | 1037 | 868 | 3.8 | 1430.4 | 23.487 | 17.141 | 266 | 100 | 3 | 19991 | 0.4 | 79 | 161 | 378 | 672 | 22.5
0.073 | 0.23 | 1.92 | 0.012 | 0.002 | 0.017 | 0.026 | 0.0011 | 0.0034 | 533 | 1201 | 170 | 1037 | 868 | 3.8 | 1430.4 | 23.487 | 17.141 | 266 | 100 | 3 | 19991 | 0.4 | 79 | 161 | 377 | 672 | 22.5
0.0019 | 0 | 0.11 | 0.014 | 0.009 | 0.0617 | 0 | 0.0017 | 0.0015 | 725 | 1206 | 204 | 1054 | 904 | 5.001 | 1315.2 | 27.5 | 33.744 | 210 | 65 | 3 | 12525 | 1.8 | 85 | 185 | 176 | 300 | 47
0.0019 | 0 | 0.11 | 0.014 | 0.009 | 0.0617 | 0 | 0.0017 | 0.0015 | 725 | 1206 | 204 | 1054 | 904 | 5.001 | 1315.2 | 27.5 | 33.744 | 210 | 65 | 3 | 12525 | 1.8 | 85 | 185 | 176 | 300 | 46
0.068 | 0.23 | 1.86 | 0.015 | 0.002 | 0.023 | 0.025 | 0.0021 | 0.0052 | 536 | 1210 | 168 | 1021 | 861 | 3.8 | 1372.6 | 29.06 | 0 | 0 | 0 | 3 | 20582 | 0.4 | 0 | 0 | 348 | 611 | 27
0.068 | 0.23 | 1.86 | 0.015 | 0.002 | 0.023 | 0.025 | 0.0021 | 0.0052 | 536 | 1210 | 168 | 1021 | 861 | 3.8 | 1372.6 | 29.06 | 0 | 0 | 0 | 3 | 20582 | 0.4 | 0 | 0 | 349 | 610 | 25.5
0.069 | 0.22 | 1.85 | 0.01 | 0.003 | 0.019 | 0.026 | 0.0015 | 0.004 | 549 | 1216 | 189 | 1039 | 869 | 3.401 | 1289.7 | 20.63 | 24.931 | 181 | 91 | 3 | 18232 | 0.6 | 83 | 165 | 413 | 633 | 26.5
0.069 | 0.22 | 1.85 | 0.01 | 0.003 | 0.019 | 0.026 | 0.0015 | 0.004 | 549 | 1216 | 189 | 1039 | 869 | 3.401 | 1289.7 | 20.63 | 24.931 | 181 | 91 | 3 | 18232 | 0.6 | 83 | 165 | 412 | 631 | 26.5
0.069 | 0.22 | 1.85 | 0.01 | 0.003 | 0.019 | 0.026 | 0.0015 | 0.004 | 549 | 1216 | 189 | 1039 | 869 | 3.401 | 1289.7 | 20.63 | 24.931 | 181 | 91 | 3 | 18232 | 0.6 | 83 | 165 | 409 | 630 | 26.5
0.0014 | 0.001 | 0.08 | 0.009 | 0.005 | 0.073 | 0.004 | 0.0016 | 0.002 | 738 | 1208 | 154 | 1049 | 907 | 3.499 | 1602.8 | 27.73 | 37.673 | 259 | 45 | 2.5 | 14573 | 1.8 | 77 | 147 | 145 | 283 | 46
0.0014 | 0.001 | 0.08 | 0.009 | 0.005 | 0.073 | 0.004 | 0.0016 | 0.002 | 738 | 1220 | 287 | 1049 | 907 | 3.499 | 1602.8 | 27.73 | 37.673 | 259 | 45 | 2.5 | 14573 | 1.8 | 77 | 147 | 145 | 283 | 46
0.0014 | 0.001 | 0.08 | 0.009 | 0.005 | 0.073 | 0.004 | 0.0016 | 0.002 | 738 | 1208 | 154 | 1049 | 907 | 3.499 | 1602.8 | 27.73 | 37.673 | 259 | 45 | 2.5 | 14573 | 1.8 | 77 | 147 | 146 | 287 | 46.5
0.0014 | 0.001 | 0.08 | 0.009 | 0.005 | 0.073 | 0.004 | 0.0016 | 0.002 | 738 | 1220 | 287 | 1049 | 907 | 3.499 | 1602.8 | 27.73 | 37.673 | 259 | 45 | 2.5 | 14573 | 1.8 | 77 | 147 | 146 | 287 | 46.5
0.072 | 0.24 | 1.86 | 0.015 | 0.003 | 0.022 | 0.022 | 0.0017 | 0.004 | 547 | 1207 | 167 | 1031 | 868 | 3.799 | 1372.9 | 20.04 | 19.105 | 264 | 100 | 2.5 | 18246 | 0.4 | 84 | 177 | 374 | 662 | 25
0.068 | 0.19 | 0.98 | 0.015 | 0.008 | 0.032 | 0.042 | 0 | 0.0043 | 599 | 1226 | 169 | 1048 | 879 | 4.5 | 1347.7 | 28.49 | 11.949 | 278 | 101 | 3 | 14368 | 0.3 | 83 | 167 | 485 | 580 | 19.5
0.068 | 0.19 | 0.98 | 0.015 | 0.008 | 0.032 | 0.042 | 0 | 0.0043 | 599 | 1226 | 169 | 1048 | 879 | 4.5 | 1347.7 | 28.49 | 11.949 | 278 | 101 | 3 | 14368 | 0.3 | 83 | 167 | 466 | 565 | 22
0.001 | 0.001 | 0.09 | 0.006 | 0.007 | 0.076 | 0 | 0.0019 | 0.0014 | 736 | 1233 | 243 | 1057 | 936 | 3.501 | 1699.7 | 28.68 | 35.945 | 241 | 56 | 2.5 | 15977 | 0.8 | 83 | 119 | 133 | 283 | 46.5
0.001 | 0.001 | 0.09 | 0.006 | 0.007 | 0.076 | 0 | 0.0019 | 0.0014 | 736 | 1233 | 243 | 1057 | 936 | 3.501 | 1699.7 | 28.68 | 35.945 | 241 | 56 | 2.5 | 15977 | 0.8 | 83 | 119 | 129 | 278 | 48.5
0.068 | 0.19 | 0.98 | 0.015 | 0.008 | 0.032 | 0.042 | 0 | 0.0043 | 599 | 1226 | 169 | 1048 | 879 | 4.5 | 1347.7 | 28.49 | 11.949 | 278 | 101 | 3 | 14368 | 0.3 | 83 | 167 | 479 | 575 | 17
0.001 | 0.001 | 0.09 | 0.006 | 0.007 | 0.076 | 0 | 0.0019 | 0.0014 | 736 | 1233 | 243 | 1057 | 936 | 3.501 | 1699.7 | 28.68 | 35.945 | 241 | 56 | 2.5 | 15977 | 0.8 | 83 | 119 | 132 | 278 | 48.5
0.062 | 0.16 | 0.83 | 0.008 | 0.003 | 0.014 | 0.038 | 0 | 0.005 | 608 | 1212 | 164 | 1046 | 877 | 4.3 | 1110.1 | 18.83 | 23.15 | 257 | 91 | 3 | 13076 | 0.4 | 83 | 155 | 404 | 484 | 30.5
0.062 | 0.16 | 0.83 | 0.008 | 0.003 | 0.014 | 0.038 | 0 | 0.005 | 608 | 1212 | 164 | 1046 | 877 | 4.3 | 1110.1 | 18.83 | 23.15 | 257 | 91 | 3 | 13076 | 0.4 | 83 | 155 | 404 | 485 | 30
0.023 | 0 | 0.2 | 0.011 | 0.01 | 0 | 0.001 | 0 | 0.0024 | 710 | 1209 | 176 | 1064 | 917 | 4.8 | 1285.5 | 21.45 | 21.547 | 168 | 85 | 3 | 10199 | 1.6 | 84 | 161 | 213 | 324 | 41.5
0.023 | 0 | 0.2 | 0.011 | 0.01 | 0 | 0.001 | 0 | 0.0024 | 710 | 1209 | 176 | 1064 | 917 | 4.8 | 1285.5 | 21.45 | 21.547 | 168 | 85 | 3 | 10199 | 1.6 | 84 | 161 | 213 | 324 | 41.5
0.067 | 0.18 | 0.72 | 0.006 | 0.007 | 0 | 0.025 | 0 | 0.0027 | 600 | 1202 | 194 | 1037 | 882 | 4 | 1292.8 | 25.28 | 22.22 | 258 | 99 | 2.5 | 14146 | 0.4 | 83 | 173 | 383 | 466 | 30.5
0.067 | 0.18 | 0.72 | 0.006 | 0.007 | 0 | 0.025 | 0 | 0.0027 | 600 | 1202 | 194 | 1037 | 882 | 4 | 1292.8 | 25.28 | 22.22 | 258 | 99 | 2.5 | 14146 | 0.4 | 83 | 173 | 385 | 466 | 30
0.067 | 0.18 | 0.72 | 0.006 | 0.007 | 0 | 0.025 | 0 | 0.0027 | 600 | 1202 | 194 | 1037 | 882 | 4 | 1292.8 | 25.28 | 22.22 | 258 | 99 | 2.5 | 14146 | 0.4 | 83 | 173 | 381 | 464 | 30
0.08 | 0.68 | 1.77 | 0.015 | 0.003 | 0 | 0.01 | 0.0011 | 0.0024 | 552 | 1205 | 178 | 1040 | 874 | 3.401 | 1119.6 | 19.87 | 18.705 | 186 | 86 | 3 | 12748 | 0.6 | 83 | 185 | 371 | 638 | 27
0.08 | 0.68 | 1.77 | 0.015 | 0.003 | 0 | 0.01 | 0.0011 | 0.0024 | 552 | 1205 | 178 | 1040 | 874 | 3.401 | 1119.6 | 19.87 | 18.705 | 186 | 86 | 3 | 12748 | 0.6 | 83 | 185 | 372 | 632 | 27.5
0.08 | 0.68 | 1.77 | 0.015 | 0.003 | 0 | 0.01 | 0.0011 | 0.0024 | 552 | 1205 | 178 | 1040 | 874 | 3.401 | 1119.6 | 19.87 | 18.705 | 186 | 86 | 3 | 12748 | 0.6 | 83 | 185 | 371 | 637 | 26
0.07 | 0.24 | 1.85 | 0.013 | 0.004 | 0.02 | 0.025 | 0.002 | 0.0052 | 581 | 1194 | 203 | 1011 | 863 | 3.4 | 1431.3 | 28.84 | 21.579 | 248 | 100 | 3 | 17072 | 0.6 | 84 | 156 | 385 | 608 | 27.5
0.07 | 0.24 | 1.85 | 0.013 | 0.004 | 0.02 | 0.025 | 0.002 | 0.0052 | 581 | 1194 | 203 | 1011 | 863 | 3.4 | 1431.3 | 28.84 | 21.579 | 248 | 100 | 3 | 17072 | 0.6 | 84 | 156 | 383 | 602 | 26.5
0.07 | 0.24 | 1.85 | 0.013 | 0.004 | 0.02 | 0.025 | 0.002 | 0.0052 | 581 | 1194 | 203 | 1011 | 863 | 3.4 | 1431.3 | 28.84 | 21.579 | 248 | 100 | 3 | 17072 | 0.6 | 84 | 156 | 382 | 602 | 26
0.0014 | 0.001 | 0.18 | 0.009 | 0.007 | 0.063 | 0 | 0.0028 | 0.0024 | 710 | 1223 | 222 | 1051 | 901 | 3.501 | 1524.2 | 28.71 | 40.1 | 208 | 67 | 2.5 | 14537 | 1.8 | 83 | 137 | 156 | 299 | 42
0.075 | 0.22 | 1.85 | 0.013 | 0.002 | 0.02 | 0.025 | 0.0011 | 0.0029 | 577 | 1222 | 164 | 1028 | 865 | 3.8 | 1619.2 | 29.44 | 17.999 | 283 | 100 | 2.5 | 19719 | 0.4 | 84 | 69 | 371 | 634 | 28.5
0.075 | 0.22 | 1.85 | 0.013 | 0.002 | 0.02 | 0.025 | 0.0011 | 0.0029 | 577 | 1222 | 164 | 1028 | 865 | 3.8 | 1619.2 | 29.44 | 17.999 | 283 | 100 | 2.5 | 19719 | 0.4 | 84 | 69 | 368 | 620 | 28
0.0014 | 0.001 | 0.18 | 0.009 | 0.007 | 0.063 | 0 | 0.0028 | 0.0024 | 710 | 1223 | 222 | 1051 | 901 | 3.501 | 1524.2 | 28.71 | 40.1 | 208 | 67 | 2.5 | 14537 | 1.8 | 83 | 137 | 152 | 295 | 46.5
0.075 | 0.22 | 1.85 | 0.013 | 0.002 | 0.02 | 0.025 | 0.0011 | 0.0029 | 577 | 1222 | 164 | 1028 | 865 | 3.8 | 1619.2 | 29.44 | 17.999 | 283 | 100 | 2.5 | 19719 | 0.4 | 84 | 69 | 372 | 629 | 27
0.0014 | 0.001 | 0.18 | 0.009 | 0.007 | 0.063 | 0 | 0.0028 | 0.0024 | 710 | 1223 | 222 | 1051 | 901 | 3.501 | 1524.2 | 28.71 | 40.1 | 208 | 67 | 2.5 | 14537 | 1.8 | 83 | 137 | 154 | 299 | 46.5
0.068 | 0.24 | 1.86 | 0.013 | 0.008 | 0.021 | 0.024 | 0.0017 | 0.0043 | 582 | 1210 | 177 | 1017 | 867 | 3.8 | 1455.7 | 28.81 | 15.38 | 237 | 100 | 3 | 16450 | 0.4 | 87 | 172 | 385 | 614 | 25.5
0.068 | 0.24 | 1.86 | 0.013 | 0.008 | 0.021 | 0.024 | 0.0017 | 0.0043 | 582 | 1210 | 177 | 1017 | 867 | 3.8 | 1455.7 | 28.81 | 15.38 | 237 | 100 | 3 | 16450 | 0.4 | 87 | 172 | 385 | 612 | 27
0.068 | 0.24 | 1.86 | 0.013 | 0.008 | 0.021 | 0.024 | 0.0017 | 0.0043 | 582 | 1210 | 177 | 1017 | 867 | 3.8 | 1455.7 | 28.81 | 15.38 | 237 | 100 | 3 | 16450 | 0.4 | 87 | 172 | 390 | 610 | 26
0.0011 | 0.001 | 0.18 | 0.013 | 0.009 | 0.079 | 0 | 0.0025 | 0.0012 | 705 | 1220 | 171 | 1033 | 904 | 3.5 | 1607 | 26.38 | 0 | 0 | 0 | 3 | 15568 | 1.8 | 0 | 0 | 159 | 308 | 44.5
0.0011 | 0.001 | 0.18 | 0.013 | 0.009 | 0.079 | 0 | 0.0025 | 0.0012 | 705 | 1220 | 171 | 1033 | 904 | 3.5 | 1607 | 26.38 | 0 | 0 | 0 | 3 | 15568 | 1.8 | 0 | 0 | 155 | 302 | 43
0.0013 | 0 | 0.12 | 0.013 | 0.006 | 0.0687 | 0 | 0.002 | 0.0014 | 722 | 1210 | 146 | 1036 | 909 | 4 | 1285.7 | 29.85 | 28.208 | 189 | 54 | 3 | 10897 | 1.8 | 83 | 195 | 157 | 294 | 42
0.0013 | 0 | 0.12 | 0.013 | 0.006 | 0.0687 | 0 | 0.002 | 0.0014 | 722 | 1210 | 146 | 1036 | 909 | 4 | 1285.7 | 29.85 | 28.208 | 189 | 54 | 3 | 10897 | 1.8 | 83 | 195 | 157 | 294 | 42
0.0013 | 0 | 0.12 | 0.013 | 0.006 | 0.0687 | 0 | 0.002 | 0.0014 | 722 | 1210 | 146 | 1036 | 909 | 4 | 1285.7 | 29.85 | 28.208 | 189 | 54 | 3 | 10897 | 1.8 | 83 | 195 | 157 | 294 | 42
0.07 | 0.25 | 1.87 | 0.011 | 0.008 | 0.018 | 0.024 | 0.0015 | 0.006 | 549 | 1198 | 163 | 1024 | 866 | 3.399 | 1284.4 | 19.8 | 21.227 | 182 | 91 | 3 | 15776 | 0.6 | 84 | 152 | 369 | 613 | 27.5
0.07 | 0.25 | 1.87 | 0.011 | 0.008 | 0.018 | 0.024 | 0.0015 | 0.006 | 549 | 1198 | 163 | 1024 | 866 | 3.399 | 1284.4 | 19.8 | 21.227 | 182 | 91 | 3 | 15776 | 0.6 | 84 | 152 | 370 | 613 | 27
0.087 | 0.24 | 1.9 | 0.018 | 0.004 | 0.017 | 0.023 | 0.0024 | 0.0023 | 537 | 1200 | 165 | 1022 | 859 | 3.4 | 1109 | 18.38 | 21.115 | 191 | 78 | 3 | 15392 | 0.6 | 84 | 170 | 368 | 642 | 26.5
0.087 | 0.24 | 1.9 | 0.018 | 0.004 | 0.017 | 0.023 | 0.0024 | 0.0023 | 537 | 1200 | 165 | 1022 | 859 | 3.4 | 1109 | 18.38 | 21.115 | 191 | 78 | 3 | 15392 | 0.6 | 84 | 170 | 377 | 660 | 26
0.087 | 0.24 | 1.9 | 0.018 | 0.004 | 0.017 | 0.023 | 0.0024 | 0.0023 | 537 | 1200 | 165 | 1022 | 859 | 3.4 | 1109 | 18.38 | 21.115 | 191 | 78 | 3 | 15392 | 0.6 | 84 | 170 | 368 | 643 | 26.5
0.0024 | 0 | 0.11 | 0.014 | 0.006 | 0.0702 | 0 | 0.0023 | 0.0015 | 727 | 1214 | 181 | 1062 | 909 | 4.502 | 1677 | 30.26 | 29.485 | 223 | 73 | 3 | 15170 | 0.6 | 95 | 177 | 171 | 304 | 44
0.0024 | 0 | 0.11 | 0.014 | 0.006 | 0.0702 | 0 | 0.0023 | 0.0015 | 727 | 1214 | 181 | 1062 | 909 | 4.502 | 1677 | 30.26 | 29.485 | 223 | 73 | 3 | 15170 | 0.6 | 95 | 177 | 174 | 308 | 44
0.088 | 0.27 | 1.88 | 0.01 | 0.004 | 0.02 | 0.025 | 0.001 | 0.004 | 558 | 1187 | 138 | 1007 | 864 | 4 | 1287.6 | 20.07 | 15.467 | 254 | 90 | 3 | 13657 | 0.4 | 83 | 176 | 380 | 660 | 23
0.088 | 0.27 | 1.88 | 0.01 | 0.004 | 0.02 | 0.025 | 0.001 | 0.004 | 558 | 1187 | 138 | 1007 | 864 | 4 | 1287.6 | 20.07 | 15.467 | 254 | 90 | 3 | 13657 | 0.4 | 83 | 176 | 379 | 656 | 25.5
0.0013 | 0.001 | 0.13 | 0.007 | 0.004 | 0.075 | 0 | 0.0022 | 0.001 | 738 | 1216 | 186 | 1055 | 904 | 3.5 | 1482.8 | 27.36 | 40.414 | 228 | 55 | 2.5 | 14947 | 1.8 | 84 | 107 | 139 | 300 | 47
0.0013 | 0.001 | 0.13 | 0.007 | 0.004 | 0.075 | 0 | 0.0022 | 0.001 | 738 | 1216 | 186 | 1055 | 904 | 3.5 | 1482.8 | 27.36 | 40.414 | 228 | 55 | 2.5 | 14947 | 1.8 | 84 | 107 | 140 | 290 | 47.5
0.0014 | 0.001 | 0.09 | 0.009 | 0.008 | 0.073 | 0 | 0.0018 | 0.0014 | 742 | 1213 | 210 | 1068 | 938 | 3.5 | 1411.7 | 27.25 | 36.035 | 192 | 45 | 3 | 12838 | 1.8 | 81 | 145 | 145 | 286 | 49
0.0014 | 0.001 | 0.09 | 0.009 | 0.008 | 0.073 | 0 | 0.0018 | 0.0014 | 742 | 1213 | 210 | 1068 | 938 | 3.5 | 1411.7 | 27.25 | 36.035 | 192 | 45 | 3 | 12838 | 1.8 | 81 | 145 | 146 | 290 | 47
0.0014 | 0.001 | 0.09 | 0.009 | 0.008 | 0.073 | 0 | 0.0018 | 0.0014 | 742 | 1213 | 210 | 1068 | 938 | 3.5 | 1411.7 | 27.25 | 36.035 | 192 | 45 | 3 | 12838 | 1.8 | 81 | 145 | 142 | 284 | 51
0.0016 | 0.001 | 0.12 | 0.013 | 0.004 | 0.062 | 0 | 0.0024 | 0.0016 | 736 | 1246 | 149 | 1041 | 910 | 3.5 | 1528.7 | 33.82 | 38.239 | 218 | 48 | 3 | 15272 | 1.8 | 85 | 208 | 150 | 298 | 45
0.0016 | 0.001 | 0.12 | 0.013 | 0.004 | 0.062 | 0 | 0.0024 | 0.0016 | 736 | 1246 | 149 | 1041 | 910 | 3.5 | 1528.7 | 33.82 | 38.239 | 218 | 48 | 3 | 15272 | 1.8 | 85 | 208 | 138 | 293 | 47.5
0.0016 | 0.001 | 0.12 | 0.013 | 0.004 | 0.062 | 0 | 0.0024 | 0.0016 | 736 | 1246 | 149 | 1041 | 910 | 3.5 | 1528.7 | 33.82 | 38.239 | 218 | 48 | 3 | 15272 | 1.8 | 85 | 208 | 144 | 295 | 47
0.153 | 0.022 | 0.78 | 0.007 | 0.007 | 0.0011 | 0.0014 | 0 | 0 | 639 | 1214 | 156 | 1023 | 864 | 4.3 | 1284.6 | 18.78 | 0 | 0 | 0 | 3 | 12815 | 1 | 0 | 0 | 306 | 464 | 33
0.153 | 0.022 | 0.78 | 0.007 | 0.007 | 0.0011 | 0.0014 | 0 | 0 | 639 | 1214 | 156 | 1023 | 864 | 4.3 | 1284.6 | 18.78 | 0 | 0 | 0 | 3 | 12815 | 1 | 0 | 0 | 292 | 464 | 33
0.0011 | 0.003 | 0.08 | 0.009 | 0.005 | 0.07 | 0.001 | 0.0024 | 0.0018 | 741 | 1239 | 174 | 1035 | 913 | 3.5 | 1598.9 | 28.77 | 39.41 | 245 | 45 | 2.5 | 14928 | 1.8 | 83 | 161 | 140 | 291 | 50.5
0.0011 | 0.003 | 0.08 | 0.009 | 0.005 | 0.07 | 0.001 | 0.0024 | 0.0018 | 741 | 1198 | 245 | 1035 | 913 | 3.5 | 1598.9 | 28.77 | 39.41 | 245 | 45 | 2.5 | 14928 | 1.8 | 83 | 161 | 140 | 291 | 50.5
0.0011 | 0.003 | 0.08 | 0.009 | 0.005 | 0.07 | 0.001 | 0.0024 | 0.0018 | 741 | 1239 | 174 | 1035 | 913 | 3.5 | 1598.9 | 28.77 | 39.41 | 245 | 45 | 2.5 | 14928 | 1.8 | 83 | 161 | 144 | 299 | 46.5
0.0011 | 0.003 | 0.08 | 0.009 | 0.005 | 0.07 | 0.001 | 0.0024 | 0.0018 | 741 | 1198 | 245 | 1035 | 913 | 3.5 | 1598.9 | 28.77 | 39.41 | 245 | 45 | 2.5 | 14928 | 1.8 | 83 | 161 | 144 | 299 | 46.5
0.0019 | 0.003 | 0.18 | 0.011 | 0.006 | 0.069 | 0 | 0.0025 | 0.0018 | 711 | 1211 | 171 | 1038 | 908 | 3.5 | 1519 | 28.42 | 40.346 | 209 | 67 | 2.5 | 14240 | 1.8 | 84 | 141 | 153 | 309 | 44.5
0.0019 | 0.003 | 0.18 | 0.011 | 0.006 | 0.069 | 0 | 0.0025 | 0.0018 | 711 | 1211 | 171 | 1038 | 908 | 3.5 | 1519 | 28.42 | 40.346 | 209 | 67 | 2.5 | 14240 | 1.8 | 84 | 141 | 155 | 309 | 45
0.041 | 0.002 | 0.24 | 0.008 | 0.004 | 0.0129 | 0.0018 | 0.0021 | 0.0019 | 654 | 1206 | 189 | 1048 | 890 | 4.801 | 1034.7 | 17.6 | 26.537 | 136 | 98 | 3 | 7681 | 1.6 | 82 | 136 | 285 | 359 | 44
0.041 | 0.002 | 0.24 | 0.008 | 0.004 | 0.0129 | 0.0018 | 0.0021 | 0.0019 | 654 | 1206 | 189 | 1048 | 890 | 4.801 | 1034.7 | 17.6 | 26.537 | 136 | 98 | 3 | 7681 | 1.6 | 82 | 136 | 285 | 359 | 44
0.082 | 0.25 | 1.91 | 0.009 | 0.005 | 0.023 | 0.02 | 0.0016 | 0.0037 | 576 | 1210 | 152 | 1031 | 860 | 3.8 | 1241 | 27.42 | 16.452 | 224 | 100 | 3 | 13747 | 0.4 | 83 | 145 | 389 | 613 | 25.5
0.082 | 0.25 | 1.91 | 0.009 | 0.005 | 0.023 | 0.02 | 0.0016 | 0.0037 | 576 | 1210 | 152 | 1031 | 860 | 3.8 | 1241 | 27.42 | 16.452 | 224 | 100 | 3 | 13747 | 0.4 | 83 | 145 | 391 | 613 | 26
0.082 | 0.25 | 1.91 | 0.009 | 0.005 | 0.023 | 0.02 | 0.0016 | 0.0037 | 576 | 1210 | 152 | 1031 | 860 | 3.8 | 1241 | 27.42 | 16.452 | 224 | 100 | 3 | 13747 | 0.4 | 83 | 145 | 387 | 608 | 26.5
0.069 | 0.24 | 1.86 | 0.012 | 0.007 | 0.021 | 0.022 | 0.0012 | 0.0031 | 547 | 1224 | 163 | 1049 | 875 | 3.801 | 1589.2 | 22.59 | 20.076 | 262 | 100 | 3 | 21512 | 0.4 | 81 | 168 | 368 | 615 | 28
0.0016 | 0.002 | 0.1 | 0.007 | 0.005 | 0.077 | 0 | 0.0022 | 0.0018 | 725 | 1210 | 176 | 1029 | 914 | 3.498 | 1460.4 | 28.63 | 38.03 | 204 | 46 | 2.5 | 13359 | 1.8 | 84 | 142 | 146 | 290 | 50
0.0016 | 0.002 | 0.1 | 0.007 | 0.005 | 0.077 | 0 | 0.0022 | 0.0018 | 725 | 1210 | 176 | 1029 | 914 | 3.498 | 1460.4 | 28.63 | 38.03 | 204 | 46 | 2.5 | 13359 | 1.8 | 84 | 142 | 140 | 283 | 49.5
0.115 | 0.39 | 1.82 | 0.026 | 0.004 | 0.004 | 0.023 | 0.0021 | 0.0035 | 554 | 1208 | 158 | 1006 | 856 | 3.2 | 1291.2 | 21.08 | 17.161 | 212 | 100 | 3 | 16019 | 0.8 | 83 | 125 | 466 | 815 | 22
0.115 | 0.39 | 1.82 | 0.026 | 0.004 | 0.004 | 0.023 | 0.0021 | 0.0035 | 554 | 1208 | 158 | 1006 | 856 | 3.2 | 1291.2 | 21.08 | 17.161 | 212 | 100 | 3 | 16019 | 0.8 | 83 | 125 | 462 | 809 | 22.5
0.0016 | 0.001 | 0.07 | 0.005 | 0.006 | 0.074 | 0.002 | 0.0022 | 0.0013 | 744 | 1227 | 181 | 1045 | 909 | 3.5 | 1675.1 | 27.48 | 38.335 | 265 | 48 | 2.5 | 15623 | 0.8 | 84 | 150 | 137 | 282 | 48
0.0016 | 0.001 | 0.07 | 0.005 | 0.006 | 0.074 | 0.002 | 0.0022 | 0.0013 | 744 | 1227 | 181 | 1045 | 909 | 3.5 | 1675.1 | 27.48 | 38.335 | 265 | 48 | 2.5 | 15623 | 0.8 | 84 | 150 | 135 | 289 | 46
0.0016 | 0.003 | 0.09 | 0.008 | 0.008 | 0.064 | 0 | 0.0017 | 0.0015 | 742 | 1213 | 170 | 1048 | 936 | 3.499 | 1333.4 | 27.06 | 37.614 | 189 | 50 | 2.5 | 12726 | 1.8 | 84 | 140 | 138 | 284 | 44
0.0016 | 0.003 | 0.09 | 0.008 | 0.008 | 0.064 | 0 | 0.0017 | 0.0015 | 742 | 1213 | 170 | 1048 | 936 | 3.499 | 1333.4 | 27.06 | 37.614 | 189 | 50 | 2.5 | 12726 | 1.8 | 84 | 140 | 136 | 283 | 46
0.058 | 0.059 | 1.42 | 0.008 | 0.007 | 0.026 | 0 | 0 | 0.0033 | 620 | 1201 | 160 | 1019 | 873 | 3.75 | 1251.6 | 27.35 | 23.651 | 235 | 90 | 3 | 14387 | 0.6 | 84 | 154 | 279 | 483 | 28.5
0.058 | 0.059 | 1.42 | 0.008 | 0.007 | 0.026 | 0 | 0 | 0.0033 | 620 | 1201 | 160 | 1019 | 873 | 3.75 | 1251.6 | 27.35 | 23.651 | 235 | 90 | 3 | 14387 | 0.6 | 84 | 154 | 279 | 477 | 31.5
0.058 | 0.059 | 1.42 | 0.008 | 0.007 | 0.026 | 0 | 0 | 0.0033 | 620 | 1201 | 160 | 1019 | 873 | 3.75 | 1251.6 | 27.35 | 23.651 | 235 | 90 | 3 | 14387 | 0.6 | 84 | 154 | 276 | 473 | 34
0.041 | 0.005 | 0.26 | 0.019 | 0.006 | 0.0008 | 0.001 | 0 | 0 | 656 | 1246 | 204 | 1058 | 902 | 4.799 | 1533.5 | 30.44 | 21.776 | 209 | 92 | 3 | 12689 | 1.6 | 82 | 198 | 256 | 350 | 41.5
0.0013 | 0.001 | 0.19 | 0.01 | 0.006 | 0.063 | 0 | 0.0018 | 0.0017 | 706 | 1211 | 218 | 1029 | 900 | 3.498 | 1529.3 | 28.74 | 39.967 | 207 | 67 | 2.5 | 14329 | 1.8 | 84 | 124 | 151 | 299 | 44
0.0013 | 0.001 | 0.19 | 0.01 | 0.006 | 0.063 | 0 | 0.0018 | 0.0017 | 706 | 1211 | 218 | 1029 | 900 | 3.498 | 1529.3 | 28.74 | 39.967 | 207 | 67 | 2.5 | 14329 | 1.8 | 84 | 124 | 154 | 301 | 44
0.0013 | 0.001 | 0.19 | 0.01 | 0.006 | 0.063 | 0 | 0.0018 | 0.0017 | 706 | 1211 | 218 | 1029 | 900 | 3.498 | 1529.3 | 28.74 | 39.967 | 207 | 67 | 2.5 | 14329 | 1.8 | 84 | 124 | 154 | 301 | 44
0.041 | 0.005 | 0.26 | 0.019 | 0.006 | 0.0008 | 0.001 | 0 | 0 | 656 | 1246 | 204 | 1058 | 902 | 4.799 | 1533.5 | 30.44 | 21.776 | 209 | 92 | 3 | 12689 | 1.6 | 82 | 198 | 256 | 350 | 41.5
0.041 | 0.005 | 0.26 | 0.019 | 0.006 | 0.0008 | 0.001 | 0 | 0 | 656 | 1246 | 204 | 1058 | 902 | 4.799 | 1533.5 | 30.44 | 21.776 | 209 | 92 | 3 | 12689 | 1.6 | 82 | 198 | 256 | 350 | 41.5
0.0012 | 0.001 | 0.18 | 0.007 | 0.004 | 0.068 | 0 | 0.0016 | 0.0018 | 724 | 1226 | 197 | 1052 | 917 | 4.501 | 1644.5 | 29.75 | 31.277 | 249 | 67 | 3 | 14193 | 0.6 | 81 | 166 | 156 | 290 | 45.5
0.0012 | 0.001 | 0.18 | 0.007 | 0.004 | 0.068 | 0 | 0.0016 | 0.0018 | 724 | 1226 | 197 | 1052 | 917 | 4.501 | 1644.5 | 29.75 | 31.277 | 249 | 67 | 3 | 14193 | 0.6 | 81 | 166 | 156 | 290 | 46.5
0.047 | 0.003 | 0.23 | 0.011 | 0.009 | 0.0006 | 0.002 | 0 | 0 | 656 | 1226 | 158 | 1046 | 889 | 4.799 | 1335.9 | 26.8 | 21.047 | 173 | 96 | 3 | 10640 | 1.6 | 82 | 144 | 248 | 345 | 40.5
0.047 | 0.003 | 0.23 | 0.011 | 0.009 | 0.0006 | 0.002 | 0 | 0 | 656 | 1226 | 158 | 1046 | 889 | 4.799 | 1335.9 | 26.8 | 21.047 | 173 | 96 | 3 | 10640 | 1.6 | 82 | 144 | 248 | 345 | 40.5
0.047 | 0.003 | 0.23 | 0.011 | 0.009 | 0.0006 | 0.002 | 0 | 0 | 656 | 1226 | 158 | 1046 | 889 | 4.799 | 1335.9 | 26.8 | 21.047 | 173 | 96 | 3 | 10640 | 1.6 | 82 | 144 | 248 | 345 | 40.5
0.0011 | 0.004 | 0.19 | 0.009 | 0.005 | 0.07 | 0 | 0.0019 | 0.0018 | 705 | 1218 | 171 | 1032 | 905 | 3.499 | 1551 | 27.77 | 38.288 | 256 | 68 | 2.5 | 14247 | 1.8 | 83 | 155 | 157 | 306 | 45
0.0011 | 0.004 | 0.19 | 0.009 | 0.005 | 0.07 | 0 | 0.0019 | 0.0018 | 705 | 1218 | 171 | 1032 | 905 | 3.499 | 1551 | 27.77 | 38.288 | 256 | 68 | 2.5 | 14247 | 1.8 | 83 | 155 | 157 | 305 | 45
0.0014 | 0.001 | 0.1 | 0.008 | 0.004 | 0.072 | 0.001 | 0.002 | 0.0024 | 743 | 1209 | 179 | 1039 | 903 | 3.501 | 1554.9 | 29.05 | 38.635 | 213 | 59 | 2.5 | 14724 | 1.8 | 83 | 133 | 139 | 279 | 46
0.0011 | 0.004 | 0.19 | 0.009 | 0.005 | 0.07 | 0 | 0.0019 | 0.0018 | 705 | 1218 | 171 | 1032 | 905 | 3.499 | 1551 | 27.77 | 38.288 | 256 | 68 | 2.5 | 14247 | 1.8 | 83 | 155 | 157 | 303 | 44.5
0.072 | 0.23 | 1.88 | 0.013 | 0.006 | 0.02 | 0.024 | 0.0015 | 0.0049 | 586 | 1199 | 212 | 1044 | 869 | 3.399 | 1600.2 | 28.46 | 20.29 | 270 | 100 | 3 | 20612 | 0.6 | 84 | 183 | 366 | 617 | 23.5
0.0014 | 0.001 | 0.1 | 0.008 | 0.004 | 0.072 | 0.001 | 0.002 | 0.0024 | 743 | 1209 | 179 | 1039 | 903 | 3.501 | 1554.9 | 29.05 | 38.635 | 213 | 59 | 2.5 | 14724 | 1.8 | 83 | 133 | 139 | 278 | 49
0.0014 | 0.001 | 0.1 | 0.008 | 0.004 | 0.072 | 0.001 | 0.002 | 0.0024 | 743 | 1209 | 179 | 1039 | 903 | 3.501 | 1554.9 | 29.05 | 38.635 | 213 | 59 | 2.5 | 14724 | 1.8 | 83 | 133 | 141 | 279 | 47.5
0.072 | 0.23 | 1.88 | 0.013 | 0.006 | 0.02 | 0.024 | 0.0015 | 0.0049 | 586 | 1199 | 212 | 1044 | 869 | 3.399 | 1600.2 | 28.46 | 20.29 | 270 | 100 | 3 | 20612 | 0.6 | 84 | 183 | 354 | 616 | 23
0.072 | 0.23 | 1.88 | 0.013 | 0.006 | 0.02 | 0.024 | 0.0015 | 0.0049 | 586 | 1199 | 212 | 1044 | 869 | 3.399 | 1600.2 | 28.46 | 20.29 | 270 | 100 | 3 | 20612 | 0.6 | 84 | 183 | 366 | 617 | 24
0.0011 | 0 | 0.08 | 0.006 | 0.005 | 0.071 | 0 | 0.0019 | 0.0015 | 724 | 1201 | 171 | 1059 | 906 | 4.002 | 1284.1 | 20.32 | 37.376 | 181 | 45 | 3 | 11368 | 1.8 | 83 | 162 | 149 | 288 | 45
0.0015 | 0.002 | 0.09 | 0.009 | 0.005 | 0.071 | 0.002 | 0.0021 | 0.0018 | 743 | 1220 | 187 | 1044 | 907 | 3.496 | 1670.8 | 28.04 | 40.209 | 252 | 48 | 2.5 | 16234 | 0.8 | 86 | 139 | 136 | 285 | 46
0.0013 | 0.002 | 0.09 | 0.009 | 0.004 | 0.076 | 0.001 | 0.0023 | 0.0027 | 741 | 1215 | 159 | 1047 | 908 | 3.502 | 1597.1 | 28.38 | 39.348 | 241 | 61 | 2.5 | 15238 | 1.8 | 83 | 136 | 137 | 272 | 47
0.0013 | 0.002 | 0.09 | 0.009 | 0.004 | 0.076 | 0.001 | 0.0023 | 0.0027 | 741 | 1232 | 213 | 1047 | 908 | 3.502 | 1597.1 | 28.38 | 39.348 | 241 | 61 | 2.5 | 15238 | 1.8 | 83 | 136 | 137 | 272 | 47
0.0013 | 0.002 | 0.09 | 0.009 | 0.004 | 0.076 | 0.001 | 0.0023 | 0.0027 | 741 | 1215 | 159 | 1047 | 908 | 3.502 | 1597.1 | 28.38 | 39.348 | 241 | 61 | 2.5 | 15238 | 1.8 | 83 | 136 | 137 | 272 | 47
0.0013 | 0.002 | 0.09 | 0.009 | 0.004 | 0.076 | 0.001 | 0.0023 | 0.0027 | 741 | 1232 | 213 | 1047 | 908 | 3.502 | 1597.1 | 28.38 | 39.348 | 241 | 61 | 2.5 | 15238 | 1.8 | 83 | 136 | 137 | 272 | 47
0.0013 | 0.002 | 0.09 | 0.009 | 0.004 | 0.076 | 0.001 | 0.0023 | 0.0027 | 741 | 1215 | 159 | 1047 | 908 | 3.502 | 1597.1 | 28.38 | 39.348 | 241 | 61 | 2.5 | 15238 | 1.8 | 83 | 136 | 140 | 282 | 47
0.0013 | 0.002 | 0.09 | 0.009 | 0.004 | 0.076 | 0.001 | 0.0023 | 0.0027 | 741 | 1232 | 213 | 1047 | 908 | 3.502 | 1597.1 | 28.38 | 39.348 | 241 | 61 | 2.5 | 15238 | 1.8 | 83 | 136 | 140 | 282 | 47
0.0013 | 0.002 | 0.09 | 0.009 | 0.004 | 0.076 | 0.001 | 0.0023 | 0.0027 | 741 | 1215 | 159 | 1047 | 908 | 3.502 | 1597.1 | 28.38 | 39.348 | 241 | 61 | 2.5 | 15238 | 1.8 | 83 | 136 | 140 | 282 | 47
0.0013 | 0.002 | 0.09 | 0.009 | 0.004 | 0.076 | 0.001 | 0.0023 | 0.0027 | 741 | 1232 | 213 | 1047 | 908 | 3.502 | 1597.1 | 28.38 | 39.348 | 241 | 61 | 2.5 | 15238 | 1.8 | 83 | 136 | 140 | 282 | 47
0.0011 | 0 | 0.08 | 0.006 | 0.005 | 0.071 | 0 | 0.0019 | 0.0015 | 724 | 1201 | 171 | 1059 | 906 | 4.002 | 1284.1 | 20.32 | 37.376 | 181 | 45 | 3 | 11368 | 1.8 | 83 | 162 | 149 | 288 | 45
0.0015 | 0.002 | 0.09 | 0.009 | 0.005 | 0.071 | 0.002 | 0.0021 | 0.0018 | 743 | 1220 | 187 | 1044 | 907 | 3.496 | 1670.8 | 28.04 | 40.209 | 252 | 48 | 2.5 | 16234 | 0.8 | 86 | 139 | 139 | 294 | 47
0.0015 | 0.002 | 0.09 | 0.009 | 0.005 | 0.071 | 0.002 | 0.0021 | 0.0018 | 743 | 1220 | 187 | 1044 | 907 | 3.496 | 1670.8 | 28.04 | 40.209 | 252 | 48 | 2.5 | 16234 | 0.8 | 86 | 139 | 149 | 301 | 47
0.052 | 0.081 | 1.41 | 0.013 | 0.007 | 0.025 | 0 | 0 | 0.0032 | 624 | 1216 | 164 | 1036 | 876 | 3.1 | 1282 | 19.299 | 22.858 | 211 | 83 | 3 | 14118 | 0.8 | 85 | 156 | 267 | 485 | 28.5
0.024 | 0 | 0.18 | 0.02 | 0.008 | 0 | 0.0011 | 0 | 0.002 | 714 | 1197 | 150 | 1036 | 904 | 4.801 | 1536.3 | 31.18 | 25.645 | 212 | 100 | 3 | 13743 | 1.6 | 83 | 165 | 222 | 323 | 41
0.024 | 0 | 0.18 | 0.02 | 0.008 | 0 | 0.0011 | 0 | 0.002 | 714 | 1197 | 150 | 1036 | 904 | 4.801 | 1536.3 | 31.18 | 25.645 | 212 | 100 | 3 | 13743 | 1.6 | 83 | 165 | 222 | 323 | 41
0.052 | 0.081 | 1.41 | 0.013 | 0.007 | 0.025 | 0 | 0 | 0.0032 | 624 | 1216 | 164 | 1036 | 876 | 3.1 | 1282 | 19.299 | 22.858 | 211 | 83 | 3 | 14118 | 0.8 | 85 | 156 | 266 | 483 | 28.5
0.024 | 0 | 0.18 | 0.02 | 0.008 | 0 | 0.0011 | 0 | 0.002 | 714 | 1197 | 150 | 1036 | 904 | 4.801 | 1536.3 | 31.18 | 25.645 | 212 | 100 | 3 | 13743 | 1.6 | 83 | 165 | 222 | 323 | 41
0.024 | 0 | 0.24 | 0.014 | 0.006 | 0 | 0.0015 | 0 | 0.0016 | 707 | 1244 | 197 | 1050 | 891 | 3.2 | 1712.6 | 29.94 | 31.797 | 215 | 54 | 3 | 14001 | 1 | 86 | 196 | 220 | 328 | 41
0.024 | 0 | 0.24 | 0.014 | 0.006 | 0 | 0.0015 | 0 | 0.0016 | 707 | 1244 | 197 | 1050 | 891 | 3.2 | 1712.6 | 29.94 | 31.797 | 215 | 54 | 3 | 14001 | 1 | 86 | 196 | 220 | 328 | 41
0.065 | 0.064 | 1.39 | 0.014 | 0.004 | 0.023 | 0 | 0 | 0.0034 | 623 | 1206 | 199 | 1039 | 873 | 3.75 | 1146.6 | 17.45 | 24.071 | 220 | 82 | 3 | 11968 | 0.6 | 86 | 106 | 288 | 502 | 30.5
0.065 | 0.064 | 1.39 | 0.014 | 0.004 | 0.023 | 0 | 0 | 0.0034 | 623 | 1206 | 199 | 1039 | 873 | 3.75 | 1146.6 | 17.45 | 24.071 | 220 | 82 | 3 | 11968 | 0.6 | 86 | 106 | 288 | 498 | 29.5
0.024 | 0 | 0.24 | 0.014 | 0.006 | 0 | 0.0015 | 0 | 0.0016 | 707 | 1244 | 197 | 1050 | 891 | 3.2 | 1712.6 | 29.94 | 31.797 | 215 | 54 | 3 | 14001 | 1 | 86 | 196 | 220 | 328 | 41
0.072 | 0.24 | 1.88 | 0.013 | 0.002 | 0.019 | 0.026 | 0.0015 | 0.0043 | 558 | 1206 | 148 | 1028 | 875 | 4 | 1108.7 | 19.683 | 13.909 | 210 | 100 | 3 | 12855 | 0.4 | 84 | 167 | 362 | 638 | 24.5
0.072 | 0.24 | 1.88 | 0.013 | 0.002 | 0.019 | 0.026 | 0.0015 | 0.0043 | 558 | 1206 | 148 | 1028 | 875 | 4 | 1108.7 | 19.683 | 13.909 | 210 | 100 | 3 | 12855 | 0.4 | 84 | 167 | 368 | 644 | 27
0.077 | 0.22 | 1.84 | 0.016 | 0.004 | 0.016 | 0.024 | 0.0016 | 0.0031 | 556 | 1210 | 161 | 1019 | 873 | 4 | 1254.7 | 20.13 | 14.917 | 243 | 88 | 2.5 | 14724 | 0.4 | 82 | 166 | 382 | 610 | 27
0.077 | 0.22 | 1.84 | 0.016 | 0.004 | 0.016 | 0.024 | 0.0016 | 0.0031 | 556 | 1210 | 161 | 1019 | 873 | 4 | 1254.7 | 20.13 | 14.917 | 243 | 88 | 2.5 | 14724 | 0.4 | 82 | 166 | 376 | 609 | 26.5
0.073 | 0.25 | 1.87 | 0.011 | 0.004 | 0.02 | 0.023 | 0.001 | 0.0041 | 553 | 1204 | 164 | 1040 | 870 | 3.4 | 1299.3 | 20.75 | 24.677 | 180 | 91 | 3 | 17667 | 0.6 | 83 | 187 | 385 | 627 | 26.5
0.073 | 0.25 | 1.87 | 0.011 | 0.004 | 0.02 | 0.023 | 0.001 | 0.0041 | 553 | 1204 | 164 | 1040 | 870 | 3.4 | 1299.3 | 20.75 | 24.677 | 180 | 91 | 3 | 17667 | 0.6 | 83 | 187 | 380 | 626 | 26
0.0013 | 0 | 0.12 | 0.014 | 0.01 | 0.076 | 0 | 0.0018 | 0.0014 | 739 | 1201 | 156 | 1032 | 899 | 4 | 1595.6 | 28.42 | 38.906 | 237 | 57 | 3 | 15342 | 1.8 | 83 | 159 | 149 | 282 | 46
0.067 | 0.22 | 1.84 | 0.009 | 0.006 | 0.014 | 0.023 | 0.0013 | 0.0041 | 552 | 1224 | 171 | 1063 | 870 | 3.4 | 1343.9 | 21.9 | 21.557 | 224 | 100 | 3 | 17208 | 0.6 | 82 | 162 | 396 | 606 | 28
0.067 | 0.18 | 0.72 | 0.006 | 0.007 | 0 | 0.025 | 0 | 0.0027 | 602 | 1204 | 201 | 1033 | 884 | 4 | 1294.6 | 25.38 | 22.086 | 261 | 99 | 2.5 | 13659 | 0.4 | 83 | 202 | 377 | 462 | 31
0.067 | 0.18 | 0.72 | 0.006 | 0.007 | 0 | 0.025 | 0 | 0.0027 | 602 | 1204 | 201 | 1033 | 884 | 4 | 1294.6 | 25.38 | 22.086 | 261 | 99 | 2.5 | 13659 | 0.4 | 83 | 202 | 380 | 464 | 32.5
0.0013 | 0 | 0.12 | 0.014 | 0.01 | 0.076 | 0 | 0.0018 | 0.0014 | 739 | 1201 | 156 | 1032 | 899 | 4 | 1595.6 | 28.42 | 38.906 | 237 | 57 | 3 | 15342 | 1.8 | 83 | 159 | 149 | 281 | 46
0.067 | 0.18 | 0.72 | 0.006 | 0.007 | 0 | 0.025 | 0 | 0.0027 | 602 | 1204 | 201 | 1033 | 884 | 4 | 1294.6 | 25.38 | 22.086 | 261 | 99 | 2.5 | 13659 | 0.4 | 83 | 202 | 382 | 464 | 29.5
0.0013 | 0 | 0.12 | 0.014 | 0.01 | 0.076 | 0 | 0.0018 | 0.0014 | 739 | 1201 | 156 | 1032 | 899 | 4 | 1595.6 | 28.42 | 38.906 | 237 | 57 | 3 | 15342 | 1.8 | 83 | 159 | 148 | 282 | 45.5
0.067 | 0.22 | 1.84 | 0.009 | 0.006 | 0.014 | 0.023 | 0.0013 | 0.0041 | 552 | 1224 | 171 | 1063 | 870 | 3.4 | 1343.9 | 21.9 | 21.557 | 224 | 100 | 3 | 17208 | 0.6 | 82 | 162 | 399 | 618 | 27
0.001 | 0.001 | 0.11 | 0.005 | 0.007 | 0.08 | 0 | 0.0026 | 0.0014 | 734 | 1226 | 198 | 1051 | 904 | 3.501 | 1512.2 | 27.37 | 38.121 | 209 | 46 | 2.5 | 14306 | 1.8 | 82 | 134 | 146 | 293 | 44.5
0.001 | 0.001 | 0.11 | 0.005 | 0.007 | 0.08 | 0 | 0.0026 | 0.0014 | 734 | 1226 | 198 | 1051 | 904 | 3.501 | 1512.2 | 27.37 | 38.121 | 209 | 46 | 2.5 | 14306 | 1.8 | 82 | 134 | 141 | 287 | 47.5
0.0012 | 0.001 | 0.2 | 0.004 | 0.006 | 0.066 | 0 | 0.0016 | 0.0027 | 708 | 1222 | 200 | 1045 | 907 | 3.5 | 1536 | 28.5 | 39.248 | 216 | 68 | 2.5 | 14943 | 1.8 | 83 | 169 | 152 | 305 | 45.5
0.0012 | 0.001 | 0.2 | 0.004 | 0.006 | 0.066 | 0 | 0.0016 | 0.0027 | 708 | 1222 | 200 | 1045 | 907 | 3.5 | 1536 | 28.5 | 39.248 | 216 | 68 | 2.5 | 14943 | 1.8 | 83 | 169 | 153 | 299 | 46
0.0012 | 0 | 0.12 | 0.007 | 0.012 | 0.0723 | 0 | 0.0029 | 0.0021 | 719 | 1182 | 216 | 1022 | 920 | 5 | 1278.8 | 28.03 | 28.25 | 207 | 63 | 3 | 10590 | 1.8 | 84 | 208 | 164 | 298 | 45.5
0.02 | 0 | 0.19 | 0.009 | 0.014 | 0 | 0.001 | 0 | 0.0022 | 714 | 1209 | 220 | 1034 | 900 | 4.5 | 1530.4 | 29.41 | 28.899 | 212 | 76 | 3 | 13340 | 1.6 | 89 | 161 | 202 | 310 | 42.5
0.077 | 0.2 | 0.99 | 0.01 | 0.005 | 0.026 | 0.04 | 0 | 0.0038 | 597 | 1210 | 165 | 1025 | 887 | 3.8 | 1035.2 | 18.3 | 13.066 | 186 | 73 | 3 | 10849 | 0.6 | 83 | 164 | 421 | 536 | 22.5
0.0012 | 0 | 0.12 | 0.007 | 0.012 | 0.0723 | 0 | 0.0029 | 0.0021 | 719 | 1182 | 216 | 1022 | 920 | 5 | 1278.8 | 28.03 | 28.25 | 207 | 63 | 3 | 10590 | 1.8 | 84 | 208 | 164 | 298 | 45.5
0.0012 | 0 | 0.12 | 0.007 | 0.012 | 0.0723 | 0 | 0.0029 | 0.0021 | 719 | 1182 | 216 | 1022 | 920 | 5 | 1278.8 | 28.03 | 28.25 | 207 | 63 | 3 | 10590 | 1.8 | 84 | 208 | 164 | 298 | 45.5
0.02 | 0 | 0.19 | 0.009 | 0.014 | 0 | 0.001 | 0 | 0.0022 | 714 | 1209 | 220 | 1034 | 900 | 4.5 | 1530.4 | 29.41 | 28.899 | 212 | 76 | 3 | 13340 | 1.6 | 89 | 161 | 202 | 310 | 42.5
0.02 | 0 | 0.19 | 0.009 | 0.014 | 0 | 0.001 | 0 | 0.0022 | 714 | 1209 | 220 | 1034 | 900 | 4.5 | 1530.4 | 29.41 | 28.899 | 212 | 76 | 3 | 13340 | 1.6 | 89 | 161 | 202 | 310 | 42.5
0.077 | 0.2 | 0.99 | 0.01 | 0.005 | 0.026 | 0.04 | 0 | 0.0038 | 597 | 1210 | 165 | 1025 | 887 | 3.8 | 1035.2 | 18.3 | 13.066 | 186 | 73 | 3 | 10849 | 0.6 | 83 | 164 | 458 | 563 | 20.5
0.025 | 0 | 0.21 | 0.01 | 0.008 | 0 | 0.0042 | 0 | 0.0017 | 711 | 1224 | 182 | 1053 | 907 | 3.499 | 1432.9 | 29.462 | 35.781 | 218 | 52 | 3 | 12897 | 1.6 | 82 | 160 | 179 | 308 | 43.5
0.025 | 0 | 0.21 | 0.01 | 0.008 | 0 | 0.0042 | 0 | 0.0017 | 711 | 1224 | 182 | 1053 | 907 | 3.499 | 1432.9 | 29.462 | 35.781 | 218 | 52 | 3 | 12897 | 1.6 | 82 | 160 | 179 | 308 | 43.5
0.025 | 0 | 0.21 | 0.01 | 0.008 | 0 | 0.0042 | 0 | 0.0017 | 711 | 1224 | 182 | 1053 | 907 | 3.499 | 1432.9 | 29.462 | 35.781 | 218 | 52 | 3 | 12897 | 1.6 | 82 | 160 | 179 | 308 | 43.5
0.025 | 0 | 0.21 | 0.01 | 0.008 | 0 | 0.0042 | 0 | 0.0017 | 711 | 1224 | 182 | 1053 | 907 | 3.499 | 1432.9 | 29.462 | 35.781 | 218 | 52 | 3 | 12897 | 1.6 | 82 | 160 | 179 | 308 | 43.5
0.0012 | 0.001 | 0.19 | 0.007 | 0.005 | 0.072 | 0 | 0.0028 | 0.0025 | 712 | 1226 | 168 | 1040 | 906 | 3.5 | 1526.2 | 28.21 | 37.608 | 233 | 67 | 2.5 | 14134 | 1.8 | 82 | 146 | 150 | 296 | 52.5
0.0012 | 0.001 | 0.19 | 0.007 | 0.005 | 0.072 | 0 | 0.0028 | 0.0025 | 712 | 1226 | 168 | 1040 | 906 | 3.5 | 1526.2 | 28.21 | 37.608 | 233 | 67 | 2.5 | 14134 | 1.8 | 82 | 146 | 150 | 294 | 47.5
0.0012 | 0.001 | 0.19 | 0.007 | 0.005 | 0.072 | 0 | 0.0028 | 0.0025 | 712 | 1226 | 168 | 1040 | 906 | 3.5 | 1526.2 | 28.21 | 37.608 | 233 | 67 | 2.5 | 14134 | 1.8 | 82 | 146 | 152 | 295 | 45
0.021 | 0 | 0.23 | 0.016 | 0.008 | 0 | 0.0016 | 0 | 0.0017 | 703 | 1220 | 206 | 1024 | 899 | 4.8 | 1434.5 | 28.41 | 21.692 | 191 | 100 | 3 | 12047 | 1.6 | 82 | 159 | 218 | 319 | 42.5
0.021 | 0 | 0.23 | 0.016 | 0.008 | 0 | 0.0016 | 0 | 0.0017 | 703 | 1220 | 206 | 1024 | 899 | 4.8 | 1434.5 | 28.41 | 21.692 | 191 | 100 | 3 | 12047 | 1.6 | 82 | 159 | 218 | 319 | 42.5
0.021 | 0 | 0.23 | 0.016 | 0.008 | 0 | 0.0016 | 0 | 0.0017 | 703 | 1220 | 206 | 1024 | 899 | 4.8 | 1434.5 | 28.41 | 21.692 | 191 | 100 | 3 | 12047 | 1.6 | 82 | 159 | 218 | 319 | 42.5
0.0017 | 0 | 0.11 | 0.011 | 0.007 | 0.0662 | 0 | 0.0026 | 0.0018 | 724 | 1216 | 183 | 1035 | 899 | 4.001 | 1283.3 | 28.48 | 0 | 0 | 0 | 3 | 10760 | 1.8 | 0 | 0 | 166 | 305 | 44
0.0017 | 0 | 0.11 | 0.011 | 0.007 | 0.0662 | 0 | 0.0026 | 0.0018 | 724 | 1216 | 183 | 1035 | 899 | 4.001 | 1283.3 | 28.48 | 0 | 0 | 0 | 3 | 10760 | 1.8 | 0 | 0 | 166 | 305 | 44
0.0017 | 0 | 0.11 | 0.011 | 0.007 | 0.0662 | 0 | 0.0026 | 0.0018 | 724 | 1216 | 183 | 1035 | 899 | 4.001 | 1283.3 | 28.48 | 0 | 0 | 0 | 3 | 10760 | 1.8 | 0 | 0 | 166 | 305 | 44
0.0012 | 0.001 | 0.08 | 0.008 | 0.009 | 0.075 | 0 | 0.0015 | 0.0026 | 741 | 1222 | 168 | 1036 | 931 | 3.502 | 1516.1 | 28.88 | 37.17 | 228 | 46 | 2.5 | 14106 | 1.8 | 82 | 113 | 134 | 276 | 47.5
0.0014 | 0.001 | 0.19 | 0.012 | 0.005 | 0.074 | 0 | 0.0016 | 0.0022 | 716 | 1214 | 165 | 1039 | 909 | 3.5 | 1314.4 | 26.463 | 37.506 | 205 | 57 | 2.5 | 12071 | 1.8 | 83 | 154 | 157 | 305 | 42
0.0014 | 0.001 | 0.19 | 0.012 | 0.005 | 0.074 | 0 | 0.0016 | 0.0022 | 716 | 1214 | 165 | 1039 | 909 | 3.5 | 1314.4 | 26.463 | 37.506 | 205 | 57 | 2.5 | 12071 | 1.8 | 83 | 154 | 160 | 306 | 43
0.0012 | 0.001 | 0.08 | 0.008 | 0.009 | 0.075 | 0 | 0.0015 | 0.0026 | 741 | 1222 | 168 | 1036 | 931 | 3.502 | 1516.1 | 28.88 | 37.17 | 228 | 46 | 2.5 | 14106 | 1.8 | 82 | 113 | 139 | 283 | 47
0.0011 | 0 | 0.08 | 0.006 | 0.005 | 0.071 | 0 | 0.0019 | 0.0015 | 722 | 1197 | 162 | 1053 | 903 | 4.001 | 1255.9 | 20.34 | 31.851 | 196 | 46 | 3 | 9715 | 1.8 | 83 | 130 | 150 | 291 | 45
0.0011 | 0 | 0.08 | 0.006 | 0.005 | 0.071 | 0 | 0.0019 | 0.0015 | 722 | 1197 | 162 | 1053 | 903 | 4.001 | 1255.9 | 20.34 | 31.851 | 196 | 46 | 3 | 9715 | 1.8 | 83 | 130 | 150 | 291 | 45
0.05 | 0.013 | 0.24 | 0.011 | 0.009 | 0.0013 | 0.001 | 0 | 0 | 648 | 1257 | 223 | 1069 | 885 | 6.002 | 1537 | 29.7 | 22.815 | 253 | 100 | 3 | 15177 | 1.2 | 84 | 119 | 250 | 354 | 38.5
0.05 | 0.013 | 0.24 | 0.011 | 0.009 | 0.0013 | 0.001 | 0 | 0 | 648 | 1257 | 223 | 1069 | 885 | 6.002 | 1537 | 29.7 | 22.815 | 253 | 100 | 3 | 15177 | 1.2 | 84 | 119 | 250 | 354 | 38.5
0.05 | 0.013 | 0.24 | 0.011 | 0.009 | 0.0013 | 0.001 | 0 | 0 | 648 | 1257 | 223 | 1069 | 885 | 6.002 | 1537 | 29.7 | 22.815 | 253 | 100 | 3 | 15177 | 1.2 | 84 | 119 | 250 | 354 | 38.5
0.05 | 0.013 | 0.24 | 0.011 | 0.009 | 0.0013 | 0.001 | 0 | 0 | 648 | 1257 | 223 | 1069 | 885 | 6.002 | 1537 | 29.7 | 22.815 | 253 | 100 | 3 | 15177 | 1.2 | 84 | 119 | 250 | 354 | 38.5
0.027 | 0 | 0.2 | 0.01 | 0.01 | 0 | 0.001 | 0 | 0.002 | 709 | 1186 | 146 | 1018 | 900 | 3.499 | 1532.5 | 29.61 | 29.975 | 195 | 56 | 3 | 11851 | 1.6 | 84 | 189 | 248 | 339 | 38
0.027 | 0 | 0.2 | 0.01 | 0.01 | 0 | 0.001 | 0 | 0.002 | 709 | 1186 | 146 | 1018 | 900 | 3.499 | 1532.5 | 29.61 | 29.975 | 195 | 56 | 3 | 11851 | 1.6 | 84 | 189 | 248 | 339 | 38
0.027 | 0 | 0.2 | 0.01 | 0.01 | 0 | 0.001 | 0 | 0.002 | 709 | 1186 | 146 | 1018 | 900 | 3.499 | 1532.5 | 29.61 | 29.975 | 195 | 56 | 3 | 11851 | 1.6 | 84 | 189 | 248 | 339 | 38
0.002 | 0 | 0.12 | 0.014 | 0.006 | 0.0645 | 0 | 0.002 | 0.0014 | 716 | 1234 | 176 | 1061 | 906 | 4.501 | 1748.1 | 30.12 | 27.654 | 219 | 82 | 3 | 15294 | 0.6 | 90 | 167 | 176 | 303 | 46
0.002 | 0 | 0.12 | 0.014 | 0.006 | 0.0645 | 0 | 0.002 | 0.0014 | 716 | 1234 | 176 | 1061 | 906 | 4.501 | 1748.1 | 30.12 | 27.654 | 219 | 82 | 3 | 15294 | 0.6 | 90 | 167 | 179 | 304 | 46
0.001 | 0.001 | 0.06 | 0.004 | 0.006 | 0.077 | 0.001 | 0.002 | 0.0023 | 738 | 1210 | 164 | 1044 | 905 | 3.5 | 1554.7 | 27.43 | 38.3 | 212 | 44 | 2.5 | 14713 | 1.8 | 84 | 151 | 142 | 286 | 47.5
0.02 | 0 | 0.23 | 0.012 | 0.01 | 0 | 0.0013 | 0 | 0.0015 | 708 | 1207 | 156 | 1023 | 899 | 4.8 | 1283.2 | 30.28 | 26.582 | 185 | 57 | 3 | 10917 | 1.6 | 83 | 221 | 203 | 310 | 45
0.02 | 0 | 0.23 | 0.012 | 0.01 | 0 | 0.0013 | 0 | 0.0015 | 708 | 1207 | 156 | 1023 | 899 | 4.8 | 1283.2 | 30.28 | 26.582 | 185 | 57 | 3 | 10917 | 1.6 | 83 | 221 | 203 | 310 | 45
0.02 | 0 | 0.23 | 0.012 | 0.01 | 0 | 0.0013 | 0 | 0.0015 | 708 | 1207 | 156 | 1023 | 899 | 4.8 | 1283.2 | 30.28 | 26.582 | 185 | 57 | 3 | 10917 | 1.6 | 83 | 221 | 203 | 310 | 45
0.001 | 0.001 | 0.06 | 0.004 | 0.006 | 0.077 | 0.001 | 0.002 | 0.0023 | 738 | 1210 | 164 | 1044 | 905 | 3.5 | 1554.7 | 27.43 | 38.3 | 212 | 44 | 2.5 | 14713 | 1.8 | 84 | 151 | 140 | 286 | 48.5
0.07 | 0.18 | 0.71 | 0.009 | 0.003 | 0 | 0.028 | 0 | 0.003 | 603 | 1207 | 216 | 1037 | 885 | 5.5 | 1249.9 | 21.34 | 17.22 | 308 | 100 | 3 | 13360 | 0.3 | 85 | 115 | 364 | 464 | 29.5
0.07 | 0.18 | 0.71 | 0.009 | 0.003 | 0 | 0.028 | 0 | 0.003 | 603 | 1207 | 216 | 1037 | 885 | 5.5 | 1249.9 | 21.34 | 17.22 | 308 | 100 | 3 | 13360 | 0.3 | 85 | 115 | 363 | 464 | 29.5
0.0011 | 0.002 | 0.1 | 0.011 | 0.005 | 0.071 | 0.003 | 0.0023 | 0.0018 | 743 | 1224 | 170 | 1010 | 905 | 3.5 | 1293.4 | 27.755 | 37.421 | 183 | 48 | 2.5 | 12054 | 1.8 | 84 | 116 | 143 | 285 | 45.5
0.0011 | 0.002 | 0.1 | 0.011 | 0.005 | 0.071 | 0.003 | 0.0023 | 0.0018 | 743 | 1224 | 170 | 1010 | 905 | 3.5 | 1293.4 | 27.755 | 37.421 | 183 | 48 | 2.5 | 12054 | 1.8 | 84 | 116 | 137 | 280 | 46
0.075 | 0.24 | 1.89 | 0.012 | 0.008 | 0.021 | 0.026 | 0.0018 | 0.0051 | 584 | 1214 | 210 | 1034 | 860 | 4 | 1327.8 | 27.51 | 15.432 | 256 | 100 | 3 | 13661 | 0.4 | 84 | 163 | 383 | 630 | 28
0.075 | 0.24 | 1.89 | 0.012 | 0.008 | 0.021 | 0.026 | 0.0018 | 0.0051 | 584 | 1214 | 210 | 1034 | 860 | 4 | 1327.8 | 27.51 | 15.432 | 256 | 100 | 3 | 13661 | 0.4 | 84 | 163 | 383 | 629 | 27.5
0.162 | 0.029 | 0.74 | 0.01 | 0.004 | 0.0025 | 0.0003 | 0 | 0 | 637 | 1225 | 168 | 985 | 864 | 4.301 | 1309.9 | 28.05 | 0 | 0 | 0 | 3 | 14286 | 1 | 0 | 0 | 334 | 480 | 33.5
0.162 | 0.029 | 0.74 | 0.01 | 0.004 | 0.0025 | 0.0003 | 0 | 0 | 637 | 1225 | 168 | 985 | 864 | 4.301 | 1309.9 | 28.05 | 0 | 0 | 0 | 3 | 14286 | 1 | 0 | 0 | 325 | 479 | 35
0.162 | 0.029 | 0.74 | 0.01 | 0.004 | 0.0025 | 0.0003 | 0 | 0 | 637 | 1225 | 168 | 985 | 864 | 4.301 | 1309.9 | 28.05 | 0 | 0 | 0 | 3 | 14286 | 1 | 0 | 0 | 333 | 479 | 36.5
0.001 | 0.002 | 0.21 | 0.008 | 0.005 | 0.066 | 0 | 0.0016 | 0.0015 | 738 | 1233 | 174 | 1045 | 905 | 3.498 | 1470.9 | 19.48 | 38.414 | 208 | 55 | 2.5 | 14603 | 1.8 | 85 | 126 | 145 | 292 | 47.5
0.067 | 0.19 | 0.99 | 0.011 | 0.004 | 0.03 | 0.038 | 0 | 0.0048 | 599 | 1214 | 186 | 1016 | 881 | 3.4 | 1036.6 | 21.92 | 0 | 0 | 0 | 3 | 15132 | 0.6 | 0 | 0 | 523 | 608 | 19
0.0013 | 0.001 | 0.08 | 0.007 | 0.007 | 0.069 | 0.001 | 0.0025 | 0.0016 | 738 | 1225 | 169 | 1044 | 903 | 3.5 | 1601.3 | 27.35 | 39.143 | 249 | 45 | 2.5 | 15023 | 1.8 | 83 | 147 | 130 | 285 | 49
0.0013 | 0.001 | 0.08 | 0.007 | 0.007 | 0.069 | 0.001 | 0.0025 | 0.0016 | 738 | 1225 | 169 | 1044 | 903 | 3.5 | 1601.3 | 27.35 | 39.143 | 249 | 45 | 2.5 | 15023 | 1.8 | 83 | 147 | 137 | 282 | 47
0.001 | 0.001 | 0.09 | 0.009 | 0.011 | 0.08 | 0.002 | 0.0022 | 0.0021 | 741 | 1222 | 198 | 1039 | 903 | 3.498 | 1559.3 | 30.219 | 37.981 | 244 | 46 | 3 | 14597 | 1.8 | 84 | 173 | 133 | 286 | 48
0.001 | 0.001 | 0.09 | 0.009 | 0.011 | 0.08 | 0.002 | 0.0022 | 0.0021 | 741 | 1222 | 198 | 1039 | 903 | 3.498 | 1559.3 | 30.219 | 37.981 | 244 | 46 | 3 | 14597 | 1.8 | 84 | 173 | 128 | 283 | 46.5
0.036 | 0.002 | 0.23 | 0.01 | 0.009 | 0 | 0.01 | 0 | 0.0016 | 647 | 1205 | 163 | 1020 | 882 | 4.3 | 1425.5 | 25.75 | 22.684 | 172 | 100 | 3 | 13093 | 1 | 83 | 176 | 276 | 363 | 38
0.036 | 0.002 | 0.23 | 0.01 | 0.009 | 0 | 0.01 | 0 | 0.0016 | 647 | 1205 | 163 | 1020 | 882 | 4.3 | 1425.5 | 25.75 | 22.684 | 172 | 100 | 3 | 13093 | 1 | 83 | 176 | 274 | 364 | 39
0.069 | 0.24 | 1.9 | 0.017 | 0.004 | 0.018 | 0.024 | 0.0005 | 0.0042 | 545 | 1235 | 172 | 1030 | 873 | 4.001 | 1615 | 29.84 | 15.685 | 298 | 100 | 3 | 21415 | 0.4 | 85 | 113 | 378 | 642 | 30
0.069 | 0.24 | 1.9 | 0.017 | 0.004 | 0.018 | 0.024 | 0.0005 | 0.0042 | 545 | 1235 | 172 | 1030 | 873 | 4.001 | 1615 | 29.84 | 15.685 | 298 | 100 | 3 | 21415 | 0.4 | 85 | 113 | 397 | 652 | 28.5
0.069 | 0.24 | 1.9 | 0.017 | 0.004 | 0.018 | 0.024 | 0.0005 | 0.0042 | 545 | 1235 | 172 | 1030 | 873 | 4.001 | 1615 | 29.84 | 15.685 | 298 | 100 | 3 | 21415 | 0.4 | 85 | 113 | 387 | 637 | 29
0.056 | 0.065 | 1.44 | 0.016 | 0.005 | 0.024 | 0 | 0 | 0.003 | 616 | 1220 | 131 | 1035 | 873 | 3.752 | 1238 | 21.68 | 24.906 | 228 | 59 | 3 | 17195 | 0.6 | 83 | 206 | 302 | 530 | 30.5
0.056 | 0.065 | 1.44 | 0.016 | 0.005 | 0.024 | 0 | 0 | 0.003 | 616 | 1220 | 131 | 1035 | 873 | 3.752 | 1238 | 21.68 | 24.906 | 228 | 59 | 3 | 17195 | 0.6 | 83 | 206 | 306 | 524 | 31
0.056 | 0.065 | 1.44 | 0.016 | 0.005 | 0.024 | 0 | 0 | 0.003 | 616 | 1214 | 131 | 1014 | 871 | 3.75 | 1245 | 27.43 | 24.191 | 233 | 59 | 3 | 17098 | 0.6 | 84 | 137 | 302 | 510 | 30
0.056 | 0.065 | 1.44 | 0.016 | 0.005 | 0.024 | 0 | 0 | 0.003 | 616 | 1214 | 131 | 1014 | 871 | 3.75 | 1245 | 27.43 | 24.191 | 233 | 59 | 3 | 17098 | 0.6 | 84 | 137 | 301 | 512 | 30.5
0.056 | 0.065 | 1.44 | 0.016 | 0.005 | 0.024 | 0 | 0 | 0.003 | 616 | 1214 | 131 | 1014 | 871 | 3.75 | 1245 | 27.43 | 24.191 | 233 | 59 | 3 | 17098 | 0.6 | 84 | 137 | 299 | 520 | 30
0.0012 | 0.001 | 0.09 | 0.01 | 0.006 | 0.073 | 0 | 0.0015 | 0.002 | 737 | 1225 | 160 | 1034 | 925 | 3.499 | 1568.3 | 28.1 | 37.29 | 222 | 45 | 2.5 | 15467 | 1.8 | 83 | 126 | 135 | 287 | 47
0.0012 | 0.001 | 0.09 | 0.01 | 0.006 | 0.073 | 0 | 0.0015 | 0.002 | 737 | 1225 | 160 | 1034 | 925 | 3.499 | 1568.3 | 28.1 | 37.29 | 222 | 45 | 2.5 | 15467 | 1.8 | 83 | 126 | 136 | 289 | 46.5
0.0012 | 0.001 | 0.09 | 0.01 | 0.006 | 0.073 | 0 | 0.0015 | 0.002 | 737 | 1225 | 160 | 1034 | 925 | 3.499 | 1568.3 | 28.1 | 37.29 | 222 | 45 | 2.5 | 15467 | 1.8 | 83 | 126 | 142 | 293 | 47
0.062 | 0.2 | 1 | 0.013 | 0.005 | 0.035 | 0.04 | 0 | 0.0039 | 601 | 1197 | 174 | 1041 | 876 | 4.501 | 1128 | 19.16 | 13.259 | 253 | 101 | 3 | 12325 | 0.3 | 86 | 162 | 447 | 555 | 20
0.062 | 0.2 | 1 | 0.013 | 0.005 | 0.035 | 0.04 | 0 | 0.0039 | 601 | 1197 | 174 | 1041 | 876 | 4.501 | 1128 | 19.16 | 13.259 | 253 | 101 | 3 | 12325 | 0.3 | 86 | 162 | 454 | 564 | 21
0.0015 | 0.001 | 0.08 | 0.007 | 0.006 | 0.075 | 0 | 0.0019 | 0.0016 | 740 | 1211 | 157 | 1032 | 906 | 3.499 | 1604.3 | 28.14 | 37.549 | 262 | 45 | 2.5 | 14625 | 1.8 | 80 | 147 | 138 | 283 | 49.5
0.0015 | 0.001 | 0.08 | 0.007 | 0.006 | 0.075 | 0 | 0.0019 | 0.0016 | 740 | 1211 | 157 | 1032 | 906 | 3.499 | 1604.3 | 28.14 | 37.549 | 262 | 45 | 2.5 | 14625 | 1.8 | 80 | 147 | 140 | 285 | 47.5
0.124 | 0.37 | 1.85 | 0.028 | 0.002 | 0.004 | 0.024 | 0.0022 | 0.0047 | 541 | 1215 | 173 | 1028 | 878 | 3.199 | 1473.6 | 27.49 | 16.481 | 240 | 100 | 3 | 16941 | 0.6 | 86 | 140 | 470 | 781 | 24.5
0.124 | 0.37 | 1.85 | 0.028 | 0.002 | 0.004 | 0.024 | 0.0022 | 0.0047 | 541 | 1215 | 173 | 1028 | 878 | 3.199 | 1473.6 | 27.49 | 16.481 | 240 | 100 | 3 | 16941 | 0.6 | 86 | 140 | 462 | 770 | 24.5
0.124 | 0.37 | 1.85 | 0.028 | 0.002 | 0.004 | 0.024 | 0.0022 | 0.0047 | 541 | 1215 | 173 | 1028 | 878 | 3.199 | 1473.6 | 27.49 | 16.481 | 240 | 100 | 3 | 16941 | 0.6 | 86 | 140 | 462 | 770 | 24
0.078 | 0.24 | 1.87 | 0.011 | 0.004 | 0.019 | 0.025 | 0.0013 | 0.0049 | 583 | 1195 | 192 | 1026 | 861 | 3.8 | 1234.3 | 19.3 | 18.861 | 209 | 100 | 3 | 14349 | 0.4 | 84 | 185 | 375 | 596 | 25
0.078 | 0.24 | 1.87 | 0.011 | 0.004 | 0.019 | 0.025 | 0.0013 | 0.0049 | 583 | 1156 | 246 | 1026 | 861 | 3.8 | 1234.3 | 19.3 | 18.861 | 209 | 100 | 3 | 14349 | 0.4 | 84 | 185 | 375 | 596 | 25
0.078 | 0.24 | 1.87 | 0.011 | 0.004 | 0.019 | 0.025 | 0.0013 | 0.0049 | 583 | 1195 | 192 | 1026 | 861 | 3.8 | 1234.3 | 19.3 | 18.861 | 209 | 100 | 3 | 14349 | 0.4 | 84 | 185 | 375 | 596 | 25
0.078 | 0.24 | 1.87 | 0.011 | 0.004 | 0.019 | 0.025 | 0.0013 | 0.0049 | 583 | 1156 | 246 | 1026 | 861 | 3.8 | 1234.3 | 19.3 | 18.861 | 209 | 100 | 3 | 14349 | 0.4 | 84 | 185 | 375 | 596 | 25
0.078 | 0.24 | 1.87 | 0.011 | 0.004 | 0.019 | 0.025 | 0.0013 | 0.0049 | 583 | 1195 | 192 | 1026 | 861 | 3.8 | 1234.3 | 19.3 | 18.861 | 209 | 100 | 3 | 14349 | 0.4 | 84 | 185 | 383 | 600 | 26
0.078 | 0.24 | 1.87 | 0.011 | 0.004 | 0.019 | 0.025 | 0.0013 | 0.0049 | 583 | 1156 | 246 | 1026 | 861 | 3.8 | 1234.3 | 19.3 | 18.861 | 209 | 100 | 3 | 14349 | 0.4 | 84 | 185 | 383 | 600 | 26
0.078 | 0.24 | 1.87 | 0.011 | 0.004 | 0.019 | 0.025 | 0.0013 | 0.0049 | 583 | 1195 | 192 | 1026 | 861 | 3.8 | 1234.3 | 19.3 | 18.861 | 209 | 100 | 3 | 14349 | 0.4 | 84 | 185 | 383 | 600 | 26
0.078 | 0.24 | 1.87 | 0.011 | 0.004 | 0.019 | 0.025 | 0.0013 | 0.0049 | 583 | 1156 | 246 | 1026 | 861 | 3.8 | 1234.3 | 19.3 | 18.861 | 209 | 100 | 3 | 14349 | 0.4 | 84 | 185 | 383 | 600 | 26
0.0014 | 0.002 | 0.19 | 0.012 | 0.005 | 0.073 | 0 | 0.0027 | 0.0015 | 717 | 1191 | 179 | 1034 | 907 | 4.501 | 1316.3 | 25.82 | 26.711 | 187 | 63 | 3 | 11321 | 1.8 | 83 | 193 | 161 | 285 | 48.5
0.0014 | 0.002 | 0.19 | 0.012 | 0.005 | 0.073 | 0 | 0.0027 | 0.0015 | 717 | 1191 | 179 | 1034 | 907 | 4.501 | 1316.3 | 25.82 | 26.711 | 187 | 63 | 3 | 11321 | 1.8 | 83 | 193 | 168 | 292 | 46.5
0.0012 | 0.002 | 0.17 | 0.009 | 0.005 | 0.069 | 0 | 0.0023 | 0.0017 | 705 | 1216 | 192 | 1042 | 907 | 3.501 | 1535.4 | 28.82 | 40.889 | 235 | 43 | 2.5 | 14975 | 1.8 | 84 | 138 | 151 | 298 | 45.5
0.0012 | 0.002 | 0.17 | 0.009 | 0.005 | 0.069 | 0 | 0.0023 | 0.0017 | 705 | 1216 | 192 | 1042 | 907 | 3.501 | 1535.4 | 28.82 | 40.889 | 235 | 43 | 2.5 | 14975 | 1.8 | 84 | 138 | 149 | 297 | 44
0.0012 | 0 | 0.12 | 0.007 | 0.012 | 0.0723 | 0 | 0.0029 | 0.0021 | 710 | 1191 | 216 | 1021 | 929 | 4.5 | 1255.6 | 28.22 | 30.257 | 194 | 52 | 3 | 10011 | 1.8 | 83 | 203 | 157 | 297 | 45
0.0012 | 0 | 0.12 | 0.007 | 0.012 | 0.0723 | 0 | 0.0029 | 0.0021 | 710 | 1191 | 216 | 1021 | 929 | 4.5 | 1255.6 | 28.22 | 30.257 | 194 | 52 | 3 | 10011 | 1.8 | 83 | 203 | 157 | 297 | 45
0.0012 | 0 | 0.12 | 0.007 | 0.012 | 0.0723 | 0 | 0.0029 | 0.0021 | 710 | 1191 | 216 | 1021 | 929 | 4.5 | 1255.6 | 28.22 | 30.257 | 194 | 52 | 3 | 10011 | 1.8 | 83 | 203 | 157 | 297 | 45
0.018 | 0 | 0.18 | 0.012 | 0.006 | 0 | 0.001 | 0 | 0.0011 | 712 | 1202 | 179 | 1007 | 904 | 4.8 | 1282.6 | 20.28 | 20.254 | 172 | 77 | 3 | 9817 | 1.6 | 82 | 168 | 213 | 315 | 41
0.018 | 0 | 0.18 | 0.012 | 0.006 | 0 | 0.001 | 0 | 0.0011 | 712 | 1202 | 179 | 1007 | 904 | 4.8 | 1282.6 | 20.28 | 20.254 | 172 | 77 | 3 | 9817 | 1.6 | 82 | 168 | 213 | 315 | 41
0.075 | 0.25 | 1.87 | 0.015 | 0.002 | 0.018 | 0.024 | 0.0023 | 0.0045 | 543 | 1210 | 154 | 1015 | 867 | 3.4 | 1195.8 | 20.11 | 20.483 | 203 | 87 | 3 | 16242 | 0.6 | 84 | 183 | 381 | 640 | 25
0.049 | 0.014 | 0.39 | 0.013 | 0.006 | 0 | 0.021 | 0 | 0.004 | 600 | 1195 | 172 | 1028 | 885 | 4.001 | 1167 | 18.44 | 20.948 | 233 | 96 | 3 | 10926 | 0.6 | 86 | 140 | 342 | 417 | 32
0.072 | 0.25 | 1.8 | 0.015 | 0.005 | 0.019 | 0.024 | 0.0017 | 0.004 | 546 | 1214 | 201 | 1042 | 876 | 3.8 | 1214.1 | 24.68 | 20.232 | 233 | 98 | 3 | 16475 | 0.4 | 83 | 198 | 382 | 628 | 27.5
0.072 | 0.25 | 1.8 | 0.015 | 0.005 | 0.019 | 0.024 | 0.0017 | 0.004 | 546 | 1214 | 201 | 1042 | 876 | 3.8 | 1214.1 | 24.68 | 20.232 | 233 | 98 | 3 | 16475 | 0.4 | 83 | 198 | 377 | 625 | 27.5
0.054 | 0.064 | 1.42 | 0.012 | 0.003 | 0.026 | 0 | 0 | 0.0025 | 621 | 1211 | 198 | 1042 | 879 | 3.751 | 1244.2 | 21.91 | 24.407 | 239 | 59 | 3 | 15710 | 0.6 | 84 | 131 | 295 | 505 | 32.5
0.054 | 0.064 | 1.42 | 0.012 | 0.003 | 0.026 | 0 | 0 | 0.0025 | 621 | 1211 | 198 | 1042 | 879 | 3.751 | 1244.2 | 21.91 | 24.407 | 239 | 59 | 3 | 15710 | 0.6 | 84 | 131 | 297 | 519 | 31
0.049 | 0.014 | 0.39 | 0.013 | 0.006 | 0 | 0.021 | 0 | 0.004 | 600 | 1195 | 172 | 1028 | 885 | 4.001 | 1167 | 18.44 | 20.948 | 233 | 96 | 3 | 10926 | 0.6 | 86 | 140 | 345 | 424 | 32
0.0013 | 0.004 | 0.1 | 0.009 | 0.007 | 0.072 | 0.003 | 0.0013 | 0.0014 | 742 | 1214 | 168 | 1042 | 906 | 3.499 | 1552.2 | 28.45 | 38.091 | 239 | 44 | 2.5 | 14245 | 1.8 | 75 | 151 | 145 | 289 | 50
0.018 | 0 | 0.19 | 0.009 | 0.01 | 0 | 0.001 | 0 | 0.0011 | 707 | 1216 | 122 | 1031 | 911 | 4.799 | 1435.6 | 28.44 | 21.846 | 201 | 93 | 3 | 11869 | 1.6 | 81 | 179 | 225 | 322 | 42.5
0.018 | 0 | 0.19 | 0.009 | 0.01 | 0 | 0.001 | 0 | 0.0011 | 707 | 1216 | 122 | 1031 | 911 | 4.799 | 1435.6 | 28.44 | 21.846 | 201 | 93 | 3 | 11869 | 1.6 | 81 | 179 | 225 | 322 | 42.5
0.0013 | 0.004 | 0.1 | 0.009 | 0.007 | 0.072 | 0.003 | 0.0013 | 0.0014 | 742 | 1214 | 168 | 1042 | 906 | 3.499 | 1552.2 | 28.45 | 38.091 | 239 | 44 | 2.5 | 14245 | 1.8 | 75 | 151 | 141 | 287 | 48
0.0012 | 0.002 | 0.11 | 0.011 | 0.004 | 0.067 | 0 | 0.0017 | 0.0018 | 740 | 1205 | 192 | 1024 | 899 | 3.5 | 1468.6 | 28.44 | 39.537 | 210 | 54 | 2.5 | 13919 | 1.8 | 84 | 150 | 139 | 290 | 46.5
0.0012 | 0.002 | 0.11 | 0.011 | 0.004 | 0.067 | 0 | 0.0017 | 0.0018 | 740 | 1205 | 192 | 1024 | 899 | 3.5 | 1468.6 | 28.44 | 39.537 | 210 | 54 | 2.5 | 13919 | 1.8 | 84 | 150 | 136 | 282 | 49.5
0.0011 | 0.001 | 0.08 | 0.003 | 0.006 | 0.076 | 0 | 0.0025 | 0.0013 | 739 | 1230 | 194 | 1072 | 931 | 3.5 | 1741.2 | 28.5 | 36.208 | 216 | 54 | 2.5 | 16281 | 0.8 | 80 | 126 | 130 | 271 | 48
0.0011 | 0.001 | 0.08 | 0.003 | 0.006 | 0.076 | 0 | 0.0025 | 0.0013 | 739 | 1230 | 194 | 1072 | 931 | 3.5 | 1741.2 | 28.5 | 36.208 | 216 | 54 | 2.5 | 16281 | 0.8 | 80 | 126 | 124 | 276 | 45.5
0.07 | 0.25 | 1.88 | 0.01 | 0.006 | 0.018 | 0.025 | 0.0015 | 0.0046 | 542 | 1206 | 158 | 1029 | 868 | 3.399 | 1381.4 | 28.13 | 20.933 | 195 | 97 | 3 | 17815 | 0.6 | 85 | 175 | 369 | 637 | 26
0.07 | 0.25 | 1.88 | 0.01 | 0.006 | 0.018 | 0.025 | 0.0015 | 0.0046 | 542 | 1206 | 158 | 1029 | 868 | 3.399 | 1381.4 | 28.13 | 20.933 | 195 | 97 | 3 | 17815 | 0.6 | 85 | 175 | 370 | 639 | 26
0.07 | 0.25 | 1.88 | 0.01 | 0.006 | 0.018 | 0.025 | 0.0015 | 0.0046 | 542 | 1206 | 158 | 1029 | 868 | 3.399 | 1381.4 | 28.13 | 20.933 | 195 | 97 | 3 | 17815 | 0.6 | 85 | 175 | 369 | 639 | 26
0.07 | 0.25 | 1.88 | 0.01 | 0.006 | 0.018 | 0.025 | 0.0015 | 0.0046 | 542 | 1206 | 158 | 1029 | 868 | 3.399 | 1381.4 | 28.13 | 20.933 | 195 | 97 | 3 | 17815 | 0.6 | 85 | 175 | 370 | 640 | 26
0.0029 | 0.024 | 0.4 | 0.034 | 0.007 | 0.001 | 0.004 | 0.0027 | 0.0023 | 734 | 1208 | 178 | 1035 | 919 | 3.401 | 1287.4 | 20.74 | 31.714 | 221 | 54 | 3 | 11623 | 1.6 | 83 | 96 | 211 | 339 | 43
0.0029 | 0.024 | 0.4 | 0.034 | 0.007 | 0.001 | 0.004 | 0.0027 | 0.0023 | 734 | 1208 | 178 | 1035 | 919 | 3.401 | 1287.4 | 20.74 | 31.714 | 221 | 54 | 3 | 11623 | 1.6 | 83 | 96 | 214 | 342 | 43
0.025 | 0 | 0.22 | 0.015 | 0.007 | 0 | 0.0013 | 0 | 0.0015 | 710 | 1241 | 295 | 1062 | 909 | 3.5 | 1639.1 | 29.72 | 32.418 | 228 | 60 | 3 | 12900 | 0.8 | 82 | 179 | 221 | 331 | 41
0.025 | 0 | 0.22 | 0.015 | 0.007 | 0 | 0.0013 | 0 | 0.0015 | 710 | 1241 | 295 | 1062 | 909 | 3.5 | 1639.1 | 29.72 | 32.418 | 228 | 60 | 3 | 12900 | 0.8 | 82 | 179 | 221 | 331 | 41
0.025 | 0 | 0.22 | 0.015 | 0.007 | 0 | 0.0013 | 0 | 0.0015 | 710 | 1241 | 295 | 1062 | 909 | 3.5 | 1639.1 | 29.72 | 32.418 | 228 | 60 | 3 | 12900 | 0.8 | 82 | 179 | 221 | 331 | 41
0.118 | 0.23 | 1.49 | 0.007 | 0.004 | 0.02 | 0.044 | 0 | 0.0065 | 577 | 1224 | 178 | 1027 | 890 | 3.4 | 1318.4 | 28.47 | 20.463 | 211 | 100 | 2.5 | 17016 | 0.6 | 83 | 190 | 427 | 578 | 26
0.0011 | 0.001 | 0.09 | 0.011 | 0.009 | 0.079 | 0.001 | 0.0024 | 0.0021 | 743 | 1196 | 187 | 1045 | 907 | 3.5 | 1307.6 | 24.45 | 37.946 | 188 | 51 | 2.5 | 12268 | 1.8 | 84 | 155 | 145 | 283 | 47.5
0.0011 | 0.001 | 0.09 | 0.011 | 0.009 | 0.079 | 0.001 | 0.0024 | 0.0021 | 743 | 1196 | 187 | 1045 | 907 | 3.5 | 1307.6 | 24.45 | 37.946 | 188 | 51 | 2.5 | 12268 | 1.8 | 84 | 155 | 145 | 283 | 47
0.118 | 0.23 | 1.49 | 0.007 | 0.004 | 0.02 | 0.044 | 0 | 0.0065 | 577 | 1224 | 178 | 1027 | 890 | 3.4 | 1318.4 | 28.47 | 20.463 | 211 | 100 | 2.5 | 17016 | 0.6 | 83 | 190 | 423 | 578 | 28
0.118 | 0.23 | 1.49 | 0.007 | 0.004 | 0.02 | 0.044 | 0 | 0.0065 | 577 | 1224 | 178 | 1027 | 890 | 3.4 | 1318.4 | 28.47 | 20.463 | 211 | 100 | 2.5 | 17016 | 0.6 | 83 | 190 | 423 | 579 | 31
0.0011 | 0.001 | 0.09 | 0.011 | 0.009 | 0.079 | 0.001 | 0.0024 | 0.0021 | 743 | 1196 | 187 | 1045 | 907 | 3.5 | 1307.6 | 24.45 | 37.946 | 188 | 51 | 2.5 | 12268 | 1.8 | 84 | 155 | 145 | 283 | 47
0.0014 | 0.001 | 0.07 | 0.005 | 0.005 | 0.067 | 0 | 0.0023 | 0.0015 | 740 | 1202 | 174 | 1024 | 923 | 3.501 | 1277.2 | 27.49 | 36.119 | 180 | 31 | 2.5 | 12123 | 1.8 | 84 | 118 | 134 | 278 | 48.5
0.0014 | 0.001 | 0.07 | 0.005 | 0.005 | 0.067 | 0 | 0.0023 | 0.0015 | 740 | 1202 | 174 | 1024 | 923 | 3.501 | 1277.2 | 27.49 | 36.119 | 180 | 31 | 2.5 | 12123 | 1.8 | 84 | 118 | 142 | 286 | 48
0.0013 | 0.002 | 0.13 | 0.011 | 0.006 | 0.082 | 0 | 0.0023 | 0.0013 | 735 | 1214 | 165 | 1021 | 907 | 3.501 | 1468.3 | 28.75 | 40.613 | 210 | 41 | 2.5 | 14046 | 1.8 | 83 | 158 | 145 | 290 | 46.5
0.074 | 0.26 | 1.9 | 0.019 | 0.001 | 0.016 | 0.025 | 0.0017 | 0.0048 | 541 | 1204 | 145 | 1029 | 867 | 3.4 | 1135.2 | 19.83 | 18.057 | 210 | 86 | 3 | 13002 | 0.6 | 84 | 178 | 371 | 637 | 26.5
0.074 | 0.26 | 1.9 | 0.019 | 0.001 | 0.016 | 0.025 | 0.0017 | 0.0048 | 541 | 1204 | 145 | 1029 | 867 | 3.4 | 1135.2 | 19.83 | 18.057 | 210 | 86 | 3 | 13002 | 0.6 | 84 | 178 | 371 | 636 | 27.5
0.0013 | 0 | 0.12 | 0.017 | 0.011 | 0.0623 | 0 | 0.0025 | 0.0014 | 725 | 1201 | 175 | 1039 | 901 | 4.001 | 1533.2 | 30.25 | 37.833 | 222 | 54 | 3 | 14918 | 1.8 | 85 | 184 | 161 | 299 | 43
0.074 | 0.26 | 1.9 | 0.019 | 0.001 | 0.016 | 0.025 | 0.0017 | 0.0048 | 541 | 1204 | 145 | 1029 | 867 | 3.4 | 1135.2 | 19.83 | 18.057 | 210 | 86 | 3 | 13002 | 0.6 | 84 | 178 | 371 | 636 | 27.5
0.0013 | 0 | 0.12 | 0.017 | 0.011 | 0.0623 | 0 | 0.0025 | 0.0014 | 725 | 1201 | 175 | 1039 | 901 | 4.001 | 1533.2 | 30.25 | 37.833 | 222 | 54 | 3 | 14918 | 1.8 | 85 | 184 | 161 | 299 | 43
0.001 | 0.001 | 0.08 | 0.008 | 0.003 | 0.075 | 0 | 0.002 | 0.0015 | 742 | 1211 | 178 | 1049 | 934 | 3.499 | 1514 | 27.44 | 40.241 | 205 | 42 | 2.5 | 14544 | 1.8 | 85 | 128 | 138 | 290 | 48
0.001 | 0.001 | 0.08 | 0.008 | 0.003 | 0.075 | 0 | 0.002 | 0.0015 | 742 | 1211 | 178 | 1049 | 934 | 3.499 | 1514 | 27.44 | 40.241 | 205 | 42 | 2.5 | 14544 | 1.8 | 85 | 128 | 143 | 294 | 47
0.001 | 0.001 | 0.13 | 0.011 | 0.006 | 0.078 | 0 | 0.0017 | 0.0016 | 746 | 1223 | 208 | 1046 | 907 | 3.501 | 1470 | 28.94 | 40.324 | 211 | 41 | 2.5 | 14213 | 1.8 | 83 | 153 | 144 | 297 | 45.5
0.076 | 0.22 | 1.86 | 0.016 | 0.004 | 0.021 | 0.024 | 0.0012 | 0.0032 | 568 | 1243 | 202 | 1058 | 890 | 4 | 1672.2 | 29.57 | 16.023 | 261 | 100 | 3 | 21776 | 0.4 | 76 | 163 | 386 | 630 | 27.5
0.076 | 0.22 | 1.86 | 0.016 | 0.004 | 0.021 | 0.024 | 0.0012 | 0.0032 | 568 | 1243 | 202 | 1058 | 890 | 4 | 1672.2 | 29.57 | 16.023 | 261 | 100 | 3 | 21776 | 0.4 | 76 | 163 | 396 | 641 | 27
0.076 | 0.22 | 1.86 | 0.016 | 0.004 | 0.021 | 0.024 | 0.0012 | 0.0032 | 568 | 1243 | 202 | 1058 | 890 | 4 | 1672.2 | 29.57 | 16.023 | 261 | 100 | 3 | 21776 | 0.4 | 76 | 163 | 400 | 646 | 26
0.0017 | 0 | 0.1 | 0.009 | 0.009 | 0.0687 | 0 | 0.0018 | 0.0015 | 718 | 1213 | 204 | 1044 | 901 | 3.999 | 1283.1 | 28.41 | 0 | 0 | 0 | 3 | 12810 | 1.8 | 0 | 0 | 160 | 299 | 42.5
0.0017 | 0 | 0.1 | 0.009 | 0.009 | 0.0687 | 0 | 0.0018 | 0.0015 | 718 | 1213 | 204 | 1044 | 901 | 3.999 | 1283.1 | 28.41 | 0 | 0 | 0 | 3 | 12810 | 1.8 | 0 | 0 | 160 | 299 | 42.5
0.0017 | 0 | 0.1 | 0.009 | 0.009 | 0.0687 | 0 | 0.0018 | 0.0015 | 718 | 1213 | 204 | 1044 | 901 | 3.999 | 1283.1 | 28.41 | 0 | 0 | 0 | 3 | 12810 | 1.8 | 0 | 0 | 160 | 299 | 42.5
0.021 | 0 | 0.18 | 0.012 | 0.01 | 0 | 0.001 | 0 | 0.0012 | 712 | 1184 | 180 | 1023 | 897 | 6.002 | 1279.7 | 30.199 | 21.342 | 226 | 100 | 3 | 12459 | 1.2 | 83 | 133 | 204 | 308 | 46.5
0.021 | 0 | 0.18 | 0.012 | 0.01 | 0 | 0.001 | 0 | 0.0012 | 712 | 1184 | 180 | 1023 | 897 | 6.002 | 1279.7 | 30.199 | 21.342 | 226 | 100 | 3 | 12459 | 1.2 | 83 | 133 | 204 | 308 | 46.5
0.021 | 0 | 0.18 | 0.012 | 0.01 | 0 | 0.001 | 0 | 0.0012 | 712 | 1184 | 180 | 1023 | 897 | 6.002 | 1279.7 | 30.199 | 21.342 | 226 | 100 | 3 | 12459 | 1.2 | 83 | 133 | 204 | 308 | 46.5
0.02 | 0 | 0.24 | 0.014 | 0.011 | 0 | 0.001 | 0 | 0.0018 | 712 | 1213 | 123 | 1029 | 897 | 3.498 | 1286.8 | 19.61 | 36.805 | 193 | 47 | 3 | 12394 | 1.6 | 84 | 207 | 212 | 326 | 39.5
0.074 | 0.29 | 1.84 | 0.015 | 0.01 | 0.023 | 0.025 | 0.0012 | 0.0053 | 581 | 1220 | 164 | 1038 | 865 | 3.8 | 1417.3 | 29.28 | 18.097 | 253 | 100 | 3 | 17508 | 0.4 | 90 | 127 | 379 | 635 | 26.5
0.074 | 0.29 | 1.84 | 0.015 | 0.01 | 0.023 | 0.025 | 0.0012 | 0.0053 | 581 | 1220 | 164 | 1038 | 865 | 3.8 | 1417.3 | 29.28 | 18.097 | 253 | 100 | 3 | 17508 | 0.4 | 90 | 127 | 377 | 638 | 26
0.02 | 0 | 0.24 | 0.014 | 0.011 | 0 | 0.001 | 0 | 0.0018 | 712 | 1213 | 123 | 1029 | 897 | 3.498 | 1286.8 | 19.61 | 36.805 | 193 | 47 | 3 | 12394 | 1.6 | 84 | 207 | 212 | 326 | 39.5
0.074 | 0.29 | 1.84 | 0.015 | 0.01 | 0.023 | 0.025 | 0.0012 | 0.0053 | 581 | 1220 | 164 | 1038 | 865 | 3.8 | 1417.3 | 29.28 | 18.097 | 253 | 100 | 3 | 17508 | 0.4 | 90 | 127 | 378 | 638 | 26
0.074 | 0.29 | 1.84 | 0.015 | 0.01 | 0.023 | 0.025 | 0.0012 | 0.0053 | 581 | 1220 | 164 | 1038 | 865 | 3.8 | 1417.3 | 29.28 | 18.097 | 253 | 100 | 3 | 17508 | 0.4 | 90 | 127 | 380 | 639 | 26
0.074 | 0.25 | 1.88 | 0.011 | 0.005 | 0.02 | 0.023 | 0.0013 | 0.0057 | 553 | 1208 | 156 | 1029 | 863 | 3.4 | 1389.7 | 19.98 | 22.657 | 204 | 98 | 2.5 | 18252 | 0.6 | 84 | 146 | 367 | 628 | 27
0.0011 | 0.003 | 0.18 | 0.006 | 0.007 | 0.071 | 0 | 0.0025 | 0.0016 | 722 | 1236 | 226 | 1060 | 906 | 3.501 | 1641.1 | 28.76 | 0 | 0 | 0 | 3 | 16532 | 0.8 | 0 | 0 | 146 | 288 | 47
0.074 | 0.25 | 1.88 | 0.011 | 0.005 | 0.02 | 0.023 | 0.0013 | 0.0057 | 553 | 1208 | 156 | 1029 | 863 | 3.4 | 1389.7 | 19.98 | 22.657 | 204 | 98 | 2.5 | 18252 | 0.6 | 84 | 146 | 368 | 628 | 27
0.0011 | 0.003 | 0.18 | 0.006 | 0.007 | 0.071 | 0 | 0.0025 | 0.0016 | 722 | 1236 | 226 | 1060 | 906 | 3.501 | 1641.1 | 28.76 | 0 | 0 | 0 | 3 | 16532 | 0.8 | 0 | 0 | 146 | 288 | 47
0.065 | 0.22 | 0.98 | 0.01 | 0.005 | 0.028 | 0.038 | 0 | 0.003 | 602 | 1214 | 161 | 1050 | 892 | 3.8 | 1295.2 | 21.12 | 17.542 | 247 | 100 | 3 | 16032 | 0.6 | 78 | 169 | 420 | 537 | 24
0.065 | 0.22 | 0.98 | 0.01 | 0.005 | 0.028 | 0.038 | 0 | 0.003 | 602 | 1214 | 161 | 1050 | 892 | 3.8 | 1295.2 | 21.12 | 17.542 | 247 | 100 | 3 | 16032 | 0.6 | 78 | 169 | 439 | 553 | 22
0.065 | 0.22 | 0.98 | 0.01 | 0.005 | 0.028 | 0.038 | 0 | 0.003 | 602 | 1214 | 161 | 1050 | 892 | 3.8 | 1295.2 | 21.12 | 17.542 | 247 | 100 | 3 | 16032 | 0.6 | 78 | 169 | 477 | 569 | 19.5
0.0011 | 0.001 | 0.09 | 0.009 | 0.005 | 0.073 | 0 | 0.002 | 0.0013 | 740 | 1225 | 168 | 1035 | 924 | 3.5 | 1512.9 | 29.37 | 38.95 | 211 | 42 | 2.5 | 15277 | 1.8 | 83 | 122 | 136 | 280 | 46
0.0011 | 0.001 | 0.09 | 0.009 | 0.005 | 0.073 | 0 | 0.002 | 0.0013 | 740 | 1225 | 168 | 1035 | 924 | 3.5 | 1512.9 | 29.37 | 38.95 | 211 | 42 | 2.5 | 15277 | 1.8 | 83 | 122 | 139 | 285 | 46
0.04 | 0.001 | 0.27 | 0.013 | 0.009 | 0 | 0.011 | 0 | 0.0014 | 669 | 1214 | 187 | 1039 | 884 | 2.751 | 1398.3 | 30.019 | 29.627 | 159 | 55 | 3 | 12351 | 1.5 | 85 | 169 | 290 | 370 | 36
0.04 | 0.001 | 0.27 | 0.013 | 0.009 | 0 | 0.011 | 0 | 0.0014 | 669 | 1214 | 187 | 1039 | 884 | 2.751 | 1398.3 | 30.019 | 29.627 | 159 | 55 | 3 | 12351 | 1.5 | 85 | 169 | 289 | 369 | 35
0.04 | 0.001 | 0.27 | 0.013 | 0.009 | 0 | 0.011 | 0 | 0.0014 | 669 | 1214 | 187 | 1039 | 884 | 2.751 | 1398.3 | 30.019 | 29.627 | 159 | 55 | 3 | 12351 | 1.5 | 85 | 169 | 299 | 373 | 35.5
0.0018 | 0.002 | 0.08 | 0.009 | 0.005 | 0.076 | 0 | 0.0028 | 0.0016 | 739 | 1231 | 188 | 1059 | 932 | 3.497 | 1748.2 | 28.72 | 36.498 | 240 | 54 | 2.5 | 16221 | 0.8 | 83 | 122 | 136 | 286 | 45
0.063 | 0.2 | 0.99 | 0.014 | 0.007 | 0.03 | 0.039 | 0 | 0.0034 | 604 | 1227 | 162 | 1033 | 888 | 3.801 | 1345.9 | 28.21 | 15.94 | 245 | 100 | 3 | 16457 | 0.6 | 86 | 172 | 490 | 568 | 22
0.0018 | 0.002 | 0.08 | 0.009 | 0.005 | 0.076 | 0 | 0.0028 | 0.0016 | 739 | 1231 | 188 | 1059 | 932 | 3.497 | 1748.2 | 28.72 | 36.498 | 240 | 54 | 2.5 | 16221 | 0.8 | 83 | 122 | 136 | 285 | 47
0.063 | 0.2 | 0.99 | 0.014 | 0.007 | 0.03 | 0.039 | 0 | 0.0034 | 604 | 1227 | 162 | 1033 | 888 | 3.801 | 1345.9 | 28.21 | 15.94 | 245 | 100 | 3 | 16457 | 0.6 | 86 | 172 | 431 | 531 | 22.5
0.063 | 0.2 | 0.99 | 0.014 | 0.007 | 0.03 | 0.039 | 0 | 0.0034 | 604 | 1227 | 162 | 1033 | 888 | 3.801 | 1345.9 | 28.21 | 15.94 | 245 | 100 | 3 | 16457 | 0.6 | 86 | 172 | 431 | 530 | 22.5
0.07 | 0.23 | 1.86 | 0.011 | 0.006 | 0.018 | 0.025 | 0.0011 | 0.0054 | 550 | 1209 | 208 | 1040 | 866 | 4.5 | 1238.8 | 27.52 | 13.138 | 283 | 101 | 3 | 13233 | 0.3 | 84 | 164 | 367 | 636 | 26
0.07 | 0.23 | 1.86 | 0.011 | 0.006 | 0.018 | 0.025 | 0.0011 | 0.0054 | 550 | 1209 | 208 | 1040 | 866 | 4.5 | 1238.8 | 27.52 | 13.138 | 283 | 101 | 3 | 13233 | 0.3 | 84 | 164 | 397 | 637 | 27.5
0.07 | 0.23 | 1.86 | 0.011 | 0.006 | 0.018 | 0.025 | 0.0011 | 0.0054 | 550 | 1209 | 208 | 1040 | 866 | 4.5 | 1238.8 | 27.52 | 13.138 | 283 | 101 | 3 | 13233 | 0.3 | 84 | 164 | 395 | 636 | 26
0.07 | 0.27 | 1.86 | 0.012 | 0.003 | 0.023 | 0.025 | 0.001 | 0.0038 | 544 | 1215 | 189 | 1001 | 873 | 3.401 | 1297.6 | 27.86 | 0 | 0 | 0 | 3 | 17465 | 0.6 | 0 | 0 | 388 | 631 | 23.5
0.07 | 0.27 | 1.86 | 0.012 | 0.003 | 0.023 | 0.025 | 0.001 | 0.0038 | 544 | 1215 | 189 | 1001 | 873 | 3.401 | 1297.6 | 27.86 | 0 | 0 | 0 | 3 | 17465 | 0.6 | 0 | 0 | 386 | 623 | 22.5
0.07 | 0.27 | 1.86 | 0.012 | 0.003 | 0.023 | 0.025 | 0.001 | 0.0038 | 544 | 1215 | 189 | 1001 | 873 | 3.401 | 1297.6 | 27.86 | 0 | 0 | 0 | 3 | 17465 | 0.6 | 0 | 0 | 381 | 619 | 24
0.054 | 0.07 | 1.42 | 0.013 | 0.005 | 0.025 | 0 | 0 | 0.0044 | 622 | 1213 | 167 | 1001 | 868 | 4 | 1208.6 | 25.61 | 20.306 | 228 | 100 | 3 | 12840 | 0.4 | 84 | 171 | 275 | 476 | 33.5
0.054 | 0.07 | 1.42 | 0.013 | 0.005 | 0.025 | 0 | 0 | 0.0044 | 622 | 1213 | 167 | 1001 | 868 | 4 | 1208.6 | 25.61 | 20.306 | 228 | 100 | 3 | 12840 | 0.4 | 84 | 171 | 277 | 471 | 35.5
0.054 | 0.07 | 1.42 | 0.013 | 0.005 | 0.025 | 0 | 0 | 0.0044 | 622 | 1213 | 167 | 1001 | 868 | 4 | 1208.6 | 25.61 | 20.306 | 228 | 100 | 3 | 12840 | 0.4 | 84 | 171 | 262 | 468 | 33.5
0.0013 | 0.002 | 0.08 | 0.006 | 0.004 | 0.073 | 0 | 0.0019 | 0.001 | 738 | 1205 | 174 | 1028 | 925 | 3.501 | 1276.4 | 27.45 | 36.126 | 178 | 31 | 2.5 | 12051 | 1.8 | 84 | 127 | 135 | 280 | 46.5
0.0013 | 0.002 | 0.08 | 0.006 | 0.004 | 0.073 | 0 | 0.0019 | 0.001 | 738 | 1205 | 174 | 1028 | 925 | 3.501 | 1276.4 | 27.45 | 36.126 | 178 | 31 | 2.5 | 12051 | 1.8 | 84 | 127 | 145 | 288 | 46
0.069 | 0.24 | 1.86 | 0.012 | 0.003 | 0.022 | 0.024 | 0.0015 | 0.0036 | 535 | 1207 | 154 | 1036 | 866 | 3.4 | 1326.7 | 19.96 | 20.936 | 225 | 99 | 3 | 16350 | 0.6 | 83 | 178 | 342 | 598 | 27.5
0.069 | 0.24 | 1.86 | 0.012 | 0.003 | 0.022 | 0.024 | 0.0015 | 0.0036 | 535 | 1207 | 154 | 1036 | 866 | 3.4 | 1326.7 | 19.96 | 20.936 | 225 | 99 | 3 | 16350 | 0.6 | 83 | 178 | 356 | 614 | 26
0.0008 | 0.001 | 0.08 | 0.005 | 0.005 | 0.074 | 0.001 | 0.0022 | 0.0015 | 742 | 1214 | 180 | 1039 | 906 | 3.501 | 1601.3 | 29.19 | 38.508 | 220 | 61 | 2.5 | 14843 | 1.8 | 84 | 158 | 134 | 272 | 48.5
0.0008 | 0.001 | 0.08 | 0.005 | 0.005 | 0.074 | 0.001 | 0.0022 | 0.0015 | 742 | 1214 | 180 | 1039 | 906 | 3.501 | 1601.3 | 29.19 | 38.508 | 220 | 61 | 2.5 | 14843 | 1.8 | 84 | 158 | 134 | 272 | 48
0.0008 | 0.001 | 0.08 | 0.005 | 0.005 | 0.074 | 0.001 | 0.0022 | 0.0015 | 742 | 1214 | 180 | 1039 | 906 | 3.501 | 1601.3 | 29.19 | 38.508 | 220 | 61 | 2.5 | 14843 | 1.8 | 84 | 158 | 135 | 275 | 48
0.0012 | 0 | 0.11 | 0.011 | 0.01 | 0.0678 | 0 | 0.0016 | 0.002 | 746 | 1219 | 184 | 1036 | 927 | 4 | 1556.7 | 29.53 | 37.722 | 229 | 55 | 3 | 15244 | 1.8 | 86 | 196 | 143 | 284 | 49.5
0.0012 | 0 | 0.11 | 0.011 | 0.01 | 0.0678 | 0 | 0.0016 | 0.002 | 746 | 1219 | 184 | 1036 | 927 | 4 | 1556.7 | 29.53 | 37.722 | 229 | 55 | 3 | 15244 | 1.8 | 86 | 196 | 143 | 284 | 47
0.0012 | 0 | 0.11 | 0.011 | 0.01 | 0.0678 | 0 | 0.0016 | 0.002 | 746 | 1219 | 184 | 1036 | 927 | 4 | 1556.7 | 29.53 | 37.722 | 229 | 55 | 3 | 15244 | 1.8 | 86 | 196 | 146 | 287 | 44.5
0.125 | 0.39 | 1.81 | 0.029 | 0.005 | 0.004 | 0.024 | 0.0024 | 0.0049 | 551 | 1209 | 187 | 1036 | 870 | 3.5 | 1253 | 19.45 | 16.905 | 203 | 100 | 3 | 15293 | 0.3 | 82 | 150 | 458 | 807 | 22
0.125 | 0.39 | 1.81 | 0.029 | 0.005 | 0.004 | 0.024 | 0.0024 | 0.0049 | 551 | 1209 | 187 | 1036 | 870 | 3.5 | 1253 | 19.45 | 16.905 | 203 | 100 | 3 | 15293 | 0.3 | 82 | 150 | 463 | 813 | 20
0.085 | 0.27 | 1.85 | 0.02 | 0.002 | 0.021 | 0.023 | 0.0028 | 0.006 | 551 | 1208 | 164 | 998 | 877 | 3.4 | 1064.5 | 20.71 | 22.192 | 180 | 75 | 3 | 14919 | 0.6 | 84 | 217 | 389 | 670 | 25.5
0.074 | 0.24 | 1.85 | 0.009 | 0.007 | 0.016 | 0.026 | 0.0015 | 0.0043 | 563 | 1206 | 146 | 1042 | 872 | 3.999 | 1352.8 | 28.08 | 13.633 | 258 | 95 | 3 | 15063 | 0.4 | 82 | 184 | 376 | 648 | 25
0.068 | 0.21 | 1.04 | 0.018 | 0.003 | 0.026 | 0.041 | 0 | 0.0039 | 598 | 1205 | 256 | 1014 | 876 | 3.8 | 1175.7 | 20.85 | 18.891 | 208 | 83 | 3 | 14780 | 0.6 | 82 | 186 | 437 | 540 | 21.5
0.085 | 0.27 | 1.85 | 0.02 | 0.002 | 0.021 | 0.023 | 0.0028 | 0.006 | 551 | 1208 | 164 | 998 | 877 | 3.4 | 1064.5 | 20.71 | 22.192 | 180 | 75 | 3 | 14919 | 0.6 | 84 | 217 | 383 | 667 | 25.5
0.074 | 0.24 | 1.85 | 0.009 | 0.007 | 0.016 | 0.026 | 0.0015 | 0.0043 | 563 | 1206 | 146 | 1042 | 872 | 3.999 | 1352.8 | 28.08 | 13.633 | 258 | 95 | 3 | 15063 | 0.4 | 82 | 184 | 380 | 659 | 24.5
0.068 | 0.21 | 1.04 | 0.018 | 0.003 | 0.026 | 0.041 | 0 | 0.0039 | 598 | 1205 | 256 | 1014 | 876 | 3.8 | 1175.7 | 20.85 | 18.891 | 208 | 83 | 3 | 14780 | 0.6 | 82 | 186 | 443 | 546 | 26
0.068 | 0.21 | 1.04 | 0.018 | 0.003 | 0.026 | 0.041 | 0 | 0.0039 | 598 | 1205 | 256 | 1014 | 876 | 3.8 | 1175.7 | 20.85 | 18.891 | 208 | 83 | 3 | 14780 | 0.6 | 82 | 186 | 447 | 550 | 23
0.0015 | 0.002 | 0.18 | 0.004 | 0.006 | 0.078 | 0 | 0.0022 | 0.0022 | 708 | 1216 | 173 | 1031 | 899 | 3.5 | 1530.3 | 29.04 | 39.024 | 230 | 66 | 2.5 | 13795 | 1.8 | 85 | 101 | 157 | 300 | 47
0.0015 | 0.002 | 0.18 | 0.004 | 0.006 | 0.078 | 0 | 0.0022 | 0.0022 | 708 | 1216 | 173 | 1031 | 899 | 3.5 | 1530.3 | 29.04 | 39.024 | 230 | 66 | 2.5 | 13795 | 1.8 | 85 | 101 | 148 | 298 | 47.5
0.027 | 0 | 0.2 | 0.01 | 0.01 | 0 | 0.001 | 0 | 0.002 | 707 | 1213 | 151 | 1025 | 896 | 3.5 | 1536.1 | 29.7 | 29.762 | 218 | 56 | 3 | 12712 | 1.6 | 82 | 175 | 178 | 324 | 42
0.027 | 0 | 0.2 | 0.01 | 0.01 | 0 | 0.001 | 0 | 0.002 | 707 | 1213 | 151 | 1025 | 896 | 3.5 | 1536.1 | 29.7 | 29.762 | 218 | 56 | 3 | 12712 | 1.6 | 82 | 175 | 178 | 324 | 42
0.027 | 0 | 0.2 | 0.01 | 0.01 | 0 | 0.001 | 0 | 0.002 | 707 | 1213 | 151 | 1025 | 896 | 3.5 | 1536.1 | 29.7 | 29.762 | 218 | 56 | 3 | 12712 | 1.6 | 82 | 175 | 178 | 324 | 42
0.019 | 0 | 0.22 | 0.012 | 0.015 | 0 | 0.0022 | 0 | 0.0022 | 710 | 1227 | 205 | 1035 | 896 | 3.501 | 1285 | 22.72 | 34.25 | 196 | 47 | 3 | 11391 | 1.6 | 81 | 179 | 234 | 342 | 41
0.019 | 0 | 0.22 | 0.012 | 0.015 | 0 | 0.0022 | 0 | 0.0022 | 710 | 1227 | 205 | 1035 | 896 | 3.501 | 1285 | 22.72 | 34.25 | 196 | 47 | 3 | 11391 | 1.6 | 81 | 179 | 234 | 342 | 41
0.0011 | 0.001 | 0.11 | 0.007 | 0.007 | 0.076 | 0 | 0.0018 | 0.0014 | 746 | 1224 | 186 | 1059 | 901 | 5 | 1776.2 | 28.75 | 30.629 | 281 | 85 | 3 | 17933 | 0.4 | 84 | 93 | 161 | 284 | 48.5
0.0011 | 0.001 | 0.11 | 0.007 | 0.007 | 0.076 | 0 | 0.0018 | 0.0014 | 746 | 1224 | 186 | 1059 | 901 | 5 | 1776.2 | 28.75 | 30.629 | 281 | 85 | 3 | 17933 | 0.4 | 84 | 93 | 160 | 288 | 49
0.016 | 0 | 0.18 | 0.016 | 0.01 | 0 | 0.001 | 0 | 0.0015 | 708 | 1219 | 159 | 1016 | 885 | 4.801 | 1286.5 | 28.42 | 21.936 | 170 | 93 | 3 | 9506 | 1.6 | 84 | 211 | 228 | 323 | 41.5
0.016 | 0 | 0.18 | 0.016 | 0.01 | 0 | 0.001 | 0 | 0.0015 | 708 | 1219 | 159 | 1016 | 885 | 4.801 | 1286.5 | 28.42 | 21.936 | 170 | 93 | 3 | 9506 | 1.6 | 84 | 211 | 228 | 323 | 41.5
0.016 | 0 | 0.18 | 0.016 | 0.01 | 0 | 0.001 | 0 | 0.0015 | 708 | 1219 | 159 | 1016 | 885 | 4.801 | 1286.5 | 28.42 | 21.936 | 170 | 93 | 3 | 9506 | 1.6 | 84 | 211 | 228 | 323 | 41.5
0.071 | 0.23 | 1.82 | 0.016 | 0.005 | 0.017 | 0.02 | 0.0036 | 0.0044 | 551 | 1198 | 155 | 1025 | 879 | 3.4 | 1080.5 | 24.52 | 23.27 | 182 | 77 | 3 | 14546 | 0.6 | 83 | 187 | 364 | 618 | 28
0.07 | 0.24 | 1.87 | 0.015 | 0.002 | 0.02 | 0.024 | 0.0013 | 0.0039 | 543 | 1206 | 150 | 1017 | 854 | 3.399 | 1391 | 27.68 | 18.207 | 242 | 100 | 3 | 19564 | 0.6 | 79 | 171 | 367 | 637 | 24
0.071 | 0.23 | 1.82 | 0.016 | 0.005 | 0.017 | 0.02 | 0.0036 | 0.0044 | 551 | 1198 | 155 | 1025 | 879 | 3.4 | 1080.5 | 24.52 | 23.27 | 182 | 77 | 3 | 14546 | 0.6 | 83 | 187 | 370 | 615 | 28.5
0.07 | 0.24 | 1.87 | 0.015 | 0.002 | 0.02 | 0.024 | 0.0013 | 0.0039 | 543 | 1206 | 150 | 1017 | 854 | 3.399 | 1391 | 27.68 | 18.207 | 242 | 100 | 3 | 19564 | 0.6 | 79 | 171 | 368 | 640 | 23
0.07 | 0.24 | 1.87 | 0.015 | 0.002 | 0.02 | 0.024 | 0.0013 | 0.0039 | 543 | 1206 | 150 | 1017 | 854 | 3.399 | 1391 | 27.68 | 18.207 | 242 | 100 | 3 | 19564 | 0.6 | 79 | 171 | 368 | 639 | 23.5
0.0016 | 0 | 0.11 | 0.015 | 0.009 | 0.0706 | 0 | 0.0017 | 0.0016 | 725 | 1209 | 191 | 1039 | 905 | 5.002 | 1513.8 | 30.269 | 28.643 | 227 | 75 | 3 | 13405 | 1.8 | 88 | 164 | 175 | 301 | 49.5
0.0016 | 0 | 0.11 | 0.015 | 0.009 | 0.0706 | 0 | 0.0017 | 0.0016 | 725 | 1209 | 191 | 1039 | 905 | 5.002 | 1513.8 | 30.269 | 28.643 | 227 | 75 | 3 | 13405 | 1.8 | 88 | 164 | 175 | 301 | 49.5
0.0014 | 0.001 | 0.18 | 0.008 | 0.006 | 0.067 | 0 | 0.0022 | 0.0019 | 707 | 1216 | 175 | 1024 | 902 | 3.5 | 1516.7 | 28.57 | 39.693 | 206 | 67 | 2.5 | 14477 | 1.8 | 85 | 124 | 165 | 302 | 45.5
0.0014 | 0.001 | 0.18 | 0.008 | 0.006 | 0.067 | 0 | 0.0022 | 0.0019 | 707 | 1216 | 175 | 1024 | 902 | 3.5 | 1516.7 | 28.57 | 39.693 | 206 | 67 | 2.5 | 14477 | 1.8 | 85 | 124 | 154 | 300 | 45
0.0014 | 0.001 | 0.18 | 0.008 | 0.006 | 0.067 | 0 | 0.0022 | 0.0019 | 707 | 1216 | 175 | 1024 | 902 | 3.5 | 1516.7 | 28.57 | 39.693 | 206 | 67 | 2.5 | 14477 | 1.8 | 85 | 124 | 155 | 302 | 42.5
0.0014 | 0.001 | 0.18 | 0.008 | 0.006 | 0.067 | 0 | 0.0022 | 0.0019 | 707 | 1216 | 175 | 1024 | 902 | 3.5 | 1516.7 | 28.57 | 39.693 | 206 | 67 | 2.5 | 14477 | 1.8 | 85 | 124 | 165 | 304 | 45
0.0018 | 0.001 | 0.09 | 0.009 | 0.007 | 0.066 | 0 | 0.0018 | 0.0018 | 742 | 1226 | 142 | 1047 | 937 | 3.501 | 1651.8 | 30.609 | 38.821 | 263 | 49 | 3 | 17272 | 0.8 | 81 | 185 | 134 | 283 | 46.5
0.0018 | 0.001 | 0.09 | 0.009 | 0.007 | 0.066 | 0 | 0.0018 | 0.0018 | 742 | 1226 | 142 | 1047 | 937 | 3.501 | 1651.8 | 30.609 | 38.821 | 263 | 49 | 3 | 17272 | 0.8 | 81 | 185 | 144 | 290 | 46.5
0.0018 | 0.001 | 0.09 | 0.009 | 0.007 | 0.066 | 0 | 0.0018 | 0.0018 | 742 | 1226 | 142 | 1047 | 937 | 3.501 | 1651.8 | 30.609 | 38.821 | 263 | 49 | 3 | 17272 | 0.8 | 81 | 185 | 134 | 283 | 45.5
0.0013 | 0.004 | 0.2 | 0.01 | 0.008 | 0.072 | 0 | 0.0026 | 0.0022 | 709 | 1227 | 163 | 1032 | 903 | 3.502 | 1542.5 | 29.21 | 39.222 | 248 | 43 | 2.5 | 14518 | 1.8 | 86 | 147 | 154 | 303 | 45.5
0.0013 | 0.004 | 0.2 | 0.01 | 0.008 | 0.072 | 0 | 0.0026 | 0.0022 | 709 | 1227 | 163 | 1032 | 903 | 3.502 | 1542.5 | 29.21 | 39.222 | 248 | 43 | 2.5 | 14518 | 1.8 | 86 | 147 | 162 | 309 | 44
0.051 | 0.01 | 0.23 | 0.011 | 0.009 | 0.001 | 0.001 | 0 | 0 | 674 | 1224 | 180 | 1048 | 888 | 3.499 | 1655.6 | 25.97 | 28.17 | 217 | 66 | 2.5 | 13855 | 0.8 | 84 | 138 | 289 | 363 | 39
0.051 | 0.01 | 0.23 | 0.011 | 0.009 | 0.001 | 0.001 | 0 | 0 | 674 | 1224 | 180 | 1048 | 888 | 3.499 | 1655.6 | 25.97 | 28.17 | 217 | 66 | 2.5 | 13855 | 0.8 | 84 | 138 | 289 | 363 | 39
0.056 | 0.078 | 1.4 | 0.012 | 0.004 | 0.024 | 0 | 0 | 0.0052 | 618 | 1206 | 160 | 1037 | 874 | 3.1 | 1160.5 | 18.72 | 24.124 | 184 | 74 | 3 | 13339 | 0.8 | 84 | 80 | 273 | 501 | 31
0.051 | 0.01 | 0.23 | 0.011 | 0.009 | 0.001 | 0.001 | 0 | 0 | 674 | 1224 | 180 | 1048 | 888 | 3.499 | 1655.6 | 25.97 | 28.17 | 217 | 66 | 2.5 | 13855 | 0.8 | 84 | 138 | 289 | 363 | 39
0.056 | 0.078 | 1.4 | 0.012 | 0.004 | 0.024 | 0 | 0 | 0.0052 | 618 | 1206 | 160 | 1037 | 874 | 3.1 | 1160.5 | 18.72 | 24.124 | 184 | 74 | 3 | 13339 | 0.8 | 84 | 80 | 269 | 502 | 31
0.077 | 0.24 | 1.8 | 0.009 | 0.003 | 0.016 | 0.026 | 0.0019 | 0.006 | 577 | 1199 | 163 | 1023 | 862 | 3.801 | 1282.6 | 27.74 | 16.532 | 225 | 95 | 3 | 13963 | 0.4 | 84 | 179 | 378 | 588 | 27
0.077 | 0.24 | 1.8 | 0.009 | 0.003 | 0.016 | 0.026 | 0.0019 | 0.006 | 577 | 1199 | 163 | 1023 | 862 | 3.801 | 1282.6 | 27.74 | 16.532 | 225 | 95 | 3 | 13963 | 0.4 | 84 | 179 | 377 | 588 | 25.5
0.077 | 0.24 | 1.8 | 0.009 | 0.003 | 0.016 | 0.026 | 0.0019 | 0.006 | 577 | 1199 | 163 | 1023 | 862 | 3.801 | 1282.6 | 27.74 | 16.532 | 225 | 95 | 3 | 13963 | 0.4 | 84 | 179 | 377 | 588 | 25.5
0.0016 | 0 | 0.12 | 0.013 | 0.009 | 0.0717 | 0 | 0.0016 | 0.0014 | 725 | 1229 | 165 | 1059 | 926 | 3.5 | 1713.3 | 30.28 | 34.109 | 230 | 51 | 2.5 | 16106 | 0.8 | 84 | 173 | 143 | 290 | 42
0.0016 | 0 | 0.12 | 0.013 | 0.009 | 0.0717 | 0 | 0.0016 | 0.0014 | 725 | 1229 | 165 | 1059 | 926 | 3.5 | 1713.3 | 30.28 | 34.109 | 230 | 51 | 2.5 | 16106 | 0.8 | 84 | 173 | 143 | 290 | 42
0.0016 | 0 | 0.12 | 0.013 | 0.009 | 0.0717 | 0 | 0.0016 | 0.0014 | 725 | 1229 | 165 | 1059 | 926 | 3.5 | 1713.3 | 30.28 | 34.109 | 230 | 51 | 2.5 | 16106 | 0.8 | 84 | 173 | 143 | 290 | 42
0.0014 | 0.001 | 0.09 | 0.008 | 0.005 | 0.074 | 0.002 | 0.0018 | 0.0021 | 743 | 1197 | 153 | 1031 | 905 | 3.499 | 1325.9 | 28.75 | 37.232 | 189 | 52 | 3 | 12065 | 1.8 | 86 | 153 | 140 | 287 | 46
0.0012 | 0.001 | 0.09 | 0.01 | 0.005 | 0.078 | 0.001 | 0.0024 | 0.0021 | 738 | 1220 | 181 | 1049 | 906 | 3.5 | 1579.1 | 26.79 | 39.83 | 209 | 44 | 2.5 | 15388 | 1.8 | 84 | 98 | 140 | 287 | 47
0.0012 | 0.001 | 0.09 | 0.01 | 0.005 | 0.078 | 0.001 | 0.0024 | 0.0021 | 738 | 1220 | 181 | 1049 | 906 | 3.5 | 1579.1 | 26.79 | 39.83 | 209 | 44 | 2.5 | 15388 | 1.8 | 84 | 98 | 141 | 282 | 44.5
0.0012 | 0.001 | 0.09 | 0.01 | 0.005 | 0.078 | 0.001 | 0.0024 | 0.0021 | 738 | 1220 | 181 | 1049 | 906 | 3.5 | 1579.1 | 26.79 | 39.83 | 209 | 44 | 2.5 | 15388 | 1.8 | 84 | 98 | 136 | 280 | 43.5
0.0014 | 0.001 | 0.09 | 0.008 | 0.005 | 0.074 | 0.002 | 0.0018 | 0.0021 | 743 | 1197 | 153 | 1031 | 905 | 3.499 | 1325.9 | 28.75 | 37.232 | 189 | 52 | 3 | 12065 | 1.8 | 86 | 153 | 141 | 291 | 45
0.0014 | 0.001 | 0.09 | 0.008 | 0.005 | 0.074 | 0.002 | 0.0018 | 0.0021 | 743 | 1197 | 153 | 1031 | 905 | 3.499 | 1325.9 | 28.75 | 37.232 | 189 | 52 | 3 | 12065 | 1.8 | 86 | 153 | 148 | 298 | 44
0.0012 | 0.001 | 0.09 | 0.01 | 0.005 | 0.078 | 0.001 | 0.0024 | 0.0021 | 738 | 1220 | 181 | 1049 | 906 | 3.5 | 1579.1 | 26.79 | 39.83 | 209 | 44 | 2.5 | 15388 | 1.8 | 84 | 98 | 133 | 280 | 48
0.073 | 0.24 | 1.84 | 0.015 | 0.005 | 0.021 | 0.024 | 0.0012 | 0.0039 | 553 | 1207 | 181 | 1015 | 875 | 3.8 | 1303.8 | 24.67 | 21.667 | 255 | 100 | 3 | 17766 | 0.4 | 83 | 185 | 379 | 639 | 25
0.073 | 0.24 | 1.84 | 0.015 | 0.005 | 0.021 | 0.024 | 0.0012 | 0.0039 | 553 | 1207 | 181 | 1015 | 875 | 3.8 | 1303.8 | 24.67 | 21.667 | 255 | 100 | 3 | 17766 | 0.4 | 83 | 185 | 387 | 642 | 25
0.0013 | 0 | 0.11 | 0.013 | 0.012 | 0.0694 | 0 | 0.0022 | 0.0013 | 720 | 1216 | 122 | 1031 | 907 | 3.501 | 1406 | 29.46 | 36.694 | 195 | 45 | 3 | 13857 | 1.8 | 77 | 173 | 150 | 302 | 43.5
0.0013 | 0 | 0.11 | 0.013 | 0.012 | 0.0694 | 0 | 0.0022 | 0.0013 | 720 | 1216 | 122 | 1031 | 907 | 3.501 | 1406 | 29.46 | 36.694 | 195 | 45 | 3 | 13857 | 1.8 | 77 | 173 | 150 | 302 | 43.5
0.0013 | 0 | 0.11 | 0.013 | 0.012 | 0.0694 | 0 | 0.0022 | 0.0013 | 720 | 1216 | 122 | 1031 | 907 | 3.501 | 1406 | 29.46 | 36.694 | 195 | 45 | 3 | 13857 | 1.8 | 77 | 173 | 150 | 302 | 43.5
0.045 | 0.003 | 0.26 | 0.02 | 0.007 | 0.0009 | 0.001 | 0 | 0 | 644 | 1198 | 185 | 1021 | 882 | 4.801 | 1431 | 27.22 | 21.263 | 189 | 95 | 3 | 11729 | 1.6 | 81 | 190 | 270 | 364 | 41
0.045 | 0.003 | 0.26 | 0.02 | 0.007 | 0.0009 | 0.001 | 0 | 0 | 644 | 1198 | 185 | 1021 | 882 | 4.801 | 1431 | 27.22 | 21.263 | 189 | 95 | 3 | 11729 | 1.6 | 81 | 190 | 270 | 364 | 41
0.074 | 0.23 | 1.86 | 0.009 | 0.002 | 0.018 | 0.024 | 0.0014 | 0.0044 | 584 | 1194 | 183 | 1040 | 866 | 3.4 | 1165.5 | 19.61 | 19.177 | 195 | 90 | 3 | 12485 | 0.6 | 85 | 173 | 363 | 606 | 29
0.045 | 0.003 | 0.26 | 0.02 | 0.007 | 0.0009 | 0.001 | 0 | 0 | 644 | 1198 | 185 | 1021 | 882 | 4.801 | 1431 | 27.22 | 21.263 | 189 | 95 | 3 | 11729 | 1.6 | 81 | 190 | 270 | 364 | 41
0.074 | 0.23 | 1.86 | 0.009 | 0.002 | 0.018 | 0.024 | 0.0014 | 0.0044 | 584 | 1194 | 183 | 1040 | 866 | 3.4 | 1165.5 | 19.61 | 19.177 | 195 | 90 | 3 | 12485 | 0.6 | 85 | 173 | 367 | 608 | 29
0.045 | 0.001 | 0.27 | 0.01 | 0.008 | 0 | 0.011 | 0 | 0.0011 | 667 | 1209 | 165 | 1028 | 871 | 3.4 | 1685.4 | 30.42 | 26.717 | 197 | 66 | 3 | 15628 | 1 | 85 | 178 | 295 | 378 | 38.5
0.045 | 0.001 | 0.27 | 0.01 | 0.008 | 0 | 0.011 | 0 | 0.0011 | 667 | 1209 | 165 | 1028 | 871 | 3.4 | 1685.4 | 30.42 | 26.717 | 197 | 66 | 3 | 15628 | 1 | 85 | 178 | 300 | 382 | 34
0.045 | 0.001 | 0.27 | 0.01 | 0.008 | 0 | 0.011 | 0 | 0.0011 | 667 | 1209 | 165 | 1028 | 871 | 3.4 | 1685.4 | 30.42 | 26.717 | 197 | 66 | 3 | 15628 | 1 | 85 | 178 | 304 | 382 | 35
0.0016 | 0.001 | 0.09 | 0.007 | 0.003 | 0.073 | 0 | 0.0022 | 0.0015 | 747 | 1206 | 200 | 1063 | 912 | 4.001 | 1522.4 | 28.48 | 37.324 | 236 | 54 | 3 | 13779 | 1.8 | 80 | 210 | 149 | 286 | 47
0.0016 | 0.001 | 0.09 | 0.007 | 0.003 | 0.073 | 0 | 0.0022 | 0.0015 | 747 | 1206 | 200 | 1063 | 912 | 4.001 | 1522.4 | 28.48 | 37.324 | 236 | 54 | 3 | 13779 | 1.8 | 80 | 210 | 149 | 286 | 47.5
0.0017 | 0 | 0.11 | 0.012 | 0.009 | 0.0704 | 0 | 0.0024 | 0.0022 | 722 | 1200 | 161 | 1024 | 903 | 3.5 | 1476.1 | 29.76 | 36.474 | 226 | 67 | 3 | 14699 | 1.8 | 81 | 173 | 142 | 302 | 44.5
0.0017 | 0 | 0.11 | 0.012 | 0.009 | 0.0704 | 0 | 0.0024 | 0.0022 | 722 | 1200 | 161 | 1024 | 903 | 3.5 | 1476.1 | 29.76 | 36.474 | 226 | 67 | 3 | 14699 | 1.8 | 81 | 173 | 142 | 302 | 44.5
0.0019 | 0.004 | 0.18 | 0.007 | 0.004 | 0.067 | 0 | 0.0018 | 0.0011 | 723 | 1247 | 182 | 1058 | 904 | 3 | 1779.7 | 29.29 | 33.62 | 208 | 68 | 3 | 14260 | 1 | 81 | 171 | 148 | 300 | 49
0.0019 | 0.004 | 0.18 | 0.007 | 0.004 | 0.067 | 0 | 0.0018 | 0.0011 | 723 | 1247 | 182 | 1058 | 904 | 3 | 1779.7 | 29.29 | 33.62 | 208 | 68 | 3 | 14260 | 1 | 81 | 171 | 148 | 300 | 49
0.0019 | 0.004 | 0.18 | 0.007 | 0.004 | 0.067 | 0 | 0.0018 | 0.0011 | 723 | 1247 | 182 | 1058 | 904 | 3 | 1779.7 | 29.29 | 33.62 | 208 | 68 | 3 | 14260 | 1 | 81 | 171 | 148 | 300 | 49
0.08 | 0.25 | 1.87 | 0.014 | 0.005 | 0.02 | 0.027 | 0.0014 | 0.0034 | 549 | 1209 | 207 | 1026 | 863 | 4 | 1194.7 | 26.44 | 15.701 | 230 | 100 | 3 | 12800 | 0.4 | 82 | 185 | 366 | 649 | 27
0.08 | 0.25 | 1.87 | 0.014 | 0.005 | 0.02 | 0.027 | 0.0014 | 0.0034 | 549 | 1209 | 207 | 1026 | 863 | 4 | 1194.7 | 26.44 | 15.701 | 230 | 100 | 3 | 12800 | 0.4 | 82 | 185 | 374 | 650 | 26
0.08 | 0.25 | 1.87 | 0.014 | 0.005 | 0.02 | 0.027 | 0.0014 | 0.0034 | 549 | 1209 | 207 | 1026 | 863 | 4 | 1194.7 | 26.44 | 15.701 | 230 | 100 | 3 | 12800 | 0.4 | 82 | 185 | 364 | 649 | 26.5
0.0018 | 0.002 | 0.08 | 0.009 | 0.005 | 0.076 | 0 | 0.0028 | 0.0016 | 739 | 1244 | 187 | 1056 | 931 | 3.496 | 1750 | 28.73 | 36.541 | 241 | 54 | 2.5 | 16235 | 0.8 | 84 | 138 | 138 | 288 | 49
0.0013 | 0.001 | 0.09 | 0.011 | 0.008 | 0.068 | 0 | 0.0029 | 0.002 | 741 | 1220 | 186 | 1060 | 937 | 3.5 | 1558.9 | 29.9 | 38.177 | 214 | 61 | 3 | 14663 | 1.8 | 83 | 172 | 143 | 285 | 44.5
0.0013 | 0.001 | 0.09 | 0.011 | 0.008 | 0.068 | 0 | 0.0029 | 0.002 | 741 | 1220 | 186 | 1060 | 937 | 3.5 | 1558.9 | 29.9 | 38.177 | 214 | 61 | 3 | 14663 | 1.8 | 83 | 172 | 142 | 286 | 42.5
0.0013 | 0.001 | 0.09 | 0.011 | 0.008 | 0.068 | 0 | 0.0029 | 0.002 | 741 | 1220 | 186 | 1060 | 937 | 3.5 | 1558.9 | 29.9 | 38.177 | 214 | 61 | 3 | 14663 | 1.8 | 83 | 172 | 143 | 286 | 43.5
0.0018 | 0.002 | 0.08 | 0.009 | 0.005 | 0.076 | 0 | 0.0028 | 0.0016 | 739 | 1244 | 187 | 1056 | 931 | 3.496 | 1750 | 28.73 | 36.541 | 241 | 54 | 2.5 | 16235 | 0.8 | 84 | 138 | 137 | 288 | 47.5
0.0013 | 0.001 | 0.09 | 0.011 | 0.008 | 0.068 | 0 | 0.0029 | 0.002 | 741 | 1220 | 186 | 1060 | 937 | 3.5 | 1558.9 | 29.9 | 38.177 | 214 | 61 | 3 | 14663 | 1.8 | 83 | 172 | 142 | 283 | 44.5
0.068 | 0.25 | 1.86 | 0.011 | 0.009 | 0.021 | 0.023 | 0.0017 | 0.0037 | 534 | 1211 | 162 | 1021 | 859 | 3.4 | 1379.9 | 29.39 | 21.057 | 196 | 97 | 3 | 17423 | 0.6 | 84 | 183 | 375 | 621 | 26
0.068 | 0.25 | 1.86 | 0.011 | 0.009 | 0.021 | 0.023 | 0.0017 | 0.0037 | 534 | 1211 | 162 | 1021 | 859 | 3.4 | 1379.9 | 29.39 | 21.057 | 196 | 97 | 3 | 17423 | 0.6 | 84 | 183 | 372 | 620 | 27
0.068 | 0.25 | 1.86 | 0.011 | 0.009 | 0.021 | 0.023 | 0.0017 | 0.0037 | 534 | 1211 | 162 | 1021 | 859 | 3.4 | 1379.9 | 29.39 | 21.057 | 196 | 97 | 3 | 17423 | 0.6 | 84 | 183 | 371 | 616 | 26
0.068 | 0.25 | 1.86 | 0.011 | 0.009 | 0.021 | 0.023 | 0.0017 | 0.0037 | 534 | 1211 | 162 | 1021 | 859 | 3.4 | 1379.9 | 29.39 | 21.057 | 196 | 97 | 3 | 17423 | 0.6 | 84 | 183 | 372 | 620 | 26
0.001 | 0.001 | 0.09 | 0.006 | 0.005 | 0.069 | 0 | 0.002 | 0.0008 | 715 | 1234 | 181 | 1040 | 903 | 2.997 | 1777.5 | 29.2 | 33.226 | 207 | 68 | 3 | 14389 | 1 | 79 | 174 | 140 | 287 | 46
0.001 | 0.001 | 0.09 | 0.006 | 0.005 | 0.069 | 0 | 0.002 | 0.0008 | 715 | 1234 | 181 | 1040 | 903 | 2.997 | 1777.5 | 29.2 | 33.226 | 207 | 68 | 3 | 14389 | 1 | 79 | 174 | 140 | 287 | 46
0.001 | 0.001 | 0.09 | 0.006 | 0.005 | 0.069 | 0 | 0.002 | 0.0008 | 715 | 1234 | 181 | 1040 | 903 | 2.997 | 1777.5 | 29.2 | 33.226 | 207 | 68 | 3 | 14389 | 1 | 79 | 174 | 140 | 287 | 46
0.0015 | 0.002 | 0.18 | 0.012 | 0.008 | 0.07 | 0 | 0.0021 | 0.0016 | 714 | 1217 | 159 | 1056 | 928 | 3.499 | 1364.3 | 20.89 | 36.189 | 218 | 66 | 2.5 | 12423 | 1.8 | 87 | 122 | 152 | 306 | 43.5
0.001 | 0.001 | 0.09 | 0.006 | 0.005 | 0.069 | 0 | 0.002 | 0.0008 | 715 | 1234 | 181 | 1040 | 903 | 2.997 | 1777.5 | 29.2 | 33.226 | 207 | 68 | 3 | 14389 | 1 | 79 | 174 | 140 | 287 | 46
0.0015 | 0.002 | 0.18 | 0.012 | 0.008 | 0.07 | 0 | 0.0021 | 0.0016 | 714 | 1217 | 159 | 1056 | 928 | 3.499 | 1364.3 | 20.89 | 36.189 | 218 | 66 | 2.5 | 12423 | 1.8 | 87 | 122 | 163 | 305 | 41
0.053 | 0.052 | 1.4 | 0.011 | 0.004 | 0.026 | 0 | 0 | 0.0033 | 622 | 1218 | 173 | 1039 | 873 | 3.1 | 1359.7 | 29.64 | 25.087 | 186 | 87 | 3 | 16178 | 0.8 | 83 | 115 | 294 | 494 | 31
0.053 | 0.052 | 1.4 | 0.011 | 0.004 | 0.026 | 0 | 0 | 0.0033 | 622 | 1218 | 173 | 1039 | 873 | 3.1 | 1359.7 | 29.64 | 25.087 | 186 | 87 | 3 | 16178 | 0.8 | 83 | 115 | 299 | 494 | 30
0.053 | 0.052 | 1.4 | 0.011 | 0.004 | 0.026 | 0 | 0 | 0.0033 | 622 | 1218 | 173 | 1039 | 873 | 3.1 | 1359.7 | 29.64 | 25.087 | 186 | 87 | 3 | 16178 | 0.8 | 83 | 115 | 301 | 499 | 29.5
0.053 | 0.052 | 1.4 | 0.011 | 0.004 | 0.026 | 0 | 0 | 0.0033 | 622 | 1218 | 173 | 1039 | 873 | 3.1 | 1359.7 | 29.64 | 25.087 | 186 | 87 | 3 | 16178 | 0.8 | 83 | 115 | 300 | 496 | 30.5
0.0012 | 0.001 | 0.12 | 0.007 | 0.004 | 0.077 | 0 | 0.0021 | 0.0024 | 740 | 1201 | 157 | 1012 | 904 | 3.5 | 1462 | 28.99 | 37.385 | 209 | 55 | 2.5 | 13445 | 1.8 | 82 | 151 | 141 | 290 | 45
0.0012 | 0.001 | 0.12 | 0.007 | 0.004 | 0.077 | 0 | 0.0021 | 0.0024 | 740 | 1201 | 157 | 1012 | 904 | 3.5 | 1462 | 28.99 | 37.385 | 209 | 55 | 2.5 | 13445 | 1.8 | 82 | 151 | 140 | 290 | 45
0.0012 | 0.001 | 0.12 | 0.007 | 0.004 | 0.077 | 0 | 0.0021 | 0.0024 | 740 | 1201 | 157 | 1012 | 904 | 3.5 | 1462 | 28.99 | 37.385 | 209 | 55 | 2.5 | 13445 | 1.8 | 82 | 151 | 141 | 293 | 46
0.07 | 0.24 | 1.88 | 0.017 | 0.005 | 0.017 | 0.028 | 0.0022 | 0.0043 | 582 | 1200 | 177 | 1027 | 867 | 3.4 | 1324.6 | 27.48 | 19.842 | 221 | 100 | 3 | 15539 | 0.6 | 85 | 192 | 368 | 643 | 25.5
0.07 | 0.24 | 1.88 | 0.017 | 0.005 | 0.017 | 0.028 | 0.0022 | 0.0043 | 582 | 1200 | 177 | 1027 | 867 | 3.4 | 1324.6 | 27.48 | 19.842 | 221 | 100 | 3 | 15539 | 0.6 | 85 | 192 | 367 | 643 | 25.5
0.07 | 0.24 | 1.88 | 0.017 | 0.005 | 0.017 | 0.028 | 0.0022 | 0.0043 | 582 | 1200 | 177 | 1027 | 867 | 3.4 | 1324.6 | 27.48 | 19.842 | 221 | 100 | 3 | 15539 | 0.6 | 85 | 192 | 370 | 645 | 26
0.07 | 0.24 | 1.88 | 0.017 | 0.005 | 0.017 | 0.028 | 0.0022 | 0.0043 | 582 | 1200 | 177 | 1027 | 867 | 3.4 | 1324.6 | 27.48 | 19.842 | 221 | 100 | 3 | 15539 | 0.6 | 85 | 192 | 367 | 644 | 25.5
0.0015 | 0 | 0.12 | 0.009 | 0.006 | 0.064 | 0 | 0.002 | 0.0011 | 724 | 1202 | 171 | 1040 | 905 | 4.5 | 1407.2 | 28.57 | 29.721 | 259 | 58 | 3 | 11904 | 1.8 | 83 | 161 | 155 | 289 | 46
0.0015 | 0 | 0.12 | 0.009 | 0.006 | 0.064 | 0 | 0.002 | 0.0011 | 724 | 1202 | 171 | 1040 | 905 | 4.5 | 1407.2 | 28.57 | 29.721 | 259 | 58 | 3 | 11904 | 1.8 | 83 | 161 | 155 | 289 | 47
0.078 | 0.68 | 1.79 | 0.011 | 0.003 | 0 | 0.011 | 0.0016 | 0.0027 | 553 | 1223 | 180 | 1006 | 875 | 3.401 | 1385.1 | 26.18 | 23.33 | 197 | 99 | 2.5 | 19047 | 0.6 | 84 | 158 | 396 | 671 | 25.5
0.078 | 0.68 | 1.79 | 0.011 | 0.003 | 0 | 0.011 | 0.0016 | 0.0027 | 553 | 1223 | 180 | 1006 | 875 | 3.401 | 1385.1 | 26.18 | 23.33 | 197 | 99 | 2.5 | 19047 | 0.6 | 84 | 158 | 393 | 673 | 27.5
0.001 | 0.001 | 0.18 | 0.008 | 0.005 | 0.072 | 0 | 0.002 | 0.0012 | 707 | 1217 | 200 | 1050 | 904 | 3.5 | 1639.5 | 29.05 | 39.78 | 239 | 46 | 2.5 | 17010 | 0.8 | 79 | 122 | 157 | 302 | 45.5
0.076 | 0.24 | 1.88 | 0.011 | 0.003 | 0.024 | 0.027 | 0.0025 | 0.0044 | 579 | 1209 | 188 | 1010 | 866 | 3.399 | 1608.4 | 29.22 | 18.691 | 290 | 100 | 3 | 18460 | 0.6 | 84 | 136 | 399 | 613 | 24.5
0.0016 | 0.004 | 0.19 | 0.007 | 0.004 | 0.07 | 0 | 0.0017 | 0.0018 | 706 | 1204 | 201 | 1025 | 903 | 3.5 | 1554.7 | 29.06 | 38.123 | 196 | 48 | 2.5 | 14970 | 1.8 | 83 | 134 | 146 | 289 | 44
0.0016 | 0.004 | 0.19 | 0.007 | 0.004 | 0.07 | 0 | 0.0017 | 0.0018 | 706 | 1204 | 201 | 1025 | 903 | 3.5 | 1554.7 | 29.06 | 38.123 | 196 | 48 | 2.5 | 14970 | 1.8 | 83 | 134 | 145 | 296 | 44
0.076 | 0.24 | 1.88 | 0.011 | 0.003 | 0.024 | 0.027 | 0.0025 | 0.0044 | 579 | 1209 | 188 | 1010 | 866 | 3.399 | 1608.4 | 29.22 | 18.691 | 290 | 100 | 3 | 18460 | 0.6 | 84 | 136 | 393 | 620 | 25.5
0.078 | 0.68 | 1.79 | 0.011 | 0.003 | 0 | 0.011 | 0.0016 | 0.0027 | 553 | 1223 | 180 | 1006 | 875 | 3.401 | 1385.1 | 26.18 | 23.33 | 197 | 99 | 2.5 | 19047 | 0.6 | 84 | 158 | 401 | 667 | 27.5
0.076 | 0.24 | 1.88 | 0.011 | 0.003 | 0.024 | 0.027 | 0.0025 | 0.0044 | 579 | 1209 | 188 | 1010 | 866 | 3.399 | 1608.4 | 29.22 | 18.691 | 290 | 100 | 3 | 18460 | 0.6 | 84 | 136 | 395 | 620 | 25
0.0016 | 0.004 | 0.19 | 0.007 | 0.004 | 0.07 | 0 | 0.0017 | 0.0018 | 706 | 1204 | 201 | 1025 | 903 | 3.5 | 1554.7 | 29.06 | 38.123 | 196 | 48 | 2.5 | 14970 | 1.8 | 83 | 134 | 145 | 294 | 44.5
0.0016 | 0.004 | 0.19 | 0.007 | 0.004 | 0.07 | 0 | 0.0017 | 0.0018 | 706 | 1204 | 201 | 1025 | 903 | 3.5 | 1554.7 | 29.06 | 38.123 | 196 | 48 | 2.5 | 14970 | 1.8 | 83 | 134 | 143 | 289 | 44
0.001 | 0.001 | 0.18 | 0.008 | 0.005 | 0.072 | 0 | 0.002 | 0.0012 | 707 | 1217 | 200 | 1050 | 904 | 3.5 | 1639.5 | 29.05 | 39.78 | 239 | 46 | 2.5 | 17010 | 0.8 | 79 | 122 | 157 | 305 | 43
0.054 | 0.069 | 1.43 | 0.012 | 0.005 | 0.022 | 0 | 0 | 0.003 | 617 | 1216 | 189 | 1040 | 873 | 3.751 | 1497.3 | 27.37 | 21.631 | 297 | 100 | 3 | 18323 | 0.6 | 84 | 123 | 286 | 494 | 33
0.054 | 0.069 | 1.43 | 0.012 | 0.005 | 0.022 | 0 | 0 | 0.003 | 617 | 1216 | 189 | 1040 | 873 | 3.751 | 1497.3 | 27.37 | 21.631 | 297 | 100 | 3 | 18323 | 0.6 | 84 | 123 | 288 | 499 | 32
0.054 | 0.069 | 1.43 | 0.012 | 0.005 | 0.022 | 0 | 0 | 0.003 | 617 | 1216 | 189 | 1040 | 873 | 3.751 | 1497.3 | 27.37 | 21.631 | 297 | 100 | 3 | 18323 | 0.6 | 84 | 123 | 283 | 493 | 33
0.0012 | 0.001 | 0.08 | 0.012 | 0.005 | 0.066 | 0 | 0.0024 | 0.0017 | 738 | 1194 | 278 | 1039 | 932 | 3.501 | 1465.8 | 27.05 | 36.803 | 203 | 47 | 3 | 13723 | 1.8 | 85 | 154 | 136 | 284 | 49
0.0012 | 0.001 | 0.08 | 0.012 | 0.005 | 0.066 | 0 | 0.0024 | 0.0017 | 738 | 1217 | 171 | 1039 | 932 | 3.501 | 1465.8 | 27.05 | 36.803 | 203 | 47 | 3 | 13723 | 1.8 | 85 | 154 | 136 | 284 | 49
0.0012 | 0.001 | 0.08 | 0.012 | 0.005 | 0.066 | 0 | 0.0024 | 0.0017 | 738 | 1194 | 278 | 1039 | 932 | 3.501 | 1465.8 | 27.05 | 36.803 | 203 | 47 | 3 | 13723 | 1.8 | 85 | 154 | 137 | 285 | 48.5
0.0012 | 0.001 | 0.08 | 0.012 | 0.005 | 0.066 | 0 | 0.0024 | 0.0017 | 738 | 1217 | 171 | 1039 | 932 | 3.501 | 1465.8 | 27.05 | 36.803 | 203 | 47 | 3 | 13723 | 1.8 | 85 | 154 | 137 | 285 | 48.5
0.0012 | 0.001 | 0.08 | 0.012 | 0.005 | 0.066 | 0 | 0.0024 | 0.0017 | 738 | 1194 | 278 | 1039 | 932 | 3.501 | 1465.8 | 27.05 | 36.803 | 203 | 47 | 3 | 13723 | 1.8 | 85 | 154 | 140 | 288 | 46
0.0012 | 0.001 | 0.08 | 0.012 | 0.005 | 0.066 | 0 | 0.0024 | 0.0017 | 738 | 1217 | 171 | 1039 | 932 | 3.501 | 1465.8 | 27.05 | 36.803 | 203 | 47 | 3 | 13723 | 1.8 | 85 | 154 | 140 | 288 | 46
0.098 | 0.012 | 1.25 | 0.008 | 0.008 | 0.001 | 0.001 | 0 | 0.0045 | 682 | 1205 | 149 | 996 | 860 | 4.001 | 1370 | 26.3 | 23.126 | 284 | 100 | 3 | 13183 | 1 | 83 | 169 | 319 | 475 | 38.5
0.098 | 0.012 | 1.25 | 0.008 | 0.008 | 0.001 | 0.001 | 0 | 0.0045 | 682 | 1205 | 149 | 996 | 860 | 4.001 | 1370 | 26.3 | 23.126 | 284 | 100 | 3 | 13183 | 1 | 83 | 169 | 311 | 469 | 40.5
0.098 | 0.012 | 1.25 | 0.008 | 0.008 | 0.001 | 0.001 | 0 | 0.0045 | 682 | 1205 | 149 | 996 | 860 | 4.001 | 1370 | 26.3 | 23.126 | 284 | 100 | 3 | 13183 | 1 | 83 | 169 | 319 | 475 | 39.5
0.0016 | 0.001 | 0.08 | 0.009 | 0.005 | 0.082 | 0.001 | 0.0023 | 0.002 | 742 | 1209 | 183 | 1050 | 914 | 3.501 | 1550.8 | 27.77 | 39.711 | 210 | 60 | 2.5 | 14958 | 1.8 | 83 | 148 | 139 | 277 | 50
0.0016 | 0.001 | 0.08 | 0.009 | 0.005 | 0.082 | 0.001 | 0.0023 | 0.002 | 742 | 1209 | 183 | 1050 | 914 | 3.501 | 1550.8 | 27.77 | 39.711 | 210 | 60 | 2.5 | 14958 | 1.8 | 83 | 148 | 138 | 276 | 49.5
0.068 | 0.2 | 0.86 | 0.009 | 0.004 | 0.008 | 0.039 | 0 | 0.005 | 609 | 1238 | 223 | 1015 | 878 | 4.299 | 1636.7 | 29.701 | 17.904 | 304 | 100 | 3 | 19809 | 0.4 | 83 | 182 | 386 | 490 | 28.5
0.0013 | 0.001 | 0.09 | 0.007 | 0.005 | 0.07 | 0.001 | 0.0022 | 0.0015 | 736 | 1244 | 175 | 1039 | 929 | 3.502 | 1820.8 | 29.73 | 36.552 | 243 | 52 | 2.5 | 17519 | 0.8 | 82 | 77 | 133 | 282 | 47.5
0.0013 | 0.001 | 0.09 | 0.007 | 0.005 | 0.07 | 0.001 | 0.0022 | 0.0015 | 736 | 1244 | 175 | 1039 | 929 | 3.502 | 1820.8 | 29.73 | 36.552 | 243 | 52 | 2.5 | 17519 | 0.8 | 82 | 77 | 134 | 284 | 46
0.0013 | 0.001 | 0.09 | 0.007 | 0.005 | 0.07 | 0.001 | 0.0022 | 0.0015 | 736 | 1244 | 175 | 1039 | 929 | 3.502 | 1820.8 | 29.73 | 36.552 | 243 | 52 | 2.5 | 17519 | 0.8 | 82 | 77 | 136 | 287 | 46.5
0.068 | 0.2 | 0.86 | 0.009 | 0.004 | 0.008 | 0.039 | 0 | 0.005 | 609 | 1238 | 223 | 1015 | 878 | 4.299 | 1636.7 | 29.701 | 17.904 | 304 | 100 | 3 | 19809 | 0.4 | 83 | 182 | 385 | 490 | 29
0.0011 | 0 | 0.12 | 0.008 | 0.012 | 0.084 | 0 | 0.0018 | 0.0032 | 717 | 1214 | 130 | 1027 | 903 | 3.501 | 1427.4 | 29.74 | 35.831 | 196 | 49 | 3 | 13718 | 1.8 | 79 | 177 | 146 | 294 | 45.5
0.0011 | 0 | 0.12 | 0.008 | 0.012 | 0.084 | 0 | 0.0018 | 0.0032 | 717 | 1214 | 130 | 1027 | 903 | 3.501 | 1427.4 | 29.74 | 35.831 | 196 | 49 | 3 | 13718 | 1.8 | 79 | 177 | 146 | 294 | 45.5
0.0011 | 0 | 0.12 | 0.008 | 0.012 | 0.084 | 0 | 0.0018 | 0.0032 | 717 | 1214 | 130 | 1027 | 903 | 3.501 | 1427.4 | 29.74 | 35.831 | 196 | 49 | 3 | 13718 | 1.8 | 79 | 177 | 146 | 294 | 45.5
0.059 | 0.17 | 0.71 | 0.011 | 0.004 | 0 | 0.025 | 0 | 0.0039 | 602 | 1235 | 182 | 1065 | 882 | 5.501 | 1069.3 | 19.09 | 17.859 | 289 | 91 | 3 | 12481 | 0.3 | 83 | 140 | 362 | 460 | 30
0.059 | 0.17 | 0.71 | 0.011 | 0.004 | 0 | 0.025 | 0 | 0.0039 | 602 | 1235 | 182 | 1065 | 882 | 5.501 | 1069.3 | 19.09 | 17.859 | 289 | 91 | 3 | 12481 | 0.3 | 83 | 140 | 362 | 460 | 30
0.019 | 0 | 0.2 | 0.014 | 0.012 | 0 | 0.0014 | 0 | 0.0016 | 717 | 1220 | 166 | 1056 | 910 | 4.801 | 1536.7 | 23.92 | 21.887 | 227 | 100 | 3 | 12967 | 1.6 | 85 | 176 | 206 | 312 | 42
0.019 | 0 | 0.2 | 0.014 | 0.012 | 0 | 0.0014 | 0 | 0.0016 | 717 | 1220 | 166 | 1056 | 910 | 4.801 | 1536.7 | 23.92 | 21.887 | 227 | 100 | 3 | 12967 | 1.6 | 85 | 176 | 206 | 312 | 42
0.0017 | 0 | 0.1 | 0.014 | 0.008 | 0.066 | 0 | 0.0031 | 0.0017 | 718 | 1204 | 312 | 1018 | 904 | 3.5 | 1269.9 | 19.333 | 37.14 | 191 | 58 | 2.5 | 12011 | 1.8 | 83 | 153 | 153 | 306 | 50.5
0.0017 | 0 | 0.1 | 0.014 | 0.008 | 0.066 | 0 | 0.0031 | 0.0017 | 718 | 1204 | 312 | 1018 | 904 | 3.5 | 1269.9 | 19.333 | 37.14 | 191 | 58 | 2.5 | 12011 | 1.8 | 83 | 153 | 153 | 306 | 50.5
0.056 | 0.056 | 1.39 | 0.013 | 0.004 | 0.026 | 0 | 0 | 0.0033 | 620 | 1216 | 134 | 1045 | 876 | 3.752 | 1239.9 | 19.81 | 24.982 | 229 | 59 | 3 | 13906 | 0.6 | 84 | 140 | 296 | 504 | 31.5
0.02 | 0 | 0.19 | 0.011 | 0.006 | 0 | 0.0015 | 0 | 0.0013 | 702 | 1213 | 234 | 1019 | 891 | 4.801 | 1437.2 | 22.26 | 21.92 | 192 | 94 | 3 | 11827 | 1.6 | 82 | 135 | 204 | 312 | 43
0.02 | 0 | 0.19 | 0.011 | 0.006 | 0 | 0.0015 | 0 | 0.0013 | 702 | 1213 | 234 | 1019 | 891 | 4.801 | 1437.2 | 22.26 | 21.92 | 192 | 94 | 3 | 11827 | 1.6 | 82 | 135 | 204 | 312 | 43
0.078 | 0.23 | 1.86 | 0.011 | 0.007 | 0.019 | 0.024 | 0.0012 | 0.0047 | 556 | 1205 | 145 | 1015 | 856 | 3.4 | 1171.8 | 19.71 | 22.579 | 207 | 83 | 3 | 15526 | 0.6 | 84 | 80 | 360 | 646 | 25.5
0.078 | 0.23 | 1.86 | 0.011 | 0.007 | 0.019 | 0.024 | 0.0012 | 0.0047 | 556 | 1205 | 145 | 1015 | 856 | 3.4 | 1171.8 | 19.71 | 22.579 | 207 | 83 | 3 | 15526 | 0.6 | 84 | 80 | 360 | 646 | 25.5
0.078 | 0.23 | 1.86 | 0.011 | 0.007 | 0.019 | 0.024 | 0.0012 | 0.0047 | 556 | 1205 | 145 | 1015 | 856 | 3.4 | 1171.8 | 19.71 | 22.579 | 207 | 83 | 3 | 15526 | 0.6 | 84 | 80 | 360 | 641 | 25
0.0013 | 0.002 | 0.09 | 0.009 | 0.005 | 0.072 | 0 | 0.0028 | 0.002 | 741 | 1222 | 163 | 1060 | 936 | 3.501 | 1508.3 | 28.4 | 38.652 | 210 | 43 | 2.5 | 14219 | 1.8 | 84 | 140 | 133 | 283 | 43.5
0.0013 | 0.002 | 0.09 | 0.009 | 0.005 | 0.072 | 0 | 0.0028 | 0.002 | 741 | 1222 | 163 | 1060 | 936 | 3.501 | 1508.3 | 28.4 | 38.652 | 210 | 43 | 2.5 | 14219 | 1.8 | 84 | 140 | 139 | 286 | 43.5
0.0016 | 0.008 | 0.09 | 0.008 | 0.004 | 0.071 | 0 | 0.0021 | 0.0019 | 743 | 1218 | 171 | 1033 | 907 | 3.5 | 1418.6 | 28.75 | 37.019 | 217 | 44 | 3 | 12668 | 1.8 | 84 | 171 | 135 | 282 | 46.5
0.0016 | 0.008 | 0.09 | 0.008 | 0.004 | 0.071 | 0 | 0.0021 | 0.0019 | 743 | 1218 | 171 | 1033 | 907 | 3.5 | 1418.6 | 28.75 | 37.019 | 217 | 44 | 3 | 12668 | 1.8 | 84 | 171 | 145 | 288 | 47
0.0016 | 0.008 | 0.09 | 0.008 | 0.004 | 0.071 | 0 | 0.0021 | 0.0019 | 743 | 1218 | 171 | 1033 | 907 | 3.5 | 1418.6 | 28.75 | 37.019 | 217 | 44 | 3 | 12668 | 1.8 | 84 | 171 | 145 | 288 | 46.5
0.0016 | 0.008 | 0.09 | 0.008 | 0.004 | 0.071 | 0 | 0.0021 | 0.0019 | 743 | 1218 | 171 | 1033 | 907 | 3.5 | 1418.6 | 28.75 | 37.019 | 217 | 44 | 3 | 12668 | 1.8 | 84 | 171 | 134 | 281 | 47
0.0012 | 0.002 | 0.17 | 0.008 | 0.004 | 0.069 | 0 | 0.0023 | 0.0015 | 710 | 1216 | 209 | 1059 | 909 | 3.499 | 1368.2 | 28.52 | 37.665 | 192 | 60 | 2.5 | 12631 | 1.8 | 83 | 161 | 154 | 299 | 46.5
0.0012 | 0.002 | 0.17 | 0.008 | 0.004 | 0.069 | 0 | 0.0023 | 0.0015 | 710 | 1216 | 209 | 1059 | 909 | 3.499 | 1368.2 | 28.52 | 37.665 | 192 | 60 | 2.5 | 12631 | 1.8 | 83 | 161 | 153 | 299 | 45.5
0.0022 | 0 | 0.11 | 0.015 | 0.01 | 0.0662 | 0 | 0.0023 | 0.0016 | 715 | 1228 | 219 | 1050 | 902 | 3.001 | 1253.9 | 27.278 | 32.447 | 150 | 44 | 2.5 | 10177 | 1.8 | 81 | 100 | 154 | 306 | 45
0.0022 | 0 | 0.11 | 0.015 | 0.01 | 0.0662 | 0 | 0.0023 | 0.0016 | 715 | 1228 | 219 | 1050 | 902 | 3.001 | 1253.9 | 27.278 | 32.447 | 150 | 44 | 2.5 | 10177 | 1.8 | 81 | 100 | 154 | 306 | 45
0.0022 | 0 | 0.11 | 0.015 | 0.01 | 0.0662 | 0 | 0.0023 | 0.0016 | 715 | 1228 | 219 | 1050 | 902 | 3.001 | 1253.9 | 27.278 | 32.447 | 150 | 44 | 2.5 | 10177 | 1.8 | 81 | 100 | 154 | 306 | 45
0.001 | 0.001 | 0.1 | 0.008 | 0.007 | 0.073 | 0.001 | 0.0021 | 0.0018 | 736 | 1233 | 180 | 1058 | 908 | 3.5 | 1781 | 28.8 | 36.689 | 221 | 50 | 2.5 | 16603 | 0.8 | 82 | 110 | 134 | 278 | 48
0.001 | 0.001 | 0.1 | 0.008 | 0.007 | 0.073 | 0.001 | 0.0021 | 0.0018 | 736 | 1233 | 180 | 1058 | 908 | 3.5 | 1781 | 28.8 | 36.689 | 221 | 50 | 2.5 | 16603 | 0.8 | 82 | 110 | 135 | 284 | 45
0.067 | 0.18 | 0.73 | 0.009 | 0.006 | 0 | 0.025 | 0 | 0.0035 | 596 | 1203 | 172 | 1012 | 878 | 4.3 | 1382 | 21.65 | 21.927 | 300 | 75 | 3 | 16353 | 0.4 | 82 | 173 | 375 | 461 | 29
0.067 | 0.18 | 0.73 | 0.009 | 0.006 | 0 | 0.025 | 0 | 0.0035 | 596 | 1203 | 172 | 1012 | 878 | 4.3 | 1382 | 21.65 | 21.927 | 300 | 75 | 3 | 16353 | 0.4 | 82 | 173 | 377 | 461 | 30
0.0018 | 0.002 | 0.09 | 0.009 | 0.005 | 0.071 | 0 | 0.0019 | 0.0017 | 738 | 1224 | 178 | 1044 | 927 | 3.499 | 1738.5 | 28.08 | 34.922 | 269 | 54 | 2.5 | 15478 | 0.8 | 83 | 159 | 143 | 289 | 47.5
0.019 | 0 | 0.2 | 0.015 | 0.009 | 0 | 0.0018 | 0 | 0.0017 | 707 | 1217 | 245 | 1019 | 890 | 3.5 | 1284 | 21.68 | 34.239 | 196 | 42 | 3 | 10879 | 1.6 | 83 | 167 | 250 | 340 | 40
0.019 | 0 | 0.2 | 0.015 | 0.009 | 0 | 0.0018 | 0 | 0.0017 | 707 | 1217 | 245 | 1019 | 890 | 3.5 | 1284 | 21.68 | 34.239 | 196 | 42 | 3 | 10879 | 1.6 | 83 | 167 | 250 | 340 | 40
0.056 | 0.066 | 1.43 | 0.01 | 0.003 | 0.028 | 0 | 0 | 0.0039 | 620 | 1239 | 175 | 1060 | 880 | 3.101 | 1243.6 | 20.77 | 26.099 | 206 | 80 | 3 | 14109 | 0.8 | 83 | 93 | 286 | 481 | 31
0.056 | 0.066 | 1.43 | 0.01 | 0.003 | 0.028 | 0 | 0 | 0.0039 | 620 | 1239 | 175 | 1060 | 880 | 3.101 | 1243.6 | 20.77 | 26.099 | 206 | 80 | 3 | 14109 | 0.8 | 83 | 93 | 283 | 481 | 30
0.056 | 0.066 | 1.43 | 0.01 | 0.003 | 0.028 | 0 | 0 | 0.0039 | 620 | 1239 | 175 | 1060 | 880 | 3.101 | 1243.6 | 20.77 | 26.099 | 206 | 80 | 3 | 14109 | 0.8 | 83 | 93 | 285 | 485 | 30.5
0.069 | 0.21 | 1.03 | 0.01 | 0.006 | 0.032 | 0.043 | 0 | 0.0049 | 598 | 1208 | 178 | 1025 | 890 | 3.8 | 1291.4 | 27.42 | 19.048 | 232 | 100 | 3 | 16136 | 0.6 | 83 | 177 | 457 | 562 | 22
0.069 | 0.21 | 1.03 | 0.01 | 0.006 | 0.032 | 0.043 | 0 | 0.0049 | 598 | 1208 | 178 | 1025 | 890 | 3.8 | 1291.4 | 27.42 | 19.048 | 232 | 100 | 3 | 16136 | 0.6 | 83 | 177 | 465 | 572 | 20.5
0.069 | 0.21 | 1.03 | 0.01 | 0.006 | 0.032 | 0.043 | 0 | 0.0049 | 598 | 1208 | 178 | 1025 | 890 | 3.8 | 1291.4 | 27.42 | 19.048 | 232 | 100 | 3 | 16136 | 0.6 | 83 | 177 | 468 | 573 | 20.5
0.0014 | 0 | 0.14 | 0.014 | 0.008 | 0.0771 | 0 | 0.0022 | 0.0033 | 721 | 1232 | 175 | 1030 | 904 | 4 | 1633.8 | 29.8 | 37.699 | 264 | 59 | 3 | 16084 | 0.8 | 82 | 165 | 155 | 300 | 45.5
0.0014 | 0 | 0.14 | 0.014 | 0.008 | 0.0771 | 0 | 0.0022 | 0.0033 | 721 | 1232 | 175 | 1030 | 904 | 4 | 1633.8 | 29.8 | 37.699 | 264 | 59 | 3 | 16084 | 0.8 | 82 | 165 | 154 | 300 | 46
0.072 | 0.24 | 1.85 | 0.008 | 0.008 | 0.021 | 0.026 | 0.0016 | 0.0067 | 580 | 1206 | 180 | 1009 | 870 | 3.4 | 1330.9 | 26.23 | 21.406 | 224 | 96 | 3 | 15872 | 0.6 | 86 | 141 | 376 | 589 | 26
0.068 | 0.24 | 1.8 | 0.013 | 0.003 | 0.017 | 0.022 | 0.0013 | 0.0034 | 538 | 1217 | 166 | 1000 | 859 | 3.401 | 1503.8 | 27.97 | 21.122 | 250 | 100 | 3 | 19382 | 0.6 | 85 | 187 | 345 | 638 | 26
0.068 | 0.24 | 1.8 | 0.013 | 0.003 | 0.017 | 0.022 | 0.0013 | 0.0034 | 538 | 1217 | 166 | 1000 | 859 | 3.401 | 1503.8 | 27.97 | 21.122 | 250 | 100 | 3 | 19382 | 0.6 | 85 | 187 | 384 | 641 | 27
0.068 | 0.24 | 1.8 | 0.013 | 0.003 | 0.017 | 0.022 | 0.0013 | 0.0034 | 538 | 1217 | 166 | 1000 | 859 | 3.401 | 1503.8 | 27.97 | 21.122 | 250 | 100 | 3 | 19382 | 0.6 | 85 | 187 | 369 | 646 | 25.5
0.0018 | 0 | 0.11 | 0.015 | 0.009 | 0.0657 | 0 | 0.0022 | 0.0019 | 724 | 1219 | 136 | 1044 | 904 | 3.5 | 1428.4 | 29.84 | 35.673 | 198 | 49 | 3 | 13544 | 1.8 | 76 | 177 | 157 | 309 | 43.5
0.0018 | 0 | 0.11 | 0.015 | 0.009 | 0.0657 | 0 | 0.0022 | 0.0019 | 724 | 1219 | 136 | 1044 | 904 | 3.5 | 1428.4 | 29.84 | 35.673 | 198 | 49 | 3 | 13544 | 1.8 | 76 | 177 | 157 | 309 | 43.5
0.0018 | 0 | 0.11 | 0.015 | 0.009 | 0.0657 | 0 | 0.0022 | 0.0019 | 724 | 1219 | 136 | 1044 | 904 | 3.5 | 1428.4 | 29.84 | 35.673 | 198 | 49 | 3 | 13544 | 1.8 | 76 | 177 | 157 | 309 | 43.5
0.0015 | 0 | 0.13 | 0.011 | 0.004 | 0.0729 | 0 | 0.0018 | 0.0026 | 725 | 1211 | 267 | 1035 | 904 | 4 | 1659.5 | 29.969 | 37.805 | 269 | 59 | 3 | 16149 | 0.8 | 83 | 173 | 153 | 296 | 45
0.0015 | 0 | 0.13 | 0.011 | 0.004 | 0.0729 | 0 | 0.0018 | 0.0026 | 725 | 1211 | 267 | 1035 | 904 | 4 | 1659.5 | 29.969 | 37.805 | 269 | 59 | 3 | 16149 | 0.8 | 83 | 173 | 153 | 296 | 44.5
0.0012 | 0 | 0.12 | 0.012 | 0.007 | 0.0666 | 0 | 0.0021 | 0.0015 | 716 | 1233 | 192 | 1047 | 903 | 3.501 | 1497.9 | 28.28 | 38.17 | 215 | 69 | 3 | 14576 | 1.8 | 84 | 168 | 147 | 304 | 45
0.0012 | 0 | 0.12 | 0.012 | 0.007 | 0.0666 | 0 | 0.0021 | 0.0015 | 716 | 1233 | 192 | 1047 | 903 | 3.501 | 1497.9 | 28.28 | 38.17 | 215 | 69 | 3 | 14576 | 1.8 | 84 | 168 | 147 | 304 | 45
0.0012 | 0 | 0.12 | 0.012 | 0.007 | 0.0666 | 0 | 0.0021 | 0.0015 | 716 | 1233 | 192 | 1047 | 903 | 3.501 | 1497.9 | 28.28 | 38.17 | 215 | 69 | 3 | 14576 | 1.8 | 84 | 168 | 147 | 304 | 45
0.078 | 0.24 | 1.87 | 0.011 | 0.004 | 0.019 | 0.025 | 0.0013 | 0.0049 | 581 | 1196 | 191 | 1029 | 863 | 3.8 | 1235.2 | 19.3 | 16.157 | 198 | 100 | 3 | 13622 | 0.4 | 84 | 184 | 375 | 603 | 27.5
0.078 | 0.24 | 1.87 | 0.011 | 0.004 | 0.019 | 0.025 | 0.0013 | 0.0049 | 581 | 1206 | 242 | 1029 | 863 | 3.8 | 1235.2 | 19.3 | 16.157 | 198 | 100 | 3 | 13622 | 0.4 | 84 | 184 | 375 | 603 | 27.5
0.078 | 0.24 | 1.87 | 0.011 | 0.004 | 0.019 | 0.025 | 0.0013 | 0.0049 | 581 | 1196 | 191 | 1029 | 863 | 3.8 | 1235.2 | 19.3 | 16.157 | 198 | 100 | 3 | 13622 | 0.4 | 84 | 184 | 375 | 603 | 27.5
0.078 | 0.24 | 1.87 | 0.011 | 0.004 | 0.019 | 0.025 | 0.0013 | 0.0049 | 581 | 1206 | 242 | 1029 | 863 | 3.8 | 1235.2 | 19.3 | 16.157 | 198 | 100 | 3 | 13622 | 0.4 | 84 | 184 | 375 | 603 | 27.5
0.078 | 0.24 | 1.87 | 0.011 | 0.004 | 0.019 | 0.025 | 0.0013 | 0.0049 | 581 | 1196 | 191 | 1029 | 863 | 3.8 | 1235.2 | 19.3 | 16.157 | 198 | 100 | 3 | 13622 | 0.4 | 84 | 184 | 376 | 603 | 27
0.078 | 0.24 | 1.87 | 0.011 | 0.004 | 0.019 | 0.025 | 0.0013 | 0.0049 | 581 | 1206 | 242 | 1029 | 863 | 3.8 | 1235.2 | 19.3 | 16.157 | 198 | 100 | 3 | 13622 | 0.4 | 84 | 184 | 376 | 603 | 27
0.078 | 0.24 | 1.87 | 0.011 | 0.004 | 0.019 | 0.025 | 0.0013 | 0.0049 | 581 | 1196 | 191 | 1029 | 863 | 3.8 | 1235.2 | 19.3 | 16.157 | 198 | 100 | 3 | 13622 | 0.4 | 84 | 184 | 376 | 603 | 27
0.078 | 0.24 | 1.87 | 0.011 | 0.004 | 0.019 | 0.025 | 0.0013 | 0.0049 | 581 | 1206 | 242 | 1029 | 863 | 3.8 | 1235.2 | 19.3 | 16.157 | 198 | 100 | 3 | 13622 | 0.4 | 84 | 184 | 376 | 603 | 27
0.0012 | 0.002 | 0.1 | 0.011 | 0.005 | 0.074 | 0 | 0.002 | 0.0016 | 741 | 1208 | 190 | 1059 | 940 | 3.501 | 1468 | 29.9 | 38.411 | 187 | 46 | 2.5 | 14430 | 1.8 | 83 | 132 | 147 | 285 | 44.5
0.0012 | 0.002 | 0.1 | 0.011 | 0.005 | 0.074 | 0 | 0.002 | 0.0016 | 741 | 1208 | 190 | 1059 | 940 | 3.501 | 1468 | 29.9 | 38.411 | 187 | 46 | 2.5 | 14430 | 1.8 | 83 | 132 | 141 | 284 | 45
0.001 | 0.001 | 0.06 | 0.01 | 0.006 | 0.076 | 0 | 0.0027 | 0.0026 | 739 | 1239 | 277 | 1039 | 927 | 3.501 | 1595.4 | 29.07 | 38.741 | 217 | 61 | 3 | 14770 | 1.8 | 84 | 115 | 140 | 284 | 46
0.001 | 0.001 | 0.06 | 0.01 | 0.006 | 0.076 | 0 | 0.0027 | 0.0026 | 739 | 1239 | 277 | 1039 | 927 | 3.501 | 1595.4 | 29.07 | 38.741 | 217 | 61 | 3 | 14770 | 1.8 | 84 | 115 | 143 | 285 | 48.5
0.001 | 0.001 | 0.06 | 0.01 | 0.006 | 0.076 | 0 | 0.0027 | 0.0026 | 739 | 1239 | 277 | 1039 | 927 | 3.501 | 1595.4 | 29.07 | 38.741 | 217 | 61 | 3 | 14770 | 1.8 | 84 | 115 | 143 | 286 | 46
0.0024 | 0.004 | 0.18 | 0.01 | 0.004 | 0.071 | 0 | 0.0017 | 0.0012 | 708 | 1227 | 165 | 1042 | 901 | 3.5 | 1528.4 | 28.22 | 38.377 | 252 | 67 | 2.5 | 14147 | 1.8 | 83 | 128 | 157 | 310 | 44.5
0.0024 | 0.004 | 0.18 | 0.01 | 0.004 | 0.071 | 0 | 0.0017 | 0.0012 | 708 | 1227 | 165 | 1042 | 901 | 3.5 | 1528.4 | 28.22 | 38.377 | 252 | 67 | 2.5 | 14147 | 1.8 | 83 | 128 | 162 | 313 | 45.5
0.0024 | 0.004 | 0.18 | 0.01 | 0.004 | 0.071 | 0 | 0.0017 | 0.0012 | 708 | 1227 | 165 | 1042 | 901 | 3.5 | 1528.4 | 28.22 | 38.377 | 252 | 67 | 2.5 | 14147 | 1.8 | 83 | 128 | 162 | 311 | 44.5
0.067 | 0.24 | 1.86 | 0.009 | 0.006 | 0.019 | 0.022 | 0.002 | 0.0064 | 532 | 1207 | 152 | 999 | 850 | 3.4 | 1183.7 | 20.25 | 20.858 | 198 | 86 | 3 | 15417 | 0.6 | 84 | 153 | 376 | 620 | 23
0.0011 | 0.001 | 0.08 | 0.006 | 0.006 | 0.072 | 0 | 0.0021 | 0.0017 | 741 | 1228 | 223 | 1051 | 923 | 3.5 | 1741.5 | 29.64 | 37.156 | 236 | 49 | 2.5 | 16087 | 0.8 | 85 | 105 | 138 | 281 | 47
0.0011 | 0.001 | 0.08 | 0.006 | 0.006 | 0.072 | 0 | 0.0021 | 0.0017 | 741 | 1228 | 223 | 1051 | 923 | 3.5 | 1741.5 | 29.64 | 37.156 | 236 | 49 | 2.5 | 16087 | 0.8 | 85 | 105 | 135 | 278 | 47
0.058 | 0.085 | 1.44 | 0.009 | 0.005 | 0.023 | 0 | 0 | 0.0048 | 621 | 1202 | 178 | 1023 | 873 | 4 | 1395.5 | 19.271 | 19.621 | 278 | 100 | 3 | 14643 | 0.4 | 83 | 139 | 279 | 480 | 32.5
0.058 | 0.085 | 1.44 | 0.009 | 0.005 | 0.023 | 0 | 0 | 0.0048 | 621 | 1202 | 178 | 1023 | 873 | 4 | 1395.5 | 19.271 | 19.621 | 278 | 100 | 3 | 14643 | 0.4 | 83 | 139 | 279 | 478 | 33
0.054 | 0.059 | 1.38 | 0.011 | 0.007 | 0.024 | 0 | 0 | 0.0032 | 619 | 1205 | 155 | 1027 | 872 | 3.75 | 1385 | 23.63 | 22.014 | 233 | 100 | 3 | 17008 | 0.6 | 84 | 148 | 286 | 496 | 31.5
0.001 | 0.003 | 0.09 | 0.008 | 0.007 | 0.071 | 0.001 | 0.0021 | 0.002 | 741 | 1239 | 156 | 1054 | 907 | 3.5 | 1641.6 | 28.04 | 37.654 | 262 | 48 | 2.5 | 16244 | 0.8 | 82 | 137 | 141 | 288 | 47
0.001 | 0.003 | 0.09 | 0.008 | 0.007 | 0.071 | 0.001 | 0.0021 | 0.002 | 741 | 1232 | 189 | 1054 | 907 | 3.5 | 1641.6 | 28.04 | 37.654 | 262 | 48 | 2.5 | 16244 | 0.8 | 82 | 137 | 141 | 288 | 47
0.001 | 0.003 | 0.09 | 0.008 | 0.007 | 0.071 | 0.001 | 0.0021 | 0.002 | 741 | 1239 | 156 | 1054 | 907 | 3.5 | 1641.6 | 28.04 | 37.654 | 262 | 48 | 2.5 | 16244 | 0.8 | 82 | 137 | 143 | 289 | 44.5
0.001 | 0.003 | 0.09 | 0.008 | 0.007 | 0.071 | 0.001 | 0.0021 | 0.002 | 741 | 1232 | 189 | 1054 | 907 | 3.5 | 1641.6 | 28.04 | 37.654 | 262 | 48 | 2.5 | 16244 | 0.8 | 82 | 137 | 143 | 289 | 44.5
0.054 | 0.059 | 1.38 | 0.011 | 0.007 | 0.024 | 0 | 0 | 0.0032 | 619 | 1205 | 155 | 1027 | 872 | 3.75 | 1385 | 23.63 | 22.014 | 233 | 100 | 3 | 17008 | 0.6 | 84 | 148 | 283 | 495 | 32.5
0.001 | 0.003 | 0.09 | 0.008 | 0.007 | 0.071 | 0.001 | 0.0021 | 0.002 | 741 | 1239 | 156 | 1054 | 907 | 3.5 | 1641.6 | 28.04 | 37.654 | 262 | 48 | 2.5 | 16244 | 0.8 | 82 | 137 | 145 | 290 | 45.5
0.001 | 0.003 | 0.09 | 0.008 | 0.007 | 0.071 | 0.001 | 0.0021 | 0.002 | 741 | 1232 | 189 | 1054 | 907 | 3.5 | 1641.6 | 28.04 | 37.654 | 262 | 48 | 2.5 | 16244 | 0.8 | 82 | 137 | 145 | 290 | 45.5
0.121 | 0.37 | 1.93 | 0.025 | 0.004 | 0.005 | 0.021 | 0.0013 | 0.0025 | 550 | 1208 | 147 | 1011 | 872 | 3.999 | 1400.4 | 19.183 | 13.526 | 286 | 100 | 3 | 17726 | 0.3 | 83 | 175 | 492 | 854 | 21.5
0.05 | 0.059 | 1.46 | 0.012 | 0.005 | 0.027 | 0 | 0 | 0.0035 | 619 | 1206 | 149 | 1045 | 871 | 4.2 | 1072.4 | 17.72 | 16.087 | 214 | 74 | 3 | 10851 | 0.4 | 84 | 142 | 290 | 482 | 34.5
0.121 | 0.37 | 1.93 | 0.025 | 0.004 | 0.005 | 0.021 | 0.0013 | 0.0025 | 550 | 1208 | 147 | 1011 | 872 | 3.999 | 1400.4 | 19.183 | 13.526 | 286 | 100 | 3 | 17726 | 0.3 | 83 | 175 | 508 | 844 | 21.5
0.05 | 0.059 | 1.46 | 0.012 | 0.005 | 0.027 | 0 | 0 | 0.0035 | 619 | 1206 | 149 | 1045 | 871 | 4.2 | 1072.4 | 17.72 | 16.087 | 214 | 74 | 3 | 10851 | 0.4 | 84 | 142 | 284 | 476 | 33.5
0.0016 | 0.003 | 0.18 | 0.005 | 0.005 | 0.076 | 0 | 0.0025 | 0.0016 | 713 | 1217 | 183 | 1031 | 900 | 3.501 | 1052.6 | 16.86 | 35.245 | 146 | 26 | 2.5 | 9728 | 1.8 | 84 | 120 | 156 | 308 | 46
0.0016 | 0.003 | 0.18 | 0.005 | 0.005 | 0.076 | 0 | 0.0025 | 0.0016 | 713 | 1222 | 206 | 1031 | 900 | 3.501 | 1052.6 | 16.86 | 35.245 | 146 | 26 | 2.5 | 9728 | 1.8 | 84 | 120 | 156 | 308 | 46
0.0016 | 0.003 | 0.18 | 0.005 | 0.005 | 0.076 | 0 | 0.0025 | 0.0016 | 713 | 1217 | 183 | 1031 | 900 | 3.501 | 1052.6 | 16.86 | 35.245 | 146 | 26 | 2.5 | 9728 | 1.8 | 84 | 120 | 171 | 311 | 42.5
0.0016 | 0.003 | 0.18 | 0.005 | 0.005 | 0.076 | 0 | 0.0025 | 0.0016 | 713 | 1222 | 206 | 1031 | 900 | 3.501 | 1052.6 | 16.86 | 35.245 | 146 | 26 | 2.5 | 9728 | 1.8 | 84 | 120 | 171 | 311 | 42.5
0.0014 | 0.001 | 0.12 | 0.008 | 0.005 | 0.073 | 0 | 0.0024 | 0.0017 | 738 | 1199 | 173 | 1052 | 911 | 6 | 1394.8 | 27.45 | 24.693 | 260 | 91 | 3 | 12939 | 1.2 | 82 | 141 | 174 | 283 | 45.5
0.07 | 0.24 | 1.89 | 0.013 | 0.005 | 0.021 | 0.025 | 0.001 | 0.005 | 554 | 1210 | 168 | 1010 | 874 | 3.4 | 1325.9 | 20.77 | 24.178 | 187 | 93 | 3 | 19323 | 0.6 | 84 | 168 | 385 | 645 | 26
0.001 | 0.001 | 0.09 | 0.008 | 0.004 | 0.064 | 0 | 0.002 | 0.0014 | 745 | 1202 | 198 | 1047 | 933 | 3.501 | 1276.6 | 19.66 | 36.74 | 177 | 32 | 2.5 | 12026 | 1.8 | 84 | 124 | 136 | 286 | 48
0.001 | 0.001 | 0.09 | 0.008 | 0.004 | 0.064 | 0 | 0.002 | 0.0014 | 745 | 1202 | 198 | 1047 | 933 | 3.501 | 1276.6 | 19.66 | 36.74 | 177 | 32 | 2.5 | 12026 | 1.8 | 84 | 124 | 143 | 292 | 47.5
0.0014 | 0.001 | 0.12 | 0.008 | 0.005 | 0.073 | 0 | 0.0024 | 0.0017 | 738 | 1199 | 173 | 1052 | 911 | 6 | 1394.8 | 27.45 | 24.693 | 260 | 91 | 3 | 12939 | 1.2 | 82 | 141 | 173 | 288 | 45.5
0.07 | 0.24 | 1.89 | 0.013 | 0.005 | 0.021 | 0.025 | 0.001 | 0.005 | 554 | 1210 | 168 | 1010 | 874 | 3.4 | 1325.9 | 20.77 | 24.178 | 187 | 93 | 3 | 19323 | 0.6 | 84 | 168 | 395 | 651 | 25.5
0.022 | 0 | 0.2 | 0.014 | 0.004 | 0 | 0.001 | 0 | 0.0012 | 698 | 1213 | 180 | 1020 | 896 | 4.804 | 1534.6 | 23.49 | 25.852 | 208 | 100 | 3 | 13904 | 1.6 | 82 | 167 | 231 | 323 | 42.5
0.022 | 0 | 0.2 | 0.014 | 0.004 | 0 | 0.001 | 0 | 0.0012 | 698 | 1213 | 180 | 1020 | 896 | 4.804 | 1534.6 | 23.49 | 25.852 | 208 | 100 | 3 | 13904 | 1.6 | 82 | 167 | 231 | 323 | 42.5
0.068 | 0.21 | 1.04 | 0.018 | 0.003 | 0.026 | 0.041 | 0 | 0.0039 | 602 | 1201 | 255 | 1012 | 887 | 3.8 | 1141.2 | 20.85 | 14.662 | 214 | 80 | 3 | 12307 | 0.6 | 83 | 162 | 434 | 544 | 21.5
0.068 | 0.21 | 1.04 | 0.018 | 0.003 | 0.026 | 0.041 | 0 | 0.0039 | 602 | 1201 | 255 | 1012 | 887 | 3.8 | 1141.2 | 20.85 | 14.662 | 214 | 80 | 3 | 12307 | 0.6 | 83 | 162 | 437 | 546 | 25
0.0012 | 0.001 | 0.18 | 0.011 | 0.009 | 0.07 | 0 | 0.0023 | 0.0019 | 709 | 1206 | 159 | 1034 | 901 | 3.5 | 1368.2 | 28.4 | 36.52 | 233 | 60 | 2.5 | 12277 | 1.8 | 84 | 137 | 150 | 296 | 44.5
0.0012 | 0.001 | 0.18 | 0.011 | 0.009 | 0.07 | 0 | 0.0023 | 0.0019 | 709 | 1206 | 159 | 1034 | 901 | 3.5 | 1368.2 | 28.4 | 36.52 | 233 | 60 | 2.5 | 12277 | 1.8 | 84 | 137 | 151 | 296 | 43.5
0.0012 | 0.001 | 0.18 | 0.011 | 0.009 | 0.07 | 0 | 0.0023 | 0.0019 | 709 | 1206 | 159 | 1034 | 901 | 3.5 | 1368.2 | 28.4 | 36.52 | 233 | 60 | 2.5 | 12277 | 1.8 | 84 | 137 | 148 | 295 | 44
0.0018 | 0.002 | 0.08 | 0.009 | 0.005 | 0.076 | 0 | 0.0028 | 0.0016 | 738 | 1240 | 187 | 1056 | 930 | 3.496 | 1749.6 | 28.75 | 36.529 | 240 | 54 | 2.5 | 16214 | 0.8 | 83 | 117 | 135 | 285 | 47.5
0.063 | 0.06 | 1.4 | 0.011 | 0.008 | 0.024 | 0 | 0 | 0.0032 | 619 | 1208 | 155 | 1039 | 876 | 3.75 | 1396.3 | 29.1 | 25.034 | 265 | 98 | 3 | 16143 | 0.6 | 83 | 122 | 293 | 501 | 33.5
0.063 | 0.06 | 1.4 | 0.011 | 0.008 | 0.024 | 0 | 0 | 0.0032 | 619 | 1208 | 155 | 1039 | 876 | 3.75 | 1396.3 | 29.1 | 25.034 | 265 | 98 | 3 | 16143 | 0.6 | 83 | 122 | 295 | 505 | 30.5
0.063 | 0.06 | 1.4 | 0.011 | 0.008 | 0.024 | 0 | 0 | 0.0032 | 619 | 1208 | 155 | 1039 | 876 | 3.75 | 1396.3 | 29.1 | 25.034 | 265 | 98 | 3 | 16143 | 0.6 | 83 | 122 | 289 | 501 | 31.5
0.0018 | 0.002 | 0.08 | 0.009 | 0.005 | 0.076 | 0 | 0.0028 | 0.0016 | 738 | 1240 | 187 | 1056 | 930 | 3.496 | 1749.6 | 28.75 | 36.529 | 240 | 54 | 2.5 | 16214 | 0.8 | 83 | 117 | 132 | 281 | 45
0.0012 | 0.004 | 0.1 | 0.01 | 0.005 | 0.073 | 0.002 | 0.002 | 0.0026 | 746 | 1233 | 171 | 1072 | 932 | 3.501 | 1597.7 | 30.08 | 38.884 | 222 | 61 | 3 | 15112 | 1.8 | 83 | 143 | 144 | 284 | 46.5
0.0012 | 0.004 | 0.1 | 0.01 | 0.005 | 0.073 | 0.002 | 0.002 | 0.0026 | 746 | 1233 | 171 | 1072 | 932 | 3.501 | 1597.7 | 30.08 | 38.884 | 222 | 61 | 3 | 15112 | 1.8 | 83 | 143 | 146 | 284 | 46.5
0.0015 | 0.003 | 0.12 | 0.009 | 0.006 | 0.071 | 0 | 0.0014 | 0.0014 | 737 | 1210 | 220 | 1023 | 900 | 3.499 | 1307.8 | 28.38 | 39.318 | 185 | 49 | 2.5 | 12490 | 1.8 | 84 | 141 | 143 | 295 | 46
0.0015 | 0.003 | 0.12 | 0.009 | 0.006 | 0.071 | 0 | 0.0014 | 0.0014 | 737 | 1210 | 220 | 1023 | 900 | 3.499 | 1307.8 | 28.38 | 39.318 | 185 | 49 | 2.5 | 12490 | 1.8 | 84 | 141 | 149 | 300 | 43.5
0.0015 | 0.003 | 0.12 | 0.009 | 0.006 | 0.071 | 0 | 0.0014 | 0.0014 | 737 | 1210 | 220 | 1023 | 900 | 3.499 | 1307.8 | 28.38 | 39.318 | 185 | 49 | 2.5 | 12490 | 1.8 | 84 | 141 | 141 | 292 | 46
0.067 | 0.2 | 1 | 0.011 | 0.005 | 0.032 | 0.042 | 0 | 0.005 | 603 | 1223 | 161 | 1028 | 884 | 3.801 | 1315.1 | 28.2 | 15.951 | 237 | 100 | 3 | 16180 | 0.6 | 85 | 164 | 425 | 527 | 22.5
0.067 | 0.2 | 1 | 0.011 | 0.005 | 0.032 | 0.042 | 0 | 0.005 | 603 | 1223 | 161 | 1028 | 884 | 3.801 | 1315.1 | 28.2 | 15.951 | 237 | 100 | 3 | 16180 | 0.6 | 85 | 164 | 425 | 527 | 23.5
0.067 | 0.2 | 1 | 0.011 | 0.005 | 0.032 | 0.042 | 0 | 0.005 | 603 | 1223 | 161 | 1028 | 884 | 3.801 | 1315.1 | 28.2 | 15.951 | 237 | 100 | 3 | 16180 | 0.6 | 85 | 164 | 423 | 526 | 26
0.0014 | 0.003 | 0.07 | 0.005 | 0.005 | 0.077 | 0.002 | 0.0021 | 0.0016 | 746 | 1211 | 167 | 1040 | 914 | 4.999 | 1492.6 | 24.27 | 30.458 | 229 | 75 | 3 | 14149 | 1.8 | 84 | 147 | 161 | 290 | 49
0.0014 | 0.003 | 0.07 | 0.005 | 0.005 | 0.077 | 0.002 | 0.0021 | 0.0016 | 746 | 1211 | 167 | 1040 | 914 | 4.999 | 1492.6 | 24.27 | 30.458 | 229 | 75 | 3 | 14149 | 1.8 | 84 | 147 | 179 | 292 | 47
0.085 | 0.25 | 1.87 | 0.016 | 0.005 | 0.021 | 0.024 | 0.0014 | 0.0031 | 580 | 1209 | 213 | 1024 | 861 | 3.4 | 1461.7 | 28.52 | 19.62 | 250 | 100 | 3 | 17100 | 0.6 | 86 | 152 | 371 | 629 | 25
0.085 | 0.25 | 1.87 | 0.016 | 0.005 | 0.021 | 0.024 | 0.0014 | 0.0031 | 580 | 1209 | 213 | 1024 | 861 | 3.4 | 1461.7 | 28.52 | 19.62 | 250 | 100 | 3 | 17100 | 0.6 | 86 | 152 | 369 | 633 | 25
0.085 | 0.25 | 1.87 | 0.016 | 0.005 | 0.021 | 0.024 | 0.0014 | 0.0031 | 580 | 1209 | 213 | 1024 | 861 | 3.4 | 1461.7 | 28.52 | 19.62 | 250 | 100 | 3 | 17100 | 0.6 | 86 | 152 | 370 | 624 | 24.5
0.07 | 0.28 | 1.89 | 0.014 | 0.004 | 0.018 | 0.024 | 0.0014 | 0.0053 | 539 | 1214 | 160 | 1028 | 870 | 3.4 | 1309.7 | 27.97 | 23.935 | 185 | 92 | 2.5 | 17732 | 0.6 | 83 | 172 | 386 | 641 | 26.5
0.07 | 0.28 | 1.89 | 0.014 | 0.004 | 0.018 | 0.024 | 0.0014 | 0.0053 | 539 | 1214 | 160 | 1028 | 870 | 3.4 | 1309.7 | 27.97 | 23.935 | 185 | 92 | 2.5 | 17732 | 0.6 | 83 | 172 | 383 | 641 | 26.5
0.07 | 0.28 | 1.89 | 0.014 | 0.004 | 0.018 | 0.024 | 0.0014 | 0.0053 | 539 | 1214 | 160 | 1028 | 870 | 3.4 | 1309.7 | 27.97 | 23.935 | 185 | 92 | 2.5 | 17732 | 0.6 | 83 | 172 | 378 | 638 | 26
0.07 | 0.28 | 1.89 | 0.014 | 0.004 | 0.018 | 0.024 | 0.0014 | 0.0053 | 539 | 1214 | 160 | 1028 | 870 | 3.4 | 1309.7 | 27.97 | 23.935 | 185 | 92 | 2.5 | 17732 | 0.6 | 83 | 172 | 381 | 639 | 27.5
0.074 | 0.24 | 1.81 | 0.016 | 0.004 | 0.019 | 0.021 | 0.0016 | 0.0052 | 556 | 1202 | 157 | 1031 | 857 | 4 | 1122.9 | 20.41 | 14.277 | 237 | 100 | 3 | 12588 | 0.4 | 84 | 166 | 364 | 632 | 25.5
0.074 | 0.24 | 1.81 | 0.016 | 0.004 | 0.019 | 0.021 | 0.0016 | 0.0052 | 556 | 1202 | 157 | 1031 | 857 | 4 | 1122.9 | 20.41 | 14.277 | 237 | 100 | 3 | 12588 | 0.4 | 84 | 166 | 363 | 632 | 25.5
0.074 | 0.24 | 1.81 | 0.016 | 0.004 | 0.019 | 0.021 | 0.0016 | 0.0052 | 556 | 1202 | 157 | 1031 | 857 | 4 | 1122.9 | 20.41 | 14.277 | 237 | 100 | 3 | 12588 | 0.4 | 84 | 166 | 365 | 628 | 23
0.101 | 0.028 | 1.32 | 0.011 | 0.006 | 0.001 | 0.001 | 0 | 0.0037 | 680 | 1197 | 216 | 1010 | 872 | 3.801 | 1233 | 19.23 | 23.484 | 241 | 89 | 3 | 14332 | 1 | 83 | 158 | 314 | 452 | 33.5
0.101 | 0.028 | 1.32 | 0.011 | 0.006 | 0.001 | 0.001 | 0 | 0.0037 | 680 | 1197 | 216 | 1010 | 872 | 3.801 | 1233 | 19.23 | 23.484 | 241 | 89 | 3 | 14332 | 1 | 83 | 158 | 315 | 453 | 36
0.0015 | 0.003 | 0.14 | 0.009 | 0.007 | 0.075 | 0 | 0.0011 | 0.0021 | 744 | 1199 | 187 | 1039 | 908 | 4 | 1127.4 | 17.48 | 33.842 | 177 | 37 | 2.5 | 10119 | 1.8 | 85 | 79 | 170 | 298 | 44.5
0.0015 | 0.003 | 0.14 | 0.009 | 0.007 | 0.075 | 0 | 0.0011 | 0.0021 | 744 | 1199 | 187 | 1039 | 908 | 4 | 1127.4 | 17.48 | 33.842 | 177 | 37 | 2.5 | 10119 | 1.8 | 85 | 79 | 158 | 291 | 46
0.053 | 0.052 | 1.4 | 0.011 | 0.004 | 0.026 | 0 | 0 | 0.0033 | 616 | 1226 | 192 | 1047 | 873 | 4.501 | 1383.8 | 29.17 | 14.361 | 293 | 101 | 3 | 12953 | 0.3 | 85 | 99 | 302 | 475 | 34
0.0017 | 0 | 0.1 | 0.008 | 0.007 | 0.073 | 0 | 0.0023 | 0.0026 | 744 | 1232 | 227 | 1049 | 903 | 3 | 1696.7 | 30.37 | 34.493 | 181 | 50 | 2.5 | 14458 | 1 | 84 | 127 | 140 | 283 | 46.5
0.053 | 0.052 | 1.4 | 0.011 | 0.004 | 0.026 | 0 | 0 | 0.0033 | 616 | 1226 | 192 | 1047 | 873 | 4.501 | 1383.8 | 29.17 | 14.361 | 293 | 101 | 3 | 12953 | 0.3 | 85 | 99 | 299 | 469 | 34
0.0013 | 0.002 | 0.1 | 0.009 | 0.007 | 0.071 | 0 | 0.0023 | 0.0019 | 735 | 1216 | 190 | 1043 | 924 | 3.5 | 1508.6 | 28.649 | 37.83 | 228 | 42 | 2.5 | 13968 | 1.8 | 82 | 152 | 136 | 282 | 49
0.0017 | 0 | 0.1 | 0.008 | 0.007 | 0.073 | 0 | 0.0023 | 0.0026 | 744 | 1232 | 227 | 1049 | 903 | 3 | 1696.7 | 30.37 | 34.493 | 181 | 50 | 2.5 | 14458 | 1 | 84 | 127 | 139 | 282 | 48
0.0013 | 0.002 | 0.1 | 0.009 | 0.007 | 0.071 | 0 | 0.0023 | 0.0019 | 735 | 1216 | 190 | 1043 | 924 | 3.5 | 1508.6 | 28.649 | 37.83 | 228 | 42 | 2.5 | 13968 | 1.8 | 82 | 152 | 136 | 284 | 47.5
0.053 | 0.052 | 1.4 | 0.011 | 0.004 | 0.026 | 0 | 0 | 0.0033 | 616 | 1226 | 192 | 1047 | 873 | 4.501 | 1383.8 | 29.17 | 14.361 | 293 | 101 | 3 | 12953 | 0.3 | 85 | 99 | 296 | 466 | 35
0.0017 | 0 | 0.1 | 0.008 | 0.007 | 0.073 | 0 | 0.0023 | 0.0026 | 744 | 1232 | 227 | 1049 | 903 | 3 | 1696.7 | 30.37 | 34.493 | 181 | 50 | 2.5 | 14458 | 1 | 84 | 127 | 138 | 282 | 47
0.074 | 0.26 | 1.85 | 0.012 | 0.003 | 0.017 | 0.023 | 0.0021 | 0.0022 | 546 | 1213 | 171 | 1025 | 875 | 3.801 | 1378.8 | 28.89 | 16.441 | 248 | 100 | 3 | 18618 | 0.4 | 83 | 187 | 393 | 637 | 25
0.074 | 0.26 | 1.85 | 0.012 | 0.003 | 0.017 | 0.023 | 0.0021 | 0.0022 | 546 | 1213 | 171 | 1025 | 875 | 3.801 | 1378.8 | 28.89 | 16.441 | 248 | 100 | 3 | 18618 | 0.4 | 83 | 187 | 390 | 638 | 25
0.074 | 0.26 | 1.85 | 0.012 | 0.003 | 0.017 | 0.023 | 0.0021 | 0.0022 | 546 | 1213 | 171 | 1025 | 875 | 3.801 | 1378.8 | 28.89 | 16.441 | 248 | 100 | 3 | 18618 | 0.4 | 83 | 187 | 332 | 635 | 25.5
0.02 | 0 | 0.19 | 0.014 | 0.008 | 0 | 0.001 | 0 | 0.001 | 705 | 1204 | 179 | 1018 | 898 | 4.802 | 1283.3 | 21.53 | 27.371 | 182 | 87 | 3 | 11645 | 1.6 | 82 | 167 | 203 | 313 | 42
0.02 | 0 | 0.19 | 0.014 | 0.008 | 0 | 0.001 | 0 | 0.001 | 705 | 1204 | 179 | 1018 | 898 | 4.802 | 1283.3 | 21.53 | 27.371 | 182 | 87 | 3 | 11645 | 1.6 | 82 | 167 | 203 | 313 | 42
0.061 | 0.063 | 1.4 | 0.012 | 0.005 | 0.027 | 0 | 0 | 0.0028 | 614 | 1196 | 150 | 1008 | 869 | 4.5 | 1224.8 | 19.86 | 0 | 0 | 0 | 3 | 12327 | 0.3 | 0 | 0 | 337 | 494 | 32
0.078 | 0.23 | 1.86 | 0.011 | 0.007 | 0.019 | 0.024 | 0.0012 | 0.0047 | 545 | 1215 | 144 | 1039 | 865 | 3.4 | 1217.1 | 19.65 | 19.573 | 222 | 91 | 3 | 14948 | 0.6 | 84 | 80 | 369 | 649 | 27
0.061 | 0.063 | 1.4 | 0.012 | 0.005 | 0.027 | 0 | 0 | 0.0028 | 614 | 1196 | 150 | 1008 | 869 | 4.5 | 1224.8 | 19.86 | 0 | 0 | 0 | 3 | 12327 | 0.3 | 0 | 0 | 356 | 535 | 29.5
0.078 | 0.23 | 1.86 | 0.011 | 0.007 | 0.019 | 0.024 | 0.0012 | 0.0047 | 545 | 1215 | 144 | 1039 | 865 | 3.4 | 1217.1 | 19.65 | 19.573 | 222 | 91 | 3 | 14948 | 0.6 | 84 | 80 | 367 | 649 | 26.5
0.078 | 0.23 | 1.86 | 0.011 | 0.007 | 0.019 | 0.024 | 0.0012 | 0.0047 | 545 | 1215 | 144 | 1039 | 865 | 3.4 | 1217.1 | 19.65 | 19.573 | 222 | 91 | 3 | 14948 | 0.6 | 84 | 80 | 367 | 649 | 26.5
0.072 | 0.24 | 1.86 | 0.014 | 0.004 | 0.016 | 0.028 | 0.0019 | 0.0046 | 554 | 1205 | 272 | 1022 | 865 | 4.501 | 1034.3 | 19.8 | 13.957 | 218 | 100 | 3 | 10766 | 0.3 | 83 | 159 | 370 | 602 | 26
0.072 | 0.24 | 1.86 | 0.014 | 0.004 | 0.016 | 0.028 | 0.0019 | 0.0046 | 554 | 1205 | 272 | 1022 | 865 | 4.501 | 1034.3 | 19.8 | 13.957 | 218 | 100 | 3 | 10766 | 0.3 | 83 | 159 | 370 | 603 | 25.5
0.071 | 0.23 | 1.86 | 0.011 | 0.005 | 0.014 | 0.025 | 0.0014 | 0.005 | 552 | 1217 | 174 | 1018 | 870 | 3.4 | 1298.7 | 26.09 | 24.744 | 173 | 91 | 3 | 18001 | 0.6 | 83 | 184 | 407 | 625 | 27
0.071 | 0.23 | 1.86 | 0.011 | 0.005 | 0.014 | 0.025 | 0.0014 | 0.005 | 552 | 1217 | 174 | 1018 | 870 | 3.4 | 1298.7 | 26.09 | 24.744 | 173 | 91 | 3 | 18001 | 0.6 | 83 | 184 | 401 | 621 | 27
0.073 | 0.25 | 1.88 | 0.016 | 0.004 | 0.018 | 0.025 | 0.0012 | 0.0036 | 574 | 1210 | 169 | 1022 | 862 | 4 | 1351.1 | 25.35 | 13.62 | 261 | 100 | 3 | 16038 | 0.4 | 84 | 176 | 380 | 653 | 25
0.073 | 0.25 | 1.88 | 0.016 | 0.004 | 0.018 | 0.025 | 0.0012 | 0.0036 | 574 | 1210 | 169 | 1022 | 862 | 4 | 1351.1 | 25.35 | 13.62 | 261 | 100 | 3 | 16038 | 0.4 | 84 | 176 | 377 | 653 | 23.5
0.071 | 0.24 | 1.86 | 0.011 | 0.003 | 0.02 | 0.023 | 0.0015 | 0.0049 | 541 | 1191 | 165 | 1026 | 864 | 3.4 | 1261.6 | 20.02 | 18.763 | 215 | 95 | 2.5 | 15240 | 0.6 | 84 | 178 | 368 | 627 | 27.5
0.071 | 0.24 | 1.86 | 0.011 | 0.003 | 0.02 | 0.023 | 0.0015 | 0.0049 | 541 | 1191 | 165 | 1026 | 864 | 3.4 | 1261.6 | 20.02 | 18.763 | 215 | 95 | 2.5 | 15240 | 0.6 | 84 | 178 | 376 | 630 | 28
0.071 | 0.24 | 1.86 | 0.011 | 0.003 | 0.02 | 0.023 | 0.0015 | 0.0049 | 541 | 1191 | 165 | 1026 | 864 | 3.4 | 1261.6 | 20.02 | 18.763 | 215 | 95 | 2.5 | 15240 | 0.6 | 84 | 178 | 333 | 630 | 26.5
0.072 | 0.25 | 1.86 | 0.013 | 0.003 | 0.015 | 0.024 | 0.0013 | 0.0036 | 541 | 1214 | 170 | 1038 | 866 | 3.8 | 1353.2 | 27.71 | 17.654 | 244 | 100 | 3 | 17991 | 0.4 | 83 | 186 | 361 | 647 | 23.5
0.072 | 0.25 | 1.86 | 0.013 | 0.003 | 0.015 | 0.024 | 0.0013 | 0.0036 | 541 | 1214 | 170 | 1038 | 866 | 3.8 | 1353.2 | 27.71 | 17.654 | 244 | 100 | 3 | 17991 | 0.4 | 83 | 186 | 367 | 641 | 23.5
0.072 | 0.25 | 1.86 | 0.013 | 0.003 | 0.015 | 0.024 | 0.0013 | 0.0036 | 541 | 1214 | 170 | 1038 | 866 | 3.8 | 1353.2 | 27.71 | 17.654 | 244 | 100 | 3 | 17991 | 0.4 | 83 | 186 | 365 | 644 | 24.5
0.063 | 0.18 | 0.71 | 0.012 | 0.005 | 0 | 0.022 | 0 | 0.0033 | 599 | 1232 | 180 | 1034 | 877 | 4.3 | 1544.7 | 29.85 | 21.583 | 296 | 100 | 3 | 18418 | 0.4 | 86 | 101 | 372 | 468 | 32
0.063 | 0.18 | 0.71 | 0.012 | 0.005 | 0 | 0.022 | 0 | 0.0033 | 599 | 1232 | 180 | 1034 | 877 | 4.3 | 1544.7 | 29.85 | 21.583 | 296 | 100 | 3 | 18418 | 0.4 | 86 | 101 | 372 | 467 | 30
0.0012 | 0 | 0.12 | 0.011 | 0.007 | 0.0699 | 0 | 0.0018 | 0.0013 | 724 | 1205 | 194 | 1024 | 913 | 3.001 | 1371.6 | 29.47 | 35.838 | 194 | 49 | 3 | 11732 | 1.8 | 83 | 188 | 148 | 302 | 43.5
0.0012 | 0 | 0.12 | 0.011 | 0.007 | 0.0699 | 0 | 0.0018 | 0.0013 | 724 | 1205 | 194 | 1024 | 913 | 3.001 | 1371.6 | 29.47 | 35.838 | 194 | 49 | 3 | 11732 | 1.8 | 83 | 188 | 148 | 302 | 43.5
0.0012 | 0 | 0.12 | 0.011 | 0.007 | 0.0699 | 0 | 0.0018 | 0.0013 | 724 | 1205 | 194 | 1024 | 913 | 3.001 | 1371.6 | 29.47 | 35.838 | 194 | 49 | 3 | 11732 | 1.8 | 83 | 188 | 148 | 302 | 43.5
0.001 | 0.001 | 0.08 | 0.003 | 0.004 | 0.073 | 0 | 0.0024 | 0.0017 | 742 | 1211 | 166 | 1042 | 929 | 3.5 | 1275.4 | 26.68 | 36.476 | 177 | 31 | 2.5 | 11570 | 1.8 | 62 | 152 | 130 | 272 | 46.5
0.001 | 0.001 | 0.08 | 0.003 | 0.004 | 0.073 | 0 | 0.0024 | 0.0017 | 742 | 1211 | 166 | 1042 | 929 | 3.5 | 1275.4 | 26.68 | 36.476 | 177 | 31 | 2.5 | 11570 | 1.8 | 62 | 152 | 133 | 278 | 52
0.0015 | 0.002 | 0.07 | 0.01 | 0.004 | 0.072 | 0.001 | 0.0027 | 0.0019 | 744 | 1213 | 209 | 1064 | 909 | 3.501 | 1598.3 | 28.711 | 38.501 | 220 | 61 | 2.5 | 15228 | 1.8 | 83 | 152 | 140 | 276 | 48
0.0015 | 0.002 | 0.07 | 0.01 | 0.004 | 0.072 | 0.001 | 0.0027 | 0.0019 | 744 | 1213 | 209 | 1064 | 909 | 3.501 | 1598.3 | 28.711 | 38.501 | 220 | 61 | 2.5 | 15228 | 1.8 | 83 | 152 | 139 | 274 | 48.5
0.06 | 0.072 | 1.41 | 0.014 | 0.004 | 0.025 | 0 | 0 | 0.0042 | 620 | 1225 | 141 | 1029 | 888 | 3.751 | 1250 | 20.95 | 24.734 | 247 | 59 | 3 | 16470 | 0.6 | 85 | 128 | 298 | 510 | 30.5
0.06 | 0.072 | 1.41 | 0.014 | 0.004 | 0.025 | 0 | 0 | 0.0042 | 620 | 1225 | 141 | 1029 | 888 | 3.751 | 1250 | 20.95 | 24.734 | 247 | 59 | 3 | 16470 | 0.6 | 85 | 128 | 295 | 501 | 30.5
0.0015 | 0.002 | 0.07 | 0.01 | 0.004 | 0.072 | 0.001 | 0.0027 | 0.0019 | 744 | 1213 | 209 | 1064 | 909 | 3.501 | 1598.3 | 28.711 | 38.501 | 220 | 61 | 2.5 | 15228 | 1.8 | 83 | 152 | 139 | 273 | 48
0.076 | 0.26 | 1.87 | 0.015 | 0.007 | 0.019 | 0.023 | 0.0021 | 0.0046 | 583 | 1198 | 193 | 1020 | 864 | 3.8 | 1263.2 | 27.75 | 18.659 | 198 | 100 | 3 | 14863 | 0.4 | 84 | 185 | 380 | 605 | 26.5
0.076 | 0.26 | 1.87 | 0.015 | 0.007 | 0.019 | 0.023 | 0.0021 | 0.0046 | 583 | 1198 | 193 | 1020 | 864 | 3.8 | 1263.2 | 27.75 | 18.659 | 198 | 100 | 3 | 14863 | 0.4 | 84 | 185 | 374 | 602 | 27
0.076 | 0.26 | 1.87 | 0.015 | 0.007 | 0.019 | 0.023 | 0.0021 | 0.0046 | 583 | 1198 | 193 | 1020 | 864 | 3.8 | 1263.2 | 27.75 | 18.659 | 198 | 100 | 3 | 14863 | 0.4 | 84 | 185 | 382 | 605 | 26
0.0011 | 0.001 | 0.08 | 0.005 | 0.005 | 0.07 | 0.001 | 0.0021 | 0.0021 | 738 | 1223 | 177 | 1033 | 912 | 3.498 | 1581 | 29.38 | 39.929 | 221 | 44 | 2.5 | 15580 | 1.8 | 85 | 145 | 138 | 286 | 50
0.0011 | 0.001 | 0.08 | 0.005 | 0.005 | 0.07 | 0.001 | 0.0021 | 0.0021 | 738 | 1223 | 177 | 1033 | 912 | 3.498 | 1581 | 29.38 | 39.929 | 221 | 44 | 2.5 | 15580 | 1.8 | 85 | 145 | 135 | 277 | 49.5
0.0011 | 0.001 | 0.08 | 0.005 | 0.005 | 0.07 | 0.001 | 0.0021 | 0.0021 | 738 | 1223 | 177 | 1033 | 912 | 3.498 | 1581 | 29.38 | 39.929 | 221 | 44 | 2.5 | 15580 | 1.8 | 85 | 145 | 133 | 276 | 49.5
0.0011 | 0.001 | 0.08 | 0.005 | 0.005 | 0.07 | 0.001 | 0.0021 | 0.0021 | 738 | 1223 | 177 | 1033 | 912 | 3.498 | 1581 | 29.38 | 39.929 | 221 | 44 | 2.5 | 15580 | 1.8 | 85 | 145 | 136 | 281 | 50
0.0014 | 0.002 | 0.2 | 0.011 | 0.009 | 0.078 | 0 | 0.0019 | 0.0014 | 711 | 1228 | 190 | 1058 | 908 | 3.501 | 1771.8 | 29.3 | 36.145 | 250 | 73 | 3 | 15983 | 0.8 | 81 | 136 | 152 | 305 | 45
0.014 | 0 | 0.18 | 0.013 | 0.013 | 0 | 0 | 0 | 0.0014 | 711 | 1199 | 187 | 1033 | 900 | 4.5 | 1439.1 | 28.11 | 33.378 | 211 | 72 | 3 | 13756 | 1.6 | 83 | 80 | 213 | 325 | 41
0.014 | 0 | 0.18 | 0.013 | 0.013 | 0 | 0 | 0 | 0.0014 | 711 | 1199 | 187 | 1033 | 900 | 4.5 | 1439.1 | 28.11 | 33.378 | 211 | 72 | 3 | 13756 | 1.6 | 83 | 80 | 213 | 325 | 41
0.0014 | 0.002 | 0.2 | 0.011 | 0.009 | 0.078 | 0 | 0.0019 | 0.0014 | 711 | 1228 | 190 | 1058 | 908 | 3.501 | 1771.8 | 29.3 | 36.145 | 250 | 73 | 3 | 15983 | 0.8 | 81 | 136 | 156 | 300 | 46
0.071 | 0.28 | 1.86 | 0.015 | 0.002 | 0.02 | 0.023 | 0.0016 | 0.0034 | 538 | 1222 | 170 | 1014 | 850 | 3.799 | 1573.4 | 28.17 | 17.458 | 281 | 100 | 3 | 20652 | 0.4 | 83 | 162 | 358 | 639 | 25.5
0.071 | 0.28 | 1.86 | 0.015 | 0.002 | 0.02 | 0.023 | 0.0016 | 0.0034 | 538 | 1222 | 170 | 1014 | 850 | 3.799 | 1573.4 | 28.17 | 17.458 | 281 | 100 | 3 | 20652 | 0.4 | 83 | 162 | 367 | 644 | 26.5
0.071 | 0.28 | 1.86 | 0.015 | 0.002 | 0.02 | 0.023 | 0.0016 | 0.0034 | 538 | 1222 | 170 | 1014 | 850 | 3.799 | 1573.4 | 28.17 | 17.458 | 281 | 100 | 3 | 20652 | 0.4 | 83 | 162 | 370 | 648 | 25.5
0.071 | 0.28 | 1.86 | 0.015 | 0.002 | 0.02 | 0.023 | 0.0016 | 0.0034 | 538 | 1222 | 170 | 1014 | 850 | 3.799 | 1573.4 | 28.17 | 17.458 | 281 | 100 | 3 | 20652 | 0.4 | 83 | 162 | 367 | 648 | 26
0.0024 | 0.002 | 0.64 | 0.068 | 0.011 | 0 | 0.004 | 0 | 0.002 | 719 | 1210 | 164 | 1035 | 902 | 5.501 | 1143.1 | 20.17 | 18.532 | 173 | 76 | 3 | 9025 | 1.2 | 85 | 124 | 271 | 371 | 36
0.0024 | 0.002 | 0.64 | 0.068 | 0.011 | 0 | 0.004 | 0 | 0.002 | 719 | 1210 | 164 | 1035 | 902 | 5.501 | 1143.1 | 20.17 | 18.532 | 173 | 76 | 3 | 9025 | 1.2 | 85 | 124 | 271 | 371 | 34.5
0.024 | 0 | 0.2 | 0.01 | 0.008 | 0 | 0.0013 | 0 | 0.0015 | 711 | 1198 | 178 | 1036 | 905 | 4.8 | 1434.7 | 25.75 | 25.928 | 195 | 87 | 3 | 12461 | 1.6 | 85 | 136 | 214 | 318 | 41.5
0.001 | 0.001 | 0.08 | 0.009 | 0.005 | 0.083 | 0.001 | 0.0018 | 0.0029 | 737 | 1233 | 192 | 1052 | 908 | 3.498 | 1575 | 28.43 | 39.738 | 221 | 45 | 2.5 | 15758 | 1.8 | 84 | 90 | 136 | 289 | 47
0.001 | 0.001 | 0.08 | 0.009 | 0.005 | 0.083 | 0.001 | 0.0018 | 0.0029 | 737 | 1233 | 192 | 1052 | 908 | 3.498 | 1575 | 28.43 | 39.738 | 221 | 45 | 2.5 | 15758 | 1.8 | 84 | 90 | 139 | 290 | 47
0.001 | 0.001 | 0.18 | 0.008 | 0.005 | 0.072 | 0 | 0.002 | 0.0012 | 716 | 1220 | 201 | 1062 | 911 | 3.5 | 1640.3 | 29.05 | 39.808 | 240 | 46 | 2.5 | 16438 | 0.8 | 83 | 134 | 157 | 303 | 44.5
0.001 | 0.001 | 0.18 | 0.008 | 0.005 | 0.072 | 0 | 0.002 | 0.0012 | 716 | 1220 | 201 | 1062 | 911 | 3.5 | 1640.3 | 29.05 | 39.808 | 240 | 46 | 2.5 | 16438 | 0.8 | 83 | 134 | 155 | 306 | 43
0.078 | 0.24 | 1.86 | 0.014 | 0.003 | 0.02 | 0.026 | 0.0019 | 0.0048 | 580 | 1193 | 195 | 1022 | 869 | 3.4 | 1260.2 | 27.48 | 19.204 | 210 | 96 | 3 | 15110 | 0.6 | 95 | 192 | 372 | 651 | 26
0.078 | 0.24 | 1.86 | 0.014 | 0.003 | 0.02 | 0.026 | 0.0019 | 0.0048 | 580 | 1193 | 195 | 1022 | 869 | 3.4 | 1260.2 | 27.48 | 19.204 | 210 | 96 | 3 | 15110 | 0.6 | 95 | 192 | 368 | 657 | 25.5
0.024 | 0 | 0.2 | 0.01 | 0.008 | 0 | 0.0013 | 0 | 0.0015 | 711 | 1198 | 178 | 1036 | 905 | 4.8 | 1434.7 | 25.75 | 25.928 | 195 | 87 | 3 | 12461 | 1.6 | 85 | 136 | 214 | 318 | 41.5
0.078 | 0.24 | 1.86 | 0.014 | 0.003 | 0.02 | 0.026 | 0.0019 | 0.0048 | 580 | 1193 | 195 | 1022 | 869 | 3.4 | 1260.2 | 27.48 | 19.204 | 210 | 96 | 3 | 15110 | 0.6 | 95 | 192 | 374 | 652 | 26.5
0.08 | 0.68 | 1.77 | 0.015 | 0.003 | 0 | 0.01 | 0.0011 | 0.0024 | 549 | 1205 | 179 | 1044 | 875 | 3.4 | 1120.6 | 19.81 | 18.629 | 185 | 86 | 3 | 12601 | 0.6 | 83 | 152 | 370 | 626 | 28
0.059 | 0.065 | 1.4 | 0.013 | 0.008 | 0.025 | 0 | 0 | 0.0034 | 621 | 1205 | 163 | 1034 | 871 | 3.75 | 1395.9 | 29.24 | 23.999 | 236 | 98 | 3 | 16295 | 0.6 | 84 | 120 | 285 | 503 | 31.5
0.059 | 0.065 | 1.4 | 0.013 | 0.008 | 0.025 | 0 | 0 | 0.0034 | 621 | 1205 | 163 | 1034 | 871 | 3.75 | 1395.9 | 29.24 | 23.999 | 236 | 98 | 3 | 16295 | 0.6 | 84 | 120 | 290 | 512 | 31
0.08 | 0.68 | 1.77 | 0.015 | 0.003 | 0 | 0.01 | 0.0011 | 0.0024 | 549 | 1205 | 179 | 1044 | 875 | 3.4 | 1120.6 | 19.81 | 18.629 | 185 | 86 | 3 | 12601 | 0.6 | 83 | 152 | 374 | 626 | 26
0.08 | 0.68 | 1.77 | 0.015 | 0.003 | 0 | 0.01 | 0.0011 | 0.0024 | 549 | 1205 | 179 | 1044 | 875 | 3.4 | 1120.6 | 19.81 | 18.629 | 185 | 86 | 3 | 12601 | 0.6 | 83 | 152 | 371 | 624 | 28
0.059 | 0.065 | 1.4 | 0.013 | 0.008 | 0.025 | 0 | 0 | 0.0034 | 621 | 1205 | 163 | 1034 | 871 | 3.75 | 1395.9 | 29.24 | 23.999 | 236 | 98 | 3 | 16295 | 0.6 | 84 | 120 | 285 | 505 | 30.5
0.0011 | 0.001 | 0.18 | 0.013 | 0.009 | 0.079 | 0 | 0.0025 | 0.0012 | 702 | 1223 | 162 | 1056 | 905 | 3.801 | 1565.5 | 28.69 | 29.305 | 184 | 72 | 3 | 13420 | 1.8 | 82 | 162 | 158 | 298 | 53.5
0.0011 | 0.001 | 0.18 | 0.013 | 0.009 | 0.079 | 0 | 0.0025 | 0.0012 | 702 | 1223 | 162 | 1056 | 905 | 3.801 | 1565.5 | 28.69 | 29.305 | 184 | 72 | 3 | 13420 | 1.8 | 82 | 162 | 158 | 298 | 53.5
0.0011 | 0.001 | 0.18 | 0.013 | 0.009 | 0.079 | 0 | 0.0025 | 0.0012 | 702 | 1223 | 162 | 1056 | 905 | 3.801 | 1565.5 | 28.69 | 29.305 | 184 | 72 | 3 | 13420 | 1.8 | 82 | 162 | 158 | 298 | 53.5
0.04 | 0.003 | 0.25 | 0.014 | 0.01 | 0 | 0.011 | 0 | 0.0013 | 674 | 1198 | 245 | 1063 | 884 | 3.601 | 1204.7 | 17.57 | 24.053 | 150 | 59 | 3 | 11039 | 1.5 | 82 | 181 | 296 | 371 | 38.5
0.04 | 0.003 | 0.25 | 0.014 | 0.01 | 0 | 0.011 | 0 | 0.0013 | 674 | 1198 | 245 | 1063 | 884 | 3.601 | 1204.7 | 17.57 | 24.053 | 150 | 59 | 3 | 11039 | 1.5 | 82 | 181 | 294 | 372 | 37
0.044 | 0.004 | 0.28 | 0.008 | 0.005 | 0 | 0.011 | 0 | 0.0027 | 638 | 1220 | 171 | 1030 | 874 | 5.5 | 1467.1 | 29.48 | 17.338 | 219 | 97 | 3 | 12985 | 0.8 | 83 | 150 | 261 | 363 | 39
0.044 | 0.004 | 0.28 | 0.008 | 0.005 | 0 | 0.011 | 0 | 0.0027 | 638 | 1220 | 171 | 1030 | 874 | 5.5 | 1467.1 | 29.48 | 17.338 | 219 | 97 | 3 | 12985 | 0.8 | 83 | 150 | 267 | 365 | 37.5
0.044 | 0.004 | 0.28 | 0.008 | 0.005 | 0 | 0.011 | 0 | 0.0027 | 638 | 1220 | 171 | 1030 | 874 | 5.5 | 1467.1 | 29.48 | 17.338 | 219 | 97 | 3 | 12985 | 0.8 | 83 | 150 | 261 | 366 | 38
0.055 | 0.066 | 1.36 | 0.011 | 0.002 | 0.026 | 0 | 0 | 0.0021 | 621 | 1213 | 187 | 1007 | 886 | 3.75 | 1508.3 | 28.96 | 23.876 | 274 | 100 | 3 | 19142 | 0.6 | 83 | 152 | 282 | 482 | 27.5
0.071 | 0.25 | 1.87 | 0.014 | 0.005 | 0.02 | 0.026 | 0.0016 | 0.0048 | 534 | 1215 | 216 | 1043 | 881 | 3.8 | 1532 | 28.58 | 19.212 | 281 | 100 | 3 | 21190 | 0.4 | 85 | 160 | 369 | 611 | 26.5
0.055 | 0.066 | 1.36 | 0.011 | 0.002 | 0.026 | 0 | 0 | 0.0021 | 621 | 1213 | 187 | 1007 | 886 | 3.75 | 1508.3 | 28.96 | 23.876 | 274 | 100 | 3 | 19142 | 0.6 | 83 | 152 | 283 | 485 | 28
0.055 | 0.066 | 1.36 | 0.011 | 0.002 | 0.026 | 0 | 0 | 0.0021 | 621 | 1213 | 187 | 1007 | 886 | 3.75 | 1508.3 | 28.96 | 23.876 | 274 | 100 | 3 | 19142 | 0.6 | 83 | 152 | 287 | 466 | 28
0.071 | 0.25 | 1.87 | 0.014 | 0.005 | 0.02 | 0.026 | 0.0016 | 0.0048 | 534 | 1215 | 216 | 1043 | 881 | 3.8 | 1532 | 28.58 | 19.212 | 281 | 100 | 3 | 21190 | 0.4 | 85 | 160 | 362 | 605 | 26.5
0.0011 | 0.003 | 0.19 | 0.007 | 0.009 | 0.072 | 0 | 0.0028 | 0.0013 | 713 | 1232 | 164 | 1048 | 917 | 3.5 | 1542.1 | 28.29 | 38.485 | 235 | 68 | 2.5 | 15763 | 1.8 | 88 | 144 | 158 | 293 | 42.5
0.0011 | 0.003 | 0.19 | 0.007 | 0.009 | 0.072 | 0 | 0.0028 | 0.0013 | 713 | 1232 | 164 | 1048 | 917 | 3.5 | 1542.1 | 28.29 | 38.485 | 235 | 68 | 2.5 | 15763 | 1.8 | 88 | 144 | 150 | 292 | 43.5
0.02 | 0 | 0.2 | 0.015 | 0.009 | 0 | 0.0023 | 0 | 0.0015 | 717 | 1213 | 150 | 1034 | 902 | 3.8 | 1533.7 | 26.74 | 27.719 | 187 | 64 | 3 | 12742 | 1.6 | 84 | 188 | 187 | 322 | 39.5
0.164 | 0.024 | 0.77 | 0.01 | 0.007 | 0.0011 | 0.0018 | 0 | 0 | 641 | 1191 | 191 | 1008 | 864 | 4.001 | 1030.7 | 16.05 | 22.948 | 204 | 58 | 3 | 11646 | 1 | 83 | 158 | 317 | 487 | 40.5
0.02 | 0 | 0.2 | 0.015 | 0.009 | 0 | 0.0023 | 0 | 0.0015 | 717 | 1213 | 150 | 1034 | 902 | 3.8 | 1533.7 | 26.74 | 27.719 | 187 | 64 | 3 | 12742 | 1.6 | 84 | 188 | 187 | 322 | 39.5
0.02 | 0 | 0.2 | 0.015 | 0.009 | 0 | 0.0023 | 0 | 0.0015 | 717 | 1213 | 150 | 1034 | 902 | 3.8 | 1533.7 | 26.74 | 27.719 | 187 | 64 | 3 | 12742 | 1.6 | 84 | 188 | 187 | 322 | 39.5
0.164 | 0.024 | 0.77 | 0.01 | 0.007 | 0.0011 | 0.0018 | 0 | 0 | 641 | 1191 | 191 | 1008 | 864 | 4.001 | 1030.7 | 16.05 | 22.948 | 204 | 58 | 3 | 11646 | 1 | 83 | 158 | 313 | 487 | 39.5
0.071 | 0.23 | 1.88 | 0.014 | 0.005 | 0.021 | 0.021 | 0.0019 | 0.0021 | 535 | 1210 | 138 | 1026 | 860 | 3.399 | 1441.8 | 29.76 | 18.675 | 253 | 100 | 3 | 18395 | 0.6 | 84 | 171 | 378 | 646 | 27
0.071 | 0.23 | 1.88 | 0.014 | 0.005 | 0.021 | 0.021 | 0.0019 | 0.0021 | 535 | 1210 | 138 | 1026 | 860 | 3.399 | 1441.8 | 29.76 | 18.675 | 253 | 100 | 3 | 18395 | 0.6 | 84 | 171 | 376 | 647 | 27
0.071 | 0.23 | 1.88 | 0.014 | 0.005 | 0.021 | 0.021 | 0.0019 | 0.0021 | 535 | 1210 | 138 | 1026 | 860 | 3.399 | 1441.8 | 29.76 | 18.675 | 253 | 100 | 3 | 18395 | 0.6 | 84 | 171 | 372 | 641 | 27
0.071 | 0.23 | 1.88 | 0.014 | 0.005 | 0.021 | 0.021 | 0.0019 | 0.0021 | 535 | 1210 | 138 | 1026 | 860 | 3.399 | 1441.8 | 29.76 | 18.675 | 253 | 100 | 3 | 18395 | 0.6 | 84 | 171 | 378 | 648 | 27
0.072 | 0.25 | 1.85 | 0.019 | 0.005 | 0.016 | 0.021 | 0.0021 | 0.0046 | 560 | 1204 | 156 | 1041 | 877 | 4.5 | 1196.7 | 24.24 | 0 | 0 | 0 | 3 | 17905 | 0.3 | 0 | 0 | 393 | 662 | 23
0.072 | 0.25 | 1.85 | 0.019 | 0.005 | 0.016 | 0.021 | 0.0021 | 0.0046 | 560 | 1210 | 218 | 1041 | 877 | 4.5 | 1196.7 | 24.24 | 0 | 0 | 0 | 3 | 17905 | 0.3 | 0 | 0 | 393 | 662 | 23
0.072 | 0.25 | 1.85 | 0.019 | 0.005 | 0.016 | 0.021 | 0.0021 | 0.0046 | 560 | 1204 | 156 | 1041 | 877 | 4.5 | 1196.7 | 24.24 | 0 | 0 | 0 | 3 | 17905 | 0.3 | 0 | 0 | 398 | 659 | 23.5
0.072 | 0.25 | 1.85 | 0.019 | 0.005 | 0.016 | 0.021 | 0.0021 | 0.0046 | 560 | 1210 | 218 | 1041 | 877 | 4.5 | 1196.7 | 24.24 | 0 | 0 | 0 | 3 | 17905 | 0.3 | 0 | 0 | 398 | 659 | 23.5
0.074 | 0.19 | 0.98 | 0.008 | 0.004 | 0.029 | 0.042 | 0 | 0.0061 | 602 | 1216 | 166 | 1022 | 888 | 3.8 | 1367.4 | 26.2 | 22.66 | 266 | 100 | 3 | 18203 | 0.6 | 84 | 184 | 410 | 511 | 25
0.074 | 0.19 | 0.98 | 0.008 | 0.004 | 0.029 | 0.042 | 0 | 0.0061 | 602 | 1216 | 166 | 1022 | 888 | 3.8 | 1367.4 | 26.2 | 22.66 | 266 | 100 | 3 | 18203 | 0.6 | 84 | 184 | 411 | 511 | 29.5
0.0014 | 0.001 | 0.08 | 0.006 | 0.008 | 0.077 | 0.001 | 0.0023 | 0.0019 | 738 | 1216 | 182 | 1058 | 919 | 3.5 | 1670.4 | 28.75 | 39.223 | 226 | 47 | 2.5 | 16442 | 0.8 | 80 | 150 | 134 | 282 | 49
0.0014 | 0.001 | 0.08 | 0.006 | 0.008 | 0.077 | 0.001 | 0.0023 | 0.0019 | 738 | 1216 | 182 | 1058 | 919 | 3.5 | 1670.4 | 28.75 | 39.223 | 226 | 47 | 2.5 | 16442 | 0.8 | 80 | 150 | 126 | 288 | 49.5
0.001 | 0 | 0.13 | 0.011 | 0.005 | 0.0695 | 0 | 0.0028 | 0.0024 | 719 | 1241 | 202 | 1049 | 906 | 3.5 | 1521.7 | 28.5 | 38.439 | 195 | 49 | 2.5 | 15516 | 1.8 | 84 | 142 | 146 | 303 | 45.5
0.001 | 0 | 0.13 | 0.011 | 0.005 | 0.0695 | 0 | 0.0028 | 0.0024 | 719 | 1241 | 202 | 1049 | 906 | 3.5 | 1521.7 | 28.5 | 38.439 | 195 | 49 | 2.5 | 15516 | 1.8 | 84 | 142 | 146 | 303 | 45.5
0.001 | 0 | 0.13 | 0.011 | 0.005 | 0.0695 | 0 | 0.0028 | 0.0024 | 719 | 1241 | 202 | 1049 | 906 | 3.5 | 1521.7 | 28.5 | 38.439 | 195 | 49 | 2.5 | 15516 | 1.8 | 84 | 142 | 146 | 303 | 45.5
0.085 | 0.25 | 1.89 | 0.016 | 0.005 | 0.021 | 0.025 | 0.0012 | 0.005 | 551 | 1200 | 166 | 1017 | 880 | 3.801 | 1056.2 | 19.62 | 19.207 | 188 | 91 | 3 | 13745 | 0.4 | 84 | 198 | 392 | 656 | 25
0.085 | 0.25 | 1.89 | 0.016 | 0.005 | 0.021 | 0.025 | 0.0012 | 0.005 | 551 | 1200 | 166 | 1017 | 880 | 3.801 | 1056.2 | 19.62 | 19.207 | 188 | 91 | 3 | 13745 | 0.4 | 84 | 198 | 393 | 665 | 25
0.052 | 0.069 | 1.42 | 0.011 | 0.004 | 0.027 | 0 | 0 | 0.0031 | 620 | 1196 | 167 | 1022 | 864 | 3.75 | 1363.8 | 21.28 | 23.517 | 275 | 97 | 3 | 16027 | 0.6 | 84 | 104 | 286 | 506 | 29.5
0.052 | 0.069 | 1.42 | 0.011 | 0.004 | 0.027 | 0 | 0 | 0.0031 | 620 | 1196 | 167 | 1022 | 864 | 3.75 | 1363.8 | 21.28 | 23.517 | 275 | 97 | 3 | 16027 | 0.6 | 84 | 104 | 287 | 507 | 27
0.025 | 0 | 0.21 | 0.011 | 0.006 | 0 | 0.001 | 0 | 0.002 | 713 | 1204 | 164 | 1058 | 915 | 4.8 | 1530.1 | 23.68 | 22.007 | 204 | 92 | 3 | 11380 | 1.6 | 83 | 205 | 209 | 310 | 42
0.025 | 0 | 0.21 | 0.011 | 0.006 | 0 | 0.001 | 0 | 0.002 | 713 | 1204 | 164 | 1058 | 915 | 4.8 | 1530.1 | 23.68 | 22.007 | 204 | 92 | 3 | 11380 | 1.6 | 83 | 205 | 209 | 310 | 42
0.025 | 0 | 0.21 | 0.011 | 0.006 | 0 | 0.001 | 0 | 0.002 | 713 | 1204 | 164 | 1058 | 915 | 4.8 | 1530.1 | 23.68 | 22.007 | 204 | 92 | 3 | 11380 | 1.6 | 83 | 205 | 209 | 310 | 42
0.001 | 0.001 | 0.12 | 0.006 | 0.005 | 0.072 | 0 | 0.0019 | 0.0015 | 745 | 1222 | 167 | 1048 | 904 | 3.503 | 1521.3 | 29.61 | 39.242 | 200 | 48 | 3 | 14810 | 1.8 | 82 | 207 | 138 | 279 | 48
0.001 | 0.001 | 0.12 | 0.006 | 0.005 | 0.072 | 0 | 0.0019 | 0.0015 | 745 | 1222 | 167 | 1048 | 904 | 3.503 | 1521.3 | 29.61 | 39.242 | 200 | 48 | 3 | 14810 | 1.8 | 82 | 207 | 138 | 277 | 48
0.001 | 0.001 | 0.12 | 0.006 | 0.005 | 0.072 | 0 | 0.0019 | 0.0015 | 745 | 1222 | 167 | 1048 | 904 | 3.503 | 1521.3 | 29.61 | 39.242 | 200 | 48 | 3 | 14810 | 1.8 | 82 | 207 | 140 | 282 | 48
0.0011 | 0.002 | 0.08 | 0.01 | 0.011 | 0.064 | 0.001 | 0.0026 | 0.0022 | 741 | 1202 | 164 | 1049 | 929 | 3.5 | 1286.5 | 21.6 | 37.302 | 186 | 51 | 2.5 | 11967 | 1.8 | 81 | 143 | 133 | 287 | 47
0.0011 | 0.002 | 0.08 | 0.01 | 0.011 | 0.064 | 0.001 | 0.0026 | 0.0022 | 741 | 1202 | 164 | 1049 | 929 | 3.5 | 1286.5 | 21.6 | 37.302 | 186 | 51 | 2.5 | 11967 | 1.8 | 81 | 143 | 140 | 286 | 46
0.023 | 0 | 0.2 | 0.015 | 0.011 | 0 | 0.0015 | 0 | 0.0016 | 709 | 1209 | 157 | 972 | 904 | 6 | 1283.1 | 29.82 | 19.941 | 227 | 101 | 3 | 9900 | 1.2 | 81 | 145 | 217 | 323 | 42.5
0.0018 | 0 | 0.12 | 0.008 | 0.007 | 0.072 | 0 | 0.0027 | 0.002 | 748 | 1208 | 193 | 1069 | 913 | 4.001 | 1636.6 | 23.98 | 38.009 | 291 | 62 | 3 | 15922 | 0.8 | 83 | 138 | 153 | 292 | 47
0.156 | 0.025 | 0.78 | 0.011 | 0.005 | 0.0013 | 0.0009 | 0 | 0 | 640 | 1204 | 217 | 959 | 859 | 3.999 | 1113.1 | 19.54 | 22.822 | 202 | 78 | 3 | 11238 | 1 | 84 | 184 | 319 | 478 | 37.5
0.023 | 0 | 0.2 | 0.015 | 0.011 | 0 | 0.0015 | 0 | 0.0016 | 709 | 1209 | 157 | 972 | 904 | 6 | 1283.1 | 29.82 | 19.941 | 227 | 101 | 3 | 9900 | 1.2 | 81 | 145 | 217 | 323 | 42.5
0.156 | 0.025 | 0.78 | 0.011 | 0.005 | 0.0013 | 0.0009 | 0 | 0 | 640 | 1204 | 217 | 959 | 859 | 3.999 | 1113.1 | 19.54 | 22.822 | 202 | 78 | 3 | 11238 | 1 | 84 | 184 | 320 | 477 | 35
0.023 | 0 | 0.2 | 0.015 | 0.011 | 0 | 0.0015 | 0 | 0.0016 | 709 | 1209 | 157 | 972 | 904 | 6 | 1283.1 | 29.82 | 19.941 | 227 | 101 | 3 | 9900 | 1.2 | 81 | 145 | 217 | 323 | 42.5
0.0018 | 0 | 0.12 | 0.008 | 0.007 | 0.072 | 0 | 0.0027 | 0.002 | 748 | 1208 | 193 | 1069 | 913 | 4.001 | 1636.6 | 23.98 | 38.009 | 291 | 62 | 3 | 15922 | 0.8 | 83 | 138 | 153 | 292 | 47.5
0.135 | 0.25 | 1.41 | 0.015 | 0.002 | 0.01 | 0.009 | 0 | 0.0018 | 580 | 1174 | 155 | 984 | 875 | 3.198 | 1173.2 | 17.3 | 14.885 | 179 | 96 | 3 | 11090 | 0.6 | 84 | 163 | 376 | 641 | 28
0.135 | 0.25 | 1.41 | 0.015 | 0.002 | 0.01 | 0.009 | 0 | 0.0018 | 580 | 1174 | 155 | 984 | 875 | 3.198 | 1173.2 | 17.3 | 14.885 | 179 | 96 | 3 | 11090 | 0.6 | 84 | 163 | 376 | 641 | 28
0.058 | 0.057 | 1.44 | 0.012 | 0.003 | 0.027 | 0 | 0 | 0.0027 | 614 | 1204 | 196 | 1042 | 881 | 3.75 | 1251.5 | 21.86 | 24.443 | 243 | 90 | 3 | 16013 | 0.6 | 84 | 118 | 303 | 507 | 29
0.058 | 0.057 | 1.44 | 0.012 | 0.003 | 0.027 | 0 | 0 | 0.0027 | 614 | 1204 | 196 | 1042 | 881 | 3.75 | 1251.5 | 21.86 | 24.443 | 243 | 90 | 3 | 16013 | 0.6 | 84 | 118 | 304 | 516 | 29
0.058 | 0.057 | 1.44 | 0.012 | 0.003 | 0.027 | 0 | 0 | 0.0027 | 614 | 1204 | 196 | 1042 | 881 | 3.75 | 1251.5 | 21.86 | 24.443 | 243 | 90 | 3 | 16013 | 0.6 | 84 | 118 | 306 | 510 | 30.5
0.067 | 0.2 | 1 | 0.011 | 0.005 | 0.032 | 0.042 | 0 | 0.005 | 604 | 1211 | 161 | 1022 | 886 | 3.8 | 1316.1 | 28.2 | 16.069 | 239 | 100 | 3 | 15642 | 0.6 | 86 | 180 | 439 | 538 | 21.5
0.067 | 0.2 | 1 | 0.011 | 0.005 | 0.032 | 0.042 | 0 | 0.005 | 604 | 1211 | 161 | 1022 | 886 | 3.8 | 1316.1 | 28.2 | 16.069 | 239 | 100 | 3 | 15642 | 0.6 | 86 | 180 | 439 | 538 | 23.5
0.067 | 0.2 | 1 | 0.011 | 0.005 | 0.032 | 0.042 | 0 | 0.005 | 604 | 1211 | 161 | 1022 | 886 | 3.8 | 1316.1 | 28.2 | 16.069 | 239 | 100 | 3 | 15642 | 0.6 | 86 | 180 | 438 | 537 | 23
0.037 | 0.002 | 0.23 | 0.019 | 0.01 | 0 | 0.011 | 0 | 0.0016 | 665 | 1219 | 198 | 1037 | 880 | 4 | 1420.7 | 27.812 | 25.109 | 167 | 100 | 3 | 13691 | 1 | 82 | 163 | 291 | 375 | 38.5
0.037 | 0.002 | 0.23 | 0.019 | 0.01 | 0 | 0.011 | 0 | 0.0016 | 665 | 1219 | 198 | 1037 | 880 | 4 | 1420.7 | 27.812 | 25.109 | 167 | 100 | 3 | 13691 | 1 | 82 | 163 | 304 | 383 | 36.5
0.001 | 0.001 | 0.11 | 0.007 | 0.006 | 0.07 | 0 | 0.0018 | 0.0013 | 742 | 1216 | 209 | 1037 | 906 | 3.5 | 1469.5 | 28.701 | 40.554 | 213 | 41 | 3 | 14314 | 1.8 | 83 | 133 | 143 | 298 | 46.5
0.001 | 0.001 | 0.11 | 0.007 | 0.006 | 0.07 | 0 | 0.0018 | 0.0013 | 742 | 1216 | 209 | 1037 | 906 | 3.5 | 1469.5 | 28.701 | 40.554 | 213 | 41 | 3 | 14314 | 1.8 | 83 | 133 | 141 | 291 | 47
0.0016 | 0.003 | 0.18 | 0.011 | 0.011 | 0.071 | 0 | 0.0009 | 0.0022 | 709 | 1214 | 159 | 1029 | 900 | 3.5 | 1529.3 | 26.257 | 40.913 | 208 | 67 | 2.5 | 14365 | 1.8 | 84 | 140 | 157 | 308 | 45
0.0016 | 0.003 | 0.18 | 0.011 | 0.011 | 0.071 | 0 | 0.0009 | 0.0022 | 709 | 1214 | 159 | 1029 | 900 | 3.5 | 1529.3 | 26.257 | 40.913 | 208 | 67 | 2.5 | 14365 | 1.8 | 84 | 140 | 163 | 310 | 45
0.074 | 0.19 | 1.02 | 0.01 | 0.005 | 0.03 | 0.042 | 0 | 0.0044 | 603 | 1201 | 161 | 999 | 882 | 3.8 | 1359.1 | 28.98 | 18.864 | 231 | 100 | 3 | 16188 | 0.6 | 83 | 165 | 413 | 520 | 24
0.074 | 0.19 | 1.02 | 0.01 | 0.005 | 0.03 | 0.042 | 0 | 0.0044 | 603 | 1201 | 161 | 999 | 882 | 3.8 | 1359.1 | 28.98 | 18.864 | 231 | 100 | 3 | 16188 | 0.6 | 83 | 165 | 412 | 519 | 24.5
0.073 | 0.24 | 1.86 | 0.016 | 0.005 | 0.017 | 0.022 | 0.0018 | 0.0053 | 546 | 1202 | 173 | 1014 | 877 | 3.8 | 1083.6 | 20.75 | 20.556 | 191 | 93 | 3 | 14439 | 0.4 | 83 | 180 | 368 | 620 | 27
0.073 | 0.24 | 1.86 | 0.016 | 0.005 | 0.017 | 0.022 | 0.0018 | 0.0053 | 546 | 1202 | 173 | 1014 | 877 | 3.8 | 1083.6 | 20.75 | 20.556 | 191 | 93 | 3 | 14439 | 0.4 | 83 | 180 | 369 | 626 | 27
0.074 | 0.19 | 1.02 | 0.01 | 0.005 | 0.03 | 0.042 | 0 | 0.0044 | 603 | 1201 | 161 | 999 | 882 | 3.8 | 1359.1 | 28.98 | 18.864 | 231 | 100 | 3 | 16188 | 0.6 | 83 | 165 | 402 | 509 | 25
0.072 | 0.26 | 1.88 | 0.012 | 0.002 | 0.021 | 0.023 | 0.0011 | 0.0042 | 551 | 1244 | 178 | 1053 | 885 | 3.403 | 1638.3 | 29.01 | 22.252 | 263 | 100 | 3 | 23822 | 0.6 | 83 | 171 | 388 | 635 | 26.5
0.072 | 0.26 | 1.88 | 0.012 | 0.002 | 0.021 | 0.023 | 0.0011 | 0.0042 | 551 | 1244 | 178 | 1053 | 885 | 3.403 | 1638.3 | 29.01 | 22.252 | 263 | 100 | 3 | 23822 | 0.6 | 83 | 171 | 388 | 639 | 26
0.072 | 0.26 | 1.88 | 0.012 | 0.002 | 0.021 | 0.023 | 0.0011 | 0.0042 | 551 | 1244 | 178 | 1053 | 885 | 3.403 | 1638.3 | 29.01 | 22.252 | 263 | 100 | 3 | 23822 | 0.6 | 83 | 171 | 384 | 631 | 26.5
0.0013 | 0.003 | 0.1 | 0.008 | 0.004 | 0.076 | 0.001 | 0.0018 | 0.002 | 743 | 1238 | 190 | 1033 | 919 | 3.498 | 1740.7 | 28.07 | 35.047 | 269 | 54 | 2.5 | 15595 | 0.8 | 82 | 87 | 146 | 295 | 45
0.071 | 0.26 | 1.86 | 0.016 | 0.007 | 0.022 | 0.023 | 0.0016 | 0.0059 | 567 | 1239 | 275 | 1029 | 868 | 3.4 | 1629.3 | 21.92 | 18.168 | 279 | 100 | 3 | 20219 | 0.6 | 81 | 134 | 360 | 620 | 26.5
0.071 | 0.26 | 1.86 | 0.016 | 0.007 | 0.022 | 0.023 | 0.0016 | 0.0059 | 567 | 1239 | 275 | 1029 | 868 | 3.4 | 1629.3 | 21.92 | 18.168 | 279 | 100 | 3 | 20219 | 0.6 | 81 | 134 | 361 | 619 | 26.5
0.0013 | 0.003 | 0.1 | 0.008 | 0.004 | 0.076 | 0.001 | 0.0018 | 0.002 | 743 | 1238 | 190 | 1033 | 919 | 3.498 | 1740.7 | 28.07 | 35.047 | 269 | 54 | 2.5 | 15595 | 0.8 | 82 | 87 | 146 | 295 | 46.5
0.076 | 0.23 | 1.86 | 0.01 | 0.003 | 0.021 | 0.024 | 0.0019 | 0.0038 | 580 | 1215 | 170 | 1036 | 857 | 3.8 | 1354.5 | 25.45 | 19.235 | 258 | 100 | 3 | 15738 | 0.4 | 83 | 179 | 384 | 596 | 26
0.076 | 0.23 | 1.86 | 0.01 | 0.003 | 0.021 | 0.024 | 0.0019 | 0.0038 | 580 | 1215 | 170 | 1036 | 857 | 3.8 | 1354.5 | 25.45 | 19.235 | 258 | 100 | 3 | 15738 | 0.4 | 83 | 179 | 385 | 598 | 26
0.076 | 0.23 | 1.86 | 0.01 | 0.003 | 0.021 | 0.024 | 0.0019 | 0.0038 | 580 | 1215 | 170 | 1036 | 857 | 3.8 | 1354.5 | 25.45 | 19.235 | 258 | 100 | 3 | 15738 | 0.4 | 83 | 179 | 385 | 595 | 26.5
0.084 | 0.21 | 1.82 | 0.011 | 0.002 | 0.016 | 0.023 | 0.0025 | 0.0039 | 543 | 1221 | 204 | 1050 | 878 | 3.4 | 1090.8 | 20.73 | 24.23 | 182 | 77 | 3 | 15060 | 0.6 | 83 | 186 | 384 | 640 | 27
0.0013 | 0.001 | 0.17 | 0.008 | 0.006 | 0.071 | 0 | 0.0017 | 0.0021 | 707 | 1223 | 182 | 1040 | 900 | 3.499 | 1544.9 | 28.66 | 39.133 | 192 | 47 | 2.5 | 14380 | 1.8 | 84 | 150 | 151 | 299 | 45.5
0.084 | 0.21 | 1.82 | 0.011 | 0.002 | 0.016 | 0.023 | 0.0025 | 0.0039 | 543 | 1221 | 204 | 1050 | 878 | 3.4 | 1090.8 | 20.73 | 24.23 | 182 | 77 | 3 | 15060 | 0.6 | 83 | 186 | 395 | 646 | 26.5
0.084 | 0.21 | 1.82 | 0.011 | 0.002 | 0.016 | 0.023 | 0.0025 | 0.0039 | 543 | 1221 | 204 | 1050 | 878 | 3.4 | 1090.8 | 20.73 | 24.23 | 182 | 77 | 3 | 15060 | 0.6 | 83 | 186 | 385 | 639 | 26.5
0.0013 | 0.001 | 0.17 | 0.008 | 0.006 | 0.071 | 0 | 0.0017 | 0.0021 | 707 | 1223 | 182 | 1040 | 900 | 3.499 | 1544.9 | 28.66 | 39.133 | 192 | 47 | 2.5 | 14380 | 1.8 | 84 | 150 | 149 | 299 | 46
0.0013 | 0.001 | 0.17 | 0.008 | 0.006 | 0.071 | 0 | 0.0017 | 0.0021 | 707 | 1223 | 182 | 1040 | 900 | 3.499 | 1544.9 | 28.66 | 39.133 | 192 | 47 | 2.5 | 14380 | 1.8 | 84 | 150 | 149 | 300 | 46.5
0.077 | 0.23 | 1.88 | 0.008 | 0.003 | 0.021 | 0.023 | 0.0011 | 0.0043 | 554 | 1191 | 157 | 1027 | 865 | 3.4 | 1412.6 | 29.02 | 20.008 | 258 | 100 | 3 | 17372 | 0.6 | 83 | 163 | 359 | 622 | 24.5
0.062 | 0.16 | 0.71 | 0.011 | 0.007 | 0 | 0.026 | 0 | 0.0039 | 601 | 1221 | 181 | 1027 | 881 | 4.3 | 1427.1 | 28.9 | 20.02 | 279 | 80 | 3 | 15728 | 0.4 | 83 | 157 | 369 | 458 | 32
0.062 | 0.16 | 0.71 | 0.011 | 0.007 | 0 | 0.026 | 0 | 0.0039 | 601 | 1221 | 181 | 1027 | 881 | 4.3 | 1427.1 | 28.9 | 20.02 | 279 | 80 | 3 | 15728 | 0.4 | 83 | 157 | 372 | 458 | 30
0.077 | 0.23 | 1.88 | 0.008 | 0.003 | 0.021 | 0.023 | 0.0011 | 0.0043 | 554 | 1191 | 157 | 1027 | 865 | 3.4 | 1412.6 | 29.02 | 20.008 | 258 | 100 | 3 | 17372 | 0.6 | 83 | 163 | 358 | 625 | 25.5
0.077 | 0.23 | 1.88 | 0.008 | 0.003 | 0.021 | 0.023 | 0.0011 | 0.0043 | 554 | 1191 | 157 | 1027 | 865 | 3.4 | 1412.6 | 29.02 | 20.008 | 258 | 100 | 3 | 17372 | 0.6 | 83 | 163 | 361 | 629 | 24.5
0.0011 | 0.001 | 0.18 | 0.008 | 0.007 | 0.076 | 0 | 0.002 | 0.002 | 712 | 1214 | 179 | 1042 | 900 | 3.5 | 1534.3 | 27.46 | 38.24 | 237 | 68 | 2.5 | 14149 | 1.8 | 71 | 132 | 145 | 297 | 45.5
0.0011 | 0.001 | 0.18 | 0.008 | 0.007 | 0.076 | 0 | 0.002 | 0.002 | 712 | 1214 | 179 | 1042 | 900 | 3.5 | 1534.3 | 27.46 | 38.24 | 237 | 68 | 2.5 | 14149 | 1.8 | 71 | 132 | 148 | 305 | 46.5
0.066 | 0.21 | 1.04 | 0.012 | 0.004 | 0.03 | 0.044 | 0 | 0.0034 | 598 | 1210 | 186 | 1018 | 883 | 3.4 | 1036.5 | 21.94 | 20.458 | 190 | 80 | 3 | 12876 | 0.6 | 84 | 208 | 444 | 554 | 21
0.066 | 0.21 | 1.04 | 0.012 | 0.004 | 0.03 | 0.044 | 0 | 0.0034 | 598 | 1210 | 186 | 1018 | 883 | 3.4 | 1036.5 | 21.94 | 20.458 | 190 | 80 | 3 | 12876 | 0.6 | 84 | 208 | 475 | 580 | 19
0.066 | 0.21 | 1.04 | 0.012 | 0.004 | 0.03 | 0.044 | 0 | 0.0034 | 598 | 1210 | 186 | 1018 | 883 | 3.4 | 1036.5 | 21.94 | 20.458 | 190 | 80 | 3 | 12876 | 0.6 | 84 | 208 | 542 | 624 | 13.5
0.0011 | 0.001 | 0.19 | 0.007 | 0.004 | 0.071 | 0 | 0.002 | 0.0016 | 712 | 1216 | 162 | 1030 | 906 | 3.501 | 1371.7 | 26.32 | 38.517 | 195 | 60 | 2.5 | 12986 | 1.8 | 84 | 148 | 151 | 298 | 47
0.0011 | 0.001 | 0.19 | 0.007 | 0.004 | 0.071 | 0 | 0.002 | 0.0016 | 712 | 1228 | 192 | 1030 | 906 | 3.501 | 1371.7 | 26.32 | 38.517 | 195 | 60 | 2.5 | 12986 | 1.8 | 84 | 148 | 151 | 298 | 47
0.0011 | 0.001 | 0.19 | 0.007 | 0.004 | 0.071 | 0 | 0.002 | 0.0016 | 712 | 1198 | 178 | 1030 | 906 | 3.501 | 1371.7 | 26.32 | 38.517 | 195 | 60 | 2.5 | 12986 | 1.8 | 84 | 148 | 151 | 298 | 47
0.075 | 0.24 | 1.83 | 0.014 | 0.007 | 0.018 | 0.023 | 0.0022 | 0.0059 | 536 | 1219 | 157 | 1014 | 866 | 3.399 | 1420.7 | 20.78 | 19.03 | 251 | 100 | 3 | 19668 | 0.6 | 83 | 168 | 367 | 625 | 26
0.075 | 0.24 | 1.83 | 0.014 | 0.007 | 0.018 | 0.023 | 0.0022 | 0.0059 | 536 | 1219 | 157 | 1014 | 866 | 3.399 | 1420.7 | 20.78 | 19.03 | 251 | 100 | 3 | 19668 | 0.6 | 83 | 168 | 365 | 623 | 26.5
0.075 | 0.24 | 1.83 | 0.014 | 0.007 | 0.018 | 0.023 | 0.0022 | 0.0059 | 536 | 1219 | 157 | 1014 | 866 | 3.399 | 1420.7 | 20.78 | 19.03 | 251 | 100 | 3 | 19668 | 0.6 | 83 | 168 | 366 | 625 | 26.5
0.0011 | 0.001 | 0.19 | 0.007 | 0.004 | 0.071 | 0 | 0.002 | 0.0016 | 712 | 1216 | 162 | 1030 | 906 | 3.501 | 1371.7 | 26.32 | 38.517 | 195 | 60 | 2.5 | 12986 | 1.8 | 84 | 148 | 151 | 298 | 47
0.0011 | 0.001 | 0.19 | 0.007 | 0.004 | 0.071 | 0 | 0.002 | 0.0016 | 712 | 1228 | 192 | 1030 | 906 | 3.501 | 1371.7 | 26.32 | 38.517 | 195 | 60 | 2.5 | 12986 | 1.8 | 84 | 148 | 151 | 298 | 47
0.0011 | 0.001 | 0.19 | 0.007 | 0.004 | 0.071 | 0 | 0.002 | 0.0016 | 712 | 1198 | 178 | 1030 | 906 | 3.501 | 1371.7 | 26.32 | 38.517 | 195 | 60 | 2.5 | 12986 | 1.8 | 84 | 148 | 151 | 298 | 47
0.0011 | 0.001 | 0.08 | 0.006 | 0.005 | 0.085 | 0.001 | 0.0025 | 0.0015 | 740 | 1231 | 177 | 1060 | 908 | 3.5 | 1583.6 | 29.28 | 39.344 | 211 | 44 | 2.5 | 15288 | 1.8 | 83 | 127 | 133 | 283 | 46.5
0.0011 | 0.001 | 0.08 | 0.006 | 0.005 | 0.085 | 0.001 | 0.0025 | 0.0015 | 740 | 1231 | 177 | 1060 | 908 | 3.5 | 1583.6 | 29.28 | 39.344 | 211 | 44 | 2.5 | 15288 | 1.8 | 83 | 127 | 132 | 279 | 47
0.0011 | 0.001 | 0.08 | 0.006 | 0.005 | 0.085 | 0.001 | 0.0025 | 0.0015 | 740 | 1231 | 177 | 1060 | 908 | 3.5 | 1583.6 | 29.28 | 39.344 | 211 | 44 | 2.5 | 15288 | 1.8 | 83 | 127 | 134 | 280 | 47.5
0.0011 | 0.001 | 0.08 | 0.006 | 0.005 | 0.085 | 0.001 | 0.0025 | 0.0015 | 740 | 1231 | 177 | 1060 | 908 | 3.5 | 1583.6 | 29.28 | 39.344 | 211 | 44 | 2.5 | 15288 | 1.8 | 83 | 127 | 134 | 280 | 46
0.037 | 0.004 | 0.24 | 0.012 | 0.009 | 0 | 0.012 | 0 | 0.002 | 637 | 1205 | 243 | 1010 | 886 | 4.301 | 1322 | 20.24 | 17.162 | 150 | 100 | 3 | 10805 | 1 | 81 | 141 | 267 | 368 | 35.5
0.037 | 0.004 | 0.24 | 0.012 | 0.009 | 0 | 0.012 | 0 | 0.002 | 637 | 1205 | 243 | 1010 | 886 | 4.301 | 1322 | 20.24 | 17.162 | 150 | 100 | 3 | 10805 | 1 | 81 | 141 | 267 | 368 | 35.5
0.015 | 0 | 0.19 | 0.011 | 0.01 | 0 | 0.0011 | 0 | 0.0012 | 711 | 1203 | 138 | 1034 | 900 | 2.999 | 1395 | 28.45 | 36.807 | 174 | 43 | 3 | 12651 | 1.6 | 84 | 121 | 185 | 319 | 41.5
0.015 | 0 | 0.19 | 0.011 | 0.01 | 0 | 0.0011 | 0 | 0.0012 | 711 | 1203 | 138 | 1034 | 900 | 2.999 | 1395 | 28.45 | 36.807 | 174 | 43 | 3 | 12651 | 1.6 | 84 | 121 | 185 | 319 | 41.5
0.015 | 0 | 0.19 | 0.011 | 0.01 | 0 | 0.0011 | 0 | 0.0012 | 711 | 1203 | 138 | 1034 | 900 | 2.999 | 1395 | 28.45 | 36.807 | 174 | 43 | 3 | 12651 | 1.6 | 84 | 121 | 185 | 319 | 41.5
0.077 | 0.24 | 1.84 | 0.008 | 0.004 | 0.014 | 0.024 | 0.0012 | 0.0048 | 548 | 1208 | 158 | 1014 | 870 | 3.8 | 1368.1 | 28.96 | 18.058 | 249 | 99 | 3 | 18251 | 0.4 | 83 | 171 | 372 | 603 | 28
0.077 | 0.24 | 1.84 | 0.008 | 0.004 | 0.014 | 0.024 | 0.0012 | 0.0048 | 548 | 1208 | 158 | 1014 | 870 | 3.8 | 1368.1 | 28.96 | 18.058 | 249 | 99 | 3 | 18251 | 0.4 | 83 | 171 | 372 | 603 | 27.5
0.0015 | 0 | 0.11 | 0.013 | 0.004 | 0.0662 | 0 | 0.0019 | 0.0014 | 721 | 1233 | 155 | 1046 | 912 | 3.5 | 1823.5 | 29.85 | 34.854 | 265 | 53 | 3 | 15878 | 0.8 | 83 | 160 | 153 | 300 | 38.5
0.0015 | 0 | 0.11 | 0.013 | 0.004 | 0.0662 | 0 | 0.0019 | 0.0014 | 721 | 1233 | 155 | 1046 | 912 | 3.5 | 1823.5 | 29.85 | 34.854 | 265 | 53 | 3 | 15878 | 0.8 | 83 | 160 | 153 | 300 | 38.5
0.08 | 0.24 | 1.87 | 0.01 | 0.008 | 0.021 | 0.026 | 0.0015 | 0.0052 | 582 | 1208 | 174 | 1022 | 863 | 3.8 | 1286.1 | 20.06 | 19.53 | 246 | 100 | 3 | 15414 | 0.4 | 83 | 162 | 388 | 605 | 26
0.08 | 0.24 | 1.87 | 0.01 | 0.008 | 0.021 | 0.026 | 0.0015 | 0.0052 | 582 | 1208 | 174 | 1022 | 863 | 3.8 | 1286.1 | 20.06 | 19.53 | 246 | 100 | 3 | 15414 | 0.4 | 83 | 162 | 387 | 604 | 24.5
0.0012 | 0 | 0.13 | 0.013 | 0.004 | 0.0734 | 0 | 0.0021 | 0.0012 | 722 | 1208 | 130 | 1036 | 903 | 4.001 | 1287.1 | 29.98 | 38.21 | 209 | 45 | 3 | 12814 | 1.8 | 84 | 163 | 162 | 304 | 40.5
0.073 | 0.23 | 1.92 | 0.012 | 0.002 | 0.017 | 0.026 | 0.0011 | 0.0034 | 537 | 1199 | 166 | 1028 | 867 | 3.8 | 1433.3 | 23.6 | 17.299 | 263 | 100 | 3 | 17997 | 0.4 | 81 | 197 | 375 | 668 | 24
0.0012 | 0 | 0.13 | 0.013 | 0.004 | 0.0734 | 0 | 0.0021 | 0.0012 | 722 | 1208 | 130 | 1036 | 903 | 4.001 | 1287.1 | 29.98 | 38.21 | 209 | 45 | 3 | 12814 | 1.8 | 84 | 163 | 162 | 304 | 40.5
0.0012 | 0 | 0.13 | 0.013 | 0.004 | 0.0734 | 0 | 0.0021 | 0.0012 | 722 | 1208 | 130 | 1036 | 903 | 4.001 | 1287.1 | 29.98 | 38.21 | 209 | 45 | 3 | 12814 | 1.8 | 84 | 163 | 162 | 304 | 40.5
0.073 | 0.23 | 1.92 | 0.012 | 0.002 | 0.017 | 0.026 | 0.0011 | 0.0034 | 537 | 1199 | 166 | 1028 | 867 | 3.8 | 1433.3 | 23.6 | 17.299 | 263 | 100 | 3 | 17997 | 0.4 | 81 | 197 | 376 | 668 | 23.5
0.078 | 0.24 | 1.86 | 0.014 | 0.004 | 0.018 | 0.025 | 0.0023 | 0.0043 | 581 | 1205 | 182 | 1001 | 862 | 3.8 | 1458 | 28.97 | 21.178 | 248 | 100 | 3 | 18068 | 0.4 | 86 | 174 | 393 | 632 | 25
0.078 | 0.24 | 1.86 | 0.014 | 0.004 | 0.018 | 0.025 | 0.0023 | 0.0043 | 581 | 1205 | 182 | 1001 | 862 | 3.8 | 1458 | 28.97 | 21.178 | 248 | 100 | 3 | 18068 | 0.4 | 86 | 174 | 380 | 621 | 27
0.078 | 0.24 | 1.86 | 0.014 | 0.004 | 0.018 | 0.025 | 0.0023 | 0.0043 | 581 | 1205 | 182 | 1001 | 862 | 3.8 | 1458 | 28.97 | 21.178 | 248 | 100 | 3 | 18068 | 0.4 | 86 | 174 | 387 | 625 | 25
0.0014 | 0.001 | 0.19 | 0.011 | 0.004 | 0.074 | 0 | 0.0012 | 0.0021 | 715 | 1213 | 165 | 1041 | 909 | 3.5 | 1312.7 | 26.69 | 37.69 | 204 | 57 | 2.5 | 12280 | 1.8 | 83 | 135 | 161 | 308 | 45.5
0.023 | 0 | 0.2 | 0.012 | 0.007 | 0 | 0.0012 | 0 | 0.0028 | 709 | 1193 | 161 | 1028 | 908 | 5.999 | 1284.4 | 29.64 | 20.046 | 236 | 101 | 3 | 9907 | 1.2 | 81 | 128 | 216 | 318 | 43.5
0.023 | 0 | 0.2 | 0.012 | 0.007 | 0 | 0.0012 | 0 | 0.0028 | 709 | 1193 | 161 | 1028 | 908 | 5.999 | 1284.4 | 29.64 | 20.046 | 236 | 101 | 3 | 9907 | 1.2 | 81 | 128 | 216 | 318 | 43.5
0.0014 | 0.001 | 0.19 | 0.011 | 0.004 | 0.074 | 0 | 0.0012 | 0.0021 | 715 | 1213 | 165 | 1041 | 909 | 3.5 | 1312.7 | 26.69 | 37.69 | 204 | 57 | 2.5 | 12280 | 1.8 | 83 | 135 | 152 | 307 | 44
0.023 | 0 | 0.2 | 0.012 | 0.007 | 0 | 0.0012 | 0 | 0.0028 | 709 | 1193 | 161 | 1028 | 908 | 5.999 | 1284.4 | 29.64 | 20.046 | 236 | 101 | 3 | 9907 | 1.2 | 81 | 128 | 216 | 318 | 43.5
0.0012 | 0.001 | 0.12 | 0.01 | 0.015 | 0.076 | 0 | 0.0012 | 0.002 | 748 | 1208 | 176 | 1061 | 919 | 5.001 | 1422.2 | 27.56 | 29.95 | 276 | 70 | 3 | 13999 | 1.8 | 84 | 176 | 171 | 291 | 46
0.0012 | 0.001 | 0.12 | 0.01 | 0.015 | 0.076 | 0 | 0.0012 | 0.002 | 748 | 1208 | 176 | 1061 | 919 | 5.001 | 1422.2 | 27.56 | 29.95 | 276 | 70 | 3 | 13999 | 1.8 | 84 | 176 | 171 | 291 | 45.5
0.001 | 0.001 | 0.08 | 0.003 | 0.004 | 0.073 | 0 | 0.0024 | 0.0017 | 738 | 1210 | 179 | 1018 | 919 | 3.5 | 1272.9 | 25.964 | 36.635 | 176 | 31 | 2.5 | 11552 | 1.8 | 61 | 144 | 130 | 279 | 49
0.001 | 0.001 | 0.08 | 0.003 | 0.004 | 0.073 | 0 | 0.0024 | 0.0017 | 738 | 1216 | 184 | 1018 | 919 | 3.5 | 1272.9 | 25.964 | 36.635 | 176 | 31 | 2.5 | 11552 | 1.8 | 61 | 144 | 130 | 279 | 49
0.071 | 0.24 | 1.86 | 0.013 | 0.003 | 0.014 | 0.022 | 0.002 | 0.0035 | 551 | 1226 | 178 | 1047 | 872 | 3.8 | 1344.2 | 27.09 | 17.333 | 239 | 100 | 3 | 18165 | 0.4 | 82 | 178 | 370 | 612 | 28.5
0.071 | 0.24 | 1.86 | 0.013 | 0.003 | 0.014 | 0.022 | 0.002 | 0.0035 | 551 | 1226 | 178 | 1047 | 872 | 3.8 | 1344.2 | 27.09 | 17.333 | 239 | 100 | 3 | 18165 | 0.4 | 82 | 178 | 380 | 612 | 28.5
0.001 | 0.001 | 0.08 | 0.003 | 0.004 | 0.073 | 0 | 0.0024 | 0.0017 | 738 | 1210 | 179 | 1018 | 919 | 3.5 | 1272.9 | 25.964 | 36.635 | 176 | 31 | 2.5 | 11552 | 1.8 | 61 | 144 | 134 | 283 | 49.5
0.001 | 0.001 | 0.08 | 0.003 | 0.004 | 0.073 | 0 | 0.0024 | 0.0017 | 738 | 1216 | 184 | 1018 | 919 | 3.5 | 1272.9 | 25.964 | 36.635 | 176 | 31 | 2.5 | 11552 | 1.8 | 61 | 144 | 134 | 283 | 49.5
0.071 | 0.24 | 1.86 | 0.013 | 0.003 | 0.014 | 0.022 | 0.002 | 0.0035 | 551 | 1226 | 178 | 1047 | 872 | 3.8 | 1344.2 | 27.09 | 17.333 | 239 | 100 | 3 | 18165 | 0.4 | 82 | 178 | 375 | 611 | 27.5
0.068 | 0.2 | 0.98 | 0.01 | 0.003 | 0.035 | 0.041 | 0 | 0.0035 | 602 | 1231 | 159 | 1050 | 893 | 3.8 | 1320.5 | 28.01 | 16.414 | 237 | 100 | 3 | 16052 | 0.6 | 83 | 174 | 482 | 584 | 21
0.068 | 0.2 | 0.98 | 0.01 | 0.003 | 0.035 | 0.041 | 0 | 0.0035 | 602 | 1231 | 159 | 1050 | 893 | 3.8 | 1320.5 | 28.01 | 16.414 | 237 | 100 | 3 | 16052 | 0.6 | 83 | 174 | 476 | 581 | 18.5
0.068 | 0.2 | 0.98 | 0.01 | 0.003 | 0.035 | 0.041 | 0 | 0.0035 | 602 | 1231 | 159 | 1050 | 893 | 3.8 | 1320.5 | 28.01 | 16.414 | 237 | 100 | 3 | 16052 | 0.6 | 83 | 174 | 480 | 583 | 19.5
0.022 | 0 | 0.2 | 0.011 | 0.007 | 0 | 0.0013 | 0 | 0.0017 | 711 | 1206 | 158 | 1030 | 898 | 4.8 | 1432.9 | 25.35 | 19.848 | 211 | 100 | 3 | 10507 | 1.6 | 71 | 207 | 211 | 319 | 43.5
0.0015 | 0 | 0.11 | 0.008 | 0.013 | 0.0676 | 0 | 0.0037 | 0.0029 | 721 | 1236 | 186 | 1061 | 901 | 3.002 | 1737 | 29.61 | 31.574 | 228 | 66 | 3 | 14026 | 1 | 83 | 142 | 146 | 295 | 48
0.0015 | 0 | 0.11 | 0.008 | 0.013 | 0.0676 | 0 | 0.0037 | 0.0029 | 721 | 1236 | 186 | 1061 | 901 | 3.002 | 1737 | 29.61 | 31.574 | 228 | 66 | 3 | 14026 | 1 | 83 | 142 | 146 | 295 | 48
0.0012 | 0.003 | 0.08 | 0.007 | 0.006 | 0.074 | 0 | 0.0017 | 0.0018 | 742 | 1232 | 171 | 1029 | 910 | 3.5 | 1818.1 | 29.141 | 35.777 | 267 | 57 | 2.5 | 16199 | 0.8 | 87 | 90 | 140 | 281 | 50.5
0.0019 | 0 | 0.13 | 0.009 | 0.011 | 0.0629 | 0 | 0.002 | 0.0015 | 724 | 1206 | 179 | 1036 | 905 | 5 | 1241.8 | 27.93 | 0 | 0 | 0 | 3 | 12827 | 1.8 | 0 | 0 | 178 | 296 | 43.5
0.0012 | 0.003 | 0.08 | 0.007 | 0.006 | 0.074 | 0 | 0.0017 | 0.0018 | 742 | 1232 | 171 | 1029 | 910 | 3.5 | 1818.1 | 29.141 | 35.777 | 267 | 57 | 2.5 | 16199 | 0.8 | 87 | 90 | 134 | 273 | 47.5
0.0019 | 0 | 0.13 | 0.009 | 0.011 | 0.0629 | 0 | 0.002 | 0.0015 | 724 | 1206 | 179 | 1036 | 905 | 5 | 1241.8 | 27.93 | 0 | 0 | 0 | 3 | 12827 | 1.8 | 0 | 0 | 180 | 298 | 43
0.0012 | 0.003 | 0.08 | 0.007 | 0.006 | 0.074 | 0 | 0.0017 | 0.0018 | 742 | 1232 | 171 | 1029 | 910 | 3.5 | 1818.1 | 29.141 | 35.777 | 267 | 57 | 2.5 | 16199 | 0.8 | 87 | 90 | 135 | 275 | 47
0.0015 | 0 | 0.11 | 0.008 | 0.013 | 0.0676 | 0 | 0.0037 | 0.0029 | 721 | 1236 | 186 | 1061 | 901 | 3.002 | 1737 | 29.61 | 31.574 | 228 | 66 | 3 | 14026 | 1 | 83 | 142 | 146 | 295 | 48
0.022 | 0 | 0.2 | 0.011 | 0.007 | 0 | 0.0013 | 0 | 0.0017 | 711 | 1206 | 158 | 1030 | 898 | 4.8 | 1432.9 | 25.35 | 19.848 | 211 | 100 | 3 | 10507 | 1.6 | 71 | 207 | 211 | 319 | 43.5
0.022 | 0 | 0.2 | 0.011 | 0.007 | 0 | 0.0013 | 0 | 0.0017 | 711 | 1206 | 158 | 1030 | 898 | 4.8 | 1432.9 | 25.35 | 19.848 | 211 | 100 | 3 | 10507 | 1.6 | 71 | 207 | 211 | 319 | 43.5
0.0014 | 0.001 | 0.08 | 0.004 | 0.005 | 0.076 | 0.001 | 0.0023 | 0.0016 | 746 | 1224 | 164 | 1046 | 905 | 3.5 | 1600.2 | 27.7 | 38.983 | 250 | 46 | 2.5 | 14945 | 1.8 | 82 | 130 | 138 | 278 | 48.5
0.0014 | 0.001 | 0.08 | 0.004 | 0.005 | 0.076 | 0.001 | 0.0023 | 0.0016 | 746 | 1224 | 164 | 1046 | 905 | 3.5 | 1600.2 | 27.7 | 38.983 | 250 | 46 | 2.5 | 14945 | 1.8 | 82 | 130 | 137 | 276 | 45
0.068 | 0.25 | 1.86 | 0.015 | 0.007 | 0.017 | 0.023 | 0.0013 | 0.0057 | 540 | 1220 | 177 | 1011 | 857 | 3.398 | 1616.1 | 22.98 | 17.75 | 275 | 100 | 3 | 19130 | 0.6 | 86 | 159 | 354 | 613 | 28
0.068 | 0.25 | 1.86 | 0.015 | 0.007 | 0.017 | 0.023 | 0.0013 | 0.0057 | 540 | 1220 | 177 | 1011 | 857 | 3.398 | 1616.1 | 22.98 | 17.75 | 275 | 100 | 3 | 19130 | 0.6 | 86 | 159 | 355 | 613 | 28.5
0.069 | 0.17 | 0.72 | 0.011 | 0.008 | 0 | 0.024 | 0 | 0.0023 | 602 | 1208 | 162 | 994 | 889 | 4.3 | 1537.7 | 23.71 | 25.151 | 307 | 100 | 3 | 19199 | 0.4 | 84 | 143 | 391 | 482 | 26
0.069 | 0.17 | 0.72 | 0.011 | 0.008 | 0 | 0.024 | 0 | 0.0023 | 602 | 1208 | 162 | 994 | 889 | 4.3 | 1537.7 | 23.71 | 25.151 | 307 | 100 | 3 | 19199 | 0.4 | 84 | 143 | 390 | 481 | 27.5
0.07 | 0.25 | 1.88 | 0.01 | 0.006 | 0.018 | 0.025 | 0.0015 | 0.0046 | 544 | 1205 | 154 | 1031 | 869 | 3.4 | 1383 | 28.14 | 20.834 | 195 | 97 | 3 | 19092 | 0.6 | 83 | 174 | 364 | 635 | 26
0.056 | 0.06 | 1.39 | 0.008 | 0.0076 | 0.028 | 0 | 0 | 0.0044 | 619 | 1201 | 190 | 1049 | 871 | 4.201 | 1174.5 | 18.09 | 15.519 | 234 | 100 | 3 | 10133 | 0.4 | 83 | 129 | 283 | 466 | 34
0.07 | 0.25 | 1.88 | 0.01 | 0.006 | 0.018 | 0.025 | 0.0015 | 0.0046 | 544 | 1205 | 154 | 1031 | 869 | 3.4 | 1383 | 28.14 | 20.834 | 195 | 97 | 3 | 19092 | 0.6 | 83 | 174 | 370 | 643 | 26
0.022 | 0 | 0.18 | 0.013 | 0.01 | 0 | 0 | 0 | 0.0019 | 709 | 1213 | 174 | 1022 | 901 | 3.8 | 1530.5 | 31.07 | 28.375 | 200 | 63 | 2.5 | 12047 | 1.6 | 82 | 185 | 191 | 308 | 41.5
0.056 | 0.06 | 1.39 | 0.008 | 0.0076 | 0.028 | 0 | 0 | 0.0044 | 619 | 1201 | 190 | 1049 | 871 | 4.201 | 1174.5 | 18.09 | 15.519 | 234 | 100 | 3 | 10133 | 0.4 | 83 | 129 | 280 | 460 | 34
0.022 | 0 | 0.18 | 0.013 | 0.01 | 0 | 0 | 0 | 0.0019 | 709 | 1213 | 174 | 1022 | 901 | 3.8 | 1530.5 | 31.07 | 28.375 | 200 | 63 | 2.5 | 12047 | 1.6 | 82 | 185 | 191 | 308 | 41.5
0.07 | 0.25 | 1.88 | 0.01 | 0.006 | 0.018 | 0.025 | 0.0015 | 0.0046 | 544 | 1205 | 154 | 1031 | 869 | 3.4 | 1383 | 28.14 | 20.834 | 195 | 97 | 3 | 19092 | 0.6 | 83 | 174 | 365 | 635 | 26.5
0.07 | 0.25 | 1.88 | 0.01 | 0.006 | 0.018 | 0.025 | 0.0015 | 0.0046 | 544 | 1205 | 154 | 1031 | 869 | 3.4 | 1383 | 28.14 | 20.834 | 195 | 97 | 3 | 19092 | 0.6 | 83 | 174 | 382 | 632 | 26
0.022 | 0 | 0.18 | 0.013 | 0.01 | 0 | 0 | 0 | 0.0019 | 709 | 1213 | 174 | 1022 | 901 | 3.8 | 1530.5 | 31.07 | 28.375 | 200 | 63 | 2.5 | 12047 | 1.6 | 82 | 185 | 191 | 308 | 41.5
0.07 | 0.23 | 1.84 | 0.014 | 0.005 | 0.017 | 0.024 | 0.0016 | 0.005 | 548 | 1200 | 181 | 1029 | 870 | 4.199 | 1201.4 | 22.35 | 15.099 | 233 | 100 | 3 | 14781 | 0.4 | 84 | 151 | 382 | 607 | 25.5
0.07 | 0.23 | 1.84 | 0.014 | 0.005 | 0.017 | 0.024 | 0.0016 | 0.005 | 548 | 1200 | 181 | 1029 | 870 | 4.199 | 1201.4 | 22.35 | 15.099 | 233 | 100 | 3 | 14781 | 0.4 | 84 | 151 | 382 | 616 | 27
0.0013 | 0.001 | 0.09 | 0.008 | 0.007 | 0.07 | 0 | 0.0036 | 0.0022 | 739 | 1211 | 181 | 1061 | 931 | 3.5 | 1457.5 | 24.15 | 37.328 | 214 | 57 | 3 | 12441 | 1.8 | 81 | 175 | 129 | 275 | 46.5
0.0013 | 0.001 | 0.09 | 0.008 | 0.007 | 0.07 | 0 | 0.0036 | 0.0022 | 739 | 1211 | 181 | 1061 | 931 | 3.5 | 1457.5 | 24.15 | 37.328 | 214 | 57 | 3 | 12441 | 1.8 | 81 | 175 | 129 | 275 | 46.5
0.0014 | 0.001 | 0.14 | 0.01 | 0.009 | 0.068 | 0 | 0.0026 | 0.0021 | 742 | 1231 | 175 | 1047 | 908 | 3.5 | 1686.5 | 30.14 | 35.407 | 249 | 55 | 2.5 | 14932 | 0.8 | 83 | 66 | 141 | 287 | 45
0.0014 | 0.001 | 0.14 | 0.01 | 0.009 | 0.068 | 0 | 0.0026 | 0.0021 | 742 | 1231 | 175 | 1047 | 908 | 3.5 | 1686.5 | 30.14 | 35.407 | 249 | 55 | 2.5 | 14932 | 0.8 | 83 | 66 | 141 | 286 | 45.5
0.019 | 0 | 0.16 | 0.013 | 0.013 | 0 | 0.001 | 0 | 0.0019 | 711 | 1209 | 118 | 1029 | 901 | 3.797 | 1436.4 | 29.66 | 29.584 | 201 | 60 | 3 | 12462 | 1.6 | 84 | 159 | 204 | 319 | 43.5
0.019 | 0 | 0.16 | 0.013 | 0.013 | 0 | 0.001 | 0 | 0.0019 | 711 | 1209 | 118 | 1029 | 901 | 3.797 | 1436.4 | 29.66 | 29.584 | 201 | 60 | 3 | 12462 | 1.6 | 84 | 159 | 204 | 319 | 43.5
0.075 | 0.24 | 1.89 | 0.012 | 0.008 | 0.021 | 0.026 | 0.0018 | 0.0051 | 580 | 1215 | 156 | 1034 | 862 | 3.8 | 1228.3 | 27.18 | 15.734 | 230 | 100 | 3 | 13907 | 0.4 | 83 | 126 | 392 | 625 | 26
0.075 | 0.24 | 1.89 | 0.012 | 0.008 | 0.021 | 0.026 | 0.0018 | 0.0051 | 580 | 1215 | 156 | 1034 | 862 | 3.8 | 1228.3 | 27.18 | 15.734 | 230 | 100 | 3 | 13907 | 0.4 | 83 | 126 | 401 | 624 | 25
0.0016 | 0.001 | 0.17 | 0.011 | 0.006 | 0.071 | 0 | 0.0024 | 0.002 | 705 | 1214 | 173 | 1026 | 901 | 3.502 | 1514.6 | 25.5 | 39.287 | 208 | 67 | 2.5 | 14550 | 1.8 | 86 | 130 | 159 | 311 | 42
0.0016 | 0.001 | 0.17 | 0.011 | 0.006 | 0.071 | 0 | 0.0024 | 0.002 | 705 | 1214 | 173 | 1026 | 901 | 3.502 | 1514.6 | 25.5 | 39.287 | 208 | 67 | 2.5 | 14550 | 1.8 | 86 | 130 | 158 | 306 | 42
0.0016 | 0.001 | 0.17 | 0.011 | 0.006 | 0.071 | 0 | 0.0024 | 0.002 | 705 | 1214 | 173 | 1026 | 901 | 3.502 | 1514.6 | 25.5 | 39.287 | 208 | 67 | 2.5 | 14550 | 1.8 | 86 | 130 | 168 | 306 | 43
0.0014 | 0.001 | 0.08 | 0.008 | 0.007 | 0.077 | 0 | 0.0022 | 0.003 | 740 | 1213 | 182 | 1035 | 926 | 3.497 | 1712.9 | 28.73 | 36.274 | 235 | 56 | 2.5 | 16588 | 0.8 | 86 | 143 | 130 | 290 | 44
0.0014 | 0.001 | 0.08 | 0.008 | 0.007 | 0.077 | 0 | 0.0022 | 0.003 | 740 | 1213 | 182 | 1035 | 926 | 3.497 | 1712.9 | 28.73 | 36.274 | 235 | 56 | 2.5 | 16588 | 0.8 | 86 | 143 | 132 | 285 | 45
0.0014 | 0.001 | 0.08 | 0.008 | 0.007 | 0.077 | 0 | 0.0022 | 0.003 | 740 | 1213 | 182 | 1035 | 926 | 3.497 | 1712.9 | 28.73 | 36.274 | 235 | 56 | 2.5 | 16588 | 0.8 | 86 | 143 | 134 | 285 | 46
0.0008 | 0.001 | 0.08 | 0.006 | 0.003 | 0.069 | 0.002 | 0.0021 | 0.0019 | 745 | 1214 | 177 | 1051 | 909 | 3.501 | 1598.4 | 29.4 | 38.381 | 219 | 61 | 2.5 | 14843 | 1.8 | 83 | 134 | 135 | 274 | 48
0.0008 | 0.001 | 0.08 | 0.006 | 0.003 | 0.069 | 0.002 | 0.0021 | 0.0019 | 745 | 1214 | 177 | 1051 | 909 | 3.501 | 1598.4 | 29.4 | 38.381 | 219 | 61 | 2.5 | 14843 | 1.8 | 83 | 134 | 135 | 271 | 47
0.0008 | 0.001 | 0.08 | 0.006 | 0.003 | 0.069 | 0.002 | 0.0021 | 0.0019 | 745 | 1214 | 177 | 1051 | 909 | 3.501 | 1598.4 | 29.4 | 38.381 | 219 | 61 | 2.5 | 14843 | 1.8 | 83 | 134 | 137 | 272 | 49
0.076 | 0.26 | 1.87 | 0.015 | 0.007 | 0.019 | 0.023 | 0.0021 | 0.0046 | 579 | 1207 | 177 | 1018 | 861 | 4 | 1360.4 | 27.86 | 15.379 | 255 | 100 | 3 | 14579 | 0.4 | 84 | 164 | 377 | 596 | 26.5
0.001 | 0.001 | 0.18 | 0.006 | 0.007 | 0.074 | 0 | 0.0022 | 0.0015 | 708 | 1228 | 181 | 1052 | 907 | 3.502 | 1477.6 | 28.681 | 38.986 | 203 | 45 | 2.5 | 14547 | 1.8 | 73 | 83 | 150 | 293 | 47.5
0.001 | 0.001 | 0.18 | 0.006 | 0.007 | 0.074 | 0 | 0.0022 | 0.0015 | 708 | 1228 | 181 | 1052 | 907 | 3.502 | 1477.6 | 28.681 | 38.986 | 203 | 45 | 2.5 | 14547 | 1.8 | 73 | 83 | 154 | 294 | 47
0.001 | 0.001 | 0.18 | 0.006 | 0.007 | 0.074 | 0 | 0.0022 | 0.0015 | 708 | 1228 | 181 | 1052 | 907 | 3.502 | 1477.6 | 28.681 | 38.986 | 203 | 45 | 2.5 | 14547 | 1.8 | 73 | 83 | 149 | 291 | 47
0.075 | 0.26 | 1.25 | 0.011 | 0.003 | 0.032 | 0.044 | 0 | 0.0051 | 602 | 1245 | 195 | 1038 | 888 | 3.4 | 1531.9 | 29.8 | 21.775 | 268 | 100 | 3 | 18217 | 0.6 | 84 | 206 | 417 | 549 | 24
0.076 | 0.26 | 1.87 | 0.015 | 0.007 | 0.019 | 0.023 | 0.0021 | 0.0046 | 579 | 1207 | 177 | 1018 | 861 | 4 | 1360.4 | 27.86 | 15.379 | 255 | 100 | 3 | 14579 | 0.4 | 84 | 164 | 374 | 595 | 25.5
0.075 | 0.26 | 1.25 | 0.011 | 0.003 | 0.032 | 0.044 | 0 | 0.0051 | 602 | 1245 | 195 | 1038 | 888 | 3.4 | 1531.9 | 29.8 | 21.775 | 268 | 100 | 3 | 18217 | 0.6 | 84 | 206 | 420 | 552 | 23
0.076 | 0.26 | 1.87 | 0.015 | 0.007 | 0.019 | 0.023 | 0.0021 | 0.0046 | 579 | 1207 | 177 | 1018 | 861 | 4 | 1360.4 | 27.86 | 15.379 | 255 | 100 | 3 | 14579 | 0.4 | 84 | 164 | 377 | 596 | 26.5
0.075 | 0.26 | 1.25 | 0.011 | 0.003 | 0.032 | 0.044 | 0 | 0.0051 | 602 | 1245 | 195 | 1038 | 888 | 3.4 | 1531.9 | 29.8 | 21.775 | 268 | 100 | 3 | 18217 | 0.6 | 84 | 206 | 436 | 567 | 23
0.0013 | 0 | 0.1 | 0.012 | 0.013 | 0.066 | 0 | 0.0018 | 0.0021 | 718 | 1219 | 187 | 1018 | 906 | 3.501 | 1482.1 | 29.89 | 37.908 | 234 | 68 | 3 | 14326 | 1.8 | 82 | 172 | 140 | 289 | 45
0.0013 | 0 | 0.1 | 0.012 | 0.013 | 0.066 | 0 | 0.0018 | 0.0021 | 718 | 1219 | 187 | 1018 | 906 | 3.501 | 1482.1 | 29.89 | 37.908 | 234 | 68 | 3 | 14326 | 1.8 | 82 | 172 | 140 | 289 | 45
0.0013 | 0 | 0.1 | 0.012 | 0.013 | 0.066 | 0 | 0.0018 | 0.0021 | 718 | 1219 | 187 | 1018 | 906 | 3.501 | 1482.1 | 29.89 | 37.908 | 234 | 68 | 3 | 14326 | 1.8 | 82 | 172 | 140 | 289 | 45
0.001 | 0.001 | 0.1 | 0.008 | 0.007 | 0.073 | 0.001 | 0.0021 | 0.0018 | 736 | 1232 | 180 | 1055 | 907 | 3.5 | 1781.1 | 28.84 | 36.498 | 221 | 50 | 2.5 | 16780 | 0.8 | 83 | 133 | 134 | 279 | 50
0.0013 | 0.001 | 0.09 | 0.008 | 0.006 | 0.069 | 0.001 | 0.0025 | 0.0019 | 737 | 1220 | 174 | 1056 | 910 | 3.501 | 1661.5 | 29.55 | 40.839 | 233 | 47 | 2.5 | 15655 | 0.8 | 84 | 150 | 136 | 279 | 47
0.02 | 0 | 0.19 | 0.014 | 0.009 | 0 | 0.001 | 0 | 0.0011 | 713 | 1196 | 168 | 1042 | 905 | 3.5 | 1434 | 25.03 | 34.021 | 197 | 52 | 3 | 12945 | 1.6 | 83 | 202 | 225 | 336 | 40.5
0.02 | 0 | 0.19 | 0.014 | 0.009 | 0 | 0.001 | 0 | 0.0011 | 713 | 1196 | 168 | 1042 | 905 | 3.5 | 1434 | 25.03 | 34.021 | 197 | 52 | 3 | 12945 | 1.6 | 83 | 202 | 225 | 336 | 40.5
0.02 | 0 | 0.19 | 0.014 | 0.009 | 0 | 0.001 | 0 | 0.0011 | 713 | 1196 | 168 | 1042 | 905 | 3.5 | 1434 | 25.03 | 34.021 | 197 | 52 | 3 | 12945 | 1.6 | 83 | 202 | 225 | 336 | 40.5
0.0013 | 0.001 | 0.09 | 0.008 | 0.006 | 0.069 | 0.001 | 0.0025 | 0.0019 | 737 | 1220 | 174 | 1056 | 910 | 3.501 | 1661.5 | 29.55 | 40.839 | 233 | 47 | 2.5 | 15655 | 0.8 | 84 | 150 | 136 | 285 | 47
0.0021 | 0 | 0.11 | 0.015 | 0.007 | 0.0678 | 0 | 0.0016 | 0.0015 | 722 | 1239 | 190 | 1059 | 913 | 4.499 | 1742.9 | 29.94 | 27.378 | 219 | 82 | 3 | 15047 | 0.6 | 89 | 57 | 175 | 303 | 44
0.0011 | 0.001 | 0.08 | 0.006 | 0.006 | 0.072 | 0 | 0.0021 | 0.0017 | 741 | 1227 | 180 | 1050 | 928 | 3.5 | 1738.7 | 29.67 | 0 | 0 | 0 | 2.5 | 16573 | 0.8 | 0 | 0 | 124 | 289 | 46
0.0011 | 0.001 | 0.08 | 0.006 | 0.006 | 0.072 | 0 | 0.0021 | 0.0017 | 741 | 1227 | 180 | 1050 | 928 | 3.5 | 1738.7 | 29.67 | 0 | 0 | 0 | 2.5 | 16573 | 0.8 | 0 | 0 | 136 | 276 | 48
0.0021 | 0 | 0.11 | 0.015 | 0.007 | 0.0678 | 0 | 0.0016 | 0.0015 | 722 | 1239 | 190 | 1059 | 913 | 4.499 | 1742.9 | 29.94 | 27.378 | 219 | 82 | 3 | 15047 | 0.6 | 89 | 57 | 175 | 303 | 45.5
0.016 | 0 | 0.17 | 0.008 | 0.013 | 0 | 0.001 | 0 | 0.0017 | 690 | 1207 | 170 | 1024 | 893 | 4.799 | 1282.8 | 27.97 | 19.54 | 170 | 85 | 3 | 9799 | 1.6 | 82 | 186 | 208 | 312 | 44.5
0.016 | 0 | 0.17 | 0.008 | 0.013 | 0 | 0.001 | 0 | 0.0017 | 690 | 1207 | 170 | 1024 | 893 | 4.799 | 1282.8 | 27.97 | 19.54 | 170 | 85 | 3 | 9799 | 1.6 | 82 | 186 | 208 | 312 | 44.5
0.016 | 0 | 0.17 | 0.008 | 0.013 | 0 | 0.001 | 0 | 0.0017 | 690 | 1207 | 170 | 1024 | 893 | 4.799 | 1282.8 | 27.97 | 19.54 | 170 | 85 | 3 | 9799 | 1.6 | 82 | 186 | 208 | 312 | 44.5
0.021 | 0 | 0.19 | 0.013 | 0.011 | 0 | 0.001 | 0 | 0.0017 | 706 | 1210 | 145 | 1036 | 898 | 3.497 | 1435.6 | 23.88 | 36.097 | 197 | 53 | 3 | 13701 | 1.6 | 83 | 156 | 181 | 322 | 44
0.021 | 0 | 0.19 | 0.013 | 0.011 | 0 | 0.001 | 0 | 0.0017 | 706 | 1210 | 145 | 1036 | 898 | 3.497 | 1435.6 | 23.88 | 36.097 | 197 | 53 | 3 | 13701 | 1.6 | 83 | 156 | 181 | 322 | 44
0.0014 | 0.001 | 0.17 | 0.009 | 0.004 | 0.071 | 0 | 0.0029 | 0.0018 | 712 | 1219 | 160 | 1045 | 906 | 3.5 | 1516.1 | 28.45 | 38.974 | 207 | 67 | 2.5 | 14656 | 1.8 | 84 | 125 | 153 | 307 | 44
0.066 | 0.18 | 0.73 | 0.01 | 0.009 | 0 | 0.023 | 0 | 0.0018 | 604 | 1208 | 198 | 1032 | 888 | 3.601 | 1216.8 | 25.84 | 25.998 | 217 | 79 | 2.5 | 13973 | 0.6 | 83 | 177 | 395 | 474 | 33
0.066 | 0.18 | 0.73 | 0.01 | 0.009 | 0 | 0.023 | 0 | 0.0018 | 604 | 1208 | 198 | 1032 | 888 | 3.601 | 1216.8 | 25.84 | 25.998 | 217 | 79 | 2.5 | 13973 | 0.6 | 83 | 177 | 392 | 474 | 31.5
0.096 | 0.016 | 1.24 | 0.009 | 0.014 | 0.001 | 0.001 | 0 | 0.0042 | 682 | 1206 | 173 | 969 | 881 | 4 | 1108.1 | 19.01 | 20.568 | 256 | 62 | 3 | 10234 | 1 | 79 | 49 | 302 | 445 | 41.5
0.096 | 0.016 | 1.24 | 0.009 | 0.014 | 0.001 | 0.001 | 0 | 0.0042 | 682 | 1206 | 173 | 969 | 881 | 4 | 1108.1 | 19.01 | 20.568 | 256 | 62 | 3 | 10234 | 1 | 79 | 49 | 302 | 445 | 41
0.0015 | 0.003 | 0.21 | 0.01 | 0.005 | 0.071 | 0 | 0.0024 | 0.0017 | 708 | 1228 | 168 | 1043 | 908 | 3.501 | 1528.7 | 28.31 | 38.858 | 247 | 44 | 2.5 | 14246 | 1.8 | 86 | 145 | 164 | 308 | 43.5
0.0015 | 0.003 | 0.21 | 0.01 | 0.005 | 0.071 | 0 | 0.0024 | 0.0017 | 708 | 1228 | 168 | 1043 | 908 | 3.501 | 1528.7 | 28.31 | 38.858 | 247 | 44 | 2.5 | 14246 | 1.8 | 86 | 145 | 159 | 310 | 42.5
0.0015 | 0.003 | 0.21 | 0.01 | 0.005 | 0.071 | 0 | 0.0024 | 0.0017 | 708 | 1228 | 168 | 1043 | 908 | 3.501 | 1528.7 | 28.31 | 38.858 | 247 | 44 | 2.5 | 14246 | 1.8 | 86 | 145 | 156 | 308 | 43
0.125 | 0.36 | 1.77 | 0.027 | 0.003 | 0.006 | 0.018 | 0.0014 | 0.0041 | 547 | 1219 | 143 | 1010 | 874 | 3.799 | 1383.9 | 27.915 | 18.477 | 260 | 100 | 3 | 19483 | 0.4 | 85 | 165 | 462 | 809 | 21.5
0.0011 | 0.001 | 0.08 | 0.006 | 0.006 | 0.077 | 0.001 | 0.002 | 0.002 | 738 | 1208 | 174 | 1064 | 916 | 3.501 | 1648.6 | 29.28 | 40.323 | 247 | 46 | 2.5 | 16090 | 0.8 | 83 | 143 | 136 | 280 | 48.5
0.125 | 0.36 | 1.77 | 0.027 | 0.003 | 0.006 | 0.018 | 0.0014 | 0.0041 | 547 | 1219 | 143 | 1010 | 874 | 3.799 | 1383.9 | 27.915 | 18.477 | 260 | 100 | 3 | 19483 | 0.4 | 85 | 165 | 455 | 808 | 23.5
0.125 | 0.36 | 1.77 | 0.027 | 0.003 | 0.006 | 0.018 | 0.0014 | 0.0041 | 547 | 1219 | 143 | 1010 | 874 | 3.799 | 1383.9 | 27.915 | 18.477 | 260 | 100 | 3 | 19483 | 0.4 | 85 | 165 | 454 | 807 | 22.5
0.0011 | 0.001 | 0.08 | 0.006 | 0.006 | 0.077 | 0.001 | 0.002 | 0.002 | 738 | 1208 | 174 | 1064 | 916 | 3.501 | 1648.6 | 29.28 | 40.323 | 247 | 46 | 2.5 | 16090 | 0.8 | 83 | 143 | 133 | 287 | 48
0.0017 | 0 | 0.11 | 0.013 | 0.011 | 0.0694 | 0 | 0.002 | 0.001 | 722 | 1201 | 162 | 1040 | 903 | 4.001 | 1284.8 | 28.371 | 28.903 | 188 | 54 | 3 | 10701 | 1.8 | 84 | 186 | 156 | 292 | 43.5
0.0017 | 0 | 0.11 | 0.013 | 0.011 | 0.0694 | 0 | 0.002 | 0.001 | 722 | 1201 | 162 | 1040 | 903 | 4.001 | 1284.8 | 28.371 | 28.903 | 188 | 54 | 3 | 10701 | 1.8 | 84 | 186 | 156 | 292 | 43.5
0.0017 | 0 | 0.11 | 0.013 | 0.011 | 0.0694 | 0 | 0.002 | 0.001 | 722 | 1201 | 162 | 1040 | 903 | 4.001 | 1284.8 | 28.371 | 28.903 | 188 | 54 | 3 | 10701 | 1.8 | 84 | 186 | 156 | 292 | 43.5
0.153 | 0.022 | 0.78 | 0.007 | 0.007 | 0.0011 | 0.0014 | 0 | 0 | 638 | 1222 | 171 | 1014 | 864 | 4.3 | 1286.4 | 19.81 | 0 | 0 | 0 | 3 | 12833 | 1 | 0 | 0 | 303 | 466 | 30.5
0.153 | 0.022 | 0.78 | 0.007 | 0.007 | 0.0011 | 0.0014 | 0 | 0 | 638 | 1222 | 171 | 1014 | 864 | 4.3 | 1286.4 | 19.81 | 0 | 0 | 0 | 3 | 12833 | 1 | 0 | 0 | 303 | 462 | 33
0.054 | 0.063 | 1.44 | 0.016 | 0.008 | 0.023 | 0 | 0 | 0.0029 | 629 | 1214 | 142 | 1050 | 883 | 3.101 | 1352 | 20.59 | 25.192 | 207 | 87 | 3 | 15873 | 0.8 | 85 | 134 | 303 | 520 | 29
0.054 | 0.063 | 1.44 | 0.016 | 0.008 | 0.023 | 0 | 0 | 0.0029 | 629 | 1214 | 142 | 1050 | 883 | 3.101 | 1352 | 20.59 | 25.192 | 207 | 87 | 3 | 15873 | 0.8 | 85 | 134 | 297 | 510 | 29.5
0.072 | 0.24 | 1.88 | 0.012 | 0.007 | 0.021 | 0.026 | 0.0013 | 0.0031 | 577 | 1221 | 165 | 1023 | 863 | 3.801 | 1617.5 | 28.99 | 19.202 | 257 | 100 | 3 | 20084 | 0.4 | 86 | 168 | 374 | 645 | 25.5
0.072 | 0.24 | 1.88 | 0.012 | 0.007 | 0.021 | 0.026 | 0.0013 | 0.0031 | 577 | 1221 | 165 | 1023 | 863 | 3.801 | 1617.5 | 28.99 | 19.202 | 257 | 100 | 3 | 20084 | 0.4 | 86 | 168 | 377 | 649 | 25.5
0.072 | 0.24 | 1.88 | 0.012 | 0.007 | 0.021 | 0.026 | 0.0013 | 0.0031 | 577 | 1221 | 165 | 1023 | 863 | 3.801 | 1617.5 | 28.99 | 19.202 | 257 | 100 | 3 | 20084 | 0.4 | 86 | 168 | 378 | 658 | 25
0.0015 | 0 | 0.15 | 0.011 | 0.008 | 0.0669 | 0 | 0.0019 | 0.0021 | 721 | 1209 | 146 | 1031 | 911 | 3.499 | 1301.9 | 29.16 | 37.44 | 196 | 41 | 2.5 | 12212 | 1.8 | 84 | 183 | 141 | 299 | 45
0.0015 | 0 | 0.15 | 0.011 | 0.008 | 0.0669 | 0 | 0.0019 | 0.0021 | 721 | 1209 | 146 | 1031 | 911 | 3.499 | 1301.9 | 29.16 | 37.44 | 196 | 41 | 2.5 | 12212 | 1.8 | 84 | 183 | 141 | 299 | 45
0.0015 | 0 | 0.15 | 0.011 | 0.008 | 0.0669 | 0 | 0.0019 | 0.0021 | 721 | 1209 | 146 | 1031 | 911 | 3.499 | 1301.9 | 29.16 | 37.44 | 196 | 41 | 2.5 | 12212 | 1.8 | 84 | 183 | 141 | 299 | 45
0.0015 | 0.001 | 0.08 | 0.011 | 0.004 | 0.072 | 0.001 | 0.0023 | 0.0019 | 744 | 1210 | 166 | 1060 | 909 | 3.501 | 1663.6 | 26.14 | 39.021 | 234 | 63 | 2.5 | 15846 | 0.8 | 83 | 145 | 138 | 280 | 47.5
0.072 | 0.23 | 1.88 | 0.013 | 0.003 | 0.012 | 0.022 | 0.0012 | 0.005 | 529 | 1207 | 150 | 996 | 861 | 3.399 | 1324 | 27.81 | 21.431 | 187 | 92 | 3 | 17690 | 0.6 | 80 | 200 | 386 | 634 | 26.5
0.0015 | 0.001 | 0.08 | 0.011 | 0.004 | 0.072 | 0.001 | 0.0023 | 0.0019 | 744 | 1210 | 166 | 1060 | 909 | 3.501 | 1663.6 | 26.14 | 39.021 | 234 | 63 | 2.5 | 15846 | 0.8 | 83 | 145 | 138 | 280 | 48
0.072 | 0.25 | 1.87 | 0.013 | 0.004 | 0.017 | 0.025 | 0.0014 | 0.0034 | 550 | 1219 | 175 | 1048 | 869 | 3.799 | 1272.9 | 26.91 | 17.761 | 228 | 100 | 3 | 16373 | 0.4 | 84 | 164 | 390 | 633 | 26.5
0.072 | 0.25 | 1.87 | 0.013 | 0.004 | 0.017 | 0.025 | 0.0014 | 0.0034 | 550 | 1219 | 175 | 1048 | 869 | 3.799 | 1272.9 | 26.91 | 17.761 | 228 | 100 | 3 | 16373 | 0.4 | 84 | 164 | 381 | 638 | 26
0.072 | 0.23 | 1.88 | 0.013 | 0.003 | 0.012 | 0.022 | 0.0012 | 0.005 | 529 | 1207 | 150 | 996 | 861 | 3.399 | 1324 | 27.81 | 21.431 | 187 | 92 | 3 | 17690 | 0.6 | 80 | 200 | 377 | 628 | 26
0.0013 | 0.001 | 0.1 | 0.008 | 0.006 | 0.07 | 0 | 0.0045 | 0.0024 | 741 | 1245 | 203 | 1029 | 911 | 2.993 | 1270.5 | 19.63 | 32.715 | 151 | 29 | 3 | 10969 | 1.8 | 87 | 114 | 133 | 295 | 46
0.0013 | 0.001 | 0.1 | 0.008 | 0.006 | 0.07 | 0 | 0.0045 | 0.0024 | 741 | 1245 | 203 | 1029 | 911 | 2.993 | 1270.5 | 19.63 | 32.715 | 151 | 29 | 3 | 10969 | 1.8 | 87 | 114 | 141 | 301 | 45
0.072 | 0.23 | 1.88 | 0.013 | 0.003 | 0.012 | 0.022 | 0.0012 | 0.005 | 529 | 1207 | 150 | 996 | 861 | 3.399 | 1324 | 27.81 | 21.431 | 187 | 92 | 3 | 17690 | 0.6 | 80 | 200 | 374 | 627 | 26
0.113 | 0.25 | 1.53 | 0.013 | 0.003 | 0.022 | 0.044 | 0 | 0.0048 | 585 | 1215 | 168 | 1000 | 887 | 3.4 | 1498.3 | 27.487 | 17.81 | 266 | 100 | 3 | 18374 | 0.6 | 79 | 205 | 464 | 639 | 25.5
0.057 | 0.076 | 1.44 | 0.012 | 0.003 | 0.023 | 0 | 0 | 0.0041 | 618 | 1201 | 215 | 1020 | 883 | 3.75 | 1253.2 | 19.95 | 25.811 | 233 | 90 | 3 | 13007 | 0.6 | 82 | 175 | 284 | 499 | 30
0.113 | 0.25 | 1.53 | 0.013 | 0.003 | 0.022 | 0.044 | 0 | 0.0048 | 585 | 1215 | 168 | 1000 | 887 | 3.4 | 1498.3 | 27.487 | 17.81 | 266 | 100 | 3 | 18374 | 0.6 | 79 | 205 | 464 | 639 | 23.5
0.057 | 0.076 | 1.44 | 0.012 | 0.003 | 0.023 | 0 | 0 | 0.0041 | 618 | 1201 | 215 | 1020 | 883 | 3.75 | 1253.2 | 19.95 | 25.811 | 233 | 90 | 3 | 13007 | 0.6 | 82 | 175 | 285 | 500 | 31
0.0015 | 0 | 0.13 | 0.011 | 0.009 | 0.074 | 0 | 0.0021 | 0.0015 | 718 | 1224 | 242 | 1036 | 901 | 3.498 | 1467.6 | 26.73 | 38.417 | 223 | 68 | 2.5 | 13387 | 1.8 | 85 | 166 | 144 | 296 | 45.5
0.066 | 0.24 | 1.88 | 0.01 | 0.002 | 0.019 | 0.025 | 0.001 | 0.0037 | 550 | 1218 | 197 | 1037 | 873 | 3.8 | 1374.3 | 27.67 | 16.439 | 253 | 100 | 3 | 17764 | 0.4 | 86 | 186 | 381 | 643 | 24.5
0.066 | 0.24 | 1.88 | 0.01 | 0.002 | 0.019 | 0.025 | 0.001 | 0.0037 | 550 | 1218 | 197 | 1037 | 873 | 3.8 | 1374.3 | 27.67 | 16.439 | 253 | 100 | 3 | 17764 | 0.4 | 86 | 186 | 385 | 631 | 25
0.05 | 0.072 | 1.43 | 0.014 | 0.004 | 0.028 | 0 | 0 | 0.0043 | 619 | 1227 | 186 | 1064 | 876 | 3.751 | 1249.2 | 20.82 | 26.62 | 235 | 90 | 3 | 15450 | 0.6 | 85 | 110 | 298 | 498 | 27.5
0.05 | 0.072 | 1.43 | 0.014 | 0.004 | 0.028 | 0 | 0 | 0.0043 | 619 | 1227 | 186 | 1064 | 876 | 3.751 | 1249.2 | 20.82 | 26.62 | 235 | 90 | 3 | 15450 | 0.6 | 85 | 110 | 300 | 492 | 28.5
0.05 | 0.072 | 1.43 | 0.014 | 0.004 | 0.028 | 0 | 0 | 0.0043 | 619 | 1227 | 186 | 1064 | 876 | 3.751 | 1249.2 | 20.82 | 26.62 | 235 | 90 | 3 | 15450 | 0.6 | 85 | 110 | 301 | 493 | 29.5
0.159 | 0.016 | 0.78 | 0.019 | 0.008 | 0.0011 | 0.0011 | 0 | 0 | 644 | 1194 | 167 | 1013 | 858 | 4.302 | 1527.5 | 29.87 | 22.366 | 276 | 100 | 3 | 16469 | 1 | 84 | 128 | 342 | 497 | 31
0.159 | 0.016 | 0.78 | 0.019 | 0.008 | 0.0011 | 0.0011 | 0 | 0 | 644 | 1194 | 167 | 1013 | 858 | 4.302 | 1527.5 | 29.87 | 22.366 | 276 | 100 | 3 | 16469 | 1 | 84 | 128 | 363 | 496 | 37.5
0.159 | 0.016 | 0.78 | 0.019 | 0.008 | 0.0011 | 0.0011 | 0 | 0 | 644 | 1194 | 167 | 1013 | 858 | 4.302 | 1527.5 | 29.87 | 22.366 | 276 | 100 | 3 | 16469 | 1 | 84 | 128 | 336 | 492 | 39
0.159 | 0.016 | 0.78 | 0.019 | 0.008 | 0.0011 | 0.0011 | 0 | 0 | 644 | 1194 | 167 | 1013 | 858 | 4.302 | 1527.5 | 29.87 | 22.366 | 276 | 100 | 3 | 16469 | 1 | 84 | 128 | 338 | 489 | 36
0.072 | 0.24 | 1.86 | 0.014 | 0.004 | 0.016 | 0.028 | 0.0019 | 0.0046 | 570 | 1203 | 262 | 1016 | 859 | 4 | 1199 | 19.72 | 15.901 | 228 | 100 | 3 | 12193 | 0.4 | 83 | 172 | 359 | 607 | 26
0.072 | 0.22 | 1.86 | 0.014 | 0.004 | 0.019 | 0.026 | 0.0026 | 0.0035 | 580 | 1206 | 154 | 1039 | 863 | 4 | 1297.4 | 26.8 | 15.865 | 250 | 100 | 3 | 13237 | 0.4 | 85 | 155 | 376 | 626 | 25
0.072 | 0.24 | 1.86 | 0.014 | 0.004 | 0.016 | 0.028 | 0.0019 | 0.0046 | 570 | 1203 | 262 | 1016 | 859 | 4 | 1199 | 19.72 | 15.901 | 228 | 100 | 3 | 12193 | 0.4 | 83 | 172 | 357 | 607 | 27.5
0.072 | 0.22 | 1.86 | 0.014 | 0.004 | 0.019 | 0.026 | 0.0026 | 0.0035 | 580 | 1206 | 154 | 1039 | 863 | 4 | 1297.4 | 26.8 | 15.865 | 250 | 100 | 3 | 13237 | 0.4 | 85 | 155 | 379 | 620 | 25
0.072 | 0.22 | 1.86 | 0.014 | 0.004 | 0.019 | 0.026 | 0.0026 | 0.0035 | 580 | 1206 | 154 | 1039 | 863 | 4 | 1297.4 | 26.8 | 15.865 | 250 | 100 | 3 | 13237 | 0.4 | 85 | 155 | 379 | 620 | 24.5
0.0013 | 0.001 | 0.08 | 0.006 | 0.006 | 0.068 | 0.001 | 0.0018 | 0.0021 | 744 | 1196 | 163 | 1021 | 906 | 3.499 | 1293.3 | 27.98 | 38.209 | 183 | 48 | 2.5 | 12403 | 1.8 | 84 | 138 | 138 | 279 | 49.5
0.0013 | 0.001 | 0.08 | 0.006 | 0.006 | 0.068 | 0.001 | 0.0018 | 0.0021 | 744 | 1196 | 163 | 1021 | 906 | 3.499 | 1293.3 | 27.98 | 38.209 | 183 | 48 | 2.5 | 12403 | 1.8 | 84 | 138 | 143 | 286 | 48
0.074 | 0.24 | 1.85 | 0.009 | 0.007 | 0.016 | 0.026 | 0.0015 | 0.0043 | 564 | 1205 | 142 | 1036 | 876 | 4 | 1349.9 | 28.12 | 13.646 | 273 | 89 | 3 | 14874 | 0.4 | 85 | 181 | 372 | 629 | 24.5
0.074 | 0.24 | 1.85 | 0.009 | 0.007 | 0.016 | 0.026 | 0.0015 | 0.0043 | 564 | 1205 | 142 | 1036 | 876 | 4 | 1349.9 | 28.12 | 13.646 | 273 | 89 | 3 | 14874 | 0.4 | 85 | 181 | 374 | 630 | 24
0.0012 | 0 | 0.13 | 0.009 | 0.006 | 0.0707 | 0 | 0.0028 | 0.0016 | 720 | 1208 | 201 | 1048 | 918 | 3.501 | 1304.9 | 21.26 | 37.268 | 178 | 42 | 3 | 13243 | 1.8 | 84 | 180 | 136 | 283 | 43.5
0.0012 | 0 | 0.14 | 0.01 | 0.006 | 0.0653 | 0 | 0.0019 | 0.002 | 720 | 1207 | 181 | 1035 | 905 | 5.001 | 1604 | 30.065 | 29.26 | 242 | 80 | 3 | 14474 | 1.8 | 83 | 157 | 169 | 291 | 47.5
0.0012 | 0 | 0.13 | 0.009 | 0.006 | 0.0707 | 0 | 0.0028 | 0.0016 | 720 | 1208 | 201 | 1048 | 918 | 3.501 | 1304.9 | 21.26 | 37.268 | 178 | 42 | 3 | 13243 | 1.8 | 84 | 180 | 136 | 283 | 43.5
0.0012 | 0 | 0.13 | 0.009 | 0.006 | 0.0707 | 0 | 0.0028 | 0.0016 | 720 | 1208 | 201 | 1048 | 918 | 3.501 | 1304.9 | 21.26 | 37.268 | 178 | 42 | 3 | 13243 | 1.8 | 84 | 180 | 136 | 283 | 43.5
0.0012 | 0 | 0.14 | 0.01 | 0.006 | 0.0653 | 0 | 0.0019 | 0.002 | 720 | 1207 | 181 | 1035 | 905 | 5.001 | 1604 | 30.065 | 29.26 | 242 | 80 | 3 | 14474 | 1.8 | 83 | 157 | 169 | 291 | 47
0.072 | 0.25 | 1.86 | 0.013 | 0.003 | 0.015 | 0.024 | 0.0013 | 0.0036 | 540 | 1217 | 169 | 1030 | 862 | 3.8 | 1353.6 | 27.66 | 17.311 | 254 | 100 | 3 | 17095 | 0.4 | 82 | 138 | 360 | 639 | 25
0.0029 | 0 | 0.11 | 0.014 | 0.006 | 0.06 | 0 | 0.003 | 0.0017 | 720 | 1237 | 204 | 1059 | 907 | 3 | 1429.3 | 21.07 | 0 | 0 | 0 | 3 | 12628 | 1.8 | 0 | 0 | 153 | 306 | 42
0.0029 | 0 | 0.11 | 0.014 | 0.006 | 0.06 | 0 | 0.003 | 0.0017 | 720 | 1237 | 204 | 1059 | 907 | 3 | 1429.3 | 21.07 | 0 | 0 | 0 | 3 | 12628 | 1.8 | 0 | 0 | 153 | 306 | 42
0.0029 | 0 | 0.11 | 0.014 | 0.006 | 0.06 | 0 | 0.003 | 0.0017 | 720 | 1237 | 204 | 1059 | 907 | 3 | 1429.3 | 21.07 | 0 | 0 | 0 | 3 | 12628 | 1.8 | 0 | 0 | 153 | 306 | 42
0.072 | 0.25 | 1.86 | 0.013 | 0.003 | 0.015 | 0.024 | 0.0013 | 0.0036 | 540 | 1217 | 169 | 1030 | 862 | 3.8 | 1353.6 | 27.66 | 17.311 | 254 | 100 | 3 | 17095 | 0.4 | 82 | 138 | 368 | 640 | 24.5
0.0019 | 0.002 | 0.16 | 0.014 | 0.005 | 0.068 | 0 | 0.0013 | 0.0018 | 706 | 1220 | 196 | 1038 | 904 | 3.495 | 1375.8 | 20.37 | 38.415 | 197 | 61 | 2.5 | 12800 | 1.8 | 86 | 78 | 164 | 310 | 41.5
0.072 | 0.25 | 1.86 | 0.013 | 0.003 | 0.015 | 0.024 | 0.0013 | 0.0036 | 540 | 1217 | 169 | 1030 | 862 | 3.8 | 1353.6 | 27.66 | 17.311 | 254 | 100 | 3 | 17095 | 0.4 | 82 | 138 | 356 | 640 | 25
0.0019 | 0.002 | 0.16 | 0.014 | 0.005 | 0.068 | 0 | 0.0013 | 0.0018 | 706 | 1220 | 196 | 1038 | 904 | 3.495 | 1375.8 | 20.37 | 38.415 | 197 | 61 | 2.5 | 12800 | 1.8 | 86 | 78 | 147 | 296 | 44
0.125 | 0.4 | 1.86 | 0.026 | 0.007 | 0.004 | 0.02 | 0.001 | 0.0035 | 552 | 1193 | 151 | 1001 | 864 | 4 | 1253.3 | 27.03 | 15.91 | 225 | 100 | 3 | 15829 | 0.4 | 83 | 152 | 475 | 830 | 23
0.125 | 0.4 | 1.86 | 0.026 | 0.007 | 0.004 | 0.02 | 0.001 | 0.0035 | 552 | 1193 | 151 | 1001 | 864 | 4 | 1253.3 | 27.03 | 15.91 | 225 | 100 | 3 | 15829 | 0.4 | 83 | 152 | 474 | 822 | 21
0.125 | 0.4 | 1.86 | 0.026 | 0.007 | 0.004 | 0.02 | 0.001 | 0.0035 | 552 | 1193 | 151 | 1001 | 864 | 4 | 1253.3 | 27.03 | 15.91 | 225 | 100 | 3 | 15829 | 0.4 | 83 | 152 | 479 | 830 | 21.5
0.0015 | 0.003 | 0.08 | 0.006 | 0.006 | 0.073 | 0 | 0.0036 | 0.0017 | 740 | 1232 | 191 | 1045 | 932 | 3.5 | 1515 | 28.89 | 38.061 | 214 | 46 | 2.5 | 14433 | 1.8 | 83 | 150 | 136 | 278 | 46
0.0015 | 0.003 | 0.08 | 0.006 | 0.006 | 0.073 | 0 | 0.0036 | 0.0017 | 740 | 1232 | 191 | 1045 | 932 | 3.5 | 1515 | 28.89 | 38.061 | 214 | 46 | 2.5 | 14433 | 1.8 | 83 | 150 | 134 | 272 | 46.5
0.0012 | 0.003 | 0.12 | 0.007 | 0.006 | 0.076 | 0 | 0.0018 | 0.0015 | 738 | 1228 | 209 | 1069 | 912 | 3.501 | 1513.8 | 28.62 | 38.126 | 208 | 46 | 2.5 | 14121 | 1.8 | 83 | 157 | 151 | 296 | 46.5
0.0012 | 0.003 | 0.12 | 0.007 | 0.006 | 0.076 | 0 | 0.0018 | 0.0015 | 738 | 1228 | 209 | 1069 | 912 | 3.501 | 1513.8 | 28.62 | 38.126 | 208 | 46 | 2.5 | 14121 | 1.8 | 83 | 157 | 144 | 290 | 46.5
0.0016 | 0 | 0.11 | 0.014 | 0.012 | 0.0654 | 0 | 0.0018 | 0.0018 | 708 | 1213 | 175 | 986 | 900 | 3.498 | 1473.3 | 27 | 37.245 | 202 | 67 | 2.5 | 14119 | 1.8 | 84 | 201 | 151 | 308 | 42
0.0016 | 0 | 0.11 | 0.014 | 0.012 | 0.0654 | 0 | 0.0018 | 0.0018 | 708 | 1213 | 175 | 986 | 900 | 3.498 | 1473.3 | 27 | 37.245 | 202 | 67 | 2.5 | 14119 | 1.8 | 84 | 201 | 151 | 308 | 42
0.079 | 0.28 | 1.85 | 0.01 | 0.005 | 0.018 | 0.023 | 0.0031 | 0.0046 | 551 | 1215 | 165 | 1018 | 875 | 3.401 | 1082 | 23.59 | 19.471 | 181 | 81 | 3 | 14195 | 0.6 | 84 | 220 | 382 | 637 | 27
0.079 | 0.28 | 1.85 | 0.01 | 0.005 | 0.018 | 0.023 | 0.0031 | 0.0046 | 551 | 1196 | 158 | 1018 | 875 | 3.401 | 1082 | 23.59 | 19.471 | 181 | 81 | 3 | 14195 | 0.6 | 84 | 220 | 382 | 637 | 27
0.079 | 0.28 | 1.85 | 0.01 | 0.005 | 0.018 | 0.023 | 0.0031 | 0.0046 | 551 | 1215 | 165 | 1018 | 875 | 3.401 | 1082 | 23.59 | 19.471 | 181 | 81 | 3 | 14195 | 0.6 | 84 | 220 | 387 | 661 | 25
0.079 | 0.28 | 1.85 | 0.01 | 0.005 | 0.018 | 0.023 | 0.0031 | 0.0046 | 551 | 1196 | 158 | 1018 | 875 | 3.401 | 1082 | 23.59 | 19.471 | 181 | 81 | 3 | 14195 | 0.6 | 84 | 220 | 387 | 661 | 25
0.065 | 0.18 | 0.86 | 0.011 | 0.005 | 0.016 | 0.042 | 0 | 0.004 | 617 | 1225 | 178 | 1005 | 881 | 4.299 | 1635.9 | 27.67 | 19.458 | 307 | 100 | 3 | 21093 | 0.4 | 87 | 184 | 382 | 484 | 28
0.065 | 0.18 | 0.86 | 0.011 | 0.005 | 0.016 | 0.042 | 0 | 0.004 | 617 | 1225 | 178 | 1005 | 881 | 4.299 | 1635.9 | 27.67 | 19.458 | 307 | 100 | 3 | 21093 | 0.4 | 87 | 184 | 402 | 487 | 31.5
0.041 | 0.001 | 0.25 | 0.006 | 0.009 | 0 | 0.012 | 0 | 0.0015 | 668 | 1222 | 203 | 1055 | 879 | 3.5 | 1539.9 | 29.47 | 28.473 | 172 | 75 | 3 | 14845 | 1.5 | 83 | 158 | 292 | 376 | 36
0.0021 | 0 | 0.12 | 0.01 | 0.006 | 0.065 | 0 | 0.0017 | 0.0015 | 721 | 1203 | 189 | 1040 | 904 | 4.501 | 1363.6 | 28.4 | 30.194 | 233 | 42 | 3 | 11970 | 1.8 | 86 | 213 | 169 | 304 | 45.5
0.0011 | 0.001 | 0.09 | 0.006 | 0.006 | 0.074 | 0 | 0.0028 | 0.0015 | 740 | 1237 | 185 | 1055 | 931 | 3.496 | 1746.9 | 28.7 | 36.318 | 243 | 54 | 2.5 | 16173 | 0.8 | 83 | 130 | 135 | 282 | 47
0.0011 | 0.001 | 0.09 | 0.006 | 0.006 | 0.074 | 0 | 0.0028 | 0.0015 | 740 | 1237 | 185 | 1055 | 931 | 3.496 | 1746.9 | 28.7 | 36.318 | 243 | 54 | 2.5 | 16173 | 0.8 | 83 | 130 | 134 | 277 | 47.5
0.0021 | 0 | 0.12 | 0.01 | 0.006 | 0.065 | 0 | 0.0017 | 0.0015 | 721 | 1203 | 189 | 1040 | 904 | 4.501 | 1363.6 | 28.4 | 30.194 | 233 | 42 | 3 | 11970 | 1.8 | 86 | 213 | 169 | 304 | 45.5
0.041 | 0.001 | 0.25 | 0.006 | 0.009 | 0 | 0.012 | 0 | 0.0015 | 668 | 1222 | 203 | 1055 | 879 | 3.5 | 1539.9 | 29.47 | 28.473 | 172 | 75 | 3 | 14845 | 1.5 | 83 | 158 | 277 | 365 | 39
0.041 | 0.001 | 0.25 | 0.006 | 0.009 | 0 | 0.012 | 0 | 0.0015 | 668 | 1222 | 203 | 1055 | 879 | 3.5 | 1539.9 | 29.47 | 28.473 | 172 | 75 | 3 | 14845 | 1.5 | 83 | 158 | 285 | 369 | 40.5
0.0015 | 0.001 | 0.08 | 0.01 | 0.007 | 0.065 | 0 | 0.0017 | 0.0016 | 740 | 1219 | 164 | 1034 | 936 | 3.501 | 1526.4 | 30.379 | 38.195 | 217 | 49 | 3 | 15595 | 1.8 | 82 | 184 | 138 | 287 | 45.5
0.0015 | 0.001 | 0.08 | 0.01 | 0.007 | 0.065 | 0 | 0.0017 | 0.0016 | 740 | 1219 | 164 | 1034 | 936 | 3.501 | 1526.4 | 30.379 | 38.195 | 217 | 49 | 3 | 15595 | 1.8 | 82 | 184 | 136 | 287 | 46.5
0.0015 | 0.001 | 0.08 | 0.01 | 0.007 | 0.065 | 0 | 0.0017 | 0.0016 | 740 | 1219 | 164 | 1034 | 936 | 3.501 | 1526.4 | 30.379 | 38.195 | 217 | 49 | 3 | 15595 | 1.8 | 82 | 184 | 140 | 289 | 46
0.062 | 0.2 | 1.02 | 0.013 | 0.003 | 0.029 | 0.038 | 0 | 0.0037 | 602 | 1200 | 161 | 1033 | 889 | 3.8 | 1298.2 | 21 | 19.068 | 235 | 100 | 3 | 16602 | 0.6 | 83 | 155 | 442 | 546 | 22.5
0.062 | 0.2 | 1.02 | 0.013 | 0.003 | 0.029 | 0.038 | 0 | 0.0037 | 602 | 1200 | 161 | 1033 | 889 | 3.8 | 1298.2 | 21 | 19.068 | 235 | 100 | 3 | 16602 | 0.6 | 83 | 155 | 440 | 546 | 25.5
0.062 | 0.2 | 1.02 | 0.013 | 0.003 | 0.029 | 0.038 | 0 | 0.0037 | 602 | 1200 | 161 | 1033 | 889 | 3.8 | 1298.2 | 21 | 19.068 | 235 | 100 | 3 | 16602 | 0.6 | 83 | 155 | 432 | 537 | 22.5
0.0014 | 0 | 0.11 | 0.015 | 0.011 | 0.069 | 0 | 0.0017 | 0.0016 | 716 | 1230 | 169 | 1040 | 904 | 3.499 | 1535.9 | 29.11 | 36.857 | 239 | 70 | 2.5 | 14125 | 1.8 | 83 | 158 | 140 | 297 | 44.5
0.0014 | 0 | 0.11 | 0.015 | 0.011 | 0.069 | 0 | 0.0017 | 0.0016 | 716 | 1230 | 169 | 1040 | 904 | 3.499 | 1535.9 | 29.11 | 36.857 | 239 | 70 | 2.5 | 14125 | 1.8 | 83 | 158 | 140 | 297 | 44.5
0.0014 | 0.001 | 0.16 | 0.007 | 0.008 | 0.061 | 0 | 0.0019 | 0.0027 | 705 | 1226 | 211 | 1037 | 900 | 3.501 | 1531.3 | 28.77 | 40.059 | 210 | 68 | 2.5 | 14270 | 1.8 | 84 | 130 | 151 | 294 | 46.5
0.0014 | 0.001 | 0.16 | 0.007 | 0.008 | 0.061 | 0 | 0.0019 | 0.0027 | 705 | 1226 | 211 | 1037 | 900 | 3.501 | 1531.3 | 28.77 | 40.059 | 210 | 68 | 2.5 | 14270 | 1.8 | 84 | 130 | 148 | 294 | 46
0.0014 | 0.001 | 0.16 | 0.007 | 0.008 | 0.061 | 0 | 0.0019 | 0.0027 | 705 | 1226 | 211 | 1037 | 900 | 3.501 | 1531.3 | 28.77 | 40.059 | 210 | 68 | 2.5 | 14270 | 1.8 | 84 | 130 | 145 | 293 | 46.5
0.0014 | 0 | 0.11 | 0.015 | 0.011 | 0.069 | 0 | 0.0017 | 0.0016 | 716 | 1230 | 169 | 1040 | 904 | 3.499 | 1535.9 | 29.11 | 36.857 | 239 | 70 | 2.5 | 14125 | 1.8 | 83 | 158 | 140 | 297 | 44.5
0.0012 | 0.001 | 0.09 | 0.009 | 0.003 | 0.072 | 0.001 | 0.0021 | 0.0022 | 741 | 1209 | 190 | 1038 | 911 | 3.5 | 1346.3 | 27.96 | 38.904 | 188 | 51 | 3 | 12289 | 1.8 | 83 | 147 | 141 | 277 | 46.5
0.0012 | 0.001 | 0.09 | 0.009 | 0.003 | 0.072 | 0.001 | 0.0021 | 0.0022 | 741 | 1209 | 190 | 1038 | 911 | 3.5 | 1346.3 | 27.96 | 38.904 | 188 | 51 | 3 | 12289 | 1.8 | 83 | 147 | 135 | 274 | 47.5
0.0012 | 0.001 | 0.09 | 0.009 | 0.003 | 0.072 | 0.001 | 0.0021 | 0.0022 | 741 | 1209 | 190 | 1038 | 911 | 3.5 | 1346.3 | 27.96 | 38.904 | 188 | 51 | 3 | 12289 | 1.8 | 83 | 147 | 138 | 274 | 48
0.061 | 0.063 | 1.4 | 0.012 | 0.005 | 0.027 | 0 | 0 | 0.0028 | 616 | 1179 | 147 | 1004 | 873 | 3.751 | 1204 | 19.98 | 0 | 0 | 0 | 3 | 15449 | 0.6 | 0 | 0 | 325 | 512 | 30
0.061 | 0.063 | 1.4 | 0.012 | 0.005 | 0.027 | 0 | 0 | 0.0028 | 616 | 1179 | 147 | 1004 | 873 | 3.751 | 1204 | 19.98 | 0 | 0 | 0 | 3 | 15449 | 0.6 | 0 | 0 | 326 | 515 | 29.5
0.075 | 0.24 | 1.87 | 0.016 | 0.003 | 0.018 | 0.027 | 0.0019 | 0.0049 | 577 | 1202 | 167 | 1030 | 865 | 3.8 | 1263 | 21.03 | 18.95 | 223 | 100 | 3 | 14641 | 0.4 | 86 | 176 | 395 | 648 | 26
0.075 | 0.24 | 1.87 | 0.016 | 0.003 | 0.018 | 0.027 | 0.0019 | 0.0049 | 577 | 1202 | 167 | 1030 | 865 | 3.8 | 1263 | 21.03 | 18.95 | 223 | 100 | 3 | 14641 | 0.4 | 86 | 176 | 409 | 664 | 25
0.0017 | 0.001 | 0.09 | 0.012 | 0.006 | 0.066 | 0 | 0.0023 | 0.002 | 743 | 1224 | 166 | 1061 | 929 | 4.501 | 1419.8 | 27.64 | 31.71 | 237 | 58 | 3 | 12846 | 1.8 | 83 | 167 | 156 | 283 | 45
0.0017 | 0.001 | 0.09 | 0.012 | 0.006 | 0.066 | 0 | 0.0023 | 0.002 | 743 | 1224 | 166 | 1061 | 929 | 4.501 | 1419.8 | 27.64 | 31.71 | 237 | 58 | 3 | 12846 | 1.8 | 83 | 167 | 150 | 282 | 45.5
0.0012 | 0.001 | 0.08 | 0.008 | 0.005 | 0.073 | 0 | 0.0021 | 0.0026 | 731 | 1221 | 178 | 1058 | 932 | 3.5 | 1688.3 | 30.08 | 35.609 | 243 | 54 | 3 | 15024 | 0.8 | 83 | 149 | 135 | 278 | 47
0.0012 | 0.001 | 0.08 | 0.008 | 0.005 | 0.073 | 0 | 0.0021 | 0.0026 | 731 | 1221 | 178 | 1058 | 932 | 3.5 | 1688.3 | 30.08 | 35.609 | 243 | 54 | 3 | 15024 | 0.8 | 83 | 149 | 136 | 279 | 47.5
0.069 | 0.25 | 1.86 | 0.013 | 0.003 | 0.023 | 0.024 | 0.0014 | 0.0049 | 524 | 1214 | 157 | 1031 | 866 | 3.8 | 1402.5 | 27.42 | 20.345 | 285 | 100 | 3 | 19823 | 0.4 | 84 | 170 | 370 | 646 | 22.5
0.069 | 0.25 | 1.86 | 0.013 | 0.003 | 0.023 | 0.024 | 0.0014 | 0.0049 | 524 | 1214 | 157 | 1031 | 866 | 3.8 | 1402.5 | 27.42 | 20.345 | 285 | 100 | 3 | 19823 | 0.4 | 84 | 170 | 363 | 625 | 21
0.069 | 0.25 | 1.86 | 0.013 | 0.003 | 0.023 | 0.024 | 0.0014 | 0.0049 | 524 | 1214 | 157 | 1031 | 866 | 3.8 | 1402.5 | 27.42 | 20.345 | 285 | 100 | 3 | 19823 | 0.4 | 84 | 170 | 360 | 621 | 21
0.076 | 0.24 | 1.86 | 0.013 | 0.005 | 0.021 | 0.027 | 0.0017 | 0.0043 | 581 | 1200 | 169 | 1015 | 861 | 3.8 | 1389.7 | 28.86 | 16.494 | 252 | 100 | 3 | 15756 | 0.4 | 92 | 156 | 374 | 646 | 24.5
0.076 | 0.24 | 1.86 | 0.013 | 0.005 | 0.021 | 0.027 | 0.0017 | 0.0043 | 581 | 1200 | 169 | 1015 | 861 | 3.8 | 1389.7 | 28.86 | 16.494 | 252 | 100 | 3 | 15756 | 0.4 | 92 | 156 | 374 | 645 | 24
0.076 | 0.24 | 1.86 | 0.013 | 0.005 | 0.021 | 0.027 | 0.0017 | 0.0043 | 581 | 1200 | 169 | 1015 | 861 | 3.8 | 1389.7 | 28.86 | 16.494 | 252 | 100 | 3 | 15756 | 0.4 | 92 | 156 | 375 | 652 | 23.5
0.071 | 0.25 | 1.87 | 0.014 | 0.005 | 0.02 | 0.026 | 0.0016 | 0.0048 | 536 | 1214 | 215 | 1039 | 878 | 3.8 | 1532.9 | 28.64 | 18.741 | 287 | 100 | 3 | 20533 | 0.4 | 83 | 180 | 363 | 635 | 27.5
0.069 | 0.25 | 1.86 | 0.013 | 0.003 | 0.023 | 0.024 | 0.0014 | 0.0049 | 538 | 1217 | 146 | 1035 | 865 | 3.8 | 1333.6 | 27.39 | 19.672 | 245 | 100 | 3 | 17216 | 0.4 | 84 | 168 | 364 | 629 | 26
0.071 | 0.25 | 1.87 | 0.014 | 0.005 | 0.02 | 0.026 | 0.0016 | 0.0048 | 536 | 1214 | 215 | 1039 | 878 | 3.8 | 1532.9 | 28.64 | 18.741 | 287 | 100 | 3 | 20533 | 0.4 | 83 | 180 | 366 | 622 | 24.5
0.069 | 0.25 | 1.86 | 0.013 | 0.003 | 0.023 | 0.024 | 0.0014 | 0.0049 | 538 | 1217 | 146 | 1035 | 865 | 3.8 | 1333.6 | 27.39 | 19.672 | 245 | 100 | 3 | 17216 | 0.4 | 84 | 168 | 365 | 627 | 26.5
0.069 | 0.25 | 1.86 | 0.013 | 0.003 | 0.023 | 0.024 | 0.0014 | 0.0049 | 538 | 1217 | 146 | 1035 | 865 | 3.8 | 1333.6 | 27.39 | 19.672 | 245 | 100 | 3 | 17216 | 0.4 | 84 | 168 | 365 | 626 | 27.5
0.001 | 0.001 | 0.08 | 0.007 | 0.005 | 0.077 | 0.001 | 0.0021 | 0.0021 | 741 | 1212 | 180 | 1037 | 906 | 3.5 | 1603.2 | 29.32 | 38.506 | 219 | 61 | 2.5 | 14864 | 1.8 | 83 | 135 | 135 | 275 | 48
0.001 | 0.001 | 0.08 | 0.007 | 0.005 | 0.077 | 0.001 | 0.0021 | 0.0021 | 741 | 1212 | 180 | 1037 | 906 | 3.5 | 1603.2 | 29.32 | 38.506 | 219 | 61 | 2.5 | 14864 | 1.8 | 83 | 135 | 137 | 275 | 47.5
0.001 | 0.001 | 0.08 | 0.007 | 0.005 | 0.077 | 0.001 | 0.0021 | 0.0021 | 741 | 1212 | 180 | 1037 | 906 | 3.5 | 1603.2 | 29.32 | 38.506 | 219 | 61 | 2.5 | 14864 | 1.8 | 83 | 135 | 137 | 275 | 47.5
0.0015 | 0.001 | 0.09 | 0.009 | 0.004 | 0.074 | 0 | 0.0019 | 0.002 | 736 | 1212 | 174 | 1048 | 928 | 3.497 | 1695.6 | 29.05 | 35.963 | 253 | 56 | 2.5 | 15089 | 0.8 | 81 | 136 | 138 | 286 | 44.5
0.0016 | 0 | 0.1 | 0.011 | 0.014 | 0.0597 | 0 | 0.0021 | 0.001 | 725 | 1199 | 177 | 1043 | 905 | 4.003 | 1285.9 | 29.761 | 29.696 | 195 | 54 | 3 | 11257 | 1.8 | 83 | 183 | 165 | 298 | 42
0.0015 | 0.001 | 0.09 | 0.009 | 0.004 | 0.074 | 0 | 0.0019 | 0.002 | 736 | 1212 | 174 | 1048 | 928 | 3.497 | 1695.6 | 29.05 | 35.963 | 253 | 56 | 2.5 | 15089 | 0.8 | 81 | 136 | 145 | 287 | 46.5
0.0016 | 0 | 0.1 | 0.011 | 0.014 | 0.0597 | 0 | 0.0021 | 0.001 | 725 | 1199 | 177 | 1043 | 905 | 4.003 | 1285.9 | 29.761 | 29.696 | 195 | 54 | 3 | 11257 | 1.8 | 83 | 183 | 165 | 298 | 42
0.0016 | 0 | 0.1 | 0.011 | 0.014 | 0.0597 | 0 | 0.0021 | 0.001 | 725 | 1199 | 177 | 1043 | 905 | 4.003 | 1285.9 | 29.761 | 29.696 | 195 | 54 | 3 | 11257 | 1.8 | 83 | 183 | 165 | 298 | 42
0.001 | 0.001 | 0.09 | 0.008 | 0.007 | 0.079 | 0.001 | 0.0019 | 0.0014 | 739 | 1226 | 167 | 1050 | 907 | 3.499 | 1674 | 27.52 | 38.2 | 264 | 48 | 2.5 | 15580 | 0.8 | 82 | 144 | 137 | 283 | 47.5
0.024 | 0 | 0.19 | 0.011 | 0.009 | 0 | 0.001 | 0 | 0.0027 | 707 | 1208 | 159 | 1045 | 905 | 3.799 | 1435.7 | 30.74 | 29.894 | 186 | 59 | 3 | 11645 | 1.6 | 79 | 192 | 215 | 322 | 41
0.024 | 0 | 0.19 | 0.011 | 0.009 | 0 | 0.001 | 0 | 0.0027 | 707 | 1208 | 159 | 1045 | 905 | 3.799 | 1435.7 | 30.74 | 29.894 | 186 | 59 | 3 | 11645 | 1.6 | 79 | 192 | 215 | 322 | 41
0.024 | 0 | 0.19 | 0.011 | 0.009 | 0 | 0.001 | 0 | 0.0027 | 707 | 1208 | 159 | 1045 | 905 | 3.799 | 1435.7 | 30.74 | 29.894 | 186 | 59 | 3 | 11645 | 1.6 | 79 | 192 | 215 | 322 | 41
0.0014 | 0.001 | 0.07 | 0.005 | 0.005 | 0.075 | 0.001 | 0.0012 | 0.0018 | 743 | 1224 | 150 | 1051 | 906 | 3.502 | 1687 | 29.01 | 39.537 | 236 | 47 | 3 | 16838 | 0.8 | 70 | 134 | 136 | 280 | 47.5
0.0014 | 0.001 | 0.07 | 0.005 | 0.005 | 0.075 | 0.001 | 0.0012 | 0.0018 | 743 | 1224 | 150 | 1051 | 906 | 3.502 | 1687 | 29.01 | 39.537 | 236 | 47 | 3 | 16838 | 0.8 | 70 | 134 | 136 | 282 | 47
0.0014 | 0.001 | 0.07 | 0.005 | 0.005 | 0.075 | 0.001 | 0.0012 | 0.0018 | 743 | 1224 | 150 | 1051 | 906 | 3.502 | 1687 | 29.01 | 39.537 | 236 | 47 | 3 | 16838 | 0.8 | 70 | 134 | 137 | 286 | 48.5
0.0014 | 0.001 | 0.07 | 0.005 | 0.005 | 0.075 | 0.001 | 0.0012 | 0.0018 | 743 | 1224 | 150 | 1051 | 906 | 3.502 | 1687 | 29.01 | 39.537 | 236 | 47 | 3 | 16838 | 0.8 | 70 | 134 | 135 | 281 | 48.5
0.0013 | 0 | 0.07 | 0.009 | 0.005 | 0.072 | 0.001 | 0.002 | 0.0018 | 744 | 1204 | 153 | 1044 | 905 | 3.5 | 1290.3 | 20.12 | 37.759 | 183 | 49 | 2.5 | 12453 | 1.8 | 83 | 159 | 148 | 293 | 48
0.0013 | 0 | 0.07 | 0.009 | 0.005 | 0.072 | 0.001 | 0.002 | 0.0018 | 744 | 1204 | 153 | 1044 | 905 | 3.5 | 1290.3 | 20.12 | 37.759 | 183 | 49 | 2.5 | 12453 | 1.8 | 83 | 159 | 152 | 301 | 45
0.0011 | 0.001 | 0.08 | 0.006 | 0.005 | 0.085 | 0.001 | 0.0025 | 0.0015 | 737 | 1227 | 177 | 1062 | 909 | 3.5 | 1583.5 | 29.29 | 39.192 | 211 | 44 | 2.5 | 15377 | 1.8 | 83 | 140 | 133 | 278 | 47
0.0011 | 0.001 | 0.08 | 0.006 | 0.005 | 0.085 | 0.001 | 0.0025 | 0.0015 | 737 | 1227 | 177 | 1062 | 909 | 3.5 | 1583.5 | 29.29 | 39.192 | 211 | 44 | 2.5 | 15377 | 1.8 | 83 | 140 | 128 | 277 | 45
0.0011 | 0.001 | 0.08 | 0.006 | 0.005 | 0.085 | 0.001 | 0.0025 | 0.0015 | 737 | 1227 | 177 | 1062 | 909 | 3.5 | 1583.5 | 29.29 | 39.192 | 211 | 44 | 2.5 | 15377 | 1.8 | 83 | 140 | 132 | 276 | 47
0.0011 | 0.001 | 0.08 | 0.006 | 0.005 | 0.085 | 0.001 | 0.0025 | 0.0015 | 737 | 1227 | 177 | 1062 | 909 | 3.5 | 1583.5 | 29.29 | 39.192 | 211 | 44 | 2.5 | 15377 | 1.8 | 83 | 140 | 137 | 284 | 47
0.0017 | 0 | 0.14 | 0.013 | 0.011 | 0.0681 | 0 | 0.0018 | 0.0013 | 719 | 1232 | 205 | 1037 | 916 | 3.499 | 1692.8 | 27.32 | 33.734 | 227 | 73 | 3 | 16121 | 0.8 | 82 | 154 | 145 | 294 | 43.5
0.0017 | 0 | 0.14 | 0.013 | 0.011 | 0.0681 | 0 | 0.0018 | 0.0013 | 719 | 1232 | 205 | 1037 | 916 | 3.499 | 1692.8 | 27.32 | 33.734 | 227 | 73 | 3 | 16121 | 0.8 | 82 | 154 | 145 | 294 | 43.5
0.0017 | 0 | 0.14 | 0.013 | 0.011 | 0.0681 | 0 | 0.0018 | 0.0013 | 719 | 1232 | 205 | 1037 | 916 | 3.499 | 1692.8 | 27.32 | 33.734 | 227 | 73 | 3 | 16121 | 0.8 | 82 | 154 | 145 | 294 | 43.5
0.002 | 0.005 | 0.18 | 0.01 | 0.006 | 0.067 | 0 | 0.0024 | 0.003 | 713 | 1215 | 154 | 1042 | 908 | 3 | 1239.5 | 21.15 | 32.485 | 179 | 29 | 2.5 | 10099 | 1.8 | 86 | 119 | 159 | 312 | 43.5
0.002 | 0.005 | 0.18 | 0.01 | 0.006 | 0.067 | 0 | 0.0024 | 0.003 | 713 | 1215 | 154 | 1042 | 908 | 3 | 1239.5 | 21.15 | 32.485 | 179 | 29 | 2.5 | 10099 | 1.8 | 86 | 119 | 160 | 307 | 44
0.05 | 0.072 | 1.43 | 0.014 | 0.004 | 0.028 | 0 | 0 | 0.0043 | 619 | 1232 | 185 | 1056 | 874 | 3.751 | 1250.3 | 20.78 | 14.218 | 230 | 100 | 3 | 11183 | 0.6 | 85 | 53 | 297 | 471 | 33.5
0.05 | 0.072 | 1.43 | 0.014 | 0.004 | 0.028 | 0 | 0 | 0.0043 | 619 | 1232 | 185 | 1056 | 874 | 3.751 | 1250.3 | 20.78 | 14.218 | 230 | 100 | 3 | 11183 | 0.6 | 85 | 53 | 294 | 465 | 32.5
0.062 | 0.17 | 0.69 | 0.012 | 0.006 | 0 | 0.024 | 0 | 0.0039 | 601 | 1243 | 228 | 1048 | 879 | 4.301 | 1640.7 | 29.53 | 22.235 | 273 | 100 | 3 | 18522 | 0.4 | 84 | 149 | 376 | 469 | 30.5
0.062 | 0.17 | 0.69 | 0.012 | 0.006 | 0 | 0.024 | 0 | 0.0039 | 601 | 1243 | 228 | 1048 | 879 | 4.301 | 1640.7 | 29.53 | 22.235 | 273 | 100 | 3 | 18522 | 0.4 | 84 | 149 | 371 | 459 | 32
0.062 | 0.17 | 0.69 | 0.012 | 0.006 | 0 | 0.024 | 0 | 0.0039 | 601 | 1243 | 228 | 1048 | 879 | 4.301 | 1640.7 | 29.53 | 22.235 | 273 | 100 | 3 | 18522 | 0.4 | 84 | 149 | 370 | 464 | 32.5
0.0018 | 0 | 0.14 | 0.013 | 0.009 | 0.0625 | 0 | 0.003 | 0.0015 | 726 | 1204 | 146 | 1037 | 906 | 3.999 | 1283.3 | 29.92 | 28.24 | 189 | 54 | 3 | 10899 | 1.8 | 83 | 192 | 162 | 304 | 43
0.0018 | 0 | 0.14 | 0.013 | 0.009 | 0.0625 | 0 | 0.003 | 0.0015 | 726 | 1204 | 146 | 1037 | 906 | 3.999 | 1283.3 | 29.92 | 28.24 | 189 | 54 | 3 | 10899 | 1.8 | 83 | 192 | 162 | 304 | 43
0.0018 | 0 | 0.14 | 0.013 | 0.009 | 0.0625 | 0 | 0.003 | 0.0015 | 726 | 1204 | 146 | 1037 | 906 | 3.999 | 1283.3 | 29.92 | 28.24 | 189 | 54 | 3 | 10899 | 1.8 | 83 | 192 | 162 | 304 | 43
0.0018 | 0 | 0.14 | 0.013 | 0.009 | 0.0625 | 0 | 0.003 | 0.0015 | 726 | 1204 | 146 | 1037 | 906 | 3.999 | 1283.3 | 29.92 | 28.24 | 189 | 54 | 3 | 10899 | 1.8 | 83 | 192 | 162 | 304 | 43
0.0015 | 0.001 | 0.11 | 0.01 | 0.004 | 0.076 | 0 | 0.0011 | 0.002 | 737 | 1225 | 146 | 1054 | 926 | 3.501 | 1509.8 | 28.91 | 38.9 | 208 | 43 | 2.5 | 14150 | 1.8 | 83 | 141 | 138 | 282 | 43.5
0.0011 | 0.001 | 0.11 | 0.005 | 0.005 | 0.075 | 0 | 0.0016 | 0.0016 | 744 | 1221 | 179 | 1038 | 906 | 3.5 | 1518.6 | 29.41 | 38.752 | 211 | 46 | 2.5 | 14362 | 1.8 | 82 | 162 | 136 | 278 | 47
0.0011 | 0.001 | 0.11 | 0.005 | 0.005 | 0.075 | 0 | 0.0016 | 0.0016 | 744 | 1221 | 179 | 1038 | 906 | 3.5 | 1518.6 | 29.41 | 38.752 | 211 | 46 | 2.5 | 14362 | 1.8 | 82 | 162 | 138 | 284 | 46
0.0015 | 0.001 | 0.11 | 0.01 | 0.004 | 0.076 | 0 | 0.0011 | 0.002 | 737 | 1225 | 146 | 1054 | 926 | 3.501 | 1509.8 | 28.91 | 38.9 | 208 | 43 | 2.5 | 14150 | 1.8 | 83 | 141 | 140 | 286 | 43
0.0012 | 0.001 | 0.1 | 0.008 | 0.006 | 0.068 | 0 | 0.0023 | 0.0011 | 715 | 1190 | 189 | 1017 | 904 | 3.497 | 1450.8 | 28.02 | 36.76 | 201 | 46 | 2.5 | 13867 | 1.8 | 84 | 158 | 155 | 287 | 45
0.0012 | 0.001 | 0.1 | 0.008 | 0.006 | 0.068 | 0 | 0.0023 | 0.0011 | 715 | 1190 | 189 | 1017 | 904 | 3.497 | 1450.8 | 28.02 | 36.76 | 201 | 46 | 2.5 | 13867 | 1.8 | 84 | 158 | 155 | 287 | 45
0.0017 | 0.001 | 0.09 | 0.012 | 0.006 | 0.075 | 0 | 0.0019 | 0.0013 | 740 | 1206 | 184 | 1054 | 928 | 3.5 | 1290.9 | 22.13 | 37.321 | 187 | 51 | 3 | 11471 | 1.8 | 83 | 167 | 151 | 299 | 40
0.0017 | 0.001 | 0.09 | 0.012 | 0.006 | 0.075 | 0 | 0.0019 | 0.0013 | 740 | 1206 | 184 | 1054 | 928 | 3.5 | 1290.9 | 22.13 | 37.321 | 187 | 51 | 3 | 11471 | 1.8 | 83 | 167 | 148 | 300 | 42
0.0012 | 0.001 | 0.1 | 0.008 | 0.006 | 0.068 | 0 | 0.0023 | 0.0011 | 715 | 1190 | 189 | 1017 | 904 | 3.497 | 1450.8 | 28.02 | 36.76 | 201 | 46 | 2.5 | 13867 | 1.8 | 84 | 158 | 155 | 287 | 45
0.0013 | 0 | 0.11 | 0.011 | 0.005 | 0.0703 | 0 | 0.0021 | 0.0013 | 719 | 1207 | 173 | 1029 | 901 | 4.002 | 1282.2 | 27.71 | 0 | 0 | 0 | 3 | 11656 | 1.8 | 0 | 0 | 158 | 293 | 44
0.0013 | 0 | 0.11 | 0.011 | 0.005 | 0.0703 | 0 | 0.0021 | 0.0013 | 719 | 1207 | 173 | 1029 | 901 | 4.002 | 1282.2 | 27.71 | 0 | 0 | 0 | 3 | 11656 | 1.8 | 0 | 0 | 158 | 293 | 44
0.071 | 0.25 | 1.85 | 0.01 | 0.004 | 0.022 | 0.024 | 0.0021 | 0.0016 | 578 | 1206 | 165 | 1037 | 860 | 4 | 1216.1 | 20.32 | 16.895 | 236 | 100 | 3 | 14212 | 0.4 | 83 | 151 | 393 | 605 | 26
0.0013 | 0 | 0.11 | 0.011 | 0.005 | 0.0703 | 0 | 0.0021 | 0.0013 | 719 | 1207 | 173 | 1029 | 901 | 4.002 | 1282.2 | 27.71 | 0 | 0 | 0 | 3 | 11656 | 1.8 | 0 | 0 | 158 | 293 | 44
0.071 | 0.25 | 1.85 | 0.01 | 0.004 | 0.022 | 0.024 | 0.0021 | 0.0016 | 578 | 1206 | 165 | 1037 | 860 | 4 | 1216.1 | 20.32 | 16.895 | 236 | 100 | 3 | 14212 | 0.4 | 83 | 151 | 395 | 606 | 26
0.0017 | 0 | 0.11 | 0.008 | 0.008 | 0.0699 | 0 | 0.0022 | 0.0023 | 726 | 1210 | 182 | 1034 | 906 | 4.001 | 1605.8 | 30.199 | 29.718 | 234 | 66 | 2.5 | 12959 | 1.8 | 84 | 187 | 156 | 293 | 46
0.0017 | 0 | 0.11 | 0.008 | 0.008 | 0.0699 | 0 | 0.0022 | 0.0023 | 726 | 1210 | 182 | 1034 | 906 | 4.001 | 1605.8 | 30.199 | 29.718 | 234 | 66 | 2.5 | 12959 | 1.8 | 84 | 187 | 156 | 293 | 46
0.0011 | 0.001 | 0.09 | 0.004 | 0.007 | 0.073 | 0 | 0.0024 | 0.0015 | 739 | 1233 | 192 | 1079 | 934 | 3.499 | 1738.9 | 28.49 | 36.205 | 216 | 54 | 2.5 | 16253 | 0.8 | 80 | 122 | 131 | 274 | 47.5
0.0011 | 0.001 | 0.09 | 0.004 | 0.007 | 0.073 | 0 | 0.0024 | 0.0015 | 739 | 1233 | 192 | 1079 | 934 | 3.499 | 1738.9 | 28.49 | 36.205 | 216 | 54 | 2.5 | 16253 | 0.8 | 80 | 122 | 130 | 282 | 45
0.074 | 0.27 | 1.94 | 0.009 | 0.002 | 0.011 | 0.029 | 0.0012 | 0.0035 | 552 | 1213 | 167 | 995 | 863 | 3.4 | 1079 | 17.55 | 18.136 | 189 | 81 | 3 | 14027 | 0.6 | 40 | 100 | 380 | 641 | 27
0.074 | 0.27 | 1.94 | 0.009 | 0.002 | 0.011 | 0.029 | 0.0012 | 0.0035 | 552 | 1213 | 167 | 995 | 863 | 3.4 | 1079 | 17.55 | 18.136 | 189 | 81 | 3 | 14027 | 0.6 | 40 | 100 | 374 | 640 | 27
0.0019 | 0.004 | 0.63 | 0.055 | 0.006 | 0.027 | 0.028 | 0 | 0.0017 | 726 | 1193 | 150 | 1022 | 917 | 4.399 | 1421 | 28.97 | 22.706 | 215 | 100 | 3 | 13326 | 1 | 82 | 110 | 252 | 392 | 32.5
0.0019 | 0.004 | 0.63 | 0.055 | 0.006 | 0.027 | 0.028 | 0 | 0.0017 | 726 | 1193 | 150 | 1022 | 917 | 4.399 | 1421 | 28.97 | 22.706 | 215 | 100 | 3 | 13326 | 1 | 82 | 110 | 209 | 332 | 39.5
0.0019 | 0.004 | 0.63 | 0.055 | 0.006 | 0.027 | 0.028 | 0 | 0.0017 | 726 | 1193 | 150 | 1022 | 917 | 4.399 | 1421 | 28.97 | 22.706 | 215 | 100 | 3 | 13326 | 1 | 82 | 110 | 231 | 364 | 33.5
0.068 | 0.23 | 1.87 | 0.009 | 0.002 | 0.022 | 0.024 | 0.001 | 0.0033 | 526 | 1212 | 204 | 1023 | 869 | 3.4 | 1263.8 | 18.467 | 19.567 | 228 | 90 | 3 | 15863 | 0.6 | 83 | 158 | 372 | 615 | 24.5
0.068 | 0.23 | 1.87 | 0.009 | 0.002 | 0.022 | 0.024 | 0.001 | 0.0033 | 526 | 1212 | 204 | 1023 | 869 | 3.4 | 1263.8 | 18.467 | 19.567 | 228 | 90 | 3 | 15863 | 0.6 | 83 | 158 | 373 | 636 | 27
0.0015 | 0.002 | 0.18 | 0.005 | 0.004 | 0.069 | 0 | 0.0022 | 0.0025 | 713 | 1229 | 166 | 1046 | 899 | 3.5 | 1528.2 | 27.92 | 38.245 | 254 | 67 | 2.5 | 14204 | 1.8 | 82 | 153 | 156 | 303 | 46
0.0015 | 0.002 | 0.18 | 0.005 | 0.004 | 0.069 | 0 | 0.0022 | 0.0025 | 713 | 1229 | 166 | 1046 | 899 | 3.5 | 1528.2 | 27.92 | 38.245 | 254 | 67 | 2.5 | 14204 | 1.8 | 82 | 153 | 151 | 304 | 46.5
0.071 | 0.24 | 1.87 | 0.012 | 0.004 | 0.02 | 0.024 | 0.0025 | 0.0031 | 538 | 1207 | 178 | 1011 | 867 | 3.4 | 1433.7 | 29.48 | 0 | 0 | 0 | 3 | 20503 | 0.6 | 0 | 0 | 369 | 623 | 28.5
0.0015 | 0.002 | 0.18 | 0.005 | 0.004 | 0.069 | 0 | 0.0022 | 0.0025 | 713 | 1229 | 166 | 1046 | 899 | 3.5 | 1528.2 | 27.92 | 38.245 | 254 | 67 | 2.5 | 14204 | 1.8 | 82 | 153 | 153 | 302 | 45.5
0.071 | 0.24 | 1.87 | 0.012 | 0.004 | 0.02 | 0.024 | 0.0025 | 0.0031 | 538 | 1207 | 178 | 1011 | 867 | 3.4 | 1433.7 | 29.48 | 0 | 0 | 0 | 3 | 20503 | 0.6 | 0 | 0 | 373 | 628 | 28
0.071 | 0.24 | 1.87 | 0.012 | 0.004 | 0.02 | 0.024 | 0.0025 | 0.0031 | 538 | 1207 | 178 | 1011 | 867 | 3.4 | 1433.7 | 29.48 | 0 | 0 | 0 | 3 | 20503 | 0.6 | 0 | 0 | 371 | 630 | 28.5
0.0016 | 0.001 | 0.19 | 0.006 | 0.003 | 0.072 | 0 | 0.0017 | 0.0014 | 710 | 1217 | 161 | 1054 | 904 | 3.5 | 1558.2 | 28.93 | 38.195 | 197 | 48 | 2.5 | 14951 | 1.8 | 83 | 165 | 150 | 293 | 47
0.0016 | 0.001 | 0.19 | 0.006 | 0.003 | 0.072 | 0 | 0.0017 | 0.0014 | 710 | 1217 | 161 | 1054 | 904 | 3.5 | 1558.2 | 28.93 | 38.195 | 197 | 48 | 2.5 | 14951 | 1.8 | 83 | 165 | 151 | 293 | 47.5
0.0016 | 0.001 | 0.19 | 0.006 | 0.003 | 0.072 | 0 | 0.0017 | 0.0014 | 710 | 1217 | 161 | 1054 | 904 | 3.5 | 1558.2 | 28.93 | 38.195 | 197 | 48 | 2.5 | 14951 | 1.8 | 83 | 165 | 146 | 289 | 48
0.0013 | 0.001 | 0.17 | 0.006 | 0.009 | 0.075 | 0 | 0.0021 | 0.0014 | 707 | 1231 | 179 | 1041 | 903 | 3.5 | 1771.5 | 29.09 | 35.924 | 253 | 73 | 3 | 16106 | 0.8 | 82 | 140 | 146 | 297 | 42
0.0013 | 0.001 | 0.17 | 0.006 | 0.009 | 0.075 | 0 | 0.0021 | 0.0014 | 707 | 1231 | 179 | 1041 | 903 | 3.5 | 1771.5 | 29.09 | 35.924 | 253 | 73 | 3 | 16106 | 0.8 | 82 | 140 | 147 | 295 | 44.5
0.001 | 0.002 | 0.09 | 0.007 | 0.005 | 0.075 | 0 | 0.0021 | 0.0024 | 741 | 1179 | 170 | 1028 | 938 | 4.999 | 1405.7 | 28.631 | 0 | 0 | 0 | 3 | 14556 | 1.8 | 0 | 0 | 151 | 273 | 52.5
0.001 | 0.002 | 0.09 | 0.007 | 0.005 | 0.075 | 0 | 0.0021 | 0.0024 | 741 | 1179 | 170 | 1028 | 938 | 4.999 | 1405.7 | 28.631 | 0 | 0 | 0 | 3 | 14556 | 1.8 | 0 | 0 | 150 | 274 | 47
0.077 | 0.22 | 1.85 | 0.03 | 0.002 | 0.013 | 0.023 | 0.0012 | 0.0044 | 552 | 1224 | 197 | 1005 | 874 | 3.4 | 1548.2 | 29.03 | 18.697 | 299 | 100 | 3 | 18427 | 0.6 | 73 | 88 | 380 | 642 | 27
0.077 | 0.22 | 1.85 | 0.03 | 0.002 | 0.013 | 0.023 | 0.0012 | 0.0044 | 552 | 1224 | 197 | 1005 | 874 | 3.4 | 1548.2 | 29.03 | 18.697 | 299 | 100 | 3 | 18427 | 0.6 | 73 | 88 | 375 | 643 | 26
0.077 | 0.22 | 1.85 | 0.03 | 0.002 | 0.013 | 0.023 | 0.0012 | 0.0044 | 552 | 1224 | 197 | 1005 | 874 | 3.4 | 1548.2 | 29.03 | 18.697 | 299 | 100 | 3 | 18427 | 0.6 | 73 | 88 | 370 | 641 | 26.5
0.077 | 0.22 | 1.85 | 0.03 | 0.002 | 0.013 | 0.023 | 0.0012 | 0.0044 | 552 | 1224 | 197 | 1005 | 874 | 3.4 | 1548.2 | 29.03 | 18.697 | 299 | 100 | 3 | 18427 | 0.6 | 73 | 88 | 375 | 642 | 26.5
0.0017 | 0.001 | 0.1 | 0.008 | 0.007 | 0.079 | 0.002 | 0.001 | 0.0022 | 741 | 1222 | 169 | 1046 | 906 | 3.5 | 1671.7 | 28.24 | 38.168 | 263 | 48 | 2.5 | 15781 | 0.8 | 83 | 147 | 136 | 284 | 47
0.0012 | 0.002 | 0.09 | 0.01 | 0.004 | 0.074 | 0.002 | 0.0021 | 0.0015 | 743 | 1214 | 161 | 1030 | 904 | 3.5 | 1598.4 | 28.21 | 37.883 | 229 | 45 | 2.5 | 14901 | 1.8 | 63 | 124 | 157 | 284 | 45.5
0.0017 | 0.001 | 0.1 | 0.008 | 0.007 | 0.079 | 0.002 | 0.001 | 0.0022 | 741 | 1222 | 169 | 1046 | 906 | 3.5 | 1671.7 | 28.24 | 38.168 | 263 | 48 | 2.5 | 15781 | 0.8 | 83 | 147 | 136 | 284 | 47.5
0.0014 | 0.001 | 0.09 | 0.006 | 0.006 | 0.079 | 0 | 0.0023 | 0.0018 | 737 | 1212 | 164 | 1050 | 926 | 3.499 | 1697.9 | 26.98 | 34.486 | 225 | 56 | 2.5 | 15451 | 0.8 | 80 | 136 | 137 | 289 | 43.5
0.0017 | 0.001 | 0.1 | 0.008 | 0.007 | 0.079 | 0.002 | 0.001 | 0.0022 | 741 | 1222 | 169 | 1046 | 906 | 3.5 | 1671.7 | 28.24 | 38.168 | 263 | 48 | 2.5 | 15781 | 0.8 | 83 | 147 | 136 | 285 | 46
0.067 | 0.23 | 1.88 | 0.014 | 0.003 | 0.023 | 0.027 | 0.0014 | 0.0047 | 534 | 1209 | 165 | 1018 | 865 | 3.8 | 1376.6 | 29.35 | 0 | 0 | 0 | 3 | 20966 | 0.4 | 0 | 0 | 372 | 622 | 25.5
0.067 | 0.23 | 1.88 | 0.014 | 0.003 | 0.023 | 0.027 | 0.0014 | 0.0047 | 534 | 1209 | 165 | 1018 | 865 | 3.8 | 1376.6 | 29.35 | 0 | 0 | 0 | 3 | 20966 | 0.4 | 0 | 0 | 376 | 630 | 25.5
0.0012 | 0.002 | 0.09 | 0.01 | 0.004 | 0.074 | 0.002 | 0.0021 | 0.0015 | 743 | 1214 | 161 | 1030 | 904 | 3.5 | 1598.4 | 28.21 | 37.883 | 229 | 45 | 2.5 | 14901 | 1.8 | 63 | 124 | 158 | 285 | 46
0.0014 | 0.001 | 0.09 | 0.006 | 0.006 | 0.079 | 0 | 0.0023 | 0.0018 | 737 | 1212 | 164 | 1050 | 926 | 3.499 | 1697.9 | 26.98 | 34.486 | 225 | 56 | 2.5 | 15451 | 0.8 | 80 | 136 | 143 | 286 | 46.5
0.065 | 0.2 | 0.95 | 0.014 | 0.009 | 0.029 | 0.041 | 0 | 0.0026 | 603 | 1209 | 173 | 1021 | 886 | 3.4 | 1219.8 | 19.469 | 18.507 | 209 | 94 | 3 | 14181 | 0.6 | 84 | 182 | 444 | 547 | 20.5
0.072 | 0.24 | 1.86 | 0.015 | 0.003 | 0.022 | 0.022 | 0.0017 | 0.004 | 541 | 1205 | 167 | 1036 | 866 | 3.8 | 1374.5 | 20.07 | 19.077 | 264 | 100 | 2.5 | 17374 | 0.4 | 85 | 166 | 380 | 665 | 23
0.065 | 0.2 | 0.95 | 0.014 | 0.009 | 0.029 | 0.041 | 0 | 0.0026 | 603 | 1209 | 173 | 1021 | 886 | 3.4 | 1219.8 | 19.469 | 18.507 | 209 | 94 | 3 | 14181 | 0.6 | 84 | 182 | 444 | 546 | 20.5
0.024 | 0 | 0.18 | 0.02 | 0.008 | 0 | 0.0011 | 0 | 0.002 | 714 | 1203 | 143 | 1034 | 907 | 4.801 | 1537.7 | 31.18 | 25.54 | 211 | 100 | 3 | 13881 | 1.6 | 83 | 118 | 213 | 316 | 40.5
0.024 | 0 | 0.18 | 0.02 | 0.008 | 0 | 0.0011 | 0 | 0.002 | 714 | 1203 | 143 | 1034 | 907 | 4.801 | 1537.7 | 31.18 | 25.54 | 211 | 100 | 3 | 13881 | 1.6 | 83 | 118 | 213 | 316 | 40.5
0.024 | 0 | 0.18 | 0.02 | 0.008 | 0 | 0.0011 | 0 | 0.002 | 714 | 1203 | 143 | 1034 | 907 | 4.801 | 1537.7 | 31.18 | 25.54 | 211 | 100 | 3 | 13881 | 1.6 | 83 | 118 | 213 | 316 | 40.5
0.0015 | 0.001 | 0.17 | 0.01 | 0.004 | 0.076 | 0 | 0.001 | 0.0019 | 711 | 1215 | 159 | 1046 | 907 | 3.5 | 1357.1 | 28.79 | 38.425 | 193 | 59 | 2.5 | 12806 | 1.8 | 84 | 134 | 151 | 300 | 45
0.0014 | 0.001 | 0.1 | 0.008 | 0.007 | 0.083 | 0.003 | 0.0019 | 0.0014 | 743 | 1222 | 172 | 1051 | 908 | 3.499 | 1661.1 | 28.53 | 37.715 | 233 | 47 | 2.5 | 15706 | 0.8 | 82 | 135 | 137 | 293 | 47
0.0015 | 0.001 | 0.17 | 0.01 | 0.004 | 0.076 | 0 | 0.001 | 0.0019 | 711 | 1215 | 159 | 1046 | 907 | 3.5 | 1357.1 | 28.79 | 38.425 | 193 | 59 | 2.5 | 12806 | 1.8 | 84 | 134 | 152 | 300 | 47
0.0014 | 0.001 | 0.1 | 0.008 | 0.007 | 0.083 | 0.003 | 0.0019 | 0.0014 | 743 | 1222 | 172 | 1051 | 908 | 3.499 | 1661.1 | 28.53 | 37.715 | 233 | 47 | 2.5 | 15706 | 0.8 | 82 | 135 | 140 | 289 | 47
0.074 | 0.24 | 1.89 | 0.008 | 0.002 | 0.019 | 0.024 | 0.0024 | 0.0018 | 543 | 1229 | 203 | 1061 | 875 | 3.401 | 1290 | 20.59 | 25.385 | 180 | 91 | 3 | 18344 | 0.6 | 83 | 165 | 415 | 650 | 26.5
0.074 | 0.24 | 1.89 | 0.008 | 0.002 | 0.019 | 0.024 | 0.0024 | 0.0018 | 543 | 1229 | 203 | 1061 | 875 | 3.401 | 1290 | 20.59 | 25.385 | 180 | 91 | 3 | 18344 | 0.6 | 83 | 165 | 403 | 635 | 27
0.074 | 0.24 | 1.89 | 0.008 | 0.002 | 0.019 | 0.024 | 0.0024 | 0.0018 | 543 | 1229 | 203 | 1061 | 875 | 3.401 | 1290 | 20.59 | 25.385 | 180 | 91 | 3 | 18344 | 0.6 | 83 | 165 | 414 | 653 | 26
0.069 | 0.2 | 1.84 | 0.013 | 0.005 | 0.024 | 0.023 | 0.0012 | 0.0037 | 507 | 1199 | 142 | 1018 | 864 | 3.4 | 1341.4 | 29.47 | 23.551 | 190 | 94 | 3 | 17007 | 0.6 | 83 | 179 | 378 | 624 | 25.5
0.069 | 0.2 | 1.84 | 0.013 | 0.005 | 0.024 | 0.023 | 0.0012 | 0.0037 | 507 | 1199 | 142 | 1018 | 864 | 3.4 | 1341.4 | 29.47 | 23.551 | 190 | 94 | 3 | 17007 | 0.6 | 83 | 179 | 380 | 624 | 26
0.069 | 0.2 | 1.84 | 0.013 | 0.005 | 0.024 | 0.023 | 0.0012 | 0.0037 | 507 | 1199 | 142 | 1018 | 864 | 3.4 | 1341.4 | 29.47 | 23.551 | 190 | 94 | 3 | 17007 | 0.6 | 83 | 179 | 356 | 624 | 26
0.069 | 0.31 | 1.83 | 0.012 | 0.003 | 0.02 | 0.023 | 0.0016 | 0.0046 | 573 | 1211 | 172 | 1036 | 855 | 4 | 1138.4 | 18.88 | 15.106 | 214 | 100 | 3 | 13030 | 0.4 | 85 | 149 | 425 | 620 | 23.5
0.069 | 0.31 | 1.83 | 0.012 | 0.003 | 0.02 | 0.023 | 0.0016 | 0.0046 | 573 | 1211 | 172 | 1036 | 855 | 4 | 1138.4 | 18.88 | 15.106 | 214 | 100 | 3 | 13030 | 0.4 | 85 | 149 | 424 | 620 | 24.5
0.002 | 0.001 | 0.11 | 0.006 | 0.01 | 0.07 | 0 | 0.0028 | 0.0025 | 743 | 1223 | 174 | 1062 | 911 | 5.999 | 1520.5 | 30.07 | 24.445 | 240 | 91 | 3 | 13504 | 1.2 | 83 | 147 | 165 | 281 | 48.5
0.002 | 0.001 | 0.11 | 0.006 | 0.01 | 0.07 | 0 | 0.0028 | 0.0025 | 743 | 1223 | 174 | 1062 | 911 | 5.999 | 1520.5 | 30.07 | 24.445 | 240 | 91 | 3 | 13504 | 1.2 | 83 | 147 | 165 | 280 | 48.5
0.07 | 0.24 | 1.87 | 0.013 | 0.004 | 0.019 | 0.023 | 0.0016 | 0.0055 | 533 | 1202 | 160 | 1016 | 862 | 3.4 | 1369.8 | 29.42 | 21.716 | 194 | 96 | 2.5 | 18476 | 0.6 | 84 | 180 | 373 | 625 | 26.5
0.021 | 0 | 0.2 | 0.012 | 0.012 | 0 | 0.001 | 0 | 0.001 | 708 | 1224 | 165 | 1031 | 898 | 3.801 | 1432.2 | 25.55 | 29.181 | 185 | 60 | 3 | 12996 | 1.6 | 84 | 151 | 204 | 317 | 44.5
0.07 | 0.24 | 1.87 | 0.013 | 0.004 | 0.019 | 0.023 | 0.0016 | 0.0055 | 533 | 1202 | 160 | 1016 | 862 | 3.4 | 1369.8 | 29.42 | 21.716 | 194 | 96 | 2.5 | 18476 | 0.6 | 84 | 180 | 371 | 632 | 26.5
0.0012 | 0.001 | 0.08 | 0.008 | 0.011 | 0.07 | 0.002 | 0.0019 | 0.0015 | 742 | 1224 | 160 | 1050 | 906 | 3.499 | 1592.1 | 27.09 | 36.851 | 231 | 47 | 3 | 14448 | 1.8 | 61 | 141 | 139 | 277 | 46
0.021 | 0 | 0.2 | 0.012 | 0.012 | 0 | 0.001 | 0 | 0.001 | 708 | 1224 | 165 | 1031 | 898 | 3.801 | 1432.2 | 25.55 | 29.181 | 185 | 60 | 3 | 12996 | 1.6 | 84 | 151 | 204 | 317 | 44.5
0.0012 | 0.001 | 0.08 | 0.008 | 0.011 | 0.07 | 0.002 | 0.0019 | 0.0015 | 742 | 1224 | 160 | 1050 | 906 | 3.499 | 1592.1 | 27.09 | 36.851 | 231 | 47 | 3 | 14448 | 1.8 | 61 | 141 | 139 | 277 | 46.5
0.07 | 0.24 | 1.87 | 0.013 | 0.004 | 0.019 | 0.023 | 0.0016 | 0.0055 | 533 | 1202 | 160 | 1016 | 862 | 3.4 | 1369.8 | 29.42 | 21.716 | 194 | 96 | 2.5 | 18476 | 0.6 | 84 | 180 | 368 | 629 | 27
0.0012 | 0.001 | 0.08 | 0.008 | 0.011 | 0.07 | 0.002 | 0.0019 | 0.0015 | 742 | 1224 | 160 | 1050 | 906 | 3.499 | 1592.1 | 27.09 | 36.851 | 231 | 47 | 3 | 14448 | 1.8 | 61 | 141 | 138 | 276 | 45
0.07 | 0.24 | 1.87 | 0.013 | 0.004 | 0.019 | 0.023 | 0.0016 | 0.0055 | 533 | 1202 | 160 | 1016 | 862 | 3.4 | 1369.8 | 29.42 | 21.716 | 194 | 96 | 2.5 | 18476 | 0.6 | 84 | 180 | 369 | 627 | 26.5
0.077 | 0.22 | 1.8 | 0.008 | 0.005 | 0.025 | 0.023 | 0.0023 | 0.002 | 548 | 1192 | 235 | 969 | 876 | 3.4 | 1228.8 | 23.87 | 19.813 | 211 | 93 | 3 | 16173 | 0.6 | 83 | 204 | 378 | 621 | 27
0.077 | 0.22 | 1.8 | 0.008 | 0.005 | 0.025 | 0.023 | 0.0023 | 0.002 | 548 | 1192 | 235 | 969 | 876 | 3.4 | 1228.8 | 23.87 | 19.813 | 211 | 93 | 3 | 16173 | 0.6 | 83 | 204 | 376 | 624 | 27
0.077 | 0.22 | 1.8 | 0.008 | 0.005 | 0.025 | 0.023 | 0.0023 | 0.002 | 548 | 1192 | 235 | 969 | 876 | 3.4 | 1228.8 | 23.87 | 19.813 | 211 | 93 | 3 | 16173 | 0.6 | 83 | 204 | 377 | 618 | 27
0.068 | 0.16 | 0.71 | 0.01 | 0.006 | 0 | 0.025 | 0 | 0.0037 | 600 | 1204 | 194 | 1025 | 877 | 4.3 | 1336.7 | 28.39 | 18.554 | 260 | 100 | 3 | 14493 | 0.4 | 84 | 155 | 351 | 458 | 31.5
0.068 | 0.16 | 0.71 | 0.01 | 0.006 | 0 | 0.025 | 0 | 0.0037 | 600 | 1204 | 194 | 1025 | 877 | 4.3 | 1336.7 | 28.39 | 18.554 | 260 | 100 | 3 | 14493 | 0.4 | 84 | 155 | 352 | 457 | 31
0.0012 | 0.002 | 0.09 | 0.008 | 0.003 | 0.074 | 0 | 0.0029 | 0.0025 | 742 | 1214 | 192 | 1049 | 932 | 3.5 | 1594.4 | 29.98 | 38.593 | 219 | 61 | 2.5 | 14961 | 1.8 | 83 | 166 | 135 | 277 | 48.5
0.0012 | 0.002 | 0.09 | 0.008 | 0.003 | 0.074 | 0 | 0.0029 | 0.0025 | 742 | 1214 | 192 | 1049 | 932 | 3.5 | 1594.4 | 29.98 | 38.593 | 219 | 61 | 2.5 | 14961 | 1.8 | 83 | 166 | 135 | 277 | 47
0.0012 | 0.002 | 0.09 | 0.008 | 0.003 | 0.074 | 0 | 0.0029 | 0.0025 | 742 | 1214 | 192 | 1049 | 932 | 3.5 | 1594.4 | 29.98 | 38.593 | 219 | 61 | 2.5 | 14961 | 1.8 | 83 | 166 | 135 | 277 | 47
0.0015 | 0.003 | 0.18 | 0.009 | 0.005 | 0.068 | 0 | 0.0015 | 0.0014 | 709 | 1231 | 169 | 1050 | 909 | 3.5 | 1524.2 | 28.15 | 38.806 | 229 | 43 | 2.5 | 16119 | 1.8 | 82 | 145 | 157 | 304 | 43
0.0015 | 0.003 | 0.18 | 0.009 | 0.005 | 0.068 | 0 | 0.0015 | 0.0014 | 709 | 1231 | 169 | 1050 | 909 | 3.5 | 1524.2 | 28.15 | 38.806 | 229 | 43 | 2.5 | 16119 | 1.8 | 82 | 145 | 157 | 304 | 42.5
0.0015 | 0.003 | 0.18 | 0.009 | 0.005 | 0.068 | 0 | 0.0015 | 0.0014 | 709 | 1231 | 169 | 1050 | 909 | 3.5 | 1524.2 | 28.15 | 38.806 | 229 | 43 | 2.5 | 16119 | 1.8 | 82 | 145 | 157 | 309 | 42.5
0.0012 | 0 | 0.09 | 0.008 | 0.015 | 0.067 | 0 | 0.002 | 0.0022 | 742 | 1197 | 170 | 1051 | 924 | 3.501 | 1385.3 | 29.78 | 37.61 | 223 | 54 | 3 | 13303 | 1.8 | 83 | 217 | 138 | 294 | 48
0.0012 | 0 | 0.09 | 0.008 | 0.015 | 0.067 | 0 | 0.002 | 0.0022 | 742 | 1197 | 170 | 1051 | 924 | 3.501 | 1385.3 | 29.78 | 37.61 | 223 | 54 | 3 | 13303 | 1.8 | 83 | 217 | 131 | 288 | 46
0.045 | 0.002 | 0.22 | 0.012 | 0.008 | 0 | 0.014 | 0 | 0.0037 | 671 | 1209 | 191 | 1039 | 879 | 2.751 | 1099.4 | 17.79 | 29.523 | 127 | 43 | 2.5 | 9992 | 1.5 | 83 | 195 | 303 | 380 | 34
0.045 | 0.002 | 0.22 | 0.012 | 0.008 | 0 | 0.014 | 0 | 0.0037 | 671 | 1209 | 191 | 1039 | 879 | 2.751 | 1099.4 | 17.79 | 29.523 | 127 | 43 | 2.5 | 9992 | 1.5 | 83 | 195 | 302 | 379 | 36
0.0011 | 0.001 | 0.1 | 0.009 | 0.006 | 0.071 | 0.001 | 0.0022 | 0.0015 | 734 | 1230 | 168 | 1050 | 902 | 3.5 | 1716.8 | 28.61 | 36.472 | 238 | 55 | 2.5 | 15742 | 0.8 | 84 | 116 | 142 | 286 | 48.5
0.0011 | 0.001 | 0.1 | 0.009 | 0.006 | 0.071 | 0.001 | 0.0022 | 0.0015 | 734 | 1230 | 168 | 1050 | 902 | 3.5 | 1716.8 | 28.61 | 36.472 | 238 | 55 | 2.5 | 15742 | 0.8 | 84 | 116 | 144 | 286 | 47
0.0011 | 0.001 | 0.1 | 0.009 | 0.006 | 0.071 | 0.001 | 0.0022 | 0.0015 | 734 | 1230 | 168 | 1050 | 902 | 3.5 | 1716.8 | 28.61 | 36.472 | 238 | 55 | 2.5 | 15742 | 0.8 | 84 | 116 | 144 | 285 | 47.5
0.0011 | 0.001 | 0.1 | 0.009 | 0.006 | 0.071 | 0.001 | 0.0022 | 0.0015 | 734 | 1230 | 168 | 1050 | 902 | 3.5 | 1716.8 | 28.61 | 36.472 | 238 | 55 | 2.5 | 15742 | 0.8 | 84 | 116 | 141 | 283 | 45.5
0.062 | 0.2 | 1.02 | 0.013 | 0.003 | 0.029 | 0.038 | 0 | 0.0037 | 594 | 1214 | 167 | 1020 | 867 | 4.5 | 1164.9 | 20.93 | 13.208 | 255 | 88 | 3 | 12974 | 0.3 | 83 | 186 | 448 | 555 | 22
0.024 | 0.002 | 0.24 | 0.013 | 0.014 | 0.0004 | 0 | 0 | 0 | 710 | 1191 | 160 | 1039 | 899 | 3 | 1301.7 | 22.01 | 37.292 | 150 | 41 | 2.5 | 11314 | 1.6 | 79 | 156 | 197 | 324 | 42
0.024 | 0.002 | 0.24 | 0.013 | 0.014 | 0.0004 | 0 | 0 | 0 | 710 | 1191 | 160 | 1039 | 899 | 3 | 1301.7 | 22.01 | 37.292 | 150 | 41 | 2.5 | 11314 | 1.6 | 79 | 156 | 197 | 324 | 42
0.024 | 0.002 | 0.24 | 0.013 | 0.014 | 0.0004 | 0 | 0 | 0 | 710 | 1191 | 160 | 1039 | 899 | 3 | 1301.7 | 22.01 | 37.292 | 150 | 41 | 2.5 | 11314 | 1.6 | 79 | 156 | 197 | 324 | 42
0.062 | 0.2 | 1.02 | 0.013 | 0.003 | 0.029 | 0.038 | 0 | 0.0037 | 594 | 1214 | 167 | 1020 | 867 | 4.5 | 1164.9 | 20.93 | 13.208 | 255 | 88 | 3 | 12974 | 0.3 | 83 | 186 | 436 | 544 | 22
0.062 | 0.2 | 1.02 | 0.013 | 0.003 | 0.029 | 0.038 | 0 | 0.0037 | 594 | 1214 | 167 | 1020 | 867 | 4.5 | 1164.9 | 20.93 | 13.208 | 255 | 88 | 3 | 12974 | 0.3 | 83 | 186 | 448 | 555 | 22.5
0.081 | 0.23 | 1.85 | 0.014 | 0.008 | 0.02 | 0.023 | 0.0017 | 0.0079 | 543 | 1213 | 204 | 1031 | 868 | 3.802 | 1407.5 | 20.62 | 21.092 | 260 | 100 | 3 | 18570 | 0.4 | 82 | 171 | 375 | 610 | 24.5
0.081 | 0.23 | 1.85 | 0.014 | 0.008 | 0.02 | 0.023 | 0.0017 | 0.0079 | 543 | 1213 | 204 | 1031 | 868 | 3.802 | 1407.5 | 20.62 | 21.092 | 260 | 100 | 3 | 18570 | 0.4 | 82 | 171 | 378 | 615 | 25.5
0.0023 | 0 | 0.1 | 0.01 | 0.006 | 0.0594 | 0 | 0.0025 | 0.0016 | 723 | 1204 | 148 | 1038 | 911 | 5.8 | 1530.7 | 28.19 | 25.816 | 250 | 100 | 3 | 14089 | 1.2 | 81 | 148 | 170 | 286 | 45
0.0023 | 0 | 0.1 | 0.01 | 0.006 | 0.0594 | 0 | 0.0025 | 0.0016 | 723 | 1204 | 148 | 1038 | 911 | 5.8 | 1530.7 | 28.19 | 25.816 | 250 | 100 | 3 | 14089 | 1.2 | 81 | 148 | 170 | 286 | 45
0.0019 | 0 | 0.13 | 0.011 | 0.006 | 0.0698 | 0 | 0.0024 | 0.0025 | 726 | 1208 | 142 | 1045 | 910 | 4 | 1303.3 | 29.8 | 36.253 | 207 | 45 | 3 | 12689 | 1.8 | 83 | 172 | 152 | 295 | 42
0.0019 | 0 | 0.13 | 0.011 | 0.006 | 0.0698 | 0 | 0.0024 | 0.0025 | 726 | 1208 | 142 | 1045 | 910 | 4 | 1303.3 | 29.8 | 36.253 | 207 | 45 | 3 | 12689 | 1.8 | 83 | 172 | 152 | 295 | 42
0.0019 | 0 | 0.13 | 0.011 | 0.006 | 0.0698 | 0 | 0.0024 | 0.0025 | 726 | 1208 | 142 | 1045 | 910 | 4 | 1303.3 | 29.8 | 36.253 | 207 | 45 | 3 | 12689 | 1.8 | 83 | 172 | 152 | 295 | 42
0.001 | 0.001 | 0.08 | 0.012 | 0.007 | 0.068 | 0 | 0.0021 | 0.0014 | 744 | 1214 | 196 | 1070 | 935 | 3.5 | 1461 | 24.33 | 37.499 | 214 | 57 | 3 | 12642 | 1.8 | 81 | 169 | 131 | 277 | 47.5
0.001 | 0.001 | 0.08 | 0.012 | 0.007 | 0.068 | 0 | 0.0021 | 0.0014 | 744 | 1214 | 196 | 1070 | 935 | 3.5 | 1461 | 24.33 | 37.499 | 214 | 57 | 3 | 12642 | 1.8 | 81 | 169 | 131 | 277 | 47
0.0012 | 0.001 | 0.12 | 0.004 | 0.004 | 0.082 | 0 | 0.002 | 0.0013 | 738 | 1230 | 195 | 1036 | 900 | 5.001 | 1779 | 28.74 | 30.473 | 283 | 86 | 3 | 17126 | 0.4 | 84 | 62 | 157 | 284 | 46.5
0.0012 | 0.001 | 0.12 | 0.004 | 0.004 | 0.082 | 0 | 0.002 | 0.0013 | 738 | 1230 | 195 | 1036 | 900 | 5.001 | 1779 | 28.74 | 30.473 | 283 | 86 | 3 | 17126 | 0.4 | 84 | 62 | 159 | 278 | 48
0.0011 | 0.003 | 0.18 | 0.009 | 0.007 | 0.072 | 0 | 0.0018 | 0.0017 | 709 | 1218 | 174 | 1024 | 905 | 3.5 | 1517 | 27.26 | 37.158 | 232 | 67 | 2.5 | 13915 | 1.8 | 72 | 149 | 152 | 303 | 44
0.0011 | 0.003 | 0.18 | 0.009 | 0.007 | 0.072 | 0 | 0.0018 | 0.0017 | 709 | 1218 | 174 | 1024 | 905 | 3.5 | 1517 | 27.26 | 37.158 | 232 | 67 | 2.5 | 13915 | 1.8 | 72 | 149 | 152 | 304 | 44.5
0.075 | 0.24 | 1.86 | 0.014 | 0.004 | 0.021 | 0.022 | 0.0027 | 0.0022 | 543 | 1204 | 140 | 1002 | 853 | 3.399 | 1392.5 | 20.65 | 20.694 | 197 | 98 | 3 | 17454 | 0.6 | 83 | 170 | 363 | 640 | 26
0.075 | 0.24 | 1.86 | 0.014 | 0.004 | 0.021 | 0.022 | 0.0027 | 0.0022 | 543 | 1204 | 140 | 1002 | 853 | 3.399 | 1392.5 | 20.65 | 20.694 | 197 | 98 | 3 | 17454 | 0.6 | 83 | 170 | 364 | 640 | 26
0.0019 | 0 | 0.12 | 0.012 | 0.008 | 0.069 | 0 | 0.0029 | 0.0018 | 725 | 1220 | 187 | 1053 | 926 | 5.497 | 1286.3 | 28.52 | 0 | 0 | 0 | 3 | 12648 | 1.2 | 0 | 0 | 172 | 288 | 45
0.0019 | 0 | 0.12 | 0.012 | 0.008 | 0.069 | 0 | 0.0029 | 0.0018 | 725 | 1220 | 187 | 1053 | 926 | 5.497 | 1286.3 | 28.52 | 0 | 0 | 0 | 3 | 12648 | 1.2 | 0 | 0 | 172 | 288 | 45
0.0019 | 0 | 0.12 | 0.012 | 0.008 | 0.069 | 0 | 0.0029 | 0.0018 | 725 | 1220 | 187 | 1053 | 926 | 5.497 | 1286.3 | 28.52 | 0 | 0 | 0 | 3 | 12648 | 1.2 | 0 | 0 | 172 | 288 | 45
0.074 | 0.25 | 1.87 | 0.013 | 0.003 | 0.014 | 0.025 | 0.0018 | 0.0045 | 547 | 1203 | 182 | 1036 | 876 | 3.8 | 1199.6 | 18.5 | 17.384 | 224 | 100 | 3 | 16269 | 0.4 | 84 | 145 | 375 | 614 | 27.5
0.069 | 0.24 | 1.84 | 0.01 | 0.007 | 0.016 | 0.024 | 0.0016 | 0.0073 | 549 | 1216 | 182 | 1012 | 858 | 3.4 | 1109.9 | 19.56 | 20.719 | 191 | 78 | 3 | 15222 | 0.6 | 43 | 100 | 340 | 621 | 26.5
0.069 | 0.24 | 1.84 | 0.01 | 0.007 | 0.016 | 0.024 | 0.0016 | 0.0073 | 549 | 1216 | 182 | 1012 | 858 | 3.4 | 1109.9 | 19.56 | 20.719 | 191 | 78 | 3 | 15222 | 0.6 | 43 | 100 | 361 | 623 | 27.5
0.074 | 0.25 | 1.87 | 0.013 | 0.003 | 0.014 | 0.025 | 0.0018 | 0.0045 | 547 | 1203 | 182 | 1036 | 876 | 3.8 | 1199.6 | 18.5 | 17.384 | 224 | 100 | 3 | 16269 | 0.4 | 84 | 145 | 377 | 615 | 29.5
0.047 | 0.022 | 0.38 | 0.011 | 0.009 | 0 | 0.018 | 0 | 0.005 | 639 | 1208 | 173 | 992 | 886 | 3.701 | 1543.7 | 29.54 | 24.097 | 281 | 100 | 3 | 15902 | 0.6 | 87 | 149 | 341 | 422 | 33.5
0.047 | 0.022 | 0.38 | 0.011 | 0.009 | 0 | 0.018 | 0 | 0.005 | 639 | 1208 | 173 | 992 | 886 | 3.701 | 1543.7 | 29.54 | 24.097 | 281 | 100 | 3 | 15902 | 0.6 | 87 | 149 | 330 | 417 | 33
0.069 | 0.28 | 2.01 | 0.015 | 0.008 | 0.018 | 0.026 | 0.0031 | 0.0035 | 538 | 1200 | 164 | 1033 | 863 | 3.8 | 1096.8 | 18.56 | 18.491 | 196 | 94 | 3 | 14336 | 0.4 | 84 | 190 | 378 | 680 | 25
0.069 | 0.28 | 2.01 | 0.015 | 0.008 | 0.018 | 0.026 | 0.0031 | 0.0035 | 538 | 1200 | 164 | 1033 | 863 | 3.8 | 1096.8 | 18.56 | 18.491 | 196 | 94 | 3 | 14336 | 0.4 | 84 | 190 | 379 | 679 | 25
0.071 | 0.26 | 1.86 | 0.014 | 0.007 | 0.023 | 0.026 | 0.0009 | 0.0052 | 582 | 1198 | 156 | 1030 | 861 | 4.001 | 1357.6 | 27.42 | 15.452 | 249 | 100 | 3 | 14628 | 0.4 | 85 | 169 | 381 | 597 | 26
0.071 | 0.26 | 1.86 | 0.014 | 0.007 | 0.023 | 0.026 | 0.0009 | 0.0052 | 582 | 1198 | 156 | 1030 | 861 | 4.001 | 1357.6 | 27.42 | 15.452 | 249 | 100 | 3 | 14628 | 0.4 | 85 | 169 | 383 | 598 | 25.5
0.0014 | 0.001 | 0.08 | 0.007 | 0.006 | 0.068 | 0.001 | 0.0024 | 0.0014 | 743 | 1234 | 150 | 1054 | 913 | 3.502 | 1774.8 | 28.91 | 36.328 | 234 | 50 | 2.5 | 16775 | 0.8 | 80 | 91 | 137 | 285 | 46.5
0.073 | 0.25 | 1.86 | 0.012 | 0.002 | 0.018 | 0.023 | 0.0014 | 0.0042 | 544 | 1240 | 227 | 1059 | 874 | 3.802 | 1585.9 | 28.39 | 19.856 | 260 | 100 | 3 | 21399 | 0.4 | 85 | 157 | 379 | 618 | 25.5
0.073 | 0.25 | 1.86 | 0.012 | 0.002 | 0.018 | 0.023 | 0.0014 | 0.0042 | 544 | 1240 | 227 | 1059 | 874 | 3.802 | 1585.9 | 28.39 | 19.856 | 260 | 100 | 3 | 21399 | 0.4 | 85 | 157 | 379 | 614 | 32
0.073 | 0.25 | 1.86 | 0.012 | 0.002 | 0.018 | 0.023 | 0.0014 | 0.0042 | 544 | 1240 | 227 | 1059 | 874 | 3.802 | 1585.9 | 28.39 | 19.856 | 260 | 100 | 3 | 21399 | 0.4 | 85 | 157 | 378 | 613 | 33
0.073 | 0.25 | 1.86 | 0.012 | 0.002 | 0.018 | 0.023 | 0.0014 | 0.0042 | 544 | 1240 | 227 | 1059 | 874 | 3.802 | 1585.9 | 28.39 | 19.856 | 260 | 100 | 3 | 21399 | 0.4 | 85 | 157 | 379 | 617 | 31.5
0.0014 | 0.001 | 0.08 | 0.007 | 0.006 | 0.068 | 0.001 | 0.0024 | 0.0014 | 743 | 1234 | 150 | 1054 | 913 | 3.502 | 1774.8 | 28.91 | 36.328 | 234 | 50 | 2.5 | 16775 | 0.8 | 80 | 91 | 138 | 285 | 46.5
0.071 | 0.26 | 1.86 | 0.014 | 0.007 | 0.023 | 0.026 | 0.0009 | 0.0052 | 582 | 1198 | 156 | 1030 | 861 | 4.001 | 1357.6 | 27.42 | 15.452 | 249 | 100 | 3 | 14628 | 0.4 | 85 | 169 | 382 | 597 | 26
0.075 | 0.25 | 1.87 | 0.015 | 0.002 | 0.018 | 0.024 | 0.0023 | 0.0045 | 543 | 1185 | 169 | 996 | 868 | 3.4 | 1176.1 | 20.15 | 18.718 | 197 | 92 | 2.5 | 13826 | 0.6 | 85 | 171 | 379 | 630 | 23.5
0.07 | 0.24 | 1.82 | 0.018 | 0.005 | 0.021 | 0.024 | 0.0012 | 0.0029 | 558 | 1199 | 200 | 1017 | 879 | 3.801 | 1124.6 | 18.127 | 20.715 | 204 | 97 | 3 | 15267 | 0.4 | 84 | 177 | 375 | 618 | 27
0.0024 | 0 | 0.1 | 0.013 | 0.01 | 0.0664 | 0 | 0.0016 | 0.0019 | 718 | 1227 | 166 | 1046 | 911 | 5.5 | 1576 | 29.11 | 27.457 | 271 | 100 | 3 | 14642 | 1.2 | 83 | 143 | 185 | 298 | 45
0.0024 | 0 | 0.1 | 0.013 | 0.01 | 0.0664 | 0 | 0.0016 | 0.0019 | 718 | 1227 | 166 | 1046 | 911 | 5.5 | 1576 | 29.11 | 27.457 | 271 | 100 | 3 | 14642 | 1.2 | 83 | 143 | 186 | 299 | 45
0.07 | 0.24 | 1.82 | 0.018 | 0.005 | 0.021 | 0.024 | 0.0012 | 0.0029 | 558 | 1199 | 200 | 1017 | 879 | 3.801 | 1124.6 | 18.127 | 20.715 | 204 | 97 | 3 | 15267 | 0.4 | 84 | 177 | 370 | 617 | 27
0.073 | 0.24 | 1.87 | 0.014 | 0.005 | 0.016 | 0.025 | 0.0012 | 0.0051 | 544 | 1195 | 147 | 1042 | 867 | 3.4 | 1098 | 18.312 | 22.061 | 184 | 78 | 3 | 13111 | 0.6 | 84 | 163 | 375 | 638 | 25
0.073 | 0.25 | 1.88 | 0.012 | 0.003 | 0.022 | 0.024 | 0.0014 | 0.0036 | 544 | 1219 | 171 | 1013 | 858 | 3.401 | 1513.5 | 28 | 18.424 | 248 | 100 | 3 | 17829 | 0.6 | 83 | 180 | 380 | 641 | 26.5
0.073 | 0.25 | 1.88 | 0.012 | 0.003 | 0.022 | 0.024 | 0.0014 | 0.0036 | 544 | 1219 | 171 | 1013 | 858 | 3.401 | 1513.5 | 28 | 18.424 | 248 | 100 | 3 | 17829 | 0.6 | 83 | 180 | 371 | 646 | 25.5
0.073 | 0.25 | 1.88 | 0.012 | 0.003 | 0.022 | 0.024 | 0.0014 | 0.0036 | 544 | 1219 | 171 | 1013 | 858 | 3.401 | 1513.5 | 28 | 18.424 | 248 | 100 | 3 | 17829 | 0.6 | 83 | 180 | 374 | 631 | 25.5
0.073 | 0.24 | 1.87 | 0.014 | 0.005 | 0.016 | 0.025 | 0.0012 | 0.0051 | 544 | 1195 | 147 | 1042 | 867 | 3.4 | 1098 | 18.312 | 22.061 | 184 | 78 | 3 | 13111 | 0.6 | 84 | 163 | 374 | 639 | 25.5
0.073 | 0.25 | 1.88 | 0.012 | 0.003 | 0.022 | 0.024 | 0.0014 | 0.0036 | 544 | 1219 | 171 | 1013 | 858 | 3.401 | 1513.5 | 28 | 18.424 | 248 | 100 | 3 | 17829 | 0.6 | 83 | 180 | 383 | 639 | 26
0.084 | 0.24 | 1.84 | 0.01 | 0.005 | 0.014 | 0.024 | 0.0032 | 0.0034 | 539 | 1206 | 176 | 1035 | 869 | 3.4 | 1078.6 | 17.48 | 21.96 | 198 | 81 | 3 | 13587 | 0.6 | 84 | 150 | 378 | 645 | 25.5
0.084 | 0.24 | 1.84 | 0.01 | 0.005 | 0.014 | 0.024 | 0.0032 | 0.0034 | 539 | 1206 | 176 | 1035 | 869 | 3.4 | 1078.6 | 17.48 | 21.96 | 198 | 81 | 3 | 13587 | 0.6 | 84 | 150 | 379 | 648 | 26.5
0.0018 | 0 | 0.12 | 0.005 | 0.004 | 0.0713 | 0 | 0.0023 | 0.0018 | 722 | 1212 | 183 | 1055 | 909 | 3.501 | 1497 | 29.24 | 39.653 | 203 | 67 | 2.5 | 15497 | 1.8 | 83 | 121 | 144 | 293 | 46.5
0.0018 | 0 | 0.12 | 0.005 | 0.004 | 0.0713 | 0 | 0.0023 | 0.0018 | 722 | 1212 | 183 | 1055 | 909 | 3.501 | 1497 | 29.24 | 39.653 | 203 | 67 | 2.5 | 15497 | 1.8 | 83 | 121 | 144 | 293 | 46.5
0.063 | 0.19 | 0.74 | 0.012 | 0.005 | 0 | 0.029 | 0 | 0.0034 | 603 | 1227 | 191 | 1040 | 883 | 4.299 | 1488.2 | 22.55 | 16.89 | 285 | 100 | 3 | 16152 | 0.4 | 85 | 148 | 373 | 475 | 31
0.063 | 0.19 | 0.74 | 0.012 | 0.005 | 0 | 0.029 | 0 | 0.0034 | 603 | 1227 | 191 | 1040 | 883 | 4.299 | 1488.2 | 22.55 | 16.89 | 285 | 100 | 3 | 16152 | 0.4 | 85 | 148 | 375 | 475 | 31.5
0.063 | 0.19 | 0.74 | 0.012 | 0.005 | 0 | 0.029 | 0 | 0.0034 | 603 | 1227 | 191 | 1040 | 883 | 4.299 | 1488.2 | 22.55 | 16.89 | 285 | 100 | 3 | 16152 | 0.4 | 85 | 148 | 370 | 473 | 33.5
0.0014 | 0.001 | 0.09 | 0.005 | 0.006 | 0.074 | 0.001 | 0.002 | 0.0019 | 738 | 1228 | 178 | 1060 | 907 | 3.5 | 1576.6 | 29.28 | 39.926 | 211 | 44 | 2.5 | 15480 | 1.8 | 82 | 126 | 136 | 282 | 43.5
0.0014 | 0.001 | 0.09 | 0.005 | 0.006 | 0.074 | 0.001 | 0.002 | 0.0019 | 738 | 1228 | 178 | 1060 | 907 | 3.5 | 1576.6 | 29.28 | 39.926 | 211 | 44 | 2.5 | 15480 | 1.8 | 82 | 126 | 135 | 282 | 49
0.0014 | 0.001 | 0.09 | 0.005 | 0.006 | 0.074 | 0.001 | 0.002 | 0.0019 | 738 | 1228 | 178 | 1060 | 907 | 3.5 | 1576.6 | 29.28 | 39.926 | 211 | 44 | 2.5 | 15480 | 1.8 | 82 | 126 | 135 | 281 | 44
0.0013 | 0.001 | 0.09 | 0.007 | 0.005 | 0.07 | 0.001 | 0.0022 | 0.0015 | 736 | 1247 | 166 | 1040 | 929 | 3.503 | 1830.6 | 29.66 | 36.772 | 239 | 52 | 2.5 | 16835 | 0.8 | 84 | 102 | 136 | 286 | 46
0.0013 | 0.001 | 0.09 | 0.007 | 0.005 | 0.07 | 0.001 | 0.0022 | 0.0015 | 736 | 1247 | 166 | 1040 | 929 | 3.503 | 1830.6 | 29.66 | 36.772 | 239 | 52 | 2.5 | 16835 | 0.8 | 84 | 102 | 138 | 287 | 48
0.026 | 0 | 0.21 | 0.014 | 0.013 | 0 | 0.001 | 0 | 0.0027 | 711 | 1185 | 192 | 1018 | 904 | 4.801 | 1531.8 | 30.62 | 22.226 | 199 | 100 | 3 | 13440 | 1.6 | 83 | 194 | 216 | 325 | 41
0.026 | 0 | 0.21 | 0.014 | 0.013 | 0 | 0.001 | 0 | 0.0027 | 711 | 1185 | 192 | 1018 | 904 | 4.801 | 1531.8 | 30.62 | 22.226 | 199 | 100 | 3 | 13440 | 1.6 | 83 | 194 | 216 | 325 | 41
0.0013 | 0.001 | 0.09 | 0.007 | 0.005 | 0.07 | 0.001 | 0.0022 | 0.0015 | 736 | 1247 | 166 | 1040 | 929 | 3.503 | 1830.6 | 29.66 | 36.772 | 239 | 52 | 2.5 | 16835 | 0.8 | 84 | 102 | 135 | 281 | 54
0.068 | 0.25 | 1.88 | 0.011 | 0.006 | 0.025 | 0.028 | 0.0024 | 0.005 | 555 | 1202 | 155 | 1029 | 866 | 4.5 | 1288.5 | 19.87 | 13.088 | 291 | 97 | 3 | 14720 | 0.3 | 84 | 156 | 377 | 614 | 24
0.068 | 0.25 | 1.88 | 0.011 | 0.006 | 0.025 | 0.028 | 0.0024 | 0.005 | 555 | 1202 | 155 | 1029 | 866 | 4.5 | 1288.5 | 19.87 | 13.088 | 291 | 97 | 3 | 14720 | 0.3 | 84 | 156 | 374 | 612 | 26
0.071 | 0.28 | 1.87 | 0.019 | 0.006 | 0.021 | 0.024 | 0.0017 | 0.003 | 548 | 1217 | 200 | 1034 | 877 | 3.401 | 1252.7 | 20.91 | 22.333 | 216 | 89 | 3 | 16735 | 0.6 | 83 | 217 | 390 | 640 | 26
0.072 | 0.24 | 1.88 | 0.012 | 0.007 | 0.021 | 0.026 | 0.0013 | 0.0031 | 580 | 1234 | 210 | 1042 | 864 | 3.4 | 1668.9 | 29.4 | 21.82 | 270 | 100 | 3 | 22177 | 0.6 | 85 | 94 | 369 | 623 | 27.5
0.071 | 0.28 | 1.87 | 0.019 | 0.006 | 0.021 | 0.024 | 0.0017 | 0.003 | 548 | 1217 | 200 | 1034 | 877 | 3.401 | 1252.7 | 20.91 | 22.333 | 216 | 89 | 3 | 16735 | 0.6 | 83 | 217 | 406 | 657 | 26
0.072 | 0.24 | 1.88 | 0.012 | 0.007 | 0.021 | 0.026 | 0.0013 | 0.0031 | 580 | 1234 | 210 | 1042 | 864 | 3.4 | 1668.9 | 29.4 | 21.82 | 270 | 100 | 3 | 22177 | 0.6 | 85 | 94 | 376 | 628 | 26.5
0.072 | 0.24 | 1.88 | 0.012 | 0.007 | 0.021 | 0.026 | 0.0013 | 0.0031 | 580 | 1234 | 210 | 1042 | 864 | 3.4 | 1668.9 | 29.4 | 21.82 | 270 | 100 | 3 | 22177 | 0.6 | 85 | 94 | 376 | 624 | 26.5
0.072 | 0.24 | 1.88 | 0.012 | 0.007 | 0.021 | 0.026 | 0.0013 | 0.0031 | 580 | 1234 | 210 | 1042 | 864 | 3.4 | 1668.9 | 29.4 | 21.82 | 270 | 100 | 3 | 22177 | 0.6 | 85 | 94 | 375 | 628 | 26.5
0.0013 | 0.003 | 0.08 | 0.014 | 0.014 | 0.082 | 0.001 | 0.002 | 0.0016 | 722 | 1205 | 170 | 1031 | 909 | 4.5 | 1484 | 29.91 | 30.283 | 226 | 61 | 3 | 13216 | 1.8 | 85 | 178 | 160 | 298 | 46
0.0013 | 0.003 | 0.08 | 0.014 | 0.014 | 0.082 | 0.001 | 0.002 | 0.0016 | 722 | 1205 | 170 | 1031 | 909 | 4.5 | 1484 | 29.91 | 30.283 | 226 | 61 | 3 | 13216 | 1.8 | 85 | 178 | 160 | 298 | 46
0.0013 | 0.003 | 0.08 | 0.014 | 0.014 | 0.082 | 0.001 | 0.002 | 0.0016 | 722 | 1205 | 170 | 1031 | 909 | 4.5 | 1484 | 29.91 | 30.283 | 226 | 61 | 3 | 13216 | 1.8 | 85 | 178 | 160 | 298 | 46
0.0012 | 0.001 | 0.08 | 0.006 | 0.005 | 0.072 | 0 | 0.002 | 0.0014 | 738 | 1219 | 192 | 1052 | 927 | 3.5 | 1688.2 | 28.37 | 39.967 | 227 | 47 | 2.5 | 16658 | 0.8 | 80 | 130 | 144 | 287 | 46.5
0.0012 | 0.001 | 0.08 | 0.006 | 0.005 | 0.072 | 0 | 0.002 | 0.0014 | 738 | 1219 | 192 | 1052 | 927 | 3.5 | 1688.2 | 28.37 | 39.967 | 227 | 47 | 2.5 | 16658 | 0.8 | 80 | 130 | 137 | 284 | 47.5
0.072 | 0.21 | 1.82 | 0.016 | 0.004 | 0.02 | 0.021 | 0.0011 | 0.0032 | 548 | 1226 | 160 | 1042 | 874 | 3.801 | 1591.9 | 22.58 | 20.388 | 264 | 100 | 3 | 21540 | 0.4 | 82 | 121 | 379 | 611 | 26
0.0016 | 0 | 0.11 | 0.014 | 0.012 | 0.0654 | 0 | 0.0018 | 0.0018 | 723 | 1224 | 174 | 1049 | 904 | 3.499 | 1475.8 | 27.1 | 37.102 | 204 | 67 | 3 | 13912 | 1.8 | 86 | 117 | 152 | 303 | 44
0.0016 | 0 | 0.11 | 0.014 | 0.012 | 0.0654 | 0 | 0.0018 | 0.0018 | 723 | 1224 | 174 | 1049 | 904 | 3.499 | 1475.8 | 27.1 | 37.102 | 204 | 67 | 3 | 13912 | 1.8 | 86 | 117 | 152 | 303 | 44
0.072 | 0.24 | 1.87 | 0.009 | 0.002 | 0.017 | 0.023 | 0.001 | 0.0027 | 581 | 1191 | 200 | 1028 | 861 | 4 | 1043.9 | 19.92 | 15.193 | 196 | 100 | 3 | 10952 | 0.4 | 85 | 155 | 366 | 631 | 26
0.072 | 0.24 | 1.87 | 0.009 | 0.002 | 0.017 | 0.023 | 0.001 | 0.0027 | 581 | 1191 | 200 | 1028 | 861 | 4 | 1043.9 | 19.92 | 15.193 | 196 | 100 | 3 | 10952 | 0.4 | 85 | 155 | 365 | 625 | 26.5
0.072 | 0.24 | 1.87 | 0.009 | 0.002 | 0.017 | 0.023 | 0.001 | 0.0027 | 581 | 1191 | 200 | 1028 | 861 | 4 | 1043.9 | 19.92 | 15.193 | 196 | 100 | 3 | 10952 | 0.4 | 85 | 155 | 366 | 631 | 26.5
0.073 | 0.25 | 1.86 | 0.012 | 0.004 | 0.016 | 0.026 | 0.0011 | 0.0034 | 556 | 1204 | 151 | 1055 | 864 | 4.001 | 1039.3 | 17.54 | 14.538 | 197 | 82 | 3 | 12832 | 0.4 | 83 | 157 | 370 | 639 | 26
0.072 | 0.25 | 1.85 | 0.019 | 0.005 | 0.016 | 0.021 | 0.0021 | 0.0046 | 542 | 1228 | 181 | 1026 | 876 | 3.4 | 1043.7 | 19.64 | 24.399 | 174 | 74 | 3 | 14635 | 0.6 | 84 | 179 | 387 | 638 | 27.5
0.0012 | 0.001 | 0.07 | 0.009 | 0.01 | 0.077 | 0.003 | 0.0025 | 0.0015 | 743 | 1220 | 177 | 1047 | 905 | 3.5 | 1612.2 | 25.66 | 39.386 | 225 | 62 | 3 | 15254 | 1.8 | 83 | 166 | 134 | 287 | 46.5
0.072 | 0.25 | 1.85 | 0.019 | 0.005 | 0.016 | 0.021 | 0.0021 | 0.0046 | 542 | 1228 | 181 | 1026 | 876 | 3.4 | 1043.7 | 19.64 | 24.399 | 174 | 74 | 3 | 14635 | 0.6 | 84 | 179 | 382 | 642 | 26.5
0.072 | 0.25 | 1.85 | 0.019 | 0.005 | 0.016 | 0.021 | 0.0021 | 0.0046 | 542 | 1228 | 181 | 1026 | 876 | 3.4 | 1043.7 | 19.64 | 24.399 | 174 | 74 | 3 | 14635 | 0.6 | 84 | 179 | 387 | 646 | 26
0.073 | 0.25 | 1.86 | 0.012 | 0.004 | 0.016 | 0.026 | 0.0011 | 0.0034 | 556 | 1204 | 151 | 1055 | 864 | 4.001 | 1039.3 | 17.54 | 14.538 | 197 | 82 | 3 | 12832 | 0.4 | 83 | 157 | 372 | 636 | 26.5
0.0012 | 0.001 | 0.07 | 0.009 | 0.01 | 0.077 | 0.003 | 0.0025 | 0.0015 | 743 | 1220 | 177 | 1047 | 905 | 3.5 | 1612.2 | 25.66 | 39.386 | 225 | 62 | 3 | 15254 | 1.8 | 83 | 166 | 132 | 287 | 47.5
0.075 | 0.25 | 1.87 | 0.015 | 0.002 | 0.018 | 0.024 | 0.0023 | 0.0045 | 538 | 1201 | 152 | 1010 | 865 | 3.401 | 1194.8 | 20.15 | 20.459 | 203 | 87 | 3 | 16166 | 0.6 | 83 | 174 | 381 | 641 | 25.5
0.0013 | 0.001 | 0.18 | 0.008 | 0.006 | 0.075 | 0 | 0.0022 | 0.0021 | 709 | 1234 | 172 | 1042 | 903 | 3.5 | 1737 | 28.64 | 32.513 | 262 | 73 | 3 | 14559 | 0.8 | 82 | 173 | 152 | 301 | 43.5
0.0013 | 0.001 | 0.18 | 0.008 | 0.006 | 0.075 | 0 | 0.0022 | 0.0021 | 709 | 1234 | 172 | 1042 | 903 | 3.5 | 1737 | 28.64 | 32.513 | 262 | 73 | 3 | 14559 | 0.8 | 82 | 173 | 146 | 299 | 46
0.0018 | 0 | 0.12 | 0.011 | 0.007 | 0.0685 | 0 | 0.0021 | 0.0024 | 718 | 1218 | 162 | 1030 | 905 | 5.5 | 1752.4 | 30.18 | 26.877 | 273 | 100 | 3 | 16494 | 0.4 | 83 | 181 | 182 | 301 | 44.5
0.0018 | 0 | 0.12 | 0.011 | 0.007 | 0.0685 | 0 | 0.0021 | 0.0024 | 718 | 1218 | 162 | 1030 | 905 | 5.5 | 1752.4 | 30.18 | 26.877 | 273 | 100 | 3 | 16494 | 0.4 | 83 | 181 | 182 | 301 | 44.5
0.0011 | 0 | 0.12 | 0.014 | 0.008 | 0.067 | 0 | 0.0022 | 0.0019 | 724 | 1218 | 181 | 1060 | 909 | 5.501 | 1614.7 | 29.78 | 26.23 | 255 | 100 | 3 | 13952 | 0.4 | 88 | 159 | 177 | 295 | 50.5
0.0011 | 0 | 0.12 | 0.014 | 0.008 | 0.067 | 0 | 0.0022 | 0.0019 | 724 | 1218 | 181 | 1060 | 909 | 5.501 | 1614.7 | 29.78 | 26.23 | 255 | 100 | 3 | 13952 | 0.4 | 88 | 159 | 181 | 300 | 45.5
0.0022 | 0 | 0.12 | 0.011 | 0.011 | 0.0639 | 0 | 0.0023 | 0.0023 | 700 | 1204 | 171 | 1047 | 904 | 3.5 | 1526.9 | 28.55 | 27.033 | 198 | 63 | 3 | 12467 | 1.8 | 83 | 201 | 150 | 288 | 46.5
0.0022 | 0 | 0.12 | 0.011 | 0.011 | 0.0639 | 0 | 0.0023 | 0.0023 | 700 | 1204 | 171 | 1047 | 904 | 3.5 | 1526.9 | 28.55 | 27.033 | 198 | 63 | 3 | 12467 | 1.8 | 83 | 201 | 150 | 288 | 46.5
0.0022 | 0 | 0.12 | 0.011 | 0.011 | 0.0639 | 0 | 0.0023 | 0.0023 | 700 | 1204 | 171 | 1047 | 904 | 3.5 | 1526.9 | 28.55 | 27.033 | 198 | 63 | 3 | 12467 | 1.8 | 83 | 201 | 150 | 288 | 46.5
0.0022 | 0 | 0.12 | 0.011 | 0.011 | 0.0639 | 0 | 0.0023 | 0.0023 | 700 | 1204 | 171 | 1047 | 904 | 3.5 | 1526.9 | 28.55 | 27.033 | 198 | 63 | 3 | 12467 | 1.8 | 83 | 201 | 150 | 288 | 46.5
0.002 | 0 | 0.12 | 0.013 | 0.01 | 0.0572 | 0 | 0.003 | 0.0016 | 721 | 1211 | 187 | 1037 | 902 | 4.498 | 1285.2 | 28.44 | 0 | 0 | 0 | 3 | 11658 | 1.8 | 0 | 0 | 172 | 308 | 41
0.002 | 0 | 0.12 | 0.013 | 0.01 | 0.0572 | 0 | 0.003 | 0.0016 | 721 | 1211 | 187 | 1037 | 902 | 4.498 | 1285.2 | 28.44 | 0 | 0 | 0 | 3 | 11658 | 1.8 | 0 | 0 | 172 | 308 | 41
0.159 | 0.023 | 0.75 | 0.01 | 0.006 | 0.0009 | 0.001 | 0 | 0 | 643 | 1183 | 154 | 970 | 864 | 3.8 | 1094.3 | 19.27 | 25.775 | 204 | 78 | 3 | 13197 | 1 | 83 | 152 | 317 | 474 | 37
0.002 | 0 | 0.12 | 0.013 | 0.01 | 0.0572 | 0 | 0.003 | 0.0016 | 721 | 1211 | 187 | 1037 | 902 | 4.498 | 1285.2 | 28.44 | 0 | 0 | 0 | 3 | 11658 | 1.8 | 0 | 0 | 172 | 308 | 41
0.159 | 0.023 | 0.75 | 0.01 | 0.006 | 0.0009 | 0.001 | 0 | 0 | 643 | 1183 | 154 | 970 | 864 | 3.8 | 1094.3 | 19.27 | 25.775 | 204 | 78 | 3 | 13197 | 1 | 83 | 152 | 316 | 476 | 42.5
0.002 | 0 | 0.12 | 0.013 | 0.01 | 0.0572 | 0 | 0.003 | 0.0016 | 721 | 1211 | 187 | 1037 | 902 | 4.498 | 1285.2 | 28.44 | 0 | 0 | 0 | 3 | 11658 | 1.8 | 0 | 0 | 172 | 308 | 41
0.0009 | 0 | 0.12 | 0.009 | 0.005 | 0.0761 | 0 | 0.0022 | 0.0021 | 722 | 1206 | 241 | 1046 | 904 | 5.5 | 1390.3 | 28.46 | 26.753 | 230 | 93 | 3 | 11021 | 1.2 | 82 | 163 | 174 | 293 | 43.5
0.0009 | 0 | 0.12 | 0.009 | 0.005 | 0.0761 | 0 | 0.0022 | 0.0021 | 722 | 1206 | 241 | 1046 | 904 | 5.5 | 1390.3 | 28.46 | 26.753 | 230 | 93 | 3 | 11021 | 1.2 | 82 | 163 | 174 | 293 | 45
0.07 | 0.21 | 1 | 0.015 | 0.004 | 0.027 | 0.042 | 0 | 0.0032 | 603 | 1226 | 156 | 1042 | 885 | 3.8 | 1319.4 | 28.62 | 17.195 | 236 | 100 | 3 | 15608 | 0.6 | 84 | 163 | 424 | 531 | 24.5
0.07 | 0.21 | 1 | 0.015 | 0.004 | 0.027 | 0.042 | 0 | 0.0032 | 603 | 1226 | 156 | 1042 | 885 | 3.8 | 1319.4 | 28.62 | 17.195 | 236 | 100 | 3 | 15608 | 0.6 | 84 | 163 | 427 | 535 | 22
0.07 | 0.21 | 1 | 0.015 | 0.004 | 0.027 | 0.042 | 0 | 0.0032 | 603 | 1226 | 156 | 1042 | 885 | 3.8 | 1319.4 | 28.62 | 17.195 | 236 | 100 | 3 | 15608 | 0.6 | 84 | 163 | 425 | 531 | 24.5
0.074 | 0.26 | 1.88 | 0.012 | 0.005 | 0.022 | 0.027 | 0.0013 | 0.0046 | 584 | 1204 | 215 | 1051 | 870 | 3.4 | 1244.7 | 19.29 | 21.93 | 207 | 67 | 3 | 14691 | 0.6 | 84 | 182 | 385 | 608 | 25
0.074 | 0.26 | 1.88 | 0.012 | 0.005 | 0.022 | 0.027 | 0.0013 | 0.0046 | 584 | 1170 | 239 | 1051 | 870 | 3.4 | 1244.7 | 19.29 | 21.93 | 207 | 67 | 3 | 14691 | 0.6 | 84 | 182 | 385 | 608 | 25
0.074 | 0.26 | 1.88 | 0.012 | 0.005 | 0.022 | 0.027 | 0.0013 | 0.0046 | 584 | 1204 | 215 | 1051 | 870 | 3.4 | 1244.7 | 19.29 | 21.93 | 207 | 67 | 3 | 14691 | 0.6 | 84 | 182 | 389 | 609 | 25.5
0.074 | 0.26 | 1.88 | 0.012 | 0.005 | 0.022 | 0.027 | 0.0013 | 0.0046 | 584 | 1170 | 239 | 1051 | 870 | 3.4 | 1244.7 | 19.29 | 21.93 | 207 | 67 | 3 | 14691 | 0.6 | 84 | 182 | 389 | 609 | 25.5
0.068 | 0.25 | 1.85 | 0.007 | 0.008 | 0.019 | 0.026 | 0.001 | 0.0042 | 542 | 1216 | 143 | 1033 | 864 | 3.4 | 1342.8 | 27.4 | 23.264 | 194 | 94 | 3 | 17154 | 0.6 | 84 | 171 | 372 | 614 | 27
0.068 | 0.25 | 1.85 | 0.007 | 0.008 | 0.019 | 0.026 | 0.001 | 0.0042 | 542 | 1216 | 143 | 1033 | 864 | 3.4 | 1342.8 | 27.4 | 23.264 | 194 | 94 | 3 | 17154 | 0.6 | 84 | 171 | 372 | 606 | 26
0.068 | 0.25 | 1.85 | 0.007 | 0.008 | 0.019 | 0.026 | 0.001 | 0.0042 | 542 | 1216 | 143 | 1033 | 864 | 3.4 | 1342.8 | 27.4 | 23.264 | 194 | 94 | 3 | 17154 | 0.6 | 84 | 171 | 372 | 612 | 27.5
0.07 | 0.27 | 1.86 | 0.011 | 0.002 | 0.014 | 0.023 | 0.0014 | 0.0033 | 552 | 1232 | 149 | 1031 | 871 | 3.799 | 1307.4 | 29.05 | 17.282 | 207 | 100 | 3 | 16942 | 0.4 | 84 | 192 | 376 | 607 | 27
0.079 | 0.24 | 1.89 | 0.011 | 0.004 | 0.023 | 0.024 | 0.0025 | 0.0045 | 583 | 1212 | 189 | 1018 | 870 | 3.399 | 1603.6 | 29.17 | 18.477 | 280 | 100 | 3 | 18400 | 0.6 | 83 | 110 | 399 | 613 | 24.5
0.079 | 0.24 | 1.89 | 0.011 | 0.004 | 0.023 | 0.024 | 0.0025 | 0.0045 | 583 | 1212 | 189 | 1018 | 870 | 3.399 | 1603.6 | 29.17 | 18.477 | 280 | 100 | 3 | 18400 | 0.6 | 83 | 110 | 397 | 620 | 24.5
0.001 | 0.001 | 0.11 | 0.005 | 0.007 | 0.08 | 0 | 0.0026 | 0.0014 | 740 | 1223 | 196 | 1047 | 904 | 3.201 | 1473.6 | 27.41 | 37.35 | 195 | 41 | 2.5 | 13541 | 1.8 | 83 | 152 | 147 | 290 | 45.5
0.07 | 0.27 | 1.86 | 0.011 | 0.002 | 0.014 | 0.023 | 0.0014 | 0.0033 | 552 | 1232 | 149 | 1031 | 871 | 3.799 | 1307.4 | 29.05 | 17.282 | 207 | 100 | 3 | 16942 | 0.4 | 84 | 192 | 373 | 608 | 27
0.079 | 0.24 | 1.89 | 0.011 | 0.004 | 0.023 | 0.024 | 0.0025 | 0.0045 | 583 | 1212 | 189 | 1018 | 870 | 3.399 | 1603.6 | 29.17 | 18.477 | 280 | 100 | 3 | 18400 | 0.6 | 83 | 110 | 396 | 614 | 25.5
0.001 | 0.001 | 0.11 | 0.005 | 0.007 | 0.08 | 0 | 0.0026 | 0.0014 | 740 | 1223 | 196 | 1047 | 904 | 3.201 | 1473.6 | 27.41 | 37.35 | 195 | 41 | 2.5 | 13541 | 1.8 | 83 | 152 | 141 | 283 | 49.5
0.0011 | 0.001 | 0.08 | 0.014 | 0.01 | 0.065 | 0 | 0.0021 | 0.0016 | 740 | 1215 | 181 | 1048 | 934 | 3.5 | 1624.1 | 24.843 | 39.46 | 258 | 63 | 2.5 | 16322 | 0.8 | 83 | 135 | 140 | 292 | 41.5
0.077 | 0.26 | 1.87 | 0.012 | 0.006 | 0.021 | 0.025 | 0.0012 | 0.0047 | 553 | 1212 | 189 | 1029 | 872 | 3.401 | 1388.2 | 29.39 | 19.554 | 215 | 100 | 3 | 18279 | 0.6 | 82 | 156 | 393 | 646 | 25
0.0011 | 0.001 | 0.08 | 0.014 | 0.01 | 0.065 | 0 | 0.0021 | 0.0016 | 740 | 1215 | 181 | 1048 | 934 | 3.5 | 1624.1 | 24.843 | 39.46 | 258 | 63 | 2.5 | 16322 | 0.8 | 83 | 135 | 140 | 292 | 44
0.0011 | 0.001 | 0.08 | 0.014 | 0.01 | 0.065 | 0 | 0.0021 | 0.0016 | 740 | 1215 | 181 | 1048 | 934 | 3.5 | 1624.1 | 24.843 | 39.46 | 258 | 63 | 2.5 | 16322 | 0.8 | 83 | 135 | 140 | 290 | 47.5
0.077 | 0.26 | 1.87 | 0.012 | 0.006 | 0.021 | 0.025 | 0.0012 | 0.0047 | 553 | 1212 | 189 | 1029 | 872 | 3.401 | 1388.2 | 29.39 | 19.554 | 215 | 100 | 3 | 18279 | 0.6 | 82 | 156 | 392 | 634 | 25.5
0.077 | 0.26 | 1.87 | 0.012 | 0.006 | 0.021 | 0.025 | 0.0012 | 0.0047 | 553 | 1212 | 189 | 1029 | 872 | 3.401 | 1388.2 | 29.39 | 19.554 | 215 | 100 | 3 | 18279 | 0.6 | 82 | 156 | 397 | 638 | 24
0.07 | 0.24 | 1.85 | 0.015 | 0.004 | 0.019 | 0.024 | 0.0014 | 0.0059 | 556 | 1208 | 171 | 1029 | 860 | 3.4 | 1358.4 | 20.42 | 18.365 | 240 | 100 | 3 | 16349 | 0.6 | 83 | 167 | 357 | 622 | 28.5
0.07 | 0.24 | 1.85 | 0.015 | 0.004 | 0.019 | 0.024 | 0.0014 | 0.0059 | 556 | 1208 | 171 | 1029 | 860 | 3.4 | 1358.4 | 20.42 | 18.365 | 240 | 100 | 3 | 16349 | 0.6 | 83 | 167 | 360 | 619 | 28
0.07 | 0.24 | 1.85 | 0.015 | 0.004 | 0.019 | 0.024 | 0.0014 | 0.0059 | 556 | 1208 | 171 | 1029 | 860 | 3.4 | 1358.4 | 20.42 | 18.365 | 240 | 100 | 3 | 16349 | 0.6 | 83 | 167 | 367 | 622 | 27.5
0.0014 | 0.001 | 0.09 | 0.009 | 0.005 | 0.073 | 0.001 | 0.0029 | 0.0021 | 745 | 1214 | 183 | 1052 | 904 | 3.5 | 1597.9 | 29.43 | 38.382 | 221 | 61 | 2.5 | 15206 | 1.8 | 83 | 152 | 138 | 273 | 50.5
0.0014 | 0.001 | 0.09 | 0.009 | 0.005 | 0.073 | 0.001 | 0.0029 | 0.0021 | 745 | 1214 | 183 | 1052 | 904 | 3.5 | 1597.9 | 29.43 | 38.382 | 221 | 61 | 2.5 | 15206 | 1.8 | 83 | 152 | 138 | 274 | 47.5
0.0014 | 0.001 | 0.09 | 0.009 | 0.005 | 0.073 | 0.001 | 0.0029 | 0.0021 | 745 | 1214 | 183 | 1052 | 904 | 3.5 | 1597.9 | 29.43 | 38.382 | 221 | 61 | 2.5 | 15206 | 1.8 | 83 | 152 | 138 | 274 | 49.5
0.0015 | 0.001 | 0.08 | 0.007 | 0.008 | 0.075 | 0.002 | 0.0018 | 0.002 | 741 | 1205 | 174 | 1038 | 925 | 3.5 | 1206.3 | 26.52 | 35.426 | 183 | 46 | 2.5 | 10612 | 1.8 | 84 | 160 | 139 | 291 | 44.5
0.0011 | 0.002 | 0.18 | 0.013 | 0.005 | 0.069 | 0 | 0.0018 | 0.0013 | 704 | 1193 | 181 | 1043 | 901 | 3.499 | 1528.2 | 27.48 | 40.441 | 210 | 67 | 2.5 | 14822 | 1.8 | 86 | 130 | 148 | 301 | 44
0.0015 | 0.001 | 0.08 | 0.007 | 0.008 | 0.075 | 0.002 | 0.0018 | 0.002 | 741 | 1205 | 174 | 1038 | 925 | 3.5 | 1206.3 | 26.52 | 35.426 | 183 | 46 | 2.5 | 10612 | 1.8 | 84 | 160 | 135 | 285 | 46.5
0.0011 | 0.002 | 0.18 | 0.013 | 0.005 | 0.069 | 0 | 0.0018 | 0.0013 | 704 | 1193 | 181 | 1043 | 901 | 3.499 | 1528.2 | 27.48 | 40.441 | 210 | 67 | 2.5 | 14822 | 1.8 | 86 | 130 | 149 | 303 | 44.5
0.0016 | 0.001 | 0.09 | 0.009 | 0.009 | 0.066 | 0 | 0.0014 | 0.0013 | 721 | 1248 | 226 | 1036 | 907 | 2.999 | 1740.9 | 29.66 | 32.796 | 188 | 67 | 3 | 14786 | 1 | 81 | 141 | 142 | 291 | 46
0.0016 | 0.001 | 0.09 | 0.009 | 0.009 | 0.066 | 0 | 0.0014 | 0.0013 | 721 | 1248 | 226 | 1036 | 907 | 2.999 | 1740.9 | 29.66 | 32.796 | 188 | 67 | 3 | 14786 | 1 | 81 | 141 | 142 | 291 | 46
0.0016 | 0.001 | 0.09 | 0.009 | 0.009 | 0.066 | 0 | 0.0014 | 0.0013 | 721 | 1248 | 226 | 1036 | 907 | 2.999 | 1740.9 | 29.66 | 32.796 | 188 | 67 | 3 | 14786 | 1 | 81 | 141 | 142 | 291 | 46
0.0014 | 0.003 | 0.1 | 0.007 | 0.005 | 0.083 | 0.002 | 0.0021 | 0.0021 | 741 | 1213 | 170 | 1036 | 930 | 3.5 | 1336.2 | 26.76 | 37.695 | 190 | 50 | 2.5 | 12621 | 1.8 | 83 | 162 | 137 | 284 | 45
0.0014 | 0.003 | 0.1 | 0.007 | 0.005 | 0.083 | 0.002 | 0.0021 | 0.0021 | 741 | 1213 | 170 | 1036 | 930 | 3.5 | 1336.2 | 26.76 | 37.695 | 190 | 50 | 2.5 | 12621 | 1.8 | 83 | 162 | 137 | 284 | 43.5
0.07 | 0.24 | 1.87 | 0.015 | 0.007 | 0.022 | 0.027 | 0.0015 | 0.0044 | 580 | 1209 | 164 | 1038 | 865 | 3.801 | 1240.2 | 25.82 | 16.197 | 217 | 100 | 3 | 12912 | 0.4 | 83 | 184 | 378 | 588 | 28
0.07 | 0.24 | 1.87 | 0.015 | 0.007 | 0.022 | 0.027 | 0.0015 | 0.0044 | 580 | 1209 | 164 | 1038 | 865 | 3.801 | 1240.2 | 25.82 | 16.197 | 217 | 100 | 3 | 12912 | 0.4 | 83 | 184 | 369 | 584 | 28
0.07 | 0.24 | 1.87 | 0.015 | 0.007 | 0.022 | 0.027 | 0.0015 | 0.0044 | 580 | 1209 | 164 | 1038 | 865 | 3.801 | 1240.2 | 25.82 | 16.197 | 217 | 100 | 3 | 12912 | 0.4 | 83 | 184 | 366 | 584 | 28
0.064 | 0.18 | 0.73 | 0.012 | 0.005 | 0 | 0.028 | 0 | 0.0037 | 610 | 1210 | 271 | 1024 | 873 | 4.999 | 1285.4 | 18.8 | 16.35 | 307 | 87 | 3 | 14098 | 0.3 | 82 | 157 | 365 | 466 | 29.5
0.064 | 0.18 | 0.73 | 0.012 | 0.005 | 0 | 0.028 | 0 | 0.0037 | 610 | 1210 | 271 | 1024 | 873 | 4.999 | 1285.4 | 18.8 | 16.35 | 307 | 87 | 3 | 14098 | 0.3 | 82 | 157 | 363 | 463 | 30.5
0.055 | 0.19 | 0.74 | 0.008 | 0.007 | 0 | 0.027 | 0 | 0.0043 | 600 | 1248 | 176 | 1035 | 880 | 3.6 | 1657.3 | 28.15 | 25.199 | 279 | 100 | 3 | 21245 | 0.6 | 86 | 159 | 393 | 476 | 26
0.055 | 0.19 | 0.74 | 0.008 | 0.007 | 0 | 0.027 | 0 | 0.0043 | 600 | 1248 | 176 | 1035 | 880 | 3.6 | 1657.3 | 28.15 | 25.199 | 279 | 100 | 3 | 21245 | 0.6 | 86 | 159 | 392 | 477 | 27
0.055 | 0.19 | 0.74 | 0.008 | 0.007 | 0 | 0.027 | 0 | 0.0043 | 600 | 1248 | 176 | 1035 | 880 | 3.6 | 1657.3 | 28.15 | 25.199 | 279 | 100 | 3 | 21245 | 0.6 | 86 | 159 | 391 | 478 | 27.5
0.073 | 0.25 | 1.86 | 0.015 | 0.006 | 0.016 | 0.024 | 0.0018 | 0.0038 | 550 | 1218 | 191 | 1035 | 876 | 3.401 | 1241.2 | 19.47 | 24.441 | 219 | 87 | 3 | 17242 | 0.6 | 84 | 183 | 398 | 616 | 27
0.073 | 0.25 | 1.86 | 0.015 | 0.006 | 0.016 | 0.024 | 0.0018 | 0.0038 | 550 | 1218 | 191 | 1035 | 876 | 3.401 | 1241.2 | 19.47 | 24.441 | 219 | 87 | 3 | 17242 | 0.6 | 84 | 183 | 395 | 630 | 26.5
0.0018 | 0.018 | 0.37 | 0.035 | 0.011 | 0.002 | 0.006 | 0.0015 | 0.0025 | 727 | 1238 | 179 | 1035 | 896 | 4.1 | 1668.1 | 30.529 | 28.901 | 305 | 69 | 3 | 14637 | 0.8 | 85 | 165 | 214 | 339 | 39
0.0018 | 0.018 | 0.37 | 0.035 | 0.011 | 0.002 | 0.006 | 0.0015 | 0.0025 | 727 | 1238 | 179 | 1035 | 896 | 4.1 | 1668.1 | 30.529 | 28.901 | 305 | 69 | 3 | 14637 | 0.8 | 85 | 165 | 210 | 339 | 41
0.0018 | 0.018 | 0.37 | 0.035 | 0.011 | 0.002 | 0.006 | 0.0015 | 0.0025 | 727 | 1238 | 179 | 1035 | 896 | 4.1 | 1668.1 | 30.529 | 28.901 | 305 | 69 | 3 | 14637 | 0.8 | 85 | 165 | 211 | 339 | 40.5
0.0013 | 0.003 | 0.12 | 0.008 | 0.006 | 0.071 | 0 | 0.0018 | 0.0014 | 737 | 1243 | 165 | 1036 | 911 | 6 | 1438.4 | 24.01 | 24.101 | 245 | 91 | 3 | 13169 | 1.2 | 83 | 162 | 170 | 281 | 48.5
0.0013 | 0.003 | 0.12 | 0.008 | 0.006 | 0.071 | 0 | 0.0018 | 0.0014 | 737 | 1243 | 165 | 1036 | 911 | 6 | 1438.4 | 24.01 | 24.101 | 245 | 91 | 3 | 13169 | 1.2 | 83 | 162 | 166 | 283 | 49
0.071 | 0.24 | 1.85 | 0.009 | 0.005 | 0.019 | 0.023 | 0.0016 | 0.0045 | 544 | 1216 | 164 | 1031 | 867 | 3.799 | 1353.3 | 27.8 | 19.54 | 264 | 100 | 3 | 17633 | 0.4 | 85 | 191 | 356 | 624 | 27.5
0.069 | 0.22 | 1.86 | 0.01 | 0.008 | 0.017 | 0.023 | 0.0021 | 0.006 | 539 | 1194 | 157 | 1026 | 868 | 3.4 | 1189.6 | 25.73 | 23.786 | 207 | 84 | 3 | 15339 | 0.6 | 84 | 182 | 378 | 617 | 26.5
0.071 | 0.24 | 1.85 | 0.009 | 0.005 | 0.019 | 0.023 | 0.0016 | 0.0045 | 544 | 1216 | 164 | 1031 | 867 | 3.799 | 1353.3 | 27.8 | 19.54 | 264 | 100 | 3 | 17633 | 0.4 | 85 | 191 | 356 | 623 | 27.5
0.0012 | 0.001 | 0.1 | 0.01 | 0.006 | 0.07 | 0.002 | 0.0015 | 0.0018 | 741 | 1218 | 189 | 1042 | 907 | 3.5 | 1672.6 | 27.9 | 40.32 | 252 | 48 | 2.5 | 16223 | 0.8 | 86 | 119 | 149 | 284 | 46.5
0.0017 | 0.001 | 0.1 | 0.006 | 0.007 | 0.071 | 0 | 0.0019 | 0.0013 | 745 | 1229 | 169 | 1050 | 906 | 3.502 | 1471.1 | 28.597 | 38.053 | 220 | 44 | 3 | 14328 | 1.8 | 83 | 159 | 143 | 286 | 47.5
0.0012 | 0.001 | 0.1 | 0.01 | 0.006 | 0.07 | 0.002 | 0.0015 | 0.0018 | 741 | 1218 | 189 | 1042 | 907 | 3.5 | 1672.6 | 27.9 | 40.32 | 252 | 48 | 2.5 | 16223 | 0.8 | 86 | 119 | 143 | 284 | 45.5
0.0012 | 0.001 | 0.1 | 0.01 | 0.006 | 0.07 | 0.002 | 0.0015 | 0.0018 | 741 | 1218 | 189 | 1042 | 907 | 3.5 | 1672.6 | 27.9 | 40.32 | 252 | 48 | 2.5 | 16223 | 0.8 | 86 | 119 | 139 | 292 | 47
0.0017 | 0.001 | 0.1 | 0.006 | 0.007 | 0.071 | 0 | 0.0019 | 0.0013 | 745 | 1229 | 169 | 1050 | 906 | 3.502 | 1471.1 | 28.597 | 38.053 | 220 | 44 | 3 | 14328 | 1.8 | 83 | 159 | 143 | 286 | 47.5
0.0012 | 0.001 | 0.1 | 0.01 | 0.006 | 0.07 | 0.002 | 0.0015 | 0.0018 | 741 | 1218 | 189 | 1042 | 907 | 3.5 | 1672.6 | 27.9 | 40.32 | 252 | 48 | 2.5 | 16223 | 0.8 | 86 | 119 | 140 | 291 | 46.5
0.0012 | 0.002 | 0.1 | 0.009 | 0.006 | 0.077 | 0.001 | 0.0029 | 0.0026 | 743 | 1224 | 158 | 1053 | 910 | 3.502 | 1596.2 | 29.1 | 39.33 | 243 | 61 | 2.5 | 15189 | 1.8 | 83 | 128 | 144 | 282 | 48
0.0012 | 0.002 | 0.1 | 0.009 | 0.006 | 0.077 | 0.001 | 0.0029 | 0.0026 | 743 | 1229 | 214 | 1053 | 910 | 3.502 | 1596.2 | 29.1 | 39.33 | 243 | 61 | 2.5 | 15189 | 1.8 | 83 | 128 | 144 | 282 | 48
0.0012 | 0.002 | 0.1 | 0.009 | 0.006 | 0.077 | 0.001 | 0.0029 | 0.0026 | 743 | 1224 | 158 | 1053 | 910 | 3.502 | 1596.2 | 29.1 | 39.33 | 243 | 61 | 2.5 | 15189 | 1.8 | 83 | 128 | 144 | 282 | 48
0.0012 | 0.002 | 0.1 | 0.009 | 0.006 | 0.077 | 0.001 | 0.0029 | 0.0026 | 743 | 1229 | 214 | 1053 | 910 | 3.502 | 1596.2 | 29.1 | 39.33 | 243 | 61 | 2.5 | 15189 | 1.8 | 83 | 128 | 144 | 282 | 48
0.0012 | 0.002 | 0.1 | 0.009 | 0.006 | 0.077 | 0.001 | 0.0029 | 0.0026 | 743 | 1224 | 158 | 1053 | 910 | 3.502 | 1596.2 | 29.1 | 39.33 | 243 | 61 | 2.5 | 15189 | 1.8 | 83 | 128 | 143 | 282 | 48.5
0.0012 | 0.002 | 0.1 | 0.009 | 0.006 | 0.077 | 0.001 | 0.0029 | 0.0026 | 743 | 1229 | 214 | 1053 | 910 | 3.502 | 1596.2 | 29.1 | 39.33 | 243 | 61 | 2.5 | 15189 | 1.8 | 83 | 128 | 143 | 282 | 48.5
0.0012 | 0.002 | 0.1 | 0.009 | 0.006 | 0.077 | 0.001 | 0.0029 | 0.0026 | 743 | 1224 | 158 | 1053 | 910 | 3.502 | 1596.2 | 29.1 | 39.33 | 243 | 61 | 2.5 | 15189 | 1.8 | 83 | 128 | 143 | 282 | 48.5
0.0012 | 0.002 | 0.1 | 0.009 | 0.006 | 0.077 | 0.001 | 0.0029 | 0.0026 | 743 | 1229 | 214 | 1053 | 910 | 3.502 | 1596.2 | 29.1 | 39.33 | 243 | 61 | 2.5 | 15189 | 1.8 | 83 | 128 | 143 | 282 | 48.5
0.0011 | 0.001 | 0.17 | 0.005 | 0.005 | 0.07 | 0 | 0.0025 | 0.0023 | 710 | 1231 | 181 | 1034 | 902 | 3.501 | 1535.7 | 29.16 | 38.817 | 204 | 44 | 2.5 | 14759 | 1.8 | 84 | 111 | 146 | 295 | 45.5
0.0011 | 0.001 | 0.17 | 0.005 | 0.005 | 0.07 | 0 | 0.0025 | 0.0023 | 710 | 1231 | 181 | 1034 | 902 | 3.501 | 1535.7 | 29.16 | 38.817 | 204 | 44 | 2.5 | 14759 | 1.8 | 84 | 111 | 145 | 290 | 46
0.071 | 0.24 | 1.85 | 0.012 | 0.01 | 0.021 | 0.023 | 0.0018 | 0.0043 | 582 | 1215 | 171 | 1042 | 865 | 4 | 1294.9 | 27.46 | 15.824 | 256 | 100 | 3 | 14199 | 0.4 | 84 | 173 | 379 | 590 | 26.5
0.071 | 0.24 | 1.85 | 0.012 | 0.01 | 0.021 | 0.023 | 0.0018 | 0.0043 | 582 | 1215 | 171 | 1042 | 865 | 4 | 1294.9 | 27.46 | 15.824 | 256 | 100 | 3 | 14199 | 0.4 | 84 | 173 | 377 | 590 | 26.5
0.071 | 0.24 | 1.85 | 0.012 | 0.01 | 0.021 | 0.023 | 0.0018 | 0.0043 | 582 | 1215 | 171 | 1042 | 865 | 4 | 1294.9 | 27.46 | 15.824 | 256 | 100 | 3 | 14199 | 0.4 | 84 | 173 | 379 | 592 | 25.5
0.001 | 0.002 | 0.08 | 0.007 | 0.005 | 0.074 | 0 | 0.0028 | 0.0018 | 735 | 1248 | 227 | 1057 | 934 | 3.501 | 1829.9 | 35.526 | 36.596 | 247 | 57 | 2.5 | 17264 | 0.8 | 78 | 136 | 138 | 288 | 49
0.001 | 0.002 | 0.08 | 0.007 | 0.005 | 0.074 | 0 | 0.0028 | 0.0018 | 735 | 1248 | 227 | 1057 | 934 | 3.501 | 1829.9 | 35.526 | 36.596 | 247 | 57 | 2.5 | 17264 | 0.8 | 78 | 136 | 139 | 286 | 45.5
0.07 | 0.25 | 1.87 | 0.013 | 0.005 | 0.02 | 0.022 | 0.0014 | 0.0047 | 550 | 1212 | 163 | 1056 | 872 | 3.801 | 1211 | 20.16 | 22.426 | 240 | 98 | 3 | 16239 | 0.4 | 84 | 185 | 360 | 628 | 25
0.001 | 0.002 | 0.08 | 0.007 | 0.005 | 0.074 | 0 | 0.0028 | 0.0018 | 735 | 1248 | 227 | 1057 | 934 | 3.501 | 1829.9 | 35.526 | 36.596 | 247 | 57 | 2.5 | 17264 | 0.8 | 78 | 136 | 138 | 282 | 47
0.0015 | 0 | 0.08 | 0.008 | 0.004 | 0.078 | 0.001 | 0.0021 | 0.0023 | 738 | 1209 | 169 | 1031 | 907 | 3.5 | 1673.1 | 29.388 | 38.827 | 236 | 63 | 2.5 | 16031 | 0.8 | 84 | 142 | 132 | 281 | 45.5
0.0015 | 0 | 0.08 | 0.008 | 0.004 | 0.078 | 0.001 | 0.0021 | 0.0023 | 738 | 1209 | 169 | 1031 | 907 | 3.5 | 1673.1 | 29.388 | 38.827 | 236 | 63 | 2.5 | 16031 | 0.8 | 84 | 142 | 134 | 276 | 45.5
0.0015 | 0 | 0.08 | 0.008 | 0.004 | 0.078 | 0.001 | 0.0021 | 0.0023 | 738 | 1209 | 169 | 1031 | 907 | 3.5 | 1673.1 | 29.388 | 38.827 | 236 | 63 | 2.5 | 16031 | 0.8 | 84 | 142 | 140 | 280 | 44.5
0.001 | 0.001 | 0.09 | 0.006 | 0.005 | 0.072 | 0.001 | 0.0022 | 0.0023 | 743 | 1203 | 191 | 1047 | 913 | 3.5 | 1341.7 | 27.89 | 39.028 | 189 | 36 | 3 | 12287 | 1.8 | 84 | 160 | 140 | 276 | 47
0.001 | 0.001 | 0.09 | 0.006 | 0.005 | 0.072 | 0.001 | 0.0022 | 0.0023 | 743 | 1203 | 191 | 1047 | 913 | 3.5 | 1341.7 | 27.89 | 39.028 | 189 | 36 | 3 | 12287 | 1.8 | 84 | 160 | 141 | 276 | 47
0.001 | 0.001 | 0.09 | 0.006 | 0.005 | 0.072 | 0.001 | 0.0022 | 0.0023 | 743 | 1203 | 191 | 1047 | 913 | 3.5 | 1341.7 | 27.89 | 39.028 | 189 | 36 | 3 | 12287 | 1.8 | 84 | 160 | 140 | 274 | 45.5
0.0011 | 0.001 | 0.09 | 0.011 | 0.008 | 0.081 | 0 | 0.0024 | 0.0021 | 743 | 1222 | 185 | 1045 | 906 | 3.499 | 1562.7 | 29.78 | 38.462 | 217 | 46 | 3 | 15129 | 1.8 | 85 | 165 | 143 | 287 | 47
0.0011 | 0.001 | 0.09 | 0.011 | 0.008 | 0.081 | 0 | 0.0024 | 0.0021 | 743 | 1222 | 185 | 1045 | 906 | 3.499 | 1562.7 | 29.78 | 38.462 | 217 | 46 | 3 | 15129 | 1.8 | 85 | 165 | 142 | 288 | 45.5
0.0011 | 0.001 | 0.09 | 0.011 | 0.008 | 0.081 | 0 | 0.0024 | 0.0021 | 743 | 1222 | 185 | 1045 | 906 | 3.499 | 1562.7 | 29.78 | 38.462 | 217 | 46 | 3 | 15129 | 1.8 | 85 | 165 | 142 | 285 | 47.5
0.012 | 0 | 0.19 | 0.015 | 0.012 | 0 | 0.0019 | 0 | 0.0019 | 705 | 1211 | 174 | 999 | 892 | 4.5 | 1285.1 | 27.99 | 32.679 | 203 | 64 | 3 | 12857 | 1.6 | 82 | 175 | 240 | 334 | 38
0.012 | 0 | 0.19 | 0.015 | 0.012 | 0 | 0.0019 | 0 | 0.0019 | 705 | 1211 | 174 | 999 | 892 | 4.5 | 1285.1 | 27.99 | 32.679 | 203 | 64 | 3 | 12857 | 1.6 | 82 | 175 | 240 | 334 | 38
0.0011 | 0.001 | 0.08 | 0.011 | 0.012 | 0.07 | 0.01 | 0.0023 | 0.0012 | 741 | 1224 | 196 | 1019 | 922 | 3.5 | 1403.7 | 24.11 | 37.216 | 220 | 45 | 3 | 12885 | 1.8 | 86 | 135 | 145 | 296 | 45
0.012 | 0 | 0.19 | 0.015 | 0.012 | 0 | 0.0019 | 0 | 0.0019 | 705 | 1211 | 174 | 999 | 892 | 4.5 | 1285.1 | 27.99 | 32.679 | 203 | 64 | 3 | 12857 | 1.6 | 82 | 175 | 240 | 334 | 38
0.0011 | 0.001 | 0.08 | 0.011 | 0.012 | 0.07 | 0.01 | 0.0023 | 0.0012 | 741 | 1224 | 196 | 1019 | 922 | 3.5 | 1403.7 | 24.11 | 37.216 | 220 | 45 | 3 | 12885 | 1.8 | 86 | 135 | 138 | 291 | 45.5
0.026 | 0 | 0.19 | 0.016 | 0.006 | 0 | 0.001 | 0 | 0.0026 | 705 | 1228 | 149 | 1020 | 898 | 4.802 | 1440.4 | 30.359 | 21.715 | 207 | 95 | 2.5 | 11596 | 1.6 | 83 | 207 | 216 | 322 | 43
0.026 | 0 | 0.19 | 0.016 | 0.006 | 0 | 0.001 | 0 | 0.0026 | 705 | 1228 | 149 | 1020 | 898 | 4.802 | 1440.4 | 30.359 | 21.715 | 207 | 95 | 2.5 | 11596 | 1.6 | 83 | 207 | 216 | 322 | 43
0.026 | 0 | 0.19 | 0.016 | 0.006 | 0 | 0.001 | 0 | 0.0026 | 705 | 1228 | 149 | 1020 | 898 | 4.802 | 1440.4 | 30.359 | 21.715 | 207 | 95 | 2.5 | 11596 | 1.6 | 83 | 207 | 216 | 322 | 43
0.102 | 0.009 | 1.25 | 0.015 | 0.007 | 0.001 | 0.001 | 0 | 0.002 | 675 | 1224 | 153 | 1023 | 885 | 3.8 | 1229.5 | 25.7 | 22.914 | 231 | 89 | 3 | 12384 | 1 | 84 | 175 | 302 | 464 | 39
0.071 | 0.26 | 1.87 | 0.015 | 0.004 | 0.017 | 0.024 | 0.0011 | 0.0036 | 567 | 1204 | 160 | 1021 | 867 | 4 | 1356.8 | 27.78 | 13.523 | 260 | 100 | 3 | 16361 | 0.4 | 85 | 136 | 375 | 653 | 22.5
0.071 | 0.26 | 1.87 | 0.015 | 0.004 | 0.017 | 0.024 | 0.0011 | 0.0036 | 567 | 1204 | 160 | 1021 | 867 | 4 | 1356.8 | 27.78 | 13.523 | 260 | 100 | 3 | 16361 | 0.4 | 85 | 136 | 370 | 639 | 23
0.102 | 0.009 | 1.25 | 0.015 | 0.007 | 0.001 | 0.001 | 0 | 0.002 | 675 | 1224 | 153 | 1023 | 885 | 3.8 | 1229.5 | 25.7 | 22.914 | 231 | 89 | 3 | 12384 | 1 | 84 | 175 | 308 | 459 | 37.5
0.102 | 0.009 | 1.25 | 0.015 | 0.007 | 0.001 | 0.001 | 0 | 0.002 | 675 | 1224 | 153 | 1023 | 885 | 3.8 | 1229.5 | 25.7 | 22.914 | 231 | 89 | 3 | 12384 | 1 | 84 | 175 | 299 | 465 | 39
0.0015 | 0 | 0.1 | 0.011 | 0.007 | 0.0615 | 0 | 0.0026 | 0.0017 | 723 | 1224 | 177 | 1047 | 901 | 3.503 | 1486.8 | 23.32 | 39.634 | 239 | 69 | 3 | 14061 | 1.8 | 86 | 136 | 145 | 299 | 43.5
0.0015 | 0 | 0.1 | 0.011 | 0.007 | 0.0615 | 0 | 0.0026 | 0.0017 | 723 | 1224 | 177 | 1047 | 901 | 3.503 | 1486.8 | 23.32 | 39.634 | 239 | 69 | 3 | 14061 | 1.8 | 86 | 136 | 145 | 299 | 43.5
0.026 | 0 | 0.21 | 0.011 | 0.006 | 0 | 0.0013 | 0 | 0.0026 | 715 | 1207 | 208 | 1052 | 918 | 4.8 | 1432 | 28.78 | 21.442 | 188 | 95 | 3 | 11330 | 1.6 | 81 | 164 | 223 | 327 | 40.5
0.026 | 0 | 0.21 | 0.011 | 0.006 | 0 | 0.0013 | 0 | 0.0026 | 715 | 1207 | 208 | 1052 | 918 | 4.8 | 1432 | 28.78 | 21.442 | 188 | 95 | 3 | 11330 | 1.6 | 81 | 164 | 223 | 327 | 40.5
0.026 | 0 | 0.21 | 0.011 | 0.006 | 0 | 0.0013 | 0 | 0.0026 | 715 | 1207 | 208 | 1052 | 918 | 4.8 | 1432 | 28.78 | 21.442 | 188 | 95 | 3 | 11330 | 1.6 | 81 | 164 | 223 | 327 | 40.5
0.0024 | 0.001 | 0.19 | 0.01 | 0.008 | 0.07 | 0 | 0.0017 | 0.0015 | 709 | 1232 | 180 | 1040 | 901 | 3.501 | 1524.6 | 28.8 | 37.59 | 233 | 67 | 2.5 | 14260 | 1.8 | 82 | 141 | 161 | 311 | 43.5
0.0024 | 0.001 | 0.19 | 0.01 | 0.008 | 0.07 | 0 | 0.0017 | 0.0015 | 709 | 1232 | 180 | 1040 | 901 | 3.501 | 1524.6 | 28.8 | 37.59 | 233 | 67 | 2.5 | 14260 | 1.8 | 82 | 141 | 160 | 312 | 43.5
0.0013 | 0.001 | 0.18 | 0.006 | 0.005 | 0.07 | 0 | 0.0019 | 0.0015 | 709 | 1221 | 200 | 1051 | 903 | 3.501 | 1539.7 | 29.38 | 39.399 | 207 | 44 | 2.5 | 14836 | 1.8 | 83 | 111 | 152 | 300 | 46
0.0013 | 0.001 | 0.18 | 0.006 | 0.005 | 0.07 | 0 | 0.0019 | 0.0015 | 709 | 1221 | 200 | 1051 | 903 | 3.501 | 1539.7 | 29.38 | 39.399 | 207 | 44 | 2.5 | 14836 | 1.8 | 83 | 111 | 154 | 302 | 44.5
0.0012 | 0.002 | 0.11 | 0.011 | 0.004 | 0.067 | 0 | 0.0017 | 0.0018 | 740 | 1203 | 190 | 1020 | 898 | 3.501 | 1469.7 | 28.51 | 39.813 | 209 | 55 | 2.5 | 13543 | 1.8 | 84 | 134 | 138 | 286 | 48
0.0012 | 0.002 | 0.11 | 0.011 | 0.004 | 0.067 | 0 | 0.0017 | 0.0018 | 740 | 1203 | 190 | 1020 | 898 | 3.501 | 1469.7 | 28.51 | 39.813 | 209 | 55 | 2.5 | 13543 | 1.8 | 84 | 134 | 140 | 297 | 45.5
0.052 | 0.018 | 0.4 | 0.01 | 0.005 | 0 | 0.026 | 0 | 0.0042 | 601 | 1199 | 197 | 1008 | 883 | 4.8 | 1299.6 | 26.6 | 18.567 | 298 | 89 | 3 | 12281 | 0.4 | 86 | 139 | 316 | 404 | 33
0.052 | 0.018 | 0.4 | 0.01 | 0.005 | 0 | 0.026 | 0 | 0.0042 | 601 | 1199 | 197 | 1008 | 883 | 4.8 | 1299.6 | 26.6 | 18.567 | 298 | 89 | 3 | 12281 | 0.4 | 86 | 139 | 313 | 404 | 33
0.052 | 0.018 | 0.4 | 0.01 | 0.005 | 0 | 0.026 | 0 | 0.0042 | 601 | 1199 | 197 | 1008 | 883 | 4.8 | 1299.6 | 26.6 | 18.567 | 298 | 89 | 3 | 12281 | 0.4 | 86 | 139 | 314 | 404 | 32.5
0.055 | 0.064 | 1.4 | 0.01 | 0.006 | 0.023 | 0 | 0 | 0.0029 | 623 | 1209 | 144 | 1018 | 870 | 3.999 | 1204.8 | 19.96 | 20.368 | 226 | 77 | 2.5 | 13279 | 0.4 | 83 | 133 | 289 | 486 | 33
0.055 | 0.064 | 1.4 | 0.01 | 0.006 | 0.023 | 0 | 0 | 0.0029 | 623 | 1209 | 144 | 1018 | 870 | 3.999 | 1204.8 | 19.96 | 20.368 | 226 | 77 | 2.5 | 13279 | 0.4 | 83 | 133 | 289 | 476 | 33
0.0014 | 0.001 | 0.08 | 0.007 | 0.004 | 0.068 | 0.002 | 0.0015 | 0.0021 | 742 | 1216 | 161 | 1039 | 904 | 3.501 | 1597.6 | 29.09 | 38.83 | 221 | 61 | 2.5 | 15783 | 1.8 | 84 | 119 | 138 | 279 | 48.5
0.0014 | 0.001 | 0.08 | 0.007 | 0.004 | 0.068 | 0.002 | 0.0015 | 0.0021 | 742 | 1216 | 161 | 1039 | 904 | 3.501 | 1597.6 | 29.09 | 38.83 | 221 | 61 | 2.5 | 15783 | 1.8 | 84 | 119 | 133 | 275 | 48
0.014 | 0 | 0.18 | 0.011 | 0.006 | 0 | 0.0012 | 0 | 0.0024 | 716 | 1213 | 160 | 1036 | 907 | 4.8 | 1435 | 26.76 | 20.778 | 188 | 87 | 3 | 10520 | 1.6 | 82 | 171 | 225 | 330 | 41.5
0.014 | 0 | 0.18 | 0.011 | 0.006 | 0 | 0.0012 | 0 | 0.0024 | 716 | 1213 | 160 | 1036 | 907 | 4.8 | 1435 | 26.76 | 20.778 | 188 | 87 | 3 | 10520 | 1.6 | 82 | 171 | 225 | 330 | 41.5
0.014 | 0 | 0.18 | 0.011 | 0.006 | 0 | 0.0012 | 0 | 0.0024 | 716 | 1213 | 160 | 1036 | 907 | 4.8 | 1435 | 26.76 | 20.778 | 188 | 87 | 3 | 10520 | 1.6 | 82 | 171 | 225 | 330 | 41.5
0.071 | 0.24 | 1.87 | 0.012 | 0.004 | 0.02 | 0.024 | 0.0025 | 0.0031 | 531 | 1208 | 174 | 1010 | 867 | 3.4 | 1436.3 | 29.47 | 0 | 0 | 0 | 3 | 20541 | 0.6 | 0 | 0 | 370 | 630 | 28
0.071 | 0.24 | 1.87 | 0.012 | 0.004 | 0.02 | 0.024 | 0.0025 | 0.0031 | 531 | 1208 | 174 | 1010 | 867 | 3.4 | 1436.3 | 29.47 | 0 | 0 | 0 | 3 | 20541 | 0.6 | 0 | 0 | 367 | 623 | 28
0.071 | 0.24 | 1.87 | 0.012 | 0.004 | 0.02 | 0.024 | 0.0025 | 0.0031 | 531 | 1208 | 174 | 1010 | 867 | 3.4 | 1436.3 | 29.47 | 0 | 0 | 0 | 3 | 20541 | 0.6 | 0 | 0 | 364 | 618 | 27
0.0011 | 0.001 | 0.08 | 0.007 | 0.007 | 0.067 | 0.002 | 0.0023 | 0.0016 | 742 | 1238 | 174 | 1050 | 906 | 3.5 | 1513.7 | 28.48 | 37.93 | 217 | 45 | 2.5 | 13886 | 1.8 | 84 | 141 | 133 | 275 | 47
0.001 | 0.001 | 0.08 | 0.007 | 0.004 | 0.076 | 0.001 | 0.0018 | 0.0017 | 736 | 1227 | 178 | 1039 | 906 | 3.5 | 1428.4 | 29.06 | 36.635 | 198 | 45 | 2.5 | 13847 | 1.8 | 83 | 177 | 136 | 280 | 49
0.0011 | 0.001 | 0.08 | 0.007 | 0.007 | 0.067 | 0.002 | 0.0023 | 0.0016 | 742 | 1238 | 174 | 1050 | 906 | 3.5 | 1513.7 | 28.48 | 37.93 | 217 | 45 | 2.5 | 13886 | 1.8 | 84 | 141 | 136 | 284 | 47.5
0.001 | 0.001 | 0.08 | 0.007 | 0.004 | 0.076 | 0.001 | 0.0018 | 0.0017 | 736 | 1227 | 178 | 1039 | 906 | 3.5 | 1428.4 | 29.06 | 36.635 | 198 | 45 | 2.5 | 13847 | 1.8 | 83 | 177 | 134 | 279 | 48.5
0.0011 | 0.001 | 0.08 | 0.007 | 0.007 | 0.067 | 0.002 | 0.0023 | 0.0016 | 742 | 1238 | 174 | 1050 | 906 | 3.5 | 1513.7 | 28.48 | 37.93 | 217 | 45 | 2.5 | 13886 | 1.8 | 84 | 141 | 137 | 284 | 45.5
0.001 | 0.001 | 0.08 | 0.007 | 0.004 | 0.076 | 0.001 | 0.0018 | 0.0017 | 736 | 1227 | 178 | 1039 | 906 | 3.5 | 1428.4 | 29.06 | 36.635 | 198 | 45 | 2.5 | 13847 | 1.8 | 83 | 177 | 136 | 279 | 48.5
0.001 | 0.001 | 0.08 | 0.007 | 0.004 | 0.076 | 0.001 | 0.0018 | 0.0017 | 736 | 1227 | 178 | 1039 | 906 | 3.5 | 1428.4 | 29.06 | 36.635 | 198 | 45 | 2.5 | 13847 | 1.8 | 83 | 177 | 133 | 276 | 48.5
0.073 | 0.22 | 1.84 | 0.014 | 0.002 | 0.018 | 0.027 | 0.001 | 0.0041 | 580 | 1207 | 180 | 1010 | 863 | 3.8 | 1411.8 | 28.88 | 18.983 | 244 | 100 | 3 | 16705 | 0.4 | 85 | 167 | 381 | 607 | 25
0.075 | 0.26 | 1.87 | 0.013 | 0.005 | 0.02 | 0.026 | 0.0015 | 0.0044 | 551 | 1203 | 185 | 1049 | 871 | 4.201 | 1178.1 | 21.6 | 11.971 | 234 | 92 | 3 | 12182 | 0.4 | 83 | 156 | 452 | 677 | 22.5
0.073 | 0.22 | 1.84 | 0.014 | 0.002 | 0.018 | 0.027 | 0.001 | 0.0041 | 580 | 1207 | 180 | 1010 | 863 | 3.8 | 1411.8 | 28.88 | 18.983 | 244 | 100 | 3 | 16705 | 0.4 | 85 | 167 | 382 | 607 | 26
0.075 | 0.26 | 1.87 | 0.013 | 0.005 | 0.02 | 0.026 | 0.0015 | 0.0044 | 551 | 1203 | 185 | 1049 | 871 | 4.201 | 1178.1 | 21.6 | 11.971 | 234 | 92 | 3 | 12182 | 0.4 | 83 | 156 | 444 | 665 | 21.5
0.075 | 0.26 | 1.87 | 0.013 | 0.005 | 0.02 | 0.026 | 0.0015 | 0.0044 | 551 | 1203 | 185 | 1049 | 871 | 4.201 | 1178.1 | 21.6 | 11.971 | 234 | 92 | 3 | 12182 | 0.4 | 83 | 156 | 446 | 669 | 20
0.073 | 0.22 | 1.84 | 0.014 | 0.002 | 0.018 | 0.027 | 0.001 | 0.0041 | 580 | 1207 | 180 | 1010 | 863 | 3.8 | 1411.8 | 28.88 | 18.983 | 244 | 100 | 3 | 16705 | 0.4 | 85 | 167 | 382 | 603 | 24.5
0.074 | 0.26 | 1.85 | 0.012 | 0.003 | 0.017 | 0.023 | 0.0021 | 0.0022 | 552 | 1213 | 159 | 1010 | 869 | 3.4 | 1397.1 | 28.91 | 23.527 | 195 | 98 | 3 | 21051 | 0.6 | 83 | 184 | 367 | 628 | 26.5
0.074 | 0.26 | 1.85 | 0.012 | 0.003 | 0.017 | 0.023 | 0.0021 | 0.0022 | 552 | 1213 | 159 | 1010 | 869 | 3.4 | 1397.1 | 28.91 | 23.527 | 195 | 98 | 3 | 21051 | 0.6 | 83 | 184 | 376 | 628 | 26
0.0014 | 0.005 | 0.19 | 0.007 | 0.006 | 0.075 | 0 | 0.0017 | 0.0016 | 714 | 1224 | 171 | 1046 | 907 | 3.499 | 1557 | 26.34 | 38.221 | 196 | 48 | 2.5 | 15695 | 1.8 | 84 | 95 | 156 | 308 | 50.5
0.0014 | 0.005 | 0.19 | 0.007 | 0.006 | 0.075 | 0 | 0.0017 | 0.0016 | 714 | 1224 | 171 | 1046 | 907 | 3.499 | 1557 | 26.34 | 38.221 | 196 | 48 | 2.5 | 15695 | 1.8 | 84 | 95 | 157 | 305 | 45
0.074 | 0.26 | 1.85 | 0.012 | 0.003 | 0.017 | 0.023 | 0.0021 | 0.0022 | 552 | 1213 | 159 | 1010 | 869 | 3.4 | 1397.1 | 28.91 | 23.527 | 195 | 98 | 3 | 21051 | 0.6 | 83 | 184 | 381 | 629 | 27
0.0012 | 0.002 | 0.19 | 0.009 | 0.012 | 0.068 | 0 | 0.0029 | 0.002 | 707 | 1204 | 193 | 1032 | 904 | 3.501 | 1374.1 | 27.3 | 38.052 | 205 | 39 | 2.5 | 13073 | 1.8 | 81 | 143 | 152 | 299 | 46
0.0012 | 0.002 | 0.19 | 0.009 | 0.012 | 0.068 | 0 | 0.0029 | 0.002 | 707 | 1204 | 193 | 1032 | 904 | 3.501 | 1374.1 | 27.3 | 38.052 | 205 | 39 | 2.5 | 13073 | 1.8 | 81 | 143 | 162 | 305 | 45.5
0.0012 | 0.002 | 0.19 | 0.009 | 0.012 | 0.068 | 0 | 0.0029 | 0.002 | 707 | 1204 | 193 | 1032 | 904 | 3.501 | 1374.1 | 27.3 | 38.052 | 205 | 39 | 2.5 | 13073 | 1.8 | 81 | 143 | 154 | 302 | 46
0.0011 | 0.002 | 0.08 | 0.01 | 0.011 | 0.064 | 0.001 | 0.0026 | 0.0022 | 737 | 1207 | 168 | 1049 | 928 | 3.5 | 1287.5 | 21.58 | 37.362 | 184 | 51 | 2.5 | 11998 | 1.8 | 79 | 160 | 138 | 288 | 45.5
0.027 | 0 | 0.21 | 0.016 | 0.013 | 0 | 0 | 0 | 0.0018 | 715 | 1215 | 163 | 1050 | 909 | 4.501 | 1695 | 29.76 | 28.97 | 230 | 84 | 3 | 15749 | 0.6 | 83 | 168 | 231 | 330 | 40.5
0.027 | 0 | 0.21 | 0.016 | 0.013 | 0 | 0 | 0 | 0.0018 | 715 | 1215 | 163 | 1050 | 909 | 4.501 | 1695 | 29.76 | 28.97 | 230 | 84 | 3 | 15749 | 0.6 | 83 | 168 | 231 | 330 | 40.5
0.0011 | 0.002 | 0.08 | 0.01 | 0.011 | 0.064 | 0.001 | 0.0026 | 0.0022 | 737 | 1207 | 168 | 1049 | 928 | 3.5 | 1287.5 | 21.58 | 37.362 | 184 | 51 | 2.5 | 11998 | 1.8 | 79 | 160 | 140 | 294 | 44.5
0.027 | 0 | 0.21 | 0.016 | 0.013 | 0 | 0 | 0 | 0.0018 | 715 | 1215 | 163 | 1050 | 909 | 4.501 | 1695 | 29.76 | 28.97 | 230 | 84 | 3 | 15749 | 0.6 | 83 | 168 | 231 | 330 | 40.5
0.078 | 0.25 | 1.25 | 0.008 | 0.006 | 0.028 | 0.038 | 0 | 0.004 | 593 | 1214 | 160 | 1031 | 871 | 3.401 | 1529.5 | 27.9 | 20.49 | 250 | 100 | 3 | 20190 | 0.6 | 76 | 163 | 469 | 606 | 21
0.078 | 0.25 | 1.25 | 0.008 | 0.006 | 0.028 | 0.038 | 0 | 0.004 | 593 | 1214 | 160 | 1031 | 871 | 3.401 | 1529.5 | 27.9 | 20.49 | 250 | 100 | 3 | 20190 | 0.6 | 76 | 163 | 465 | 602 | 22.5
0.078 | 0.25 | 1.25 | 0.008 | 0.006 | 0.028 | 0.038 | 0 | 0.004 | 593 | 1214 | 160 | 1031 | 871 | 3.401 | 1529.5 | 27.9 | 20.49 | 250 | 100 | 3 | 20190 | 0.6 | 76 | 163 | 464 | 602 | 20
0.0015 | 0.001 | 0.08 | 0.007 | 0.008 | 0.075 | 0.002 | 0.0018 | 0.002 | 739 | 1197 | 174 | 1030 | 919 | 3.5 | 1204.2 | 26.57 | 35.504 | 182 | 46 | 2.5 | 11051 | 1.8 | 84 | 185 | 132 | 285 | 47.5
0.0015 | 0.001 | 0.08 | 0.007 | 0.008 | 0.075 | 0.002 | 0.0018 | 0.002 | 739 | 1197 | 174 | 1030 | 919 | 3.5 | 1204.2 | 26.57 | 35.504 | 182 | 46 | 2.5 | 11051 | 1.8 | 84 | 185 | 135 | 291 | 45
0.079 | 0.26 | 1.87 | 0.015 | 0.005 | 0.015 | 0.027 | 0.0015 | 0.0041 | 564 | 1209 | 145 | 1000 | 867 | 4.499 | 1195 | 22.09 | 12.83 | 274 | 83 | 3 | 14937 | 0.3 | 84 | 138 | 374 | 622 | 23.5
0.079 | 0.26 | 1.87 | 0.015 | 0.005 | 0.015 | 0.027 | 0.0015 | 0.0041 | 564 | 1209 | 145 | 1000 | 867 | 4.499 | 1195 | 22.09 | 12.83 | 274 | 83 | 3 | 14937 | 0.3 | 84 | 138 | 380 | 636 | 25
0.079 | 0.26 | 1.87 | 0.015 | 0.005 | 0.015 | 0.027 | 0.0015 | 0.0041 | 564 | 1209 | 145 | 1000 | 867 | 4.499 | 1195 | 22.09 | 12.83 | 274 | 83 | 3 | 14937 | 0.3 | 84 | 138 | 377 | 626 | 24
0.073 | 0.24 | 1.85 | 0.012 | 0.006 | 0.021 | 0.024 | 0.0018 | 0.0059 | 579 | 1192 | 196 | 1025 | 860 | 3.4 | 1282.5 | 21.14 | 19.617 | 214 | 74 | 3 | 14535 | 0.6 | 84 | 154 | 381 | 592 | 28
0.073 | 0.24 | 1.85 | 0.012 | 0.006 | 0.021 | 0.024 | 0.0018 | 0.0059 | 579 | 1192 | 196 | 1025 | 860 | 3.4 | 1282.5 | 21.14 | 19.617 | 214 | 74 | 3 | 14535 | 0.6 | 84 | 154 | 375 | 588 | 26.5
0.073 | 0.24 | 1.85 | 0.012 | 0.006 | 0.021 | 0.024 | 0.0018 | 0.0059 | 579 | 1192 | 196 | 1025 | 860 | 3.4 | 1282.5 | 21.14 | 19.617 | 214 | 74 | 3 | 14535 | 0.6 | 84 | 154 | 382 | 590 | 27
0.0012 | 0.001 | 0.09 | 0.009 | 0.006 | 0.069 | 0 | 0.0014 | 0.0012 | 742 | 1241 | 198 | 1044 | 903 | 3.5 | 1675.8 | 29.55 | 39.577 | 233 | 47 | 2.5 | 17416 | 0.8 | 84 | 107 | 139 | 301 | 46.5
0.0012 | 0.001 | 0.09 | 0.009 | 0.006 | 0.069 | 0 | 0.0014 | 0.0012 | 742 | 1241 | 198 | 1044 | 903 | 3.5 | 1675.8 | 29.55 | 39.577 | 233 | 47 | 2.5 | 17416 | 0.8 | 84 | 107 | 139 | 296 | 45.5
0.0012 | 0.001 | 0.09 | 0.009 | 0.006 | 0.08 | 0.001 | 0.0018 | 0.0014 | 736 | 1227 | 169 | 1041 | 907 | 3.499 | 1600 | 29.5 | 39.44 | 224 | 45 | 2.5 | 16215 | 1.8 | 85 | 139 | 136 | 283 | 48
0.0014 | 0.001 | 0.12 | 0.005 | 0.007 | 0.076 | 0 | 0.0026 | 0.0025 | 742 | 1198 | 168 | 1039 | 906 | 3.501 | 1161.6 | 18.15 | 36.494 | 163 | 44 | 2.5 | 11050 | 1.8 | 84 | 139 | 145 | 289 | 47.5
0.0014 | 0.001 | 0.12 | 0.005 | 0.007 | 0.076 | 0 | 0.0026 | 0.0025 | 742 | 1198 | 168 | 1039 | 906 | 3.501 | 1161.6 | 18.15 | 36.494 | 163 | 44 | 2.5 | 11050 | 1.8 | 84 | 139 | 146 | 290 | 47.5
0.0012 | 0.001 | 0.09 | 0.009 | 0.006 | 0.08 | 0.001 | 0.0018 | 0.0014 | 736 | 1227 | 169 | 1041 | 907 | 3.499 | 1600 | 29.5 | 39.44 | 224 | 45 | 2.5 | 16215 | 1.8 | 85 | 139 | 139 | 282 | 46.5
0.0015 | 0.002 | 0.18 | 0.01 | 0.006 | 0.074 | 0 | 0.0022 | 0.0017 | 707 | 1214 | 159 | 1022 | 902 | 3.5 | 1517 | 28.41 | 40.387 | 212 | 67 | 2.5 | 14625 | 1.8 | 85 | 112 | 157 | 315 | 43.5
0.024 | 0 | 0.2 | 0.011 | 0.009 | 0 | 0.0014 | 0 | 0.0017 | 713 | 1231 | 162 | 1050 | 912 | 3.5 | 1529.2 | 25.25 | 30.647 | 200 | 56 | 2.5 | 13065 | 1.6 | 84 | 171 | 186 | 315 | 41.5
0.024 | 0 | 0.2 | 0.011 | 0.009 | 0 | 0.0014 | 0 | 0.0017 | 713 | 1231 | 162 | 1050 | 912 | 3.5 | 1529.2 | 25.25 | 30.647 | 200 | 56 | 2.5 | 13065 | 1.6 | 84 | 171 | 186 | 315 | 41.5
0.107 | 0.23 | 1.49 | 0.014 | 0.003 | 0.02 | 0.045 | 0 | 0.0037 | 581 | 1234 | 197 | 1020 | 888 | 3.399 | 1498.1 | 28.75 | 19.912 | 259 | 100 | 3 | 18345 | 0.6 | 83 | 147 | 420 | 602 | 26
0.0012 | 0.003 | 0.19 | 0.008 | 0.004 | 0.069 | 0 | 0.0024 | 0.0015 | 711 | 1213 | 187 | 1044 | 907 | 3.5 | 1530 | 27.37 | 39.942 | 213 | 68 | 2.5 | 14873 | 1.8 | 85 | 133 | 150 | 302 | 43.5
0.0015 | 0.002 | 0.18 | 0.01 | 0.006 | 0.074 | 0 | 0.0022 | 0.0017 | 707 | 1214 | 159 | 1022 | 902 | 3.5 | 1517 | 28.41 | 40.387 | 212 | 67 | 2.5 | 14625 | 1.8 | 85 | 112 | 154 | 304 | 44
0.107 | 0.23 | 1.49 | 0.014 | 0.003 | 0.02 | 0.045 | 0 | 0.0037 | 581 | 1234 | 197 | 1020 | 888 | 3.399 | 1498.1 | 28.75 | 19.912 | 259 | 100 | 3 | 18345 | 0.6 | 83 | 147 | 445 | 601 | 26
0.0012 | 0.003 | 0.19 | 0.008 | 0.004 | 0.069 | 0 | 0.0024 | 0.0015 | 711 | 1213 | 187 | 1044 | 907 | 3.5 | 1530 | 27.37 | 39.942 | 213 | 68 | 2.5 | 14873 | 1.8 | 85 | 133 | 150 | 305 | 45
0.024 | 0 | 0.2 | 0.011 | 0.009 | 0 | 0.0014 | 0 | 0.0017 | 713 | 1231 | 162 | 1050 | 912 | 3.5 | 1529.2 | 25.25 | 30.647 | 200 | 56 | 2.5 | 13065 | 1.6 | 84 | 171 | 186 | 315 | 41.5
0.0012 | 0.003 | 0.19 | 0.008 | 0.004 | 0.069 | 0 | 0.0024 | 0.0015 | 711 | 1213 | 187 | 1044 | 907 | 3.5 | 1530 | 27.37 | 39.942 | 213 | 68 | 2.5 | 14873 | 1.8 | 85 | 133 | 157 | 304 | 45
0.066 | 0.19 | 1 | 0.011 | 0.008 | 0.032 | 0.038 | 0 | 0.0046 | 600 | 1205 | 176 | 1040 | 893 | 3.8 | 1293.9 | 28.02 | 19.575 | 232 | 100 | 3 | 17342 | 0.6 | 84 | 183 | 450 | 555 | 22.5
0.07 | 0.26 | 1.84 | 0.01 | 0.008 | 0.021 | 0.023 | 0.003 | 0.0038 | 592 | 1207 | 243 | 1055 | 883 | 3.799 | 1115.8 | 17.12 | 19.719 | 196 | 97 | 3 | 11834 | 0.4 | 84 | 181 | 391 | 626 | 26.5
0.07 | 0.26 | 1.84 | 0.01 | 0.008 | 0.021 | 0.023 | 0.003 | 0.0038 | 592 | 1207 | 243 | 1055 | 883 | 3.799 | 1115.8 | 17.12 | 19.719 | 196 | 97 | 3 | 11834 | 0.4 | 84 | 181 | 397 | 626 | 25
0.066 | 0.19 | 1 | 0.011 | 0.008 | 0.032 | 0.038 | 0 | 0.0046 | 600 | 1205 | 176 | 1040 | 893 | 3.8 | 1293.9 | 28.02 | 19.575 | 232 | 100 | 3 | 17342 | 0.6 | 84 | 183 | 448 | 553 | 21.5
0.066 | 0.19 | 1 | 0.011 | 0.008 | 0.032 | 0.038 | 0 | 0.0046 | 600 | 1205 | 176 | 1040 | 893 | 3.8 | 1293.9 | 28.02 | 19.575 | 232 | 100 | 3 | 17342 | 0.6 | 84 | 183 | 454 | 557 | 22
0.0015 | 0 | 0.12 | 0.014 | 0.008 | 0.059 | 0.0016 | 0 | 0.0022 | 694 | 1215 | 154 | 1050 | 904 | 3.801 | 1534.2 | 30.07 | 0 | 0 | 0 | 3 | 12977 | 1.8 | 0 | 0 | 168 | 304 | 43
0.0015 | 0 | 0.12 | 0.014 | 0.008 | 0.059 | 0.0016 | 0 | 0.0022 | 694 | 1215 | 154 | 1050 | 904 | 3.801 | 1534.2 | 30.07 | 0 | 0 | 0 | 3 | 12977 | 1.8 | 0 | 0 | 168 | 304 | 43
0.0015 | 0 | 0.12 | 0.014 | 0.008 | 0.059 | 0.0016 | 0 | 0.0022 | 694 | 1215 | 154 | 1050 | 904 | 3.801 | 1534.2 | 30.07 | 0 | 0 | 0 | 3 | 12977 | 1.8 | 0 | 0 | 168 | 304 | 43
0.001 | 0.001 | 0.09 | 0.007 | 0.005 | 0.072 | 0.001 | 0.0018 | 0.0018 | 739 | 1220 | 194 | 1045 | 899 | 3.499 | 1667.4 | 28.34 | 39.586 | 252 | 48 | 2.5 | 15923 | 0.8 | 84 | 132 | 129 | 274 | 46.5
0.001 | 0.001 | 0.09 | 0.007 | 0.005 | 0.072 | 0.001 | 0.0018 | 0.0018 | 739 | 1220 | 194 | 1045 | 899 | 3.499 | 1667.4 | 28.34 | 39.586 | 252 | 48 | 2.5 | 15923 | 0.8 | 84 | 132 | 129 | 272 | 45
0.001 | 0.001 | 0.09 | 0.007 | 0.005 | 0.072 | 0.001 | 0.0018 | 0.0018 | 739 | 1220 | 194 | 1045 | 899 | 3.499 | 1667.4 | 28.34 | 39.586 | 252 | 48 | 2.5 | 15923 | 0.8 | 84 | 132 | 129 | 279 | 46
0.078 | 0.25 | 1.86 | 0.016 | 0.004 | 0.021 | 0.025 | 0.0016 | 0.0052 | 585 | 1200 | 178 | 1043 | 863 | 4 | 1183.4 | 19.29 | 15.2 | 209 | 100 | 3 | 13020 | 0.4 | 84 | 178 | 380 | 602 | 26
0.078 | 0.25 | 1.86 | 0.016 | 0.004 | 0.021 | 0.025 | 0.0016 | 0.0052 | 585 | 1151 | 311 | 1043 | 863 | 4 | 1183.4 | 19.29 | 15.2 | 209 | 100 | 3 | 13020 | 0.4 | 84 | 178 | 380 | 602 | 26
0.078 | 0.25 | 1.86 | 0.016 | 0.004 | 0.021 | 0.025 | 0.0016 | 0.0052 | 585 | 1200 | 178 | 1043 | 863 | 4 | 1183.4 | 19.29 | 15.2 | 209 | 100 | 3 | 13020 | 0.4 | 84 | 178 | 378 | 603 | 28.5
0.078 | 0.25 | 1.86 | 0.016 | 0.004 | 0.021 | 0.025 | 0.0016 | 0.0052 | 585 | 1151 | 311 | 1043 | 863 | 4 | 1183.4 | 19.29 | 15.2 | 209 | 100 | 3 | 13020 | 0.4 | 84 | 178 | 378 | 603 | 28.5
0.07 | 0.19 | 0.72 | 0.006 | 0.008 | 0 | 0.027 | 0 | 0.0036 | 601 | 1206 | 203 | 1021 | 877 | 4.3 | 1434.7 | 28.72 | 18.496 | 266 | 100 | 2.5 | 14411 | 0.4 | 82 | 170 | 370 | 469 | 28.5
0.07 | 0.19 | 0.72 | 0.006 | 0.008 | 0 | 0.027 | 0 | 0.0036 | 601 | 1206 | 203 | 1021 | 877 | 4.3 | 1434.7 | 28.72 | 18.496 | 266 | 100 | 2.5 | 14411 | 0.4 | 82 | 170 | 372 | 469 | 30.5
0.07 | 0.19 | 0.72 | 0.006 | 0.008 | 0 | 0.027 | 0 | 0.0036 | 601 | 1206 | 203 | 1021 | 877 | 4.3 | 1434.7 | 28.72 | 18.496 | 266 | 100 | 2.5 | 14411 | 0.4 | 82 | 170 | 371 | 468 | 30
0.07 | 0.19 | 0.72 | 0.006 | 0.008 | 0 | 0.027 | 0 | 0.0036 | 601 | 1206 | 203 | 1021 | 877 | 4.3 | 1434.7 | 28.72 | 18.496 | 266 | 100 | 2.5 | 14411 | 0.4 | 82 | 170 | 373 | 469 | 30.5
0.0008 | 0 | 0.11 | 0.014 | 0.011 | 0.0691 | 0 | 0.0019 | 0.0018 | 724 | 1210 | 186 | 1059 | 909 | 4.501 | 1499.5 | 28.43 | 30.396 | 237 | 62 | 3 | 12934 | 1.8 | 84 | 142 | 170 | 293 | 45
0.0008 | 0 | 0.11 | 0.014 | 0.011 | 0.0691 | 0 | 0.0019 | 0.0018 | 724 | 1210 | 186 | 1059 | 909 | 4.501 | 1499.5 | 28.43 | 30.396 | 237 | 62 | 3 | 12934 | 1.8 | 84 | 142 | 170 | 293 | 45
0.024 | 0 | 0.18 | 0.012 | 0.01 | 0.004 | 0.0034 | 0 | 0 | 716 | 1207 | 193 | 1041 | 906 | 3.5 | 1822.4 | 29.8 | 28.467 | 234 | 71 | 3 | 13671 | 0.8 | 84 | 131 | 236 | 334 | 41.5
0.072 | 0.22 | 1.85 | 0.014 | 0.002 | 0.018 | 0.026 | 0.0024 | 0.0044 | 576 | 1201 | 203 | 1004 | 861 | 3.8 | 1405.6 | 28.87 | 20.072 | 254 | 100 | 3 | 16636 | 0.4 | 84 | 163 | 383 | 595 | 26
0.024 | 0 | 0.18 | 0.012 | 0.01 | 0.004 | 0.0034 | 0 | 0 | 716 | 1207 | 193 | 1041 | 906 | 3.5 | 1822.4 | 29.8 | 28.467 | 234 | 71 | 3 | 13671 | 0.8 | 84 | 131 | 236 | 334 | 41.5
0.072 | 0.22 | 1.85 | 0.014 | 0.002 | 0.018 | 0.026 | 0.0024 | 0.0044 | 576 | 1201 | 203 | 1004 | 861 | 3.8 | 1405.6 | 28.87 | 20.072 | 254 | 100 | 3 | 16636 | 0.4 | 84 | 163 | 381 | 599 | 28
0.072 | 0.22 | 1.85 | 0.014 | 0.002 | 0.018 | 0.026 | 0.0024 | 0.0044 | 576 | 1201 | 203 | 1004 | 861 | 3.8 | 1405.6 | 28.87 | 20.072 | 254 | 100 | 3 | 16636 | 0.4 | 84 | 163 | 373 | 587 | 27.5
0.024 | 0 | 0.18 | 0.012 | 0.01 | 0.004 | 0.0034 | 0 | 0 | 716 | 1207 | 193 | 1041 | 906 | 3.5 | 1822.4 | 29.8 | 28.467 | 234 | 71 | 3 | 13671 | 0.8 | 84 | 131 | 236 | 334 | 41.5
0.0011 | 0.001 | 0.12 | 0.008 | 0.009 | 0.078 | 0 | 0.0017 | 0.0016 | 744 | 1227 | 169 | 1037 | 906 | 4 | 1390 | 28.31 | 36.623 | 228 | 50 | 2.5 | 14171 | 1.8 | 86 | 77 | 155 | 296 | 48
0.0011 | 0.001 | 0.12 | 0.008 | 0.009 | 0.078 | 0 | 0.0017 | 0.0016 | 744 | 1227 | 169 | 1037 | 906 | 4 | 1390 | 28.31 | 36.623 | 228 | 50 | 2.5 | 14171 | 1.8 | 86 | 77 | 147 | 287 | 47
0.0011 | 0.001 | 0.12 | 0.008 | 0.009 | 0.078 | 0 | 0.0017 | 0.0016 | 744 | 1227 | 169 | 1037 | 906 | 4 | 1390 | 28.31 | 36.623 | 228 | 50 | 2.5 | 14171 | 1.8 | 86 | 77 | 150 | 292 | 49
0.0014 | 0.003 | 0.07 | 0.005 | 0.005 | 0.077 | 0.002 | 0.0021 | 0.0016 | 742 | 1222 | 173 | 1048 | 909 | 3.499 | 1675.1 | 29.33 | 38.6 | 277 | 48 | 2.5 | 15571 | 0.8 | 84 | 131 | 137 | 284 | 47.5
0.0012 | 0.001 | 0.2 | 0.004 | 0.006 | 0.066 | 0 | 0.0016 | 0.0027 | 710 | 1225 | 196 | 1040 | 904 | 3.5 | 1536.1 | 28.89 | 39.317 | 216 | 68 | 2.5 | 14906 | 1.8 | 83 | 145 | 154 | 305 | 49
0.0012 | 0.001 | 0.2 | 0.004 | 0.006 | 0.066 | 0 | 0.0016 | 0.0027 | 710 | 1225 | 196 | 1040 | 904 | 3.5 | 1536.1 | 28.89 | 39.317 | 216 | 68 | 2.5 | 14906 | 1.8 | 83 | 145 | 154 | 304 | 47.5
0.0014 | 0.003 | 0.07 | 0.005 | 0.005 | 0.077 | 0.002 | 0.0021 | 0.0016 | 742 | 1222 | 173 | 1048 | 909 | 3.499 | 1675.1 | 29.33 | 38.6 | 277 | 48 | 2.5 | 15571 | 0.8 | 84 | 131 | 137 | 283 | 47.5
0.0014 | 0.003 | 0.07 | 0.005 | 0.005 | 0.077 | 0.002 | 0.0021 | 0.0016 | 742 | 1222 | 173 | 1048 | 909 | 3.499 | 1675.1 | 29.33 | 38.6 | 277 | 48 | 2.5 | 15571 | 0.8 | 84 | 131 | 133 | 276 | 46
0.0016 | 0.001 | 0.13 | 0.011 | 0.012 | 0.073 | 0 | 0.0019 | 0.0019 | 743 | 1215 | 182 | 1067 | 910 | 3.002 | 1697.3 | 27.69 | 33.724 | 181 | 49 | 3 | 13908 | 1 | 86 | 167 | 146 | 293 | 47
0.0016 | 0.001 | 0.13 | 0.011 | 0.012 | 0.073 | 0 | 0.0019 | 0.0019 | 743 | 1215 | 182 | 1067 | 910 | 3.002 | 1697.3 | 27.69 | 33.724 | 181 | 49 | 3 | 13908 | 1 | 86 | 167 | 146 | 292 | 45.5
0.024 | 0 | 0.24 | 0.014 | 0.018 | 0 | 0.001 | 0 | 0.002 | 706 | 1203 | 176 | 1032 | 900 | 4.803 | 1536.5 | 30.75 | 21.942 | 208 | 92 | 3 | 12701 | 1.6 | 82 | 179 | 249 | 342 | 38.5
0.024 | 0 | 0.24 | 0.014 | 0.018 | 0 | 0.001 | 0 | 0.002 | 706 | 1203 | 176 | 1032 | 900 | 4.803 | 1536.5 | 30.75 | 21.942 | 208 | 92 | 3 | 12701 | 1.6 | 82 | 179 | 249 | 342 | 38.5
0.0016 | 0.001 | 0.13 | 0.011 | 0.012 | 0.073 | 0 | 0.0019 | 0.0019 | 743 | 1215 | 182 | 1067 | 910 | 3.002 | 1697.3 | 27.69 | 33.724 | 181 | 49 | 3 | 13908 | 1 | 86 | 167 | 146 | 292 | 45.5
0.024 | 0 | 0.24 | 0.014 | 0.018 | 0 | 0.001 | 0 | 0.002 | 706 | 1203 | 176 | 1032 | 900 | 4.803 | 1536.5 | 30.75 | 21.942 | 208 | 92 | 3 | 12701 | 1.6 | 82 | 179 | 249 | 342 | 38.5
0.073 | 0.23 | 1.88 | 0.013 | 0.005 | 0.017 | 0.024 | 0.0014 | 0.0046 | 530 | 1212 | 206 | 1021 | 863 | 3.4 | 1222.1 | 20.07 | 21.449 | 205 | 92 | 3 | 15337 | 0.6 | 84 | 152 | 344 | 637 | 26.5
0.073 | 0.23 | 1.88 | 0.013 | 0.005 | 0.017 | 0.024 | 0.0014 | 0.0046 | 530 | 1212 | 206 | 1021 | 863 | 3.4 | 1222.1 | 20.07 | 21.449 | 205 | 92 | 3 | 15337 | 0.6 | 84 | 152 | 340 | 636 | 26.5
0.073 | 0.23 | 1.88 | 0.013 | 0.005 | 0.017 | 0.024 | 0.0014 | 0.0046 | 530 | 1212 | 206 | 1021 | 863 | 3.4 | 1222.1 | 20.07 | 21.449 | 205 | 92 | 3 | 15337 | 0.6 | 84 | 152 | 365 | 638 | 27
0.076 | 0.26 | 1.91 | 0.016 | 0.005 | 0.021 | 0.025 | 0.0023 | 0.0014 | 533 | 1204 | 145 | 1028 | 858 | 3.799 | 1284.4 | 20.76 | 18.027 | 230 | 100 | 3 | 17080 | 0.4 | 84 | 134 | 362 | 641 | 27
0.076 | 0.26 | 1.91 | 0.016 | 0.005 | 0.021 | 0.025 | 0.0023 | 0.0014 | 533 | 1204 | 145 | 1028 | 858 | 3.799 | 1284.4 | 20.76 | 18.027 | 230 | 100 | 3 | 17080 | 0.4 | 84 | 134 | 360 | 640 | 26.5
0.0011 | 0.002 | 0.18 | 0.007 | 0.006 | 0.076 | 0 | 0.0019 | 0.0017 | 717 | 1212 | 185 | 1054 | 918 | 3.502 | 1355.6 | 19.6 | 38.646 | 181 | 42 | 3 | 12919 | 1.8 | 84 | 159 | 162 | 305 | 46
0.0011 | 0.002 | 0.18 | 0.007 | 0.006 | 0.076 | 0 | 0.0019 | 0.0017 | 717 | 1212 | 185 | 1054 | 918 | 3.502 | 1355.6 | 19.6 | 38.646 | 181 | 42 | 3 | 12919 | 1.8 | 84 | 159 | 154 | 300 | 45
0.0012 | 0.001 | 0.17 | 0.007 | 0.005 | 0.077 | 0 | 0.0027 | 0.0013 | 704 | 1218 | 237 | 1048 | 900 | 3.5 | 1540.7 | 28.86 | 40.336 | 215 | 67 | 2.5 | 14285 | 1.8 | 85 | 157 | 162 | 319 | 45
0.0012 | 0.001 | 0.17 | 0.007 | 0.005 | 0.077 | 0 | 0.0027 | 0.0013 | 704 | 1218 | 237 | 1048 | 900 | 3.5 | 1540.7 | 28.86 | 40.336 | 215 | 67 | 2.5 | 14285 | 1.8 | 85 | 157 | 161 | 317 | 46.5
0.161 | 0.033 | 0.77 | 0.012 | 0.007 | 0.0015 | 0.0018 | 0 | 0 | 642 | 1217 | 181 | 1005 | 865 | 4.999 | 1216.9 | 17.39 | 16.938 | 303 | 100 | 3 | 11376 | 0.8 | 86 | 126 | 300 | 468 | 38.5
0.161 | 0.033 | 0.77 | 0.012 | 0.007 | 0.0015 | 0.0018 | 0 | 0 | 642 | 1217 | 181 | 1005 | 865 | 4.999 | 1216.9 | 17.39 | 16.938 | 303 | 100 | 3 | 11376 | 0.8 | 86 | 126 | 299 | 469 | 37.5
0.0026 | 0.002 | 0.18 | 0.004 | 0.005 | 0.068 | 0 | 0.0017 | 0.0019 | 709 | 1204 | 173 | 1038 | 902 | 3.5 | 1490.4 | 29.6 | 40.388 | 220 | 65 | 2.5 | 14865 | 1.8 | 84 | 87 | 147 | 292 | 48.5
0.0026 | 0.002 | 0.18 | 0.004 | 0.005 | 0.068 | 0 | 0.0017 | 0.0019 | 709 | 1204 | 173 | 1038 | 902 | 3.5 | 1490.4 | 29.6 | 40.388 | 220 | 65 | 2.5 | 14865 | 1.8 | 84 | 87 | 146 | 295 | 48
0.02 | 0 | 0.16 | 0.015 | 0.016 | 0 | 0.001 | 0 | 0.0016 | 704 | 1213 | 165 | 1040 | 896 | 3.498 | 1439.1 | 23.86 | 36.609 | 196 | 53 | 3 | 13049 | 1.6 | 83 | 186 | 210 | 324 | 39.5
0.02 | 0 | 0.16 | 0.015 | 0.016 | 0 | 0.001 | 0 | 0.0016 | 704 | 1213 | 165 | 1040 | 896 | 3.498 | 1439.1 | 23.86 | 36.609 | 196 | 53 | 3 | 13049 | 1.6 | 83 | 186 | 210 | 324 | 39.5
0.0013 | 0.001 | 0.07 | 0.005 | 0.005 | 0.071 | 0 | 0.0021 | 0.0018 | 744 | 1209 | 203 | 1047 | 911 | 3.501 | 1338.2 | 27.49 | 38.549 | 188 | 51 | 2.5 | 12566 | 1.8 | 84 | 131 | 137 | 279 | 49
0.0017 | 0.001 | 0.18 | 0.004 | 0.007 | 0.061 | 0 | 0.0025 | 0.0025 | 709 | 1217 | 166 | 1039 | 903 | 3.499 | 1526.3 | 28.25 | 38.638 | 252 | 67 | 2.5 | 13983 | 1.8 | 83 | 156 | 151 | 298 | 48
0.0017 | 0.001 | 0.18 | 0.004 | 0.007 | 0.061 | 0 | 0.0025 | 0.0025 | 709 | 1217 | 166 | 1039 | 903 | 3.499 | 1526.3 | 28.25 | 38.638 | 252 | 67 | 2.5 | 13983 | 1.8 | 83 | 156 | 147 | 292 | 45
0.0013 | 0.001 | 0.07 | 0.005 | 0.005 | 0.071 | 0 | 0.0021 | 0.0018 | 744 | 1209 | 203 | 1047 | 911 | 3.501 | 1338.2 | 27.49 | 38.549 | 188 | 51 | 2.5 | 12566 | 1.8 | 84 | 131 | 137 | 279 | 49.5
0.0017 | 0.001 | 0.18 | 0.004 | 0.007 | 0.061 | 0 | 0.0025 | 0.0025 | 709 | 1217 | 166 | 1039 | 903 | 3.499 | 1526.3 | 28.25 | 38.638 | 252 | 67 | 2.5 | 13983 | 1.8 | 83 | 156 | 147 | 295 | 45
0.0024 | 0.004 | 0.18 | 0.01 | 0.004 | 0.071 | 0 | 0.0017 | 0.0012 | 713 | 1228 | 164 | 1049 | 902 | 3.499 | 1530.8 | 28.22 | 39.353 | 250 | 67 | 2.5 | 13937 | 1.8 | 83 | 155 | 159 | 311 | 40.5
0.0024 | 0.004 | 0.18 | 0.01 | 0.004 | 0.071 | 0 | 0.0017 | 0.0012 | 713 | 1228 | 164 | 1049 | 902 | 3.499 | 1530.8 | 28.22 | 39.353 | 250 | 67 | 2.5 | 13937 | 1.8 | 83 | 155 | 157 | 308 | 42
0.0024 | 0.004 | 0.18 | 0.01 | 0.004 | 0.071 | 0 | 0.0017 | 0.0012 | 713 | 1228 | 164 | 1049 | 902 | 3.499 | 1530.8 | 28.22 | 39.353 | 250 | 67 | 2.5 | 13937 | 1.8 | 83 | 155 | 156 | 311 | 43
0.168 | 0.033 | 0.79 | 0.014 | 0.005 | 0.0015 | 0.001 | 0 | 0 | 640 | 1203 | 215 | 982 | 855 | 5.001 | 1177.4 | 19.35 | 16.675 | 292 | 100 | 3 | 11584 | 0.8 | 85 | 144 | 309 | 481 | 36.5
0.0024 | 0.004 | 0.18 | 0.01 | 0.004 | 0.071 | 0 | 0.0017 | 0.0012 | 713 | 1228 | 164 | 1049 | 902 | 3.499 | 1530.8 | 28.22 | 39.353 | 250 | 67 | 2.5 | 13937 | 1.8 | 83 | 155 | 156 | 311 | 41
0.168 | 0.033 | 0.79 | 0.014 | 0.005 | 0.0015 | 0.001 | 0 | 0 | 640 | 1203 | 215 | 982 | 855 | 5.001 | 1177.4 | 19.35 | 16.675 | 292 | 100 | 3 | 11584 | 0.8 | 85 | 144 | 308 | 480 | 32
0.0014 | 0.001 | 0.17 | 0.008 | 0.007 | 0.066 | 0 | 0.0029 | 0.0022 | 712 | 1221 | 186 | 1041 | 913 | 3.5 | 1564.8 | 29.15 | 39.396 | 204 | 48 | 2.5 | 16027 | 1.8 | 83 | 153 | 149 | 294 | 44.5
0.0014 | 0.001 | 0.17 | 0.008 | 0.007 | 0.066 | 0 | 0.0029 | 0.0022 | 712 | 1221 | 186 | 1041 | 913 | 3.5 | 1564.8 | 29.15 | 39.396 | 204 | 48 | 2.5 | 16027 | 1.8 | 83 | 153 | 151 | 295 | 35
0.0014 | 0.001 | 0.17 | 0.008 | 0.007 | 0.066 | 0 | 0.0029 | 0.0022 | 712 | 1221 | 186 | 1041 | 913 | 3.5 | 1564.8 | 29.15 | 39.396 | 204 | 48 | 2.5 | 16027 | 1.8 | 83 | 153 | 155 | 295 | 37
0.0013 | 0.001 | 0.09 | 0.008 | 0.007 | 0.069 | 0 | 0.002 | 0.0017 | 742 | 1224 | 163 | 1052 | 931 | 3.5 | 1288.2 | 28.41 | 37.674 | 195 | 50 | 3 | 12105 | 1.8 | 83 | 216 | 133 | 281 | 46.5
0.0013 | 0.001 | 0.09 | 0.008 | 0.007 | 0.069 | 0 | 0.002 | 0.0017 | 742 | 1224 | 163 | 1052 | 931 | 3.5 | 1288.2 | 28.41 | 37.674 | 195 | 50 | 3 | 12105 | 1.8 | 83 | 216 | 133 | 281 | 48.5
0.0013 | 0.001 | 0.09 | 0.008 | 0.007 | 0.069 | 0 | 0.002 | 0.0017 | 742 | 1224 | 163 | 1052 | 931 | 3.5 | 1288.2 | 28.41 | 37.674 | 195 | 50 | 3 | 12105 | 1.8 | 83 | 216 | 136 | 283 | 43
0.0014 | 0.002 | 0.07 | 0.007 | 0.003 | 0.074 | 0.001 | 0.0026 | 0.0025 | 743 | 1216 | 182 | 1045 | 906 | 3.5 | 1597.8 | 28.72 | 38.957 | 220 | 60 | 2.5 | 15029 | 1.8 | 83 | 156 | 133 | 273 | 48
0.075 | 0.24 | 1.87 | 0.01 | 0.005 | 0.017 | 0.025 | 0.0013 | 0.0038 | 546 | 1197 | 172 | 1015 | 893 | 2.501 | 1169.2 | 20.84 | 25.622 | 129 | 64 | 3 | 14358 | 0.6 | 83 | 166 | 403 | 635 | 25.5
0.075 | 0.24 | 1.87 | 0.01 | 0.005 | 0.017 | 0.025 | 0.0013 | 0.0038 | 546 | 1197 | 172 | 1015 | 893 | 2.501 | 1169.2 | 20.84 | 25.622 | 129 | 64 | 3 | 14358 | 0.6 | 83 | 166 | 382 | 631 | 27
0.075 | 0.24 | 1.87 | 0.01 | 0.005 | 0.017 | 0.025 | 0.0013 | 0.0038 | 546 | 1197 | 172 | 1015 | 893 | 2.501 | 1169.2 | 20.84 | 25.622 | 129 | 64 | 3 | 14358 | 0.6 | 83 | 166 | 382 | 631 | 27
0.0014 | 0.002 | 0.07 | 0.007 | 0.003 | 0.074 | 0.001 | 0.0026 | 0.0025 | 743 | 1216 | 182 | 1045 | 906 | 3.5 | 1597.8 | 28.72 | 38.957 | 220 | 60 | 2.5 | 15029 | 1.8 | 83 | 156 | 133 | 273 | 47.5
0.0011 | 0.001 | 0.09 | 0.007 | 0.005 | 0.086 | 0.001 | 0.0019 | 0.0023 | 735 | 1217 | 165 | 1039 | 920 | 3.501 | 1576.6 | 28.88 | 40.457 | 210 | 44 | 2.5 | 15330 | 1.8 | 84 | 143 | 136 | 290 | 49
0.0011 | 0.001 | 0.09 | 0.007 | 0.005 | 0.086 | 0.001 | 0.0019 | 0.0023 | 735 | 1217 | 165 | 1039 | 920 | 3.501 | 1576.6 | 28.88 | 40.457 | 210 | 44 | 2.5 | 15330 | 1.8 | 84 | 143 | 139 | 285 | 46
0.0011 | 0.001 | 0.09 | 0.007 | 0.005 | 0.086 | 0.001 | 0.0019 | 0.0023 | 735 | 1217 | 165 | 1039 | 920 | 3.501 | 1576.6 | 28.88 | 40.457 | 210 | 44 | 2.5 | 15330 | 1.8 | 84 | 143 | 139 | 281 | 48
0.0011 | 0.001 | 0.09 | 0.007 | 0.005 | 0.086 | 0.001 | 0.0019 | 0.0023 | 735 | 1217 | 165 | 1039 | 920 | 3.501 | 1576.6 | 28.88 | 40.457 | 210 | 44 | 2.5 | 15330 | 1.8 | 84 | 143 | 137 | 281 | 45.5
0.075 | 0.22 | 1.86 | 0.015 | 0.002 | 0.022 | 0.024 | 0.0014 | 0.004 | 538 | 1225 | 168 | 1019 | 863 | 3.401 | 1450.2 | 29.49 | 20.985 | 203 | 100 | 3 | 19034 | 0.6 | 84 | 179 | 387 | 676 | 24.5
0.075 | 0.22 | 1.86 | 0.015 | 0.002 | 0.022 | 0.024 | 0.0014 | 0.004 | 538 | 1225 | 168 | 1019 | 863 | 3.401 | 1450.2 | 29.49 | 20.985 | 203 | 100 | 3 | 19034 | 0.6 | 84 | 179 | 387 | 673 | 26.5
0.075 | 0.22 | 1.86 | 0.015 | 0.002 | 0.022 | 0.024 | 0.0014 | 0.004 | 538 | 1225 | 168 | 1019 | 863 | 3.401 | 1450.2 | 29.49 | 20.985 | 203 | 100 | 3 | 19034 | 0.6 | 84 | 179 | 374 | 642 | 25.5
0.016 | 0 | 0.19 | 0.018 | 0.007 | 0 | 0.001 | 0 | 0.0015 | 713 | 1204 | 163 | 1014 | 901 | 4.5 | 1283.3 | 21.51 | 33.026 | 204 | 64 | 3 | 12475 | 1.6 | 83 | 208 | 244 | 346 | 39
0.016 | 0 | 0.19 | 0.018 | 0.007 | 0 | 0.001 | 0 | 0.0015 | 713 | 1204 | 163 | 1014 | 901 | 4.5 | 1283.3 | 21.51 | 33.026 | 204 | 64 | 3 | 12475 | 1.6 | 83 | 208 | 244 | 346 | 39
0.0011 | 0.001 | 0.13 | 0.006 | 0.006 | 0.083 | 0 | 0.0022 | 0.0025 | 738 | 1207 | 159 | 1049 | 912 | 3.502 | 1155.6 | 18.43 | 34.445 | 152 | 31 | 2.5 | 9861 | 1.8 | 84 | 144 | 141 | 283 | 49
0.0011 | 0.001 | 0.08 | 0.008 | 0.005 | 0.071 | 0 | 0.0018 | 0.0011 | 740 | 1236 | 180 | 1062 | 929 | 3.501 | 1823.4 | 29.47 | 37.049 | 224 | 56 | 2.5 | 16787 | 0.8 | 79 | 128 | 136 | 279 | 46.5
0.0011 | 0.001 | 0.13 | 0.006 | 0.006 | 0.083 | 0 | 0.0022 | 0.0025 | 738 | 1207 | 159 | 1049 | 912 | 3.502 | 1155.6 | 18.43 | 34.445 | 152 | 31 | 2.5 | 9861 | 1.8 | 84 | 144 | 148 | 288 | 47.5
0.0015 | 0 | 0.12 | 0.01 | 0.014 | 0.0631 | 0 | 0.0023 | 0.0029 | 722 | 1211 | 178 | 1033 | 904 | 3.499 | 1564.2 | 29.51 | 38.428 | 236 | 46 | 3 | 15466 | 1.8 | 82 | 166 | 149 | 301 | 49
0.0015 | 0 | 0.12 | 0.01 | 0.014 | 0.0631 | 0 | 0.0023 | 0.0029 | 722 | 1211 | 178 | 1033 | 904 | 3.499 | 1564.2 | 29.51 | 38.428 | 236 | 46 | 3 | 15466 | 1.8 | 82 | 166 | 149 | 301 | 49
0.159 | 0.028 | 0.77 | 0.012 | 0.005 | 0.001 | 0.0014 | 0 | 0 | 642 | 1200 | 187 | 982 | 862 | 3.799 | 1091.4 | 15.97 | 25.708 | 229 | 52 | 3 | 11604 | 1 | 86 | 169 | 328 | 484 | 34.5
0.159 | 0.028 | 0.77 | 0.012 | 0.005 | 0.001 | 0.0014 | 0 | 0 | 642 | 1200 | 187 | 982 | 862 | 3.799 | 1091.4 | 15.97 | 25.708 | 229 | 52 | 3 | 11604 | 1 | 86 | 169 | 321 | 480 | 36.5
0.0011 | 0.001 | 0.08 | 0.009 | 0.004 | 0.073 | 0 | 0.0017 | 0.0023 | 743 | 1218 | 160 | 1052 | 932 | 3.5 | 1612.5 | 27.89 | 38.378 | 228 | 50 | 2.5 | 16403 | 0.8 | 83 | 133 | 140 | 279 | 47.5
0.0011 | 0.001 | 0.08 | 0.009 | 0.004 | 0.073 | 0 | 0.0017 | 0.0023 | 743 | 1222 | 233 | 1052 | 932 | 3.5 | 1612.5 | 27.89 | 38.378 | 228 | 50 | 2.5 | 16403 | 0.8 | 83 | 133 | 140 | 279 | 47.5
0.0011 | 0.001 | 0.08 | 0.009 | 0.004 | 0.073 | 0 | 0.0017 | 0.0023 | 743 | 1218 | 160 | 1052 | 932 | 3.5 | 1612.5 | 27.89 | 38.378 | 228 | 50 | 2.5 | 16403 | 0.8 | 83 | 133 | 140 | 279 | 47.5
0.0011 | 0.001 | 0.08 | 0.009 | 0.004 | 0.073 | 0 | 0.0017 | 0.0023 | 743 | 1222 | 233 | 1052 | 932 | 3.5 | 1612.5 | 27.89 | 38.378 | 228 | 50 | 2.5 | 16403 | 0.8 | 83 | 133 | 140 | 279 | 47.5
0.0011 | 0.001 | 0.08 | 0.009 | 0.004 | 0.073 | 0 | 0.0017 | 0.0023 | 743 | 1218 | 160 | 1052 | 932 | 3.5 | 1612.5 | 27.89 | 38.378 | 228 | 50 | 2.5 | 16403 | 0.8 | 83 | 133 | 140 | 279 | 49.5
0.0011 | 0.001 | 0.08 | 0.009 | 0.004 | 0.073 | 0 | 0.0017 | 0.0023 | 743 | 1222 | 233 | 1052 | 932 | 3.5 | 1612.5 | 27.89 | 38.378 | 228 | 50 | 2.5 | 16403 | 0.8 | 83 | 133 | 140 | 279 | 49.5
0.0011 | 0.001 | 0.08 | 0.009 | 0.004 | 0.073 | 0 | 0.0017 | 0.0023 | 743 | 1218 | 160 | 1052 | 932 | 3.5 | 1612.5 | 27.89 | 38.378 | 228 | 50 | 2.5 | 16403 | 0.8 | 83 | 133 | 140 | 279 | 49.5
0.0011 | 0.001 | 0.08 | 0.009 | 0.004 | 0.073 | 0 | 0.0017 | 0.0023 | 743 | 1222 | 233 | 1052 | 932 | 3.5 | 1612.5 | 27.89 | 38.378 | 228 | 50 | 2.5 | 16403 | 0.8 | 83 | 133 | 140 | 279 | 49.5
0.076 | 0.24 | 1.86 | 0.017 | 0.002 | 0.023 | 0.024 | 0.0017 | 0.0046 | 515 | 1229 | 172 | 1007 | 869 | 3.4 | 1409.4 | 28.68 | 20.505 | 244 | 100 | 3 | 18006 | 0.6 | 81 | 181 | 373 | 649 | 26.5
0.076 | 0.24 | 1.86 | 0.017 | 0.002 | 0.023 | 0.024 | 0.0017 | 0.0046 | 515 | 1229 | 172 | 1007 | 869 | 3.4 | 1409.4 | 28.68 | 20.505 | 244 | 100 | 3 | 18006 | 0.6 | 81 | 181 | 395 | 667 | 24
0.0008 | 0 | 0.12 | 0.01 | 0.006 | 0.0649 | 0 | 0.0027 | 0.0022 | 720 | 1220 | 160 | 1046 | 905 | 3.5 | 1282.8 | 27.78 | 36.848 | 176 | 41 | 3 | 12223 | 1.8 | 83 | 141 | 147 | 288 | 44.5
0.0008 | 0 | 0.12 | 0.01 | 0.006 | 0.0649 | 0 | 0.0027 | 0.0022 | 720 | 1220 | 160 | 1046 | 905 | 3.5 | 1282.8 | 27.78 | 36.848 | 176 | 41 | 3 | 12223 | 1.8 | 83 | 141 | 147 | 288 | 44.5
0.0008 | 0 | 0.12 | 0.01 | 0.006 | 0.0649 | 0 | 0.0027 | 0.0022 | 720 | 1220 | 160 | 1046 | 905 | 3.5 | 1282.8 | 27.78 | 36.848 | 176 | 41 | 3 | 12223 | 1.8 | 83 | 141 | 147 | 288 | 44.5
0.0013 | 0.001 | 0.07 | 0.007 | 0.005 | 0.071 | 0.001 | 0.0017 | 0.0014 | 735 | 1243 | 182 | 1046 | 907 | 3.502 | 1598.7 | 29.25 | 39.275 | 248 | 45 | 2.5 | 15014 | 1.8 | 83 | 166 | 139 | 286 | 47.5
0.0013 | 0.001 | 0.07 | 0.007 | 0.005 | 0.071 | 0.001 | 0.0017 | 0.0014 | 735 | 1243 | 182 | 1046 | 907 | 3.502 | 1598.7 | 29.25 | 39.275 | 248 | 45 | 2.5 | 15014 | 1.8 | 83 | 166 | 131 | 277 | 48.5
0.0019 | 0 | 0.11 | 0.009 | 0.007 | 0.0684 | 0 | 0.0018 | 0.0015 | 709 | 1195 | 157 | 1027 | 899 | 4.503 | 1288.8 | 20.6 | 31.869 | 216 | 53 | 3 | 11273 | 1.8 | 83 | 169 | 165 | 297 | 44.5
0.0019 | 0 | 0.11 | 0.009 | 0.007 | 0.0684 | 0 | 0.0018 | 0.0015 | 709 | 1195 | 157 | 1027 | 899 | 4.503 | 1288.8 | 20.6 | 31.869 | 216 | 53 | 3 | 11273 | 1.8 | 83 | 169 | 165 | 297 | 44.5
0.065 | 0.064 | 1.39 | 0.014 | 0.004 | 0.023 | 0 | 0 | 0.0034 | 623 | 1201 | 188 | 1019 | 866 | 3.101 | 1016.6 | 17.66 | 23.716 | 157 | 66 | 3 | 10442 | 0.8 | 85 | 141 | 288 | 502 | 30.5
0.065 | 0.064 | 1.39 | 0.014 | 0.004 | 0.023 | 0 | 0 | 0.0034 | 623 | 1201 | 188 | 1019 | 866 | 3.101 | 1016.6 | 17.66 | 23.716 | 157 | 66 | 3 | 10442 | 0.8 | 85 | 141 | 287 | 502 | 31
0.145 | 0.28 | 1.46 | 0.012 | 0.007 | 0.01 | 0.007 | 0 | 0.0019 | 578 | 1206 | 211 | 1019 | 870 | 4.2 | 1316.5 | 27.68 | 10.453 | 255 | 101 | 3 | 15144 | 0.4 | 84 | 160 | 394 | 648 | 28.5
0.145 | 0.28 | 1.46 | 0.012 | 0.007 | 0.01 | 0.007 | 0 | 0.0019 | 578 | 1206 | 211 | 1019 | 870 | 4.2 | 1316.5 | 27.68 | 10.453 | 255 | 101 | 3 | 15144 | 0.4 | 84 | 160 | 394 | 649 | 29.5
0.145 | 0.28 | 1.46 | 0.012 | 0.007 | 0.01 | 0.007 | 0 | 0.0019 | 578 | 1206 | 211 | 1019 | 870 | 4.2 | 1316.5 | 27.68 | 10.453 | 255 | 101 | 3 | 15144 | 0.4 | 84 | 160 | 401 | 648 | 30.5
0.0015 | 0.001 | 0.1 | 0.011 | 0.007 | 0.068 | 0 | 0.0023 | 0.0025 | 740 | 1205 | 187 | 1028 | 911 | 3 | 1275.2 | 19.98 | 35.823 | 177 | 23 | 3 | 11257 | 1.8 | 79 | 116 | 129 | 287 | 46.5
0.0018 | 0.006 | 0.12 | 0.01 | 0.005 | 0.073 | 0 | 0.0024 | 0.0021 | 741 | 1226 | 172 | 1041 | 905 | 3.499 | 1446.2 | 28.36 | 36.841 | 196 | 44 | 2.5 | 13214 | 1.8 | 85 | 141 | 164 | 300 | 43
0.0018 | 0.006 | 0.12 | 0.01 | 0.005 | 0.073 | 0 | 0.0024 | 0.0021 | 741 | 1226 | 172 | 1041 | 905 | 3.499 | 1446.2 | 28.36 | 36.841 | 196 | 44 | 2.5 | 13214 | 1.8 | 85 | 141 | 147 | 297 | 46.5
0.0018 | 0.006 | 0.12 | 0.01 | 0.005 | 0.073 | 0 | 0.0024 | 0.0021 | 741 | 1226 | 172 | 1041 | 905 | 3.499 | 1446.2 | 28.36 | 36.841 | 196 | 44 | 2.5 | 13214 | 1.8 | 85 | 141 | 146 | 296 | 46.5
0.0015 | 0.001 | 0.1 | 0.011 | 0.007 | 0.068 | 0 | 0.0023 | 0.0025 | 740 | 1205 | 187 | 1028 | 911 | 3 | 1275.2 | 19.98 | 35.823 | 177 | 23 | 3 | 11257 | 1.8 | 79 | 116 | 141 | 297 | 45
0.067 | 0.22 | 1.84 | 0.009 | 0.006 | 0.014 | 0.023 | 0.0013 | 0.0041 | 552 | 1224 | 170 | 1038 | 869 | 3.8 | 1335.9 | 22 | 19.668 | 252 | 100 | 3 | 19121 | 0.4 | 83 | 124 | 364 | 591 | 29
0.0015 | 0.001 | 0.18 | 0.012 | 0.007 | 0.066 | 0 | 0.0025 | 0.0025 | 710 | 1186 | 169 | 1018 | 909 | 3.501 | 1428.6 | 28.03 | 37.183 | 208 | 69 | 3 | 13646 | 1.8 | 86 | 186 | 151 | 304 | 47
0.067 | 0.22 | 1.84 | 0.009 | 0.006 | 0.014 | 0.023 | 0.0013 | 0.0041 | 552 | 1224 | 170 | 1038 | 869 | 3.8 | 1335.9 | 22 | 19.668 | 252 | 100 | 3 | 19121 | 0.4 | 83 | 124 | 370 | 592 | 30
0.067 | 0.22 | 1.84 | 0.009 | 0.006 | 0.014 | 0.023 | 0.0013 | 0.0041 | 552 | 1224 | 170 | 1038 | 869 | 3.8 | 1335.9 | 22 | 19.668 | 252 | 100 | 3 | 19121 | 0.4 | 83 | 124 | 364 | 594 | 28
0.0015 | 0.001 | 0.18 | 0.012 | 0.007 | 0.066 | 0 | 0.0025 | 0.0025 | 710 | 1186 | 169 | 1018 | 909 | 3.501 | 1428.6 | 28.03 | 37.183 | 208 | 69 | 3 | 13646 | 1.8 | 86 | 186 | 159 | 307 | 44
0.0015 | 0.001 | 0.18 | 0.012 | 0.007 | 0.066 | 0 | 0.0025 | 0.0025 | 710 | 1186 | 169 | 1018 | 909 | 3.501 | 1428.6 | 28.03 | 37.183 | 208 | 69 | 3 | 13646 | 1.8 | 86 | 186 | 155 | 306 | 43
0.001 | 0.001 | 0.18 | 0.007 | 0.004 | 0.075 | 0 | 0.0022 | 0.0015 | 712 | 1211 | 179 | 1045 | 902 | 3.501 | 1384.8 | 27.92 | 38.184 | 196 | 62 | 3 | 12641 | 1.8 | 82 | 142 | 150 | 293 | 46
0.001 | 0.001 | 0.18 | 0.007 | 0.004 | 0.075 | 0 | 0.0022 | 0.0015 | 712 | 1211 | 179 | 1045 | 902 | 3.501 | 1384.8 | 27.92 | 38.184 | 196 | 62 | 3 | 12641 | 1.8 | 82 | 142 | 150 | 293 | 45.5
0.018 | 0 | 0.19 | 0.012 | 0.01 | 0 | 0.002 | 0 | 0.0015 | 715 | 1205 | 158 | 1029 | 910 | 4.8 | 1282.5 | 22.8 | 25.109 | 203 | 87 | 3 | 11104 | 1.6 | 82 | 151 | 215 | 314 | 43
0.018 | 0 | 0.19 | 0.012 | 0.01 | 0 | 0.002 | 0 | 0.0015 | 715 | 1205 | 158 | 1029 | 910 | 4.8 | 1282.5 | 22.8 | 25.109 | 203 | 87 | 3 | 11104 | 1.6 | 82 | 151 | 215 | 314 | 43
0.0012 | 0 | 0.12 | 0.009 | 0.012 | 0.0738 | 0 | 0.0015 | 0.0017 | 719 | 1228 | 162 | 1032 | 901 | 3.5 | 1689.4 | 33.5 | 32.61 | 278 | 72 | 3 | 14418 | 0.8 | 76 | 190 | 137 | 290 | 44
0.0012 | 0 | 0.12 | 0.009 | 0.012 | 0.0738 | 0 | 0.0015 | 0.0017 | 719 | 1228 | 162 | 1032 | 901 | 3.5 | 1689.4 | 33.5 | 32.61 | 278 | 72 | 3 | 14418 | 0.8 | 76 | 190 | 137 | 290 | 44
0.0012 | 0 | 0.12 | 0.009 | 0.012 | 0.0738 | 0 | 0.0015 | 0.0017 | 719 | 1228 | 162 | 1032 | 901 | 3.5 | 1689.4 | 33.5 | 32.61 | 278 | 72 | 3 | 14418 | 0.8 | 76 | 190 | 137 | 290 | 44
0.085 | 0.22 | 1.83 | 0.019 | 0.002 | 0.016 | 0.022 | 0.0036 | 0.0057 | 554 | 1199 | 199 | 1015 | 878 | 3.8 | 1130.3 | 22.57 | 20.46 | 201 | 97 | 3 | 14425 | 0.4 | 84 | 193 | 373 | 637 | 28
0.085 | 0.22 | 1.83 | 0.019 | 0.002 | 0.016 | 0.022 | 0.0036 | 0.0057 | 554 | 1199 | 199 | 1015 | 878 | 3.8 | 1130.3 | 22.57 | 20.46 | 201 | 97 | 3 | 14425 | 0.4 | 84 | 193 | 376 | 635 | 26
0.16 | 0.042 | 0.8 | 0.015 | 0.002 | 0.0011 | 0.001 | 0 | 0 | 648 | 1209 | 179 | 1027 | 858 | 4 | 1302.2 | 21.02 | 23.809 | 267 | 100 | 3 | 12964 | 1 | 84 | 188 | 327 | 502 | 33.5
0.16 | 0.042 | 0.8 | 0.015 | 0.002 | 0.0011 | 0.001 | 0 | 0 | 648 | 1209 | 179 | 1027 | 858 | 4 | 1302.2 | 21.02 | 23.809 | 267 | 100 | 3 | 12964 | 1 | 84 | 188 | 325 | 498 | 33
0.16 | 0.042 | 0.8 | 0.015 | 0.002 | 0.0011 | 0.001 | 0 | 0 | 648 | 1209 | 179 | 1027 | 858 | 4 | 1302.2 | 21.02 | 23.809 | 267 | 100 | 3 | 12964 | 1 | 84 | 188 | 315 | 496 | 34.5
0.081 | 0.25 | 1.81 | 0.02 | 0.005 | 0.017 | 0.022 | 0.0018 | 0.0042 | 550 | 1196 | 155 | 1029 | 883 | 3.799 | 1151.3 | 21.62 | 0 | 0 | 0 | 3 | 16677 | 0.4 | 0 | 0 | 389 | 668 | 23
0.081 | 0.25 | 1.81 | 0.02 | 0.005 | 0.017 | 0.022 | 0.0018 | 0.0042 | 550 | 1217 | 223 | 1029 | 883 | 3.799 | 1151.3 | 21.62 | 0 | 0 | 0 | 3 | 16677 | 0.4 | 0 | 0 | 389 | 668 | 23
0.068 | 0.23 | 1.86 | 0.02 | 0.003 | 0.02 | 0.024 | 0.0023 | 0.0045 | 551 | 1238 | 180 | 1038 | 875 | 3.802 | 1533.6 | 29.2 | 0 | 0 | 0 | 3 | 19649 | 0.4 | 0 | 0 | 378 | 622 | 26
0.068 | 0.23 | 1.86 | 0.02 | 0.003 | 0.02 | 0.024 | 0.0023 | 0.0045 | 551 | 1238 | 180 | 1038 | 875 | 3.802 | 1533.6 | 29.2 | 0 | 0 | 0 | 3 | 19649 | 0.4 | 0 | 0 | 380 | 622 | 26
0.081 | 0.25 | 1.81 | 0.02 | 0.005 | 0.017 | 0.022 | 0.0018 | 0.0042 | 550 | 1196 | 155 | 1029 | 883 | 3.799 | 1151.3 | 21.62 | 0 | 0 | 0 | 3 | 16677 | 0.4 | 0 | 0 | 384 | 654 | 25.5
0.081 | 0.25 | 1.81 | 0.02 | 0.005 | 0.017 | 0.022 | 0.0018 | 0.0042 | 550 | 1217 | 223 | 1029 | 883 | 3.799 | 1151.3 | 21.62 | 0 | 0 | 0 | 3 | 16677 | 0.4 | 0 | 0 | 384 | 654 | 25.5
0.081 | 0.25 | 1.81 | 0.02 | 0.005 | 0.017 | 0.022 | 0.0018 | 0.0042 | 550 | 1196 | 155 | 1029 | 883 | 3.799 | 1151.3 | 21.62 | 0 | 0 | 0 | 3 | 16677 | 0.4 | 0 | 0 | 386 | 657 | 25
0.081 | 0.25 | 1.81 | 0.02 | 0.005 | 0.017 | 0.022 | 0.0018 | 0.0042 | 550 | 1217 | 223 | 1029 | 883 | 3.799 | 1151.3 | 21.62 | 0 | 0 | 0 | 3 | 16677 | 0.4 | 0 | 0 | 386 | 657 | 25
0.068 | 0.23 | 1.86 | 0.02 | 0.003 | 0.02 | 0.024 | 0.0023 | 0.0045 | 551 | 1238 | 180 | 1038 | 875 | 3.802 | 1533.6 | 29.2 | 0 | 0 | 0 | 3 | 19649 | 0.4 | 0 | 0 | 373 | 619 | 27
0.071 | 0.25 | 1.9 | 0.01 | 0.003 | 0.018 | 0.023 | 0.0017 | 0.0043 | 548 | 1208 | 198 | 1035 | 871 | 3.4 | 1337.6 | 27.67 | 22.756 | 187 | 94 | 3 | 18217 | 0.6 | 83 | 207 | 394 | 638 | 27
0.071 | 0.25 | 1.9 | 0.01 | 0.003 | 0.018 | 0.023 | 0.0017 | 0.0043 | 548 | 1208 | 198 | 1035 | 871 | 3.4 | 1337.6 | 27.67 | 22.756 | 187 | 94 | 3 | 18217 | 0.6 | 83 | 207 | 396 | 641 | 27
0.071 | 0.25 | 1.9 | 0.01 | 0.003 | 0.018 | 0.023 | 0.0017 | 0.0043 | 548 | 1208 | 198 | 1035 | 871 | 3.4 | 1337.6 | 27.67 | 22.756 | 187 | 94 | 3 | 18217 | 0.6 | 83 | 207 | 392 | 637 | 27
0.071 | 0.25 | 1.9 | 0.01 | 0.003 | 0.018 | 0.023 | 0.0017 | 0.0043 | 548 | 1208 | 198 | 1035 | 871 | 3.4 | 1337.6 | 27.67 | 22.756 | 187 | 94 | 3 | 18217 | 0.6 | 83 | 207 | 394 | 635 | 26.5
0.063 | 0.18 | 0.72 | 0.013 | 0.002 | 0 | 0.031 | 0 | 0.0026 | 606 | 1212 | 208 | 1009 | 880 | 5 | 1558.6 | 29.48 | 17.376 | 308 | 100 | 3 | 18501 | 0.3 | 85 | 131 | 377 | 469 | 30
0.063 | 0.18 | 0.72 | 0.013 | 0.002 | 0 | 0.031 | 0 | 0.0026 | 606 | 1212 | 208 | 1009 | 880 | 5 | 1558.6 | 29.48 | 17.376 | 308 | 100 | 3 | 18501 | 0.3 | 85 | 131 | 375 | 469 | 30
0.0012 | 0 | 0.12 | 0.012 | 0.007 | 0.0668 | 0 | 0.0018 | 0.0016 | 720 | 1200 | 263 | 1020 | 902 | 4 | 1292.1 | 29.04 | 29.256 | 191 | 55 | 3 | 11778 | 1.8 | 83 | 212 | 161 | 294 | 43.5
0.0012 | 0 | 0.12 | 0.012 | 0.007 | 0.0668 | 0 | 0.0018 | 0.0016 | 720 | 1200 | 263 | 1020 | 902 | 4 | 1292.1 | 29.04 | 29.256 | 191 | 55 | 3 | 11778 | 1.8 | 83 | 212 | 161 | 294 | 43.5
0.0012 | 0 | 0.12 | 0.012 | 0.007 | 0.0668 | 0 | 0.0018 | 0.0016 | 720 | 1200 | 263 | 1020 | 902 | 4 | 1292.1 | 29.04 | 29.256 | 191 | 55 | 3 | 11778 | 1.8 | 83 | 212 | 161 | 294 | 43.5
0.063 | 0.18 | 0.72 | 0.013 | 0.002 | 0 | 0.031 | 0 | 0.0026 | 606 | 1212 | 208 | 1009 | 880 | 5 | 1558.6 | 29.48 | 17.376 | 308 | 100 | 3 | 18501 | 0.3 | 85 | 131 | 390 | 464 | 30.5
0.0014 | 0.001 | 0.08 | 0.007 | 0.007 | 0.073 | 0.001 | 0.0019 | 0.0011 | 737 | 1224 | 218 | 1055 | 906 | 3.505 | 1589.2 | 28.86 | 40.058 | 223 | 44 | 2.5 | 15634 | 1.8 | 82 | 147 | 134 | 282 | 48.5
0.0014 | 0.001 | 0.08 | 0.007 | 0.007 | 0.073 | 0.001 | 0.0019 | 0.0011 | 737 | 1224 | 218 | 1055 | 906 | 3.505 | 1589.2 | 28.86 | 40.058 | 223 | 44 | 2.5 | 15634 | 1.8 | 82 | 147 | 135 | 283 | 47
0.0014 | 0.001 | 0.08 | 0.007 | 0.007 | 0.073 | 0.001 | 0.0019 | 0.0011 | 737 | 1224 | 218 | 1055 | 906 | 3.505 | 1589.2 | 28.86 | 40.058 | 223 | 44 | 2.5 | 15634 | 1.8 | 82 | 147 | 134 | 285 | 48
0.0014 | 0.001 | 0.08 | 0.007 | 0.007 | 0.073 | 0.001 | 0.0019 | 0.0011 | 737 | 1224 | 218 | 1055 | 906 | 3.505 | 1589.2 | 28.86 | 40.058 | 223 | 44 | 2.5 | 15634 | 1.8 | 82 | 147 | 135 | 281 | 45.5
0.068 | 0.24 | 1.86 | 0.013 | 0.008 | 0.021 | 0.024 | 0.0017 | 0.0043 | 592 | 1206 | 177 | 1009 | 871 | 3.8 | 1481.3 | 28.87 | 19.348 | 237 | 100 | 3 | 17945 | 0.4 | 84 | 160 | 379 | 599 | 27
0.068 | 0.24 | 1.86 | 0.013 | 0.008 | 0.021 | 0.024 | 0.0017 | 0.0043 | 592 | 1206 | 177 | 1009 | 871 | 3.8 | 1481.3 | 28.87 | 19.348 | 237 | 100 | 3 | 17945 | 0.4 | 84 | 160 | 378 | 601 | 27.5
0.068 | 0.24 | 1.86 | 0.013 | 0.008 | 0.021 | 0.024 | 0.0017 | 0.0043 | 592 | 1206 | 177 | 1009 | 871 | 3.8 | 1481.3 | 28.87 | 19.348 | 237 | 100 | 3 | 17945 | 0.4 | 84 | 160 | 379 | 596 | 26.5
0.027 | 0 | 0.2 | 0.012 | 0.008 | 0 | 0.001 | 0 | 0.0019 | 702 | 1206 | 146 | 1005 | 897 | 6.001 | 1434.1 | 30.84 | 21.138 | 242 | 100 | 2.5 | 12980 | 1.2 | 84 | 104 | 215 | 314 | 45
0.027 | 0 | 0.2 | 0.012 | 0.008 | 0 | 0.001 | 0 | 0.0019 | 702 | 1206 | 146 | 1005 | 897 | 6.001 | 1434.1 | 30.84 | 21.138 | 242 | 100 | 2.5 | 12980 | 1.2 | 84 | 104 | 215 | 314 | 45
0.112 | 0.24 | 1.52 | 0.016 | 0.006 | 0.023 | 0.046 | 0 | 0.0037 | 580 | 1215 | 186 | 1017 | 881 | 3.4 | 1498.3 | 28.52 | 19.017 | 262 | 100 | 3 | 18199 | 0.6 | 87 | 187 | 430 | 595 | 26
0.027 | 0 | 0.2 | 0.012 | 0.008 | 0 | 0.001 | 0 | 0.0019 | 702 | 1206 | 146 | 1005 | 897 | 6.001 | 1434.1 | 30.84 | 21.138 | 242 | 100 | 2.5 | 12980 | 1.2 | 84 | 104 | 215 | 314 | 45
0.112 | 0.24 | 1.52 | 0.016 | 0.006 | 0.023 | 0.046 | 0 | 0.0037 | 580 | 1215 | 186 | 1017 | 881 | 3.4 | 1498.3 | 28.52 | 19.017 | 262 | 100 | 3 | 18199 | 0.6 | 87 | 187 | 433 | 596 | 26
0.0015 | 0 | 0.12 | 0.009 | 0.013 | 0.073 | 0 | 0.0021 | 0.002 | 718 | 1208 | 172 | 1020 | 898 | 3.501 | 1567 | 29.26 | 39.789 | 214 | 46 | 3 | 15817 | 1.8 | 84 | 163 | 136 | 294 | 45
0.0012 | 0 | 0.13 | 0.013 | 0.008 | 0.0645 | 0 | 0.0018 | 0.0029 | 731 | 1220 | 133 | 1021 | 909 | 4 | 1445.4 | 19.151 | 37.524 | 253 | 53 | 3 | 14368 | 1.8 | 83 | 198 | 159 | 300 | 46
0.0012 | 0 | 0.13 | 0.013 | 0.008 | 0.0645 | 0 | 0.0018 | 0.0029 | 731 | 1220 | 133 | 1021 | 909 | 4 | 1445.4 | 19.151 | 37.524 | 253 | 53 | 3 | 14368 | 1.8 | 83 | 198 | 159 | 300 | 46
0.0015 | 0 | 0.12 | 0.009 | 0.013 | 0.073 | 0 | 0.0021 | 0.002 | 718 | 1208 | 172 | 1020 | 898 | 3.501 | 1567 | 29.26 | 39.789 | 214 | 46 | 3 | 15817 | 1.8 | 84 | 163 | 136 | 294 | 45
0.0015 | 0 | 0.12 | 0.009 | 0.013 | 0.073 | 0 | 0.0021 | 0.002 | 718 | 1208 | 172 | 1020 | 898 | 3.501 | 1567 | 29.26 | 39.789 | 214 | 46 | 3 | 15817 | 1.8 | 84 | 163 | 136 | 294 | 45
0.079 | 0.28 | 1.85 | 0.01 | 0.005 | 0.018 | 0.023 | 0.0031 | 0.0046 | 547 | 1211 | 165 | 1014 | 874 | 3.4 | 1083 | 23.63 | 19.56 | 181 | 82 | 3 | 13720 | 0.6 | 84 | 217 | 375 | 637 | 26.5
0.079 | 0.28 | 1.85 | 0.01 | 0.005 | 0.018 | 0.023 | 0.0031 | 0.0046 | 547 | 1212 | 161 | 1014 | 874 | 3.4 | 1083 | 23.63 | 19.56 | 181 | 82 | 3 | 13720 | 0.6 | 84 | 217 | 375 | 637 | 26.5
0.055 | 0.07 | 1.42 | 0.011 | 0.005 | 0.022 | 0 | 0 | 0.0039 | 625 | 1224 | 184 | 1049 | 875 | 3.1 | 1228.8 | 21.89 | 24.133 | 187 | 48 | 3 | 14638 | 0.8 | 84 | 167 | 271 | 485 | 33
0.079 | 0.28 | 1.85 | 0.01 | 0.005 | 0.018 | 0.023 | 0.0031 | 0.0046 | 547 | 1211 | 165 | 1014 | 874 | 3.4 | 1083 | 23.63 | 19.56 | 181 | 82 | 3 | 13720 | 0.6 | 84 | 217 | 382 | 659 | 25
0.079 | 0.28 | 1.85 | 0.01 | 0.005 | 0.018 | 0.023 | 0.0031 | 0.0046 | 547 | 1212 | 161 | 1014 | 874 | 3.4 | 1083 | 23.63 | 19.56 | 181 | 82 | 3 | 13720 | 0.6 | 84 | 217 | 382 | 659 | 25
0.055 | 0.07 | 1.42 | 0.011 | 0.005 | 0.022 | 0 | 0 | 0.0039 | 625 | 1224 | 184 | 1049 | 875 | 3.1 | 1228.8 | 21.89 | 24.133 | 187 | 48 | 3 | 14638 | 0.8 | 84 | 167 | 279 | 487 | 32
0.0012 | 0.001 | 0.08 | 0.005 | 0.007 | 0.064 | 0.001 | 0.0015 | 0.0016 | 742 | 1219 | 175 | 1047 | 906 | 3.499 | 1676.5 | 29.092 | 38.123 | 262 | 48 | 2.5 | 15681 | 0.8 | 83 | 133 | 138 | 282 | 48
0.0012 | 0.001 | 0.08 | 0.005 | 0.007 | 0.064 | 0.001 | 0.0015 | 0.0016 | 742 | 1219 | 175 | 1047 | 906 | 3.499 | 1676.5 | 29.092 | 38.123 | 262 | 48 | 2.5 | 15681 | 0.8 | 83 | 133 | 139 | 283 | 46.5
0.0012 | 0.001 | 0.08 | 0.005 | 0.007 | 0.064 | 0.001 | 0.0015 | 0.0016 | 742 | 1219 | 175 | 1047 | 906 | 3.499 | 1676.5 | 29.092 | 38.123 | 262 | 48 | 2.5 | 15681 | 0.8 | 83 | 133 | 138 | 282 | 47
0.0012 | 0.001 | 0.08 | 0.005 | 0.007 | 0.064 | 0.001 | 0.0015 | 0.0016 | 742 | 1219 | 175 | 1047 | 906 | 3.499 | 1676.5 | 29.092 | 38.123 | 262 | 48 | 2.5 | 15681 | 0.8 | 83 | 133 | 138 | 283 | 46
0.001 | 0.001 | 0.13 | 0.008 | 0.012 | 0.079 | 0 | 0.0019 | 0.0015 | 738 | 1207 | 198 | 1042 | 899 | 3.499 | 1226.1 | 19.52 | 36.291 | 170 | 31 | 2.5 | 11040 | 1.8 | 84 | 101 | 140 | 289 | 46.5
0.069 | 0.24 | 1.86 | 0.012 | 0.007 | 0.021 | 0.022 | 0.0012 | 0.0031 | 558 | 1202 | 204 | 1024 | 861 | 4.001 | 1529.7 | 22.91 | 16.457 | 269 | 100 | 3 | 19878 | 0.4 | 82 | 161 | 367 | 604 | 27.5
0.001 | 0.001 | 0.13 | 0.008 | 0.012 | 0.079 | 0 | 0.0019 | 0.0015 | 738 | 1207 | 198 | 1042 | 899 | 3.499 | 1226.1 | 19.52 | 36.291 | 170 | 31 | 2.5 | 11040 | 1.8 | 84 | 101 | 145 | 288 | 46.5
0.069 | 0.24 | 1.86 | 0.012 | 0.007 | 0.021 | 0.022 | 0.0012 | 0.0031 | 558 | 1202 | 204 | 1024 | 861 | 4.001 | 1529.7 | 22.91 | 16.457 | 269 | 100 | 3 | 19878 | 0.4 | 82 | 161 | 367 | 607 | 27
0.068 | 0.25 | 1.85 | 0.007 | 0.008 | 0.019 | 0.026 | 0.001 | 0.0042 | 590 | 1213 | 199 | 1011 | 859 | 3.8 | 1435.9 | 27.26 | 19.615 | 260 | 100 | 3 | 18560 | 0.4 | 84 | 143 | 352 | 616 | 25
0.068 | 0.25 | 1.85 | 0.007 | 0.008 | 0.019 | 0.026 | 0.001 | 0.0042 | 590 | 1213 | 199 | 1011 | 859 | 3.8 | 1435.9 | 27.26 | 19.615 | 260 | 100 | 3 | 18560 | 0.4 | 84 | 143 | 352 | 611 | 25.5
0.068 | 0.25 | 1.85 | 0.007 | 0.008 | 0.019 | 0.026 | 0.001 | 0.0042 | 590 | 1213 | 199 | 1011 | 859 | 3.8 | 1435.9 | 27.26 | 19.615 | 260 | 100 | 3 | 18560 | 0.4 | 84 | 143 | 351 | 616 | 26
0.0014 | 0 | 0.12 | 0.012 | 0.01 | 0.0658 | 0 | 0.0022 | 0.0017 | 723 | 1199 | 269 | 1028 | 903 | 5.501 | 1395.9 | 28.88 | 26.219 | 245 | 47 | 2.5 | 11996 | 1.2 | 84 | 157 | 174 | 289 | 46
0.0014 | 0 | 0.12 | 0.012 | 0.01 | 0.0658 | 0 | 0.0022 | 0.0017 | 723 | 1199 | 269 | 1028 | 903 | 5.501 | 1395.9 | 28.88 | 26.219 | 245 | 47 | 2.5 | 11996 | 1.2 | 84 | 157 | 175 | 289 | 48.5
0.069 | 0.23 | 1.81 | 0.012 | 0.006 | 0.017 | 0.024 | 0.0014 | 0.0052 | 539 | 1217 | 169 | 1025 | 873 | 3.8 | 1242.2 | 25.79 | 17.878 | 266 | 100 | 3 | 17107 | 0.4 | 84 | 122 | 362 | 633 | 25.5
0.069 | 0.23 | 1.81 | 0.012 | 0.006 | 0.017 | 0.024 | 0.0014 | 0.0052 | 539 | 1217 | 169 | 1025 | 873 | 3.8 | 1242.2 | 25.79 | 17.878 | 266 | 100 | 3 | 17107 | 0.4 | 84 | 122 | 360 | 618 | 27
0.069 | 0.23 | 1.81 | 0.012 | 0.006 | 0.017 | 0.024 | 0.0014 | 0.0052 | 539 | 1217 | 169 | 1025 | 873 | 3.8 | 1242.2 | 25.79 | 17.878 | 266 | 100 | 3 | 17107 | 0.4 | 84 | 122 | 364 | 605 | 25
0.023 | 0 | 0.19 | 0.012 | 0.01 | 0 | 0.001 | 0 | 0.0012 | 710 | 1206 | 185 | 1021 | 900 | 4.501 | 1427.8 | 30.41 | 34.216 | 206 | 70 | 3 | 14043 | 1.6 | 83 | 144 | 188 | 307 | 43
0.017 | 0 | 0.21 | 0.015 | 0.009 | 0 | 0.001 | 0 | 0.0013 | 715 | 1224 | 175 | 1047 | 911 | 4.8 | 1430.6 | 30.48 | 23.442 | 190 | 93 | 2.5 | 12244 | 1.6 | 84 | 146 | 208 | 312 | 43
0.023 | 0 | 0.19 | 0.012 | 0.01 | 0 | 0.001 | 0 | 0.0012 | 710 | 1206 | 185 | 1021 | 900 | 4.501 | 1427.8 | 30.41 | 34.216 | 206 | 70 | 3 | 14043 | 1.6 | 83 | 144 | 188 | 307 | 43
0.023 | 0 | 0.19 | 0.012 | 0.01 | 0 | 0.001 | 0 | 0.0012 | 710 | 1206 | 185 | 1021 | 900 | 4.501 | 1427.8 | 30.41 | 34.216 | 206 | 70 | 3 | 14043 | 1.6 | 83 | 144 | 188 | 307 | 43
0.017 | 0 | 0.21 | 0.015 | 0.009 | 0 | 0.001 | 0 | 0.0013 | 715 | 1224 | 175 | 1047 | 911 | 4.8 | 1430.6 | 30.48 | 23.442 | 190 | 93 | 2.5 | 12244 | 1.6 | 84 | 146 | 208 | 312 | 43
0.017 | 0 | 0.21 | 0.015 | 0.009 | 0 | 0.001 | 0 | 0.0013 | 715 | 1224 | 175 | 1047 | 911 | 4.8 | 1430.6 | 30.48 | 23.442 | 190 | 93 | 2.5 | 12244 | 1.6 | 84 | 146 | 208 | 312 | 43
0.075 | 0.23 | 1.9 | 0.016 | 0.006 | 0.021 | 0.022 | 0.0013 | 0.0037 | 547 | 1255 | 177 | 1049 | 864 | 3.399 | 1617.1 | 23.61 | 20.589 | 289 | 100 | 3 | 21751 | 0.6 | 84 | 126 | 363 | 655 | 28
0.0014 | 0.001 | 0.09 | 0.006 | 0.006 | 0.079 | 0 | 0.0023 | 0.0018 | 740 | 1215 | 161 | 1057 | 929 | 3.5 | 1699.9 | 27.668 | 34.41 | 226 | 56 | 2.5 | 15349 | 0.8 | 81 | 155 | 143 | 287 | 48.5
0.075 | 0.23 | 1.9 | 0.016 | 0.006 | 0.021 | 0.022 | 0.0013 | 0.0037 | 547 | 1255 | 177 | 1049 | 864 | 3.399 | 1617.1 | 23.61 | 20.589 | 289 | 100 | 3 | 21751 | 0.6 | 84 | 126 | 362 | 654 | 26.5
0.0014 | 0.001 | 0.09 | 0.006 | 0.006 | 0.079 | 0 | 0.0023 | 0.0018 | 740 | 1215 | 161 | 1057 | 929 | 3.5 | 1699.9 | 27.668 | 34.41 | 226 | 56 | 2.5 | 15349 | 0.8 | 81 | 155 | 138 | 293 | 45.5
0.075 | 0.23 | 1.9 | 0.016 | 0.006 | 0.021 | 0.022 | 0.0013 | 0.0037 | 547 | 1255 | 177 | 1049 | 864 | 3.399 | 1617.1 | 23.61 | 20.589 | 289 | 100 | 3 | 21751 | 0.6 | 84 | 126 | 363 | 654 | 28
0.0013 | 0.001 | 0.12 | 0.008 | 0.005 | 0.072 | 0 | 0.0018 | 0.0011 | 747 | 1241 | 193 | 1087 | 917 | 2.996 | 1905.6 | 29.81 | 36.209 | 230 | 49 | 2.5 | 17905 | 1 | 83 | 102 | 140 | 287 | 47.5
0.0013 | 0.001 | 0.12 | 0.008 | 0.005 | 0.072 | 0 | 0.0018 | 0.0011 | 747 | 1241 | 193 | 1087 | 917 | 2.996 | 1905.6 | 29.81 | 36.209 | 230 | 49 | 2.5 | 17905 | 1 | 83 | 102 | 139 | 286 | 46.5
0.073 | 0.24 | 1.84 | 0.015 | 0.005 | 0.021 | 0.024 | 0.0012 | 0.0039 | 551 | 1204 | 159 | 999 | 875 | 3.4 | 1110.7 | 21.82 | 23.686 | 190 | 79 | 3 | 16327 | 0.6 | 84 | 138 | 361 | 646 | 26
0.073 | 0.24 | 1.84 | 0.015 | 0.005 | 0.021 | 0.024 | 0.0012 | 0.0039 | 551 | 1204 | 159 | 999 | 875 | 3.4 | 1110.7 | 21.82 | 23.686 | 190 | 79 | 3 | 16327 | 0.6 | 84 | 138 | 374 | 658 | 26
0.073 | 0.24 | 1.84 | 0.015 | 0.005 | 0.021 | 0.024 | 0.0012 | 0.0039 | 551 | 1204 | 159 | 999 | 875 | 3.4 | 1110.7 | 21.82 | 23.686 | 190 | 79 | 3 | 16327 | 0.6 | 84 | 138 | 358 | 645 | 26
0.0017 | 0.001 | 0.18 | 0.008 | 0.006 | 0.075 | 0 | 0.0018 | 0.0021 | 711 | 1222 | 172 | 1034 | 902 | 3.501 | 1532.2 | 28.68 | 39.348 | 227 | 67 | 2.5 | 15009 | 1.8 | 72 | 120 | 151 | 295 | 46
0.0017 | 0.001 | 0.18 | 0.008 | 0.006 | 0.075 | 0 | 0.0018 | 0.0021 | 711 | 1222 | 172 | 1034 | 902 | 3.501 | 1532.2 | 28.68 | 39.348 | 227 | 67 | 2.5 | 15009 | 1.8 | 72 | 120 | 158 | 302 | 44.5
0.072 | 0.24 | 1.86 | 0.015 | 0.003 | 0.022 | 0.022 | 0.0017 | 0.004 | 556 | 1197 | 164 | 1041 | 869 | 4.5 | 1287.9 | 20.08 | 11.427 | 293 | 100 | 3 | 14838 | 0.3 | 84 | 52 | 401 | 643 | 25
0.072 | 0.24 | 1.86 | 0.015 | 0.003 | 0.022 | 0.022 | 0.0017 | 0.004 | 556 | 1197 | 164 | 1041 | 869 | 4.5 | 1287.9 | 20.08 | 11.427 | 293 | 100 | 3 | 14838 | 0.3 | 84 | 52 | 405 | 635 | 25
0.0011 | 0.001 | 0.08 | 0.009 | 0.004 | 0.073 | 0 | 0.0017 | 0.0023 | 739 | 1223 | 159 | 1039 | 917 | 3.499 | 1616.8 | 27.82 | 38.541 | 236 | 50 | 2.5 | 16181 | 0.8 | 84 | 141 | 141 | 280 | 48
0.0011 | 0.001 | 0.08 | 0.009 | 0.004 | 0.073 | 0 | 0.0017 | 0.0023 | 739 | 1224 | 226 | 1039 | 917 | 3.499 | 1616.8 | 27.82 | 38.541 | 236 | 50 | 2.5 | 16181 | 0.8 | 84 | 141 | 141 | 280 | 48
0.0011 | 0.001 | 0.08 | 0.009 | 0.004 | 0.073 | 0 | 0.0017 | 0.0023 | 739 | 1223 | 159 | 1039 | 917 | 3.499 | 1616.8 | 27.82 | 38.541 | 236 | 50 | 2.5 | 16181 | 0.8 | 84 | 141 | 141 | 280 | 48
0.0011 | 0.001 | 0.08 | 0.009 | 0.004 | 0.073 | 0 | 0.0017 | 0.0023 | 739 | 1224 | 226 | 1039 | 917 | 3.499 | 1616.8 | 27.82 | 38.541 | 236 | 50 | 2.5 | 16181 | 0.8 | 84 | 141 | 141 | 280 | 48
0.0011 | 0.001 | 0.08 | 0.009 | 0.004 | 0.073 | 0 | 0.0017 | 0.0023 | 739 | 1223 | 159 | 1039 | 917 | 3.499 | 1616.8 | 27.82 | 38.541 | 236 | 50 | 2.5 | 16181 | 0.8 | 84 | 141 | 141 | 280 | 48
0.0011 | 0.001 | 0.08 | 0.009 | 0.004 | 0.073 | 0 | 0.0017 | 0.0023 | 739 | 1224 | 226 | 1039 | 917 | 3.499 | 1616.8 | 27.82 | 38.541 | 236 | 50 | 2.5 | 16181 | 0.8 | 84 | 141 | 141 | 280 | 48
0.0011 | 0.001 | 0.08 | 0.009 | 0.004 | 0.073 | 0 | 0.0017 | 0.0023 | 739 | 1223 | 159 | 1039 | 917 | 3.499 | 1616.8 | 27.82 | 38.541 | 236 | 50 | 2.5 | 16181 | 0.8 | 84 | 141 | 141 | 280 | 48
0.0011 | 0.001 | 0.08 | 0.009 | 0.004 | 0.073 | 0 | 0.0017 | 0.0023 | 739 | 1224 | 226 | 1039 | 917 | 3.499 | 1616.8 | 27.82 | 38.541 | 236 | 50 | 2.5 | 16181 | 0.8 | 84 | 141 | 141 | 280 | 48
0.122 | 0.38 | 1.86 | 0.026 | 0.005 | 0.004 | 0.019 | 0.001 | 0.0037 | 550 | 1213 | 190 | 1037 | 875 | 3.5 | 1250.4 | 20.12 | 18.416 | 210 | 100 | 3 | 16428 | 0.3 | 85 | 124 | 447 | 805 | 20.5
0.0011 | 0.002 | 0.18 | 0.008 | 0.005 | 0.074 | 0 | 0.0016 | 0.0014 | 714 | 1230 | 204 | 1054 | 907 | 3.499 | 1631.6 | 29.17 | 39.636 | 226 | 71 | 2.5 | 15452 | 0.8 | 86 | 152 | 166 | 312 | 44.5
0.0011 | 0.002 | 0.18 | 0.008 | 0.005 | 0.074 | 0 | 0.0016 | 0.0014 | 714 | 1230 | 204 | 1054 | 907 | 3.499 | 1631.6 | 29.17 | 39.636 | 226 | 71 | 2.5 | 15452 | 0.8 | 86 | 152 | 163 | 312 | 45.5
0.07 | 0.26 | 1.89 | 0.017 | 0.005 | 0.021 | 0.023 | 0.0021 | 0.0031 | 536 | 1203 | 156 | 1013 | 866 | 3.4 | 1263.4 | 19.57 | 20.003 | 214 | 95 | 3 | 15347 | 0.6 | 84 | 150 | 361 | 624 | 27
0.07 | 0.26 | 1.89 | 0.017 | 0.005 | 0.021 | 0.023 | 0.0021 | 0.0031 | 536 | 1203 | 156 | 1013 | 866 | 3.4 | 1263.4 | 19.57 | 20.003 | 214 | 95 | 3 | 15347 | 0.6 | 84 | 150 | 360 | 624 | 27.5
0.0012 | 0.001 | 0.17 | 0.007 | 0.005 | 0.064 | 0 | 0.0018 | 0.0017 | 719 | 1219 | 173 | 1039 | 902 | 4.004 | 1677.6 | 31.59 | 32.797 | 236 | 61 | 3 | 16003 | 0.8 | 69 | 130 | 162 | 299 | 43
0.0016 | 0.002 | 0.09 | 0.01 | 0.009 | 0.073 | 0.001 | 0.0023 | 0.0014 | 744 | 1216 | 176 | 1038 | 904 | 3.5 | 1558.1 | 27.474 | 37.698 | 251 | 44 | 2.5 | 14283 | 1.8 | 82 | 132 | 144 | 290 | 47
0.0012 | 0.001 | 0.17 | 0.007 | 0.005 | 0.064 | 0 | 0.0018 | 0.0017 | 719 | 1219 | 173 | 1039 | 902 | 4.004 | 1677.6 | 31.59 | 32.797 | 236 | 61 | 3 | 16003 | 0.8 | 69 | 130 | 162 | 299 | 43
0.0016 | 0.002 | 0.09 | 0.01 | 0.009 | 0.073 | 0.001 | 0.0023 | 0.0014 | 744 | 1216 | 176 | 1038 | 904 | 3.5 | 1558.1 | 27.474 | 37.698 | 251 | 44 | 2.5 | 14283 | 1.8 | 82 | 132 | 146 | 287 | 50
0.0012 | 0.001 | 0.17 | 0.007 | 0.005 | 0.064 | 0 | 0.0018 | 0.0017 | 719 | 1219 | 173 | 1039 | 902 | 4.004 | 1677.6 | 31.59 | 32.797 | 236 | 61 | 3 | 16003 | 0.8 | 69 | 130 | 162 | 299 | 43
0.0022 | 0.004 | 0.68 | 0.074 | 0.005 | 0 | 0.007 | 0 | 0.0015 | 723 | 1189 | 176 | 1055 | 908 | 5.501 | 1142.5 | 20.5 | 18.615 | 171 | 90 | 3 | 8850 | 1.2 | 85 | 142 | 277 | 370 | 35.5
0.0022 | 0.004 | 0.68 | 0.074 | 0.005 | 0 | 0.007 | 0 | 0.0015 | 723 | 1189 | 176 | 1055 | 908 | 5.501 | 1142.5 | 20.5 | 18.615 | 171 | 90 | 3 | 8850 | 1.2 | 85 | 142 | 274 | 369 | 36.5
0.0022 | 0.004 | 0.68 | 0.074 | 0.005 | 0 | 0.007 | 0 | 0.0015 | 723 | 1189 | 176 | 1055 | 908 | 5.501 | 1142.5 | 20.5 | 18.615 | 171 | 90 | 3 | 8850 | 1.2 | 85 | 142 | 260 | 359 | 37
0.079 | 0.24 | 1.85 | 0.017 | 0.004 | 0.014 | 0.025 | 0.0012 | 0.0042 | 576 | 1204 | 203 | 1016 | 862 | 4.001 | 1357 | 28.86 | 14.9 | 254 | 81 | 3 | 14491 | 0.4 | 84 | 165 | 399 | 626 | 26
0.079 | 0.24 | 1.85 | 0.017 | 0.004 | 0.014 | 0.025 | 0.0012 | 0.0042 | 576 | 1204 | 203 | 1016 | 862 | 4.001 | 1357 | 28.86 | 14.9 | 254 | 81 | 3 | 14491 | 0.4 | 84 | 165 | 403 | 629 | 24.5
0.079 | 0.24 | 1.85 | 0.017 | 0.004 | 0.014 | 0.025 | 0.0012 | 0.0042 | 576 | 1204 | 203 | 1016 | 862 | 4.001 | 1357 | 28.86 | 14.9 | 254 | 81 | 3 | 14491 | 0.4 | 84 | 165 | 399 | 626 | 24.5
0.11 | 0.25 | 1.53 | 0.019 | 0.004 | 0.017 | 0.044 | 0 | 0.0042 | 577 | 1226 | 183 | 1027 | 880 | 3.8 | 1357.4 | 28.56 | 21.106 | 235 | 100 | 3 | 17367 | 0.4 | 83 | 156 | 453 | 654 | 20.5
0.11 | 0.25 | 1.53 | 0.019 | 0.004 | 0.017 | 0.044 | 0 | 0.0042 | 577 | 1226 | 183 | 1027 | 880 | 3.8 | 1357.4 | 28.56 | 21.106 | 235 | 100 | 3 | 17367 | 0.4 | 83 | 156 | 443 | 598 | 28
0.11 | 0.25 | 1.53 | 0.019 | 0.004 | 0.017 | 0.044 | 0 | 0.0042 | 577 | 1226 | 183 | 1027 | 880 | 3.8 | 1357.4 | 28.56 | 21.106 | 235 | 100 | 3 | 17367 | 0.4 | 83 | 156 | 450 | 601 | 28.5
0.0015 | 0.001 | 0.11 | 0.009 | 0.007 | 0.072 | 0 | 0.0036 | 0.003 | 741 | 1214 | 192 | 1036 | 924 | 3.501 | 1286.6 | 21.95 | 37.903 | 176 | 41 | 3 | 12861 | 1.8 | 83 | 204 | 129 | 286 | 46
0.0015 | 0.001 | 0.11 | 0.009 | 0.007 | 0.072 | 0 | 0.0036 | 0.003 | 741 | 1214 | 192 | 1036 | 924 | 3.501 | 1286.6 | 21.95 | 37.903 | 176 | 41 | 3 | 12861 | 1.8 | 83 | 204 | 134 | 291 | 45.5
0.0011 | 0.001 | 0.08 | 0.011 | 0.007 | 0.07 | 0.001 | 0.0023 | 0.002 | 747 | 1222 | 208 | 1047 | 915 | 3.5 | 1308.1 | 21.69 | 38.438 | 189 | 51 | 3 | 12344 | 1.8 | 85 | 171 | 140 | 283 | 47
0.0011 | 0.001 | 0.08 | 0.011 | 0.007 | 0.07 | 0.001 | 0.0023 | 0.002 | 747 | 1222 | 208 | 1047 | 915 | 3.5 | 1308.1 | 21.69 | 38.438 | 189 | 51 | 3 | 12344 | 1.8 | 85 | 171 | 143 | 286 | 44.5
0.0013 | 0 | 0.11 | 0.012 | 0.008 | 0.059 | 0.0025 | 0 | 0.0026 | 702 | 1197 | 187 | 1032 | 909 | 3.8 | 1286.2 | 28.77 | 27.308 | 168 | 53 | 3 | 9122 | 1.8 | 81 | 220 | 162 | 295 | 44
0.0013 | 0 | 0.11 | 0.012 | 0.008 | 0.059 | 0.0025 | 0 | 0.0026 | 702 | 1197 | 187 | 1032 | 909 | 3.8 | 1286.2 | 28.77 | 27.308 | 168 | 53 | 3 | 9122 | 1.8 | 81 | 220 | 162 | 295 | 44
0.0013 | 0 | 0.11 | 0.012 | 0.008 | 0.059 | 0.0025 | 0 | 0.0026 | 702 | 1197 | 187 | 1032 | 909 | 3.8 | 1286.2 | 28.77 | 27.308 | 168 | 53 | 3 | 9122 | 1.8 | 81 | 220 | 162 | 295 | 44
0.07 | 0.25 | 1.84 | 0.011 | 0.003 | 0.023 | 0.024 | 0.0012 | 0.004 | 548 | 1203 | 170 | 1046 | 874 | 3.4 | 1196.7 | 20.79 | 20.793 | 199 | 92 | 3 | 15107 | 0.6 | 83 | 176 | 387 | 625 | 26
0.062 | 0.16 | 0.71 | 0.011 | 0.007 | 0 | 0.026 | 0 | 0.0039 | 600 | 1227 | 173 | 1018 | 880 | 4.3 | 1480.2 | 29 | 22.068 | 294 | 100 | 3 | 17428 | 0.4 | 83 | 160 | 376 | 459 | 28.5
0.07 | 0.25 | 1.84 | 0.011 | 0.003 | 0.023 | 0.024 | 0.0012 | 0.004 | 548 | 1203 | 170 | 1046 | 874 | 3.4 | 1196.7 | 20.79 | 20.793 | 199 | 92 | 3 | 15107 | 0.6 | 83 | 176 | 380 | 609 | 25
0.062 | 0.16 | 0.71 | 0.011 | 0.007 | 0 | 0.026 | 0 | 0.0039 | 600 | 1227 | 173 | 1018 | 880 | 4.3 | 1480.2 | 29 | 22.068 | 294 | 100 | 3 | 17428 | 0.4 | 83 | 160 | 377 | 462 | 28.5
0.0017 | 0.001 | 0.1 | 0.008 | 0.007 | 0.079 | 0.002 | 0.001 | 0.0022 | 741 | 1220 | 174 | 1049 | 907 | 3.5 | 1676 | 28.29 | 38.211 | 264 | 48 | 2.5 | 15454 | 0.8 | 84 | 169 | 135 | 279 | 46
0.0017 | 0.001 | 0.1 | 0.008 | 0.007 | 0.079 | 0.002 | 0.001 | 0.0022 | 741 | 1220 | 174 | 1049 | 907 | 3.5 | 1676 | 28.29 | 38.211 | 264 | 48 | 2.5 | 15454 | 0.8 | 84 | 169 | 133 | 276 | 46
0.0017 | 0.001 | 0.1 | 0.008 | 0.007 | 0.079 | 0.002 | 0.001 | 0.0022 | 741 | 1220 | 174 | 1049 | 907 | 3.5 | 1676 | 28.29 | 38.211 | 264 | 48 | 2.5 | 15454 | 0.8 | 84 | 169 | 133 | 276 | 46
0.0014 | 0.001 | 0.14 | 0.01 | 0.009 | 0.068 | 0 | 0.0026 | 0.0021 | 745 | 1222 | 166 | 1038 | 914 | 5.5 | 1670.3 | 30.57 | 28.354 | 252 | 100 | 3 | 15901 | 0.4 | 81 | 162 | 172 | 287 | 46
0.0014 | 0.001 | 0.14 | 0.01 | 0.009 | 0.068 | 0 | 0.0026 | 0.0021 | 745 | 1222 | 166 | 1038 | 914 | 5.5 | 1670.3 | 30.57 | 28.354 | 252 | 100 | 3 | 15901 | 0.4 | 81 | 162 | 172 | 287 | 45.5
0.059 | 0.058 | 1.43 | 0.013 | 0.004 | 0.028 | 0 | 0 | 0.0035 | 623 | 1238 | 149 | 1054 | 873 | 3.752 | 1461.5 | 24.77 | 22.76 | 265 | 100 | 3 | 17994 | 0.6 | 82 | 157 | 300 | 529 | 30
0.059 | 0.058 | 1.43 | 0.013 | 0.004 | 0.028 | 0 | 0 | 0.0035 | 623 | 1238 | 149 | 1054 | 873 | 3.752 | 1461.5 | 24.77 | 22.76 | 265 | 100 | 3 | 17994 | 0.6 | 82 | 157 | 296 | 507 | 32
0.05 | 0.04 | 0.24 | 0.013 | 0.004 | 0.0029 | 0.0005 | 0.0023 | 0.0021 | 671 | 1227 | 1497 | 1010 | 888 | 3.801 | 1743.5 | 31.5 | 28.666 | 230 | 71 | 3 | 14275 | 0.8 | 85 | 72 | 293 | 364 | 36.5
0.05 | 0.04 | 0.24 | 0.013 | 0.004 | 0.0029 | 0.0005 | 0.0023 | 0.0021 | 671 | 1227 | 1497 | 1010 | 888 | 3.801 | 1743.5 | 31.5 | 28.666 | 230 | 71 | 3 | 14275 | 0.8 | 85 | 72 | 293 | 364 | 36.5
0.05 | 0.04 | 0.24 | 0.013 | 0.004 | 0.0029 | 0.0005 | 0.0023 | 0.0021 | 671 | 1227 | 1497 | 1010 | 888 | 3.801 | 1743.5 | 31.5 | 28.666 | 230 | 71 | 3 | 14275 | 0.8 | 85 | 72 | 293 | 364 | 36.5
0.05 | 0.04 | 0.24 | 0.013 | 0.004 | 0.0029 | 0.0005 | 0.0023 | 0.0021 | 671 | 1227 | 1497 | 1010 | 888 | 3.801 | 1743.5 | 31.5 | 28.666 | 230 | 71 | 3 | 14275 | 0.8 | 85 | 72 | 293 | 364 | 36.5
0.019 | 0.001 | 0.23 | 0.011 | 0.009 | 0.0015 | 0.0011 | 0.0022 | 0.0013 | 709 | 1230 | 171 | 1018 | 894 | 3.5 | 1632.2 | 21.19 | 30.232 | 215 | 60 | 3 | 12889 | 0.8 | 84 | 173 | 197 | 324 | 37
0.068 | 0.26 | 1.85 | 0.012 | 0.005 | 0.02 | 0.026 | 0.0017 | 0.0046 | 547 | 1244 | 153 | 1029 | 871 | 3.399 | 1397.4 | 29.03 | 24.918 | 196 | 100 | 3 | 20741 | 0.6 | 86 | 153 | 400 | 628 | 25.5
0.019 | 0.001 | 0.23 | 0.011 | 0.009 | 0.0015 | 0.0011 | 0.0022 | 0.0013 | 709 | 1230 | 171 | 1018 | 894 | 3.5 | 1632.2 | 21.19 | 30.232 | 215 | 60 | 3 | 12889 | 0.8 | 84 | 173 | 197 | 324 | 37
0.068 | 0.26 | 1.85 | 0.012 | 0.005 | 0.02 | 0.026 | 0.0017 | 0.0046 | 547 | 1244 | 153 | 1029 | 871 | 3.399 | 1397.4 | 29.03 | 24.918 | 196 | 100 | 3 | 20741 | 0.6 | 86 | 153 | 398 | 609 | 26.5
0.019 | 0.001 | 0.23 | 0.011 | 0.009 | 0.0015 | 0.0011 | 0.0022 | 0.0013 | 709 | 1230 | 171 | 1018 | 894 | 3.5 | 1632.2 | 21.19 | 30.232 | 215 | 60 | 3 | 12889 | 0.8 | 84 | 173 | 197 | 324 | 37
0.068 | 0.26 | 1.85 | 0.012 | 0.005 | 0.02 | 0.026 | 0.0017 | 0.0046 | 547 | 1244 | 153 | 1029 | 871 | 3.399 | 1397.4 | 29.03 | 24.918 | 196 | 100 | 3 | 20741 | 0.6 | 86 | 153 | 397 | 627 | 26
0.0016 | 0.004 | 0.39 | 0.027 | 0.009 | 0.021 | 0.018 | 0.0024 | 0.0024 | 731 | 1230 | 249 | 1049 | 908 | 2.749 | 1554.5 | 28.33 | 30.829 | 213 | 55 | 2.5 | 14354 | 1.5 | 86 | 135 | 206 | 389 | 40
0.0016 | 0.004 | 0.39 | 0.027 | 0.009 | 0.021 | 0.018 | 0.0024 | 0.0024 | 731 | 1230 | 249 | 1049 | 908 | 2.749 | 1554.5 | 28.33 | 30.829 | 213 | 55 | 2.5 | 14354 | 1.5 | 86 | 135 | 204 | 381 | 41
0.0016 | 0.004 | 0.39 | 0.027 | 0.009 | 0.021 | 0.018 | 0.0024 | 0.0024 | 731 | 1230 | 249 | 1049 | 908 | 2.749 | 1554.5 | 28.33 | 30.829 | 213 | 55 | 2.5 | 14354 | 1.5 | 86 | 135 | 203 | 376 | 39
0.072 | 0.24 | 1.86 | 0.011 | 0.005 | 0.017 | 0.024 | 0.0016 | 0.005 | 552 | 1212 | 169 | 1013 | 867 | 3.4 | 1322 | 21.41 | 20.274 | 213 | 99 | 3 | 16136 | 0.6 | 83 | 173 | 342 | 622 | 26.5
0.072 | 0.24 | 1.86 | 0.011 | 0.005 | 0.017 | 0.024 | 0.0016 | 0.005 | 552 | 1212 | 169 | 1013 | 867 | 3.4 | 1322 | 21.41 | 20.274 | 213 | 99 | 3 | 16136 | 0.6 | 83 | 173 | 340 | 623 | 27
0.072 | 0.24 | 1.86 | 0.011 | 0.005 | 0.017 | 0.024 | 0.0016 | 0.005 | 552 | 1212 | 169 | 1013 | 867 | 3.4 | 1322 | 21.41 | 20.274 | 213 | 99 | 3 | 16136 | 0.6 | 83 | 173 | 353 | 622 | 26.5
0.079 | 0.24 | 1.85 | 0.017 | 0.004 | 0.014 | 0.025 | 0.0012 | 0.0042 | 581 | 1202 | 208 | 1019 | 870 | 3.8 | 1372.8 | 28.87 | 16.083 | 248 | 100 | 3 | 15067 | 0.4 | 85 | 176 | 385 | 609 | 26
0.079 | 0.24 | 1.85 | 0.017 | 0.004 | 0.014 | 0.025 | 0.0012 | 0.0042 | 581 | 1202 | 208 | 1019 | 870 | 3.8 | 1372.8 | 28.87 | 16.083 | 248 | 100 | 3 | 15067 | 0.4 | 85 | 176 | 391 | 610 | 25
0.079 | 0.24 | 1.85 | 0.017 | 0.004 | 0.014 | 0.025 | 0.0012 | 0.0042 | 581 | 1202 | 208 | 1019 | 870 | 3.8 | 1372.8 | 28.87 | 16.083 | 248 | 100 | 3 | 15067 | 0.4 | 85 | 176 | 391 | 610 | 25.5
0.016 | 0 | 0.17 | 0.008 | 0.013 | 0 | 0.001 | 0 | 0.0017 | 711 | 1229 | 173 | 1034 | 897 | 4.8 | 1309.4 | 28.24 | 27.07 | 188 | 87 | 3 | 11047 | 1.6 | 80 | 193 | 198 | 304 | 45
0.016 | 0 | 0.17 | 0.008 | 0.013 | 0 | 0.001 | 0 | 0.0017 | 711 | 1229 | 173 | 1034 | 897 | 4.8 | 1309.4 | 28.24 | 27.07 | 188 | 87 | 3 | 11047 | 1.6 | 80 | 193 | 198 | 304 | 45
0.016 | 0 | 0.17 | 0.008 | 0.013 | 0 | 0.001 | 0 | 0.0017 | 711 | 1229 | 173 | 1034 | 897 | 4.8 | 1309.4 | 28.24 | 27.07 | 188 | 87 | 3 | 11047 | 1.6 | 80 | 193 | 198 | 304 | 45
0.0017 | 0 | 0.12 | 0.012 | 0.011 | 0.0633 | 0 | 0.0025 | 0.0015 | 723 | 1225 | 324 | 1055 | 904 | 3.502 | 1472.2 | 22.09 | 38.076 | 202 | 68 | 2.5 | 14446 | 1.8 | 47 | 100 | 155 | 310 | 50
0.0017 | 0 | 0.12 | 0.012 | 0.011 | 0.0633 | 0 | 0.0025 | 0.0015 | 723 | 1225 | 324 | 1055 | 904 | 3.502 | 1472.2 | 22.09 | 38.076 | 202 | 68 | 2.5 | 14446 | 1.8 | 47 | 100 | 155 | 310 | 50
0.002 | 0.001 | 0.11 | 0.006 | 0.01 | 0.07 | 0 | 0.0028 | 0.0025 | 746 | 1227 | 174 | 1070 | 914 | 6.001 | 1519.9 | 29.995 | 24.399 | 242 | 91 | 3 | 13604 | 1.2 | 82 | 136 | 165 | 280 | 47
0.002 | 0.001 | 0.11 | 0.006 | 0.01 | 0.07 | 0 | 0.0028 | 0.0025 | 746 | 1227 | 174 | 1070 | 914 | 6.001 | 1519.9 | 29.995 | 24.399 | 242 | 91 | 3 | 13604 | 1.2 | 82 | 136 | 166 | 280 | 49
0.0016 | 0.004 | 0.2 | 0.012 | 0.006 | 0.071 | 0 | 0.0022 | 0.0013 | 709 | 1220 | 159 | 1032 | 907 | 3.501 | 1527.1 | 28.24 | 38.698 | 224 | 47 | 2.5 | 14754 | 1.8 | 84 | 134 | 160 | 313 | 42.5
0.0016 | 0.004 | 0.2 | 0.012 | 0.006 | 0.071 | 0 | 0.0022 | 0.0013 | 709 | 1220 | 159 | 1032 | 907 | 3.501 | 1527.1 | 28.24 | 38.698 | 224 | 47 | 2.5 | 14754 | 1.8 | 84 | 134 | 160 | 316 | 42.5
0.0016 | 0.004 | 0.2 | 0.012 | 0.006 | 0.071 | 0 | 0.0022 | 0.0013 | 709 | 1220 | 159 | 1032 | 907 | 3.501 | 1527.1 | 28.24 | 38.698 | 224 | 47 | 2.5 | 14754 | 1.8 | 84 | 134 | 164 | 314 | 43
0.021 | 0 | 0.21 | 0.012 | 0.013 | 0 | 0.001 | 0 | 0.0018 | 713 | 1217 | 159 | 1025 | 900 | 4.799 | 1439.1 | 23.81 | 21.776 | 199 | 100 | 3 | 11791 | 1.6 | 77 | 110 | 215 | 319 | 40
0.021 | 0 | 0.21 | 0.012 | 0.013 | 0 | 0.001 | 0 | 0.0018 | 713 | 1217 | 159 | 1025 | 900 | 4.799 | 1439.1 | 23.81 | 21.776 | 199 | 100 | 3 | 11791 | 1.6 | 77 | 110 | 215 | 319 | 40
0.079 | 0.28 | 1.85 | 0.01 | 0.005 | 0.018 | 0.023 | 0.0031 | 0.0046 | 545 | 1202 | 171 | 1016 | 876 | 3.8 | 1083.3 | 20.89 | 20.609 | 193 | 93 | 3 | 13585 | 0.4 | 84 | 178 | 370 | 642 | 26.5
0.079 | 0.28 | 1.85 | 0.01 | 0.005 | 0.018 | 0.023 | 0.0031 | 0.0046 | 545 | 1202 | 171 | 1016 | 876 | 3.8 | 1083.3 | 20.89 | 20.609 | 193 | 93 | 3 | 13585 | 0.4 | 84 | 178 | 377 | 642 | 26.5
0.0011 | 0.001 | 0.08 | 0.004 | 0.005 | 0.076 | 0.001 | 0.0022 | 0.0024 | 741 | 1228 | 169 | 1059 | 916 | 3.502 | 1579.8 | 25.756 | 40.616 | 220 | 44 | 2.5 | 14868 | 1.8 | 83 | 139 | 125 | 283 | 47
0.107 | 0.24 | 1.48 | 0.013 | 0.007 | 0.021 | 0.044 | 0 | 0.0031 | 576 | 1207 | 160 | 1023 | 887 | 3.4 | 1495.7 | 27.58 | 19.7 | 260 | 100 | 3 | 18696 | 0.6 | 84 | 190 | 444 | 603 | 28
0.0011 | 0.001 | 0.08 | 0.004 | 0.005 | 0.076 | 0.001 | 0.0022 | 0.0024 | 741 | 1228 | 169 | 1059 | 916 | 3.502 | 1579.8 | 25.756 | 40.616 | 220 | 44 | 2.5 | 14868 | 1.8 | 83 | 139 | 120 | 283 | 46.5
0.107 | 0.24 | 1.48 | 0.013 | 0.007 | 0.021 | 0.044 | 0 | 0.0031 | 576 | 1207 | 160 | 1023 | 887 | 3.4 | 1495.7 | 27.58 | 19.7 | 260 | 100 | 3 | 18696 | 0.6 | 84 | 190 | 448 | 607 | 24
0.0011 | 0.001 | 0.08 | 0.004 | 0.005 | 0.076 | 0.001 | 0.0022 | 0.0024 | 741 | 1228 | 169 | 1059 | 916 | 3.502 | 1579.8 | 25.756 | 40.616 | 220 | 44 | 2.5 | 14868 | 1.8 | 83 | 139 | 120 | 283 | 47
0.051 | 0.023 | 0.38 | 0.009 | 0.006 | 0 | 0.025 | 0 | 0.0038 | 602 | 1213 | 164 | 1020 | 889 | 4 | 1571 | 28.342 | 20.76 | 278 | 100 | 3 | 16561 | 0.6 | 83 | 142 | 351 | 412 | 31
0.051 | 0.023 | 0.38 | 0.009 | 0.006 | 0 | 0.025 | 0 | 0.0038 | 602 | 1213 | 164 | 1020 | 889 | 4 | 1571 | 28.342 | 20.76 | 278 | 100 | 3 | 16561 | 0.6 | 83 | 142 | 335 | 417 | 33
0.051 | 0.023 | 0.38 | 0.009 | 0.006 | 0 | 0.025 | 0 | 0.0038 | 602 | 1213 | 164 | 1020 | 889 | 4 | 1571 | 28.342 | 20.76 | 278 | 100 | 3 | 16561 | 0.6 | 83 | 142 | 339 | 419 | 33.5
0.0011 | 0.001 | 0.08 | 0.004 | 0.005 | 0.076 | 0.001 | 0.0022 | 0.0024 | 741 | 1228 | 169 | 1059 | 916 | 3.502 | 1579.8 | 25.756 | 40.616 | 220 | 44 | 2.5 | 14868 | 1.8 | 83 | 139 | 127 | 282 | 47.5
0.073 | 0.23 | 1.86 | 0.013 | 0.006 | 0.017 | 0.023 | 0.0015 | 0.0042 | 544 | 1231 | 188 | 1065 | 875 | 3.8 | 1668.9 | 29.02 | 19.685 | 289 | 100 | 3 | 23067 | 0.4 | 85 | 198 | 369 | 615 | 27
0.073 | 0.23 | 1.86 | 0.013 | 0.006 | 0.017 | 0.023 | 0.0015 | 0.0042 | 544 | 1231 | 188 | 1065 | 875 | 3.8 | 1668.9 | 29.02 | 19.685 | 289 | 100 | 3 | 23067 | 0.4 | 85 | 198 | 371 | 618 | 26.5
0.122 | 0.38 | 1.86 | 0.026 | 0.005 | 0.004 | 0.019 | 0.001 | 0.0037 | 550 | 1219 | 157 | 1032 | 874 | 3.5 | 1249.9 | 20.15 | 18.693 | 206 | 100 | 3 | 16760 | 0.3 | 85 | 148 | 447 | 802 | 21
0.013 | 0.001 | 0.18 | 0.011 | 0.011 | 0 | 0.001 | 0.0022 | 0.0014 | 704 | 1207 | 247 | 1016 | 898 | 4.502 | 1535.3 | 28.13 | 29.052 | 206 | 77 | 3 | 14722 | 1.6 | 83 | 203 | 208 | 311 | 43
0.013 | 0.001 | 0.18 | 0.011 | 0.011 | 0 | 0.001 | 0.0022 | 0.0014 | 704 | 1207 | 247 | 1016 | 898 | 4.502 | 1535.3 | 28.13 | 29.052 | 206 | 77 | 3 | 14722 | 1.6 | 83 | 203 | 208 | 311 | 43
0.013 | 0.001 | 0.18 | 0.011 | 0.011 | 0 | 0.001 | 0.0022 | 0.0014 | 704 | 1207 | 247 | 1016 | 898 | 4.502 | 1535.3 | 28.13 | 29.052 | 206 | 77 | 3 | 14722 | 1.6 | 83 | 203 | 208 | 311 | 43
0.07 | 0.25 | 1.88 | 0.013 | 0.004 | 0.018 | 0.025 | 0.0018 | 0.0053 | 547 | 1206 | 161 | 1035 | 869 | 4.001 | 1221.5 | 19.81 | 15.726 | 233 | 100 | 3 | 14739 | 0.4 | 84 | 153 | 368 | 626 | 24
0.0011 | 0 | 0.12 | 0.013 | 0.01 | 0.061 | 0.0023 | 0 | 0.0015 | 705 | 1222 | 165 | 1057 | 910 | 3.801 | 1646.9 | 29.33 | 27.674 | 234 | 67 | 3 | 13517 | 0.8 | 85 | 201 | 162 | 293 | 44.5
0.0011 | 0 | 0.12 | 0.013 | 0.01 | 0.061 | 0.0023 | 0 | 0.0015 | 705 | 1222 | 165 | 1057 | 910 | 3.801 | 1646.9 | 29.33 | 27.674 | 234 | 67 | 3 | 13517 | 0.8 | 85 | 201 | 162 | 293 | 44.5
0.0011 | 0 | 0.12 | 0.013 | 0.01 | 0.061 | 0.0023 | 0 | 0.0015 | 705 | 1222 | 165 | 1057 | 910 | 3.801 | 1646.9 | 29.33 | 27.674 | 234 | 67 | 3 | 13517 | 0.8 | 85 | 201 | 162 | 293 | 44.5
0.0026 | 0.026 | 0.35 | 0.032 | 0.007 | 0.002 | 0.005 | 0.0018 | 0.0015 | 738 | 1194 | 178 | 1023 | 903 | 4.1 | 1172 | 26.68 | 29.135 | 173 | 57 | 3 | 10336 | 1.6 | 85 | 168 | 210 | 336 | 39
0.023 | 0 | 0.23 | 0.011 | 0.007 | 0 | 0.0016 | 0 | 0.0021 | 702 | 1197 | 196 | 1046 | 895 | 4.502 | 1428.8 | 22.63 | 0 | 0 | 0 | 3 | 14830 | 1.6 | 0 | 0 | 233 | 332 | 39
0.023 | 0 | 0.23 | 0.011 | 0.007 | 0 | 0.0016 | 0 | 0.0021 | 702 | 1197 | 196 | 1046 | 895 | 4.502 | 1428.8 | 22.63 | 0 | 0 | 0 | 3 | 14830 | 1.6 | 0 | 0 | 233 | 332 | 39
0.0026 | 0.026 | 0.35 | 0.032 | 0.007 | 0.002 | 0.005 | 0.0018 | 0.0015 | 738 | 1194 | 178 | 1023 | 903 | 4.1 | 1172 | 26.68 | 29.135 | 173 | 57 | 3 | 10336 | 1.6 | 85 | 168 | 208 | 335 | 38
0.0026 | 0.026 | 0.35 | 0.032 | 0.007 | 0.002 | 0.005 | 0.0018 | 0.0015 | 738 | 1194 | 178 | 1023 | 903 | 4.1 | 1172 | 26.68 | 29.135 | 173 | 57 | 3 | 10336 | 1.6 | 85 | 168 | 212 | 339 | 39.5
0.07 | 0.25 | 1.83 | 0.011 | 0.004 | 0.017 | 0.023 | 0.0015 | 0.0053 | 542 | 1198 | 194 | 1035 | 868 | 3.399 | 1183.6 | 20.26 | 23.192 | 222 | 85 | 3 | 14901 | 0.6 | 84 | 43 | 374 | 615 | 23
0.0011 | 0 | 0.11 | 0.01 | 0.009 | 0.0612 | 0 | 0.0032 | 0.0016 | 720 | 1240 | 166 | 1030 | 903 | 3.5 | 1419.3 | 25.5 | 36.462 | 215 | 65 | 3 | 12974 | 1.8 | 81 | 128 | 142 | 301 | 45
0.0011 | 0 | 0.11 | 0.01 | 0.009 | 0.0612 | 0 | 0.0032 | 0.0016 | 720 | 1240 | 166 | 1030 | 903 | 3.5 | 1419.3 | 25.5 | 36.462 | 215 | 65 | 3 | 12974 | 1.8 | 81 | 128 | 142 | 301 | 45
0.0011 | 0 | 0.11 | 0.01 | 0.009 | 0.0612 | 0 | 0.0032 | 0.0016 | 720 | 1240 | 166 | 1030 | 903 | 3.5 | 1419.3 | 25.5 | 36.462 | 215 | 65 | 3 | 12974 | 1.8 | 81 | 128 | 142 | 301 | 45
0.076 | 0.23 | 1.85 | 0.014 | 0.003 | 0.018 | 0.023 | 0.0014 | 0.0053 | 550 | 1238 | 159 | 1059 | 879 | 3.401 | 1677.6 | 29.37 | 20.312 | 246 | 100 | 3 | 22553 | 0.6 | 81 | 197 | 388 | 642 | 26.5
0.076 | 0.23 | 1.85 | 0.014 | 0.003 | 0.018 | 0.023 | 0.0014 | 0.0053 | 550 | 1238 | 159 | 1059 | 879 | 3.401 | 1677.6 | 29.37 | 20.312 | 246 | 100 | 3 | 22553 | 0.6 | 81 | 197 | 392 | 642 | 26.5
0.076 | 0.23 | 1.85 | 0.014 | 0.003 | 0.018 | 0.023 | 0.0014 | 0.0053 | 550 | 1238 | 159 | 1059 | 879 | 3.401 | 1677.6 | 29.37 | 20.312 | 246 | 100 | 3 | 22553 | 0.6 | 81 | 197 | 387 | 643 | 27
0.076 | 0.23 | 1.85 | 0.014 | 0.003 | 0.018 | 0.023 | 0.0014 | 0.0053 | 550 | 1238 | 159 | 1059 | 879 | 3.401 | 1677.6 | 29.37 | 20.312 | 246 | 100 | 3 | 22553 | 0.6 | 81 | 197 | 385 | 644 | 27
0.072 | 0.24 | 1.87 | 0.009 | 0.002 | 0.017 | 0.023 | 0.001 | 0.0027 | 575 | 1192 | 199 | 1029 | 857 | 3.8 | 1123.3 | 19.91 | 18.707 | 196 | 98 | 3 | 12752 | 0.4 | 86 | 132 | 362 | 624 | 28
0.072 | 0.24 | 1.87 | 0.009 | 0.002 | 0.017 | 0.023 | 0.001 | 0.0027 | 575 | 1192 | 199 | 1029 | 857 | 3.8 | 1123.3 | 19.91 | 18.707 | 196 | 98 | 3 | 12752 | 0.4 | 86 | 132 | 361 | 624 | 28.5
0.0012 | 0 | 0.12 | 0.011 | 0.007 | 0.069 | 0 | 0.0022 | 0.0022 | 722 | 1183 | 178 | 1044 | 906 | 5.5 | 1300.4 | 30.03 | 26.12 | 213 | 88 | 3 | 11613 | 1.2 | 83 | 150 | 177 | 292 | 46
0.0012 | 0 | 0.12 | 0.011 | 0.007 | 0.069 | 0 | 0.0022 | 0.0022 | 722 | 1183 | 178 | 1044 | 906 | 5.5 | 1300.4 | 30.03 | 26.12 | 213 | 88 | 3 | 11613 | 1.2 | 83 | 150 | 177 | 292 | 46
0.061 | 0.17 | 0.71 | 0.009 | 0.008 | 0 | 0.029 | 0 | 0.0033 | 613 | 1211 | 161 | 1019 | 878 | 5.499 | 1441.3 | 28.28 | 15.987 | 308 | 101 | 3 | 16600 | 0.3 | 84 | 161 | 358 | 459 | 30.5
0.061 | 0.17 | 0.71 | 0.009 | 0.008 | 0 | 0.029 | 0 | 0.0033 | 613 | 1211 | 161 | 1019 | 878 | 5.499 | 1441.3 | 28.28 | 15.987 | 308 | 101 | 3 | 16600 | 0.3 | 84 | 161 | 360 | 456 | 32.5
0.077 | 0.22 | 1.84 | 0.016 | 0.004 | 0.016 | 0.024 | 0.0016 | 0.0031 | 542 | 1220 | 168 | 1034 | 872 | 3.797 | 1368.8 | 19.898 | 14.918 | 250 | 95 | 3 | 15842 | 0.4 | 83 | 202 | 377 | 616 | 25
0.077 | 0.22 | 1.84 | 0.016 | 0.004 | 0.016 | 0.024 | 0.0016 | 0.0031 | 542 | 1220 | 168 | 1034 | 872 | 3.797 | 1368.8 | 19.898 | 14.918 | 250 | 95 | 3 | 15842 | 0.4 | 83 | 202 | 377 | 615 | 25.5
0.07 | 0.24 | 1.87 | 0.013 | 0.004 | 0.019 | 0.023 | 0.0016 | 0.0055 | 543 | 1207 | 164 | 1001 | 861 | 3.8 | 1365.8 | 29.57 | 17.687 | 251 | 100 | 3 | 16585 | 0.4 | 84 | 178 | 331 | 630 | 27
0.07 | 0.24 | 1.87 | 0.013 | 0.004 | 0.019 | 0.023 | 0.0016 | 0.0055 | 543 | 1207 | 164 | 1001 | 861 | 3.8 | 1365.8 | 29.57 | 17.687 | 251 | 100 | 3 | 16585 | 0.4 | 84 | 178 | 331 | 631 | 27
0.07 | 0.24 | 1.87 | 0.013 | 0.004 | 0.019 | 0.023 | 0.0016 | 0.0055 | 543 | 1207 | 164 | 1001 | 861 | 3.8 | 1365.8 | 29.57 | 17.687 | 251 | 100 | 3 | 16585 | 0.4 | 84 | 178 | 356 | 618 | 27
0.07 | 0.24 | 1.87 | 0.013 | 0.004 | 0.019 | 0.023 | 0.0016 | 0.0055 | 543 | 1207 | 164 | 1001 | 861 | 3.8 | 1365.8 | 29.57 | 17.687 | 251 | 100 | 3 | 16585 | 0.4 | 84 | 178 | 362 | 627 | 27.5
0.0014 | 0.001 | 0.1 | 0.008 | 0.004 | 0.072 | 0.001 | 0.002 | 0.0024 | 743 | 1211 | 177 | 1041 | 905 | 3.501 | 1549.5 | 29.08 | 38.62 | 213 | 59 | 2.5 | 14581 | 1.8 | 83 | 133 | 140 | 280 | 49
0.0013 | 0.002 | 0.09 | 0.009 | 0.004 | 0.076 | 0.001 | 0.0023 | 0.0027 | 742 | 1220 | 159 | 1049 | 909 | 3.501 | 1598.9 | 29.11 | 39.352 | 242 | 61 | 2.5 | 15280 | 1.8 | 83 | 130 | 140 | 282 | 47.5
0.0013 | 0.002 | 0.09 | 0.009 | 0.004 | 0.076 | 0.001 | 0.0023 | 0.0027 | 742 | 1223 | 213 | 1049 | 909 | 3.501 | 1598.9 | 29.11 | 39.352 | 242 | 61 | 2.5 | 15280 | 1.8 | 83 | 130 | 140 | 282 | 47.5
0.0013 | 0.002 | 0.09 | 0.009 | 0.004 | 0.076 | 0.001 | 0.0023 | 0.0027 | 742 | 1220 | 159 | 1049 | 909 | 3.501 | 1598.9 | 29.11 | 39.352 | 242 | 61 | 2.5 | 15280 | 1.8 | 83 | 130 | 140 | 282 | 47.5
0.0013 | 0.002 | 0.09 | 0.009 | 0.004 | 0.076 | 0.001 | 0.0023 | 0.0027 | 742 | 1223 | 213 | 1049 | 909 | 3.501 | 1598.9 | 29.11 | 39.352 | 242 | 61 | 2.5 | 15280 | 1.8 | 83 | 130 | 140 | 282 | 47.5
0.0013 | 0.002 | 0.09 | 0.009 | 0.004 | 0.076 | 0.001 | 0.0023 | 0.0027 | 742 | 1220 | 159 | 1049 | 909 | 3.501 | 1598.9 | 29.11 | 39.352 | 242 | 61 | 2.5 | 15280 | 1.8 | 83 | 130 | 142 | 279 | 48
0.0013 | 0.002 | 0.09 | 0.009 | 0.004 | 0.076 | 0.001 | 0.0023 | 0.0027 | 742 | 1223 | 213 | 1049 | 909 | 3.501 | 1598.9 | 29.11 | 39.352 | 242 | 61 | 2.5 | 15280 | 1.8 | 83 | 130 | 142 | 279 | 48
0.0013 | 0.002 | 0.09 | 0.009 | 0.004 | 0.076 | 0.001 | 0.0023 | 0.0027 | 742 | 1220 | 159 | 1049 | 909 | 3.501 | 1598.9 | 29.11 | 39.352 | 242 | 61 | 2.5 | 15280 | 1.8 | 83 | 130 | 142 | 279 | 48
0.0013 | 0.002 | 0.09 | 0.009 | 0.004 | 0.076 | 0.001 | 0.0023 | 0.0027 | 742 | 1223 | 213 | 1049 | 909 | 3.501 | 1598.9 | 29.11 | 39.352 | 242 | 61 | 2.5 | 15280 | 1.8 | 83 | 130 | 142 | 279 | 48
0.0014 | 0.001 | 0.1 | 0.008 | 0.004 | 0.072 | 0.001 | 0.002 | 0.0024 | 743 | 1211 | 177 | 1041 | 905 | 3.501 | 1549.5 | 29.08 | 38.62 | 213 | 59 | 2.5 | 14581 | 1.8 | 83 | 133 | 140 | 278 | 46.5
0.0014 | 0.001 | 0.1 | 0.008 | 0.004 | 0.072 | 0.001 | 0.002 | 0.0024 | 743 | 1211 | 177 | 1041 | 905 | 3.501 | 1549.5 | 29.08 | 38.62 | 213 | 59 | 2.5 | 14581 | 1.8 | 83 | 133 | 141 | 280 | 47.5
0.073 | 0.24 | 1.87 | 0.02 | 0.005 | 0.02 | 0.027 | 0.004 | 0.0035 | 563 | 1203 | 206 | 1022 | 864 | 3.4 | 1077.8 | 17.444 | 21.457 | 182 | 81 | 3 | 13999 | 0.6 | 84 | 172 | 381 | 640 | 25.5
0.073 | 0.24 | 1.87 | 0.02 | 0.005 | 0.02 | 0.027 | 0.004 | 0.0035 | 563 | 1203 | 206 | 1022 | 864 | 3.4 | 1077.8 | 17.444 | 21.457 | 182 | 81 | 3 | 13999 | 0.6 | 84 | 172 | 383 | 641 | 25.5
0.066 | 0.24 | 1.85 | 0.01 | 0.006 | 0.019 | 0.022 | 0.0014 | 0.0032 | 538 | 1236 | 152 | 1022 | 875 | 3.398 | 1601.7 | 29.32 | 20.118 | 277 | 100 | 3 | 20742 | 0.6 | 83 | 180 | 378 | 609 | 24.5
0.066 | 0.24 | 1.85 | 0.01 | 0.006 | 0.019 | 0.022 | 0.0014 | 0.0032 | 538 | 1236 | 152 | 1022 | 875 | 3.398 | 1601.7 | 29.32 | 20.118 | 277 | 100 | 3 | 20742 | 0.6 | 83 | 180 | 374 | 627 | 26
0.066 | 0.24 | 1.85 | 0.01 | 0.006 | 0.019 | 0.022 | 0.0014 | 0.0032 | 538 | 1236 | 152 | 1022 | 875 | 3.398 | 1601.7 | 29.32 | 20.118 | 277 | 100 | 3 | 20742 | 0.6 | 83 | 180 | 371 | 604 | 25.5
0.0018 | 0.01 | 0.12 | 0.009 | 0.007 | 0.0594 | 0.0008 | 0.0039 | 0.0024 | 723 | 1204 | 152 | 1043 | 902 | 4.499 | 1203.3 | 17.52 | 30.743 | 197 | 49 | 3 | 11721 | 1.8 | 82 | 145 | 182 | 311 | 42.5
0.0018 | 0.01 | 0.12 | 0.009 | 0.007 | 0.0594 | 0.0008 | 0.0039 | 0.0024 | 723 | 1204 | 152 | 1043 | 902 | 4.499 | 1203.3 | 17.52 | 30.743 | 197 | 49 | 3 | 11721 | 1.8 | 82 | 145 | 182 | 311 | 42.5
0.072 | 0.25 | 1.86 | 0.016 | 0.002 | 0.02 | 0.023 | 0.0015 | 0.0033 | 548 | 1215 | 153 | 1012 | 858 | 3.4 | 1407.4 | 27.79 | 17.48 | 242 | 100 | 3 | 18305 | 0.6 | 85 | 138 | 377 | 643 | 23
0.072 | 0.25 | 1.86 | 0.016 | 0.002 | 0.02 | 0.023 | 0.0015 | 0.0033 | 548 | 1215 | 153 | 1012 | 858 | 3.4 | 1407.4 | 27.79 | 17.48 | 242 | 100 | 3 | 18305 | 0.6 | 85 | 138 | 372 | 643 | 24.5
0.0016 | 0 | 0.14 | 0.015 | 0.008 | 0.0688 | 0 | 0.003 | 0.0016 | 717 | 1193 | 154 | 1017 | 908 | 3.499 | 1451.7 | 29.43 | 37.852 | 218 | 46 | 2.5 | 13989 | 1.8 | 83 | 197 | 147 | 303 | 43.5
0.072 | 0.25 | 1.86 | 0.016 | 0.002 | 0.02 | 0.023 | 0.0015 | 0.0033 | 548 | 1215 | 153 | 1012 | 858 | 3.4 | 1407.4 | 27.79 | 17.48 | 242 | 100 | 3 | 18305 | 0.6 | 85 | 138 | 365 | 645 | 24
0.0016 | 0 | 0.14 | 0.015 | 0.008 | 0.0688 | 0 | 0.003 | 0.0016 | 717 | 1193 | 154 | 1017 | 908 | 3.499 | 1451.7 | 29.43 | 37.852 | 218 | 46 | 2.5 | 13989 | 1.8 | 83 | 197 | 147 | 303 | 43.5
0.0016 | 0 | 0.14 | 0.015 | 0.008 | 0.0688 | 0 | 0.003 | 0.0016 | 717 | 1193 | 154 | 1017 | 908 | 3.499 | 1451.7 | 29.43 | 37.852 | 218 | 46 | 2.5 | 13989 | 1.8 | 83 | 197 | 147 | 303 | 43.5
0.023 | 0 | 0.19 | 0.007 | 0.007 | 0 | 0.001 | 0 | 0.001 | 721 | 1215 | 162 | 1048 | 915 | 4.5 | 1531.3 | 25.58 | 26.784 | 233 | 69 | 3 | 12644 | 1.6 | 84 | 181 | 189 | 311 | 41.5
0.023 | 0 | 0.19 | 0.007 | 0.007 | 0 | 0.001 | 0 | 0.001 | 721 | 1215 | 162 | 1048 | 915 | 4.5 | 1531.3 | 25.58 | 26.784 | 233 | 69 | 3 | 12644 | 1.6 | 84 | 181 | 189 | 311 | 41.5
0.0011 | 0.002 | 0.1 | 0.006 | 0.004 | 0.079 | 0.004 | 0.0013 | 0.0012 | 738 | 1224 | 156 | 1051 | 906 | 3.501 | 1675.7 | 27.71 | 39.257 | 265 | 48 | 2.5 | 15747 | 0.8 | 83 | 143 | 134 | 286 | 47.5
0.0011 | 0.002 | 0.1 | 0.006 | 0.004 | 0.079 | 0.004 | 0.0013 | 0.0012 | 738 | 1224 | 156 | 1051 | 906 | 3.501 | 1675.7 | 27.71 | 39.257 | 265 | 48 | 2.5 | 15747 | 0.8 | 83 | 143 | 135 | 287 | 46.5
0.0011 | 0.002 | 0.1 | 0.006 | 0.004 | 0.079 | 0.004 | 0.0013 | 0.0012 | 738 | 1224 | 156 | 1051 | 906 | 3.501 | 1675.7 | 27.71 | 39.257 | 265 | 48 | 2.5 | 15747 | 0.8 | 83 | 143 | 133 | 283 | 47.5
0.023 | 0 | 0.19 | 0.007 | 0.007 | 0 | 0.001 | 0 | 0.001 | 721 | 1215 | 162 | 1048 | 915 | 4.5 | 1531.3 | 25.58 | 26.784 | 233 | 69 | 3 | 12644 | 1.6 | 84 | 181 | 189 | 311 | 41.5
0.0018 | 0.006 | 0.12 | 0.01 | 0.005 | 0.073 | 0 | 0.0024 | 0.0021 | 744 | 1224 | 171 | 1048 | 908 | 3.499 | 1445.9 | 28.25 | 37.127 | 195 | 45 | 2.5 | 13046 | 1.8 | 85 | 108 | 142 | 288 | 46.5
0.0018 | 0.006 | 0.12 | 0.01 | 0.005 | 0.073 | 0 | 0.0024 | 0.0021 | 744 | 1224 | 171 | 1048 | 908 | 3.499 | 1445.9 | 28.25 | 37.127 | 195 | 45 | 2.5 | 13046 | 1.8 | 85 | 108 | 148 | 300 | 46
0.0018 | 0.006 | 0.12 | 0.01 | 0.005 | 0.073 | 0 | 0.0024 | 0.0021 | 744 | 1224 | 171 | 1048 | 908 | 3.499 | 1445.9 | 28.25 | 37.127 | 195 | 45 | 2.5 | 13046 | 1.8 | 85 | 108 | 159 | 305 | 40.5
0.064 | 0.17 | 0.71 | 0.009 | 0.008 | 0 | 0.023 | 0 | 0.0048 | 600 | 1217 | 162 | 1021 | 875 | 4 | 1294.6 | 18.839 | 21.734 | 275 | 98 | 3 | 13799 | 0.4 | 83 | 140 | 374 | 462 | 31
0.064 | 0.17 | 0.71 | 0.009 | 0.008 | 0 | 0.023 | 0 | 0.0048 | 600 | 1217 | 162 | 1021 | 875 | 4 | 1294.6 | 18.839 | 21.734 | 275 | 98 | 3 | 13799 | 0.4 | 83 | 140 | 373 | 461 | 33.5
0.0016 | 0.001 | 0.09 | 0.007 | 0.003 | 0.073 | 0 | 0.0022 | 0.0015 | 746 | 1205 | 141 | 1038 | 906 | 4 | 1528 | 28.61 | 38.299 | 229 | 55 | 3 | 15184 | 1.8 | 83 | 171 | 146 | 281 | 48
0.0012 | 0 | 0.12 | 0.009 | 0.008 | 0.0696 | 0 | 0.0019 | 0.0024 | 721 | 1211 | 152 | 1011 | 902 | 3.5 | 1334 | 29.7 | 35.97 | 218 | 61 | 3 | 11683 | 1.8 | 81 | 160 | 144 | 304 | 44.5
0.0026 | 0.001 | 0.17 | 0.009 | 0.003 | 0.074 | 0 | 0.0022 | 0.002 | 712 | 1215 | 161 | 1041 | 905 | 3.5 | 1366.7 | 29.54 | 38.634 | 195 | 60 | 2.5 | 12977 | 1.8 | 84 | 124 | 155 | 305 | 45.5
0.0026 | 0.001 | 0.17 | 0.009 | 0.003 | 0.074 | 0 | 0.0022 | 0.002 | 712 | 1215 | 161 | 1041 | 905 | 3.5 | 1366.7 | 29.54 | 38.634 | 195 | 60 | 2.5 | 12977 | 1.8 | 84 | 124 | 155 | 306 | 44
0.0016 | 0.001 | 0.09 | 0.007 | 0.003 | 0.073 | 0 | 0.0022 | 0.0015 | 746 | 1205 | 141 | 1038 | 906 | 4 | 1528 | 28.61 | 38.299 | 229 | 55 | 3 | 15184 | 1.8 | 83 | 171 | 146 | 281 | 47.5
0.0011 | 0.002 | 0.2 | 0.005 | 0.006 | 0.074 | 0 | 0.0029 | 0.002 | 713 | 1231 | 187 | 1024 | 902 | 3.499 | 1107.5 | 17.52 | 32.71 | 147 | 30 | 2.5 | 9807 | 1.8 | 84 | 134 | 152 | 296 | 46
0.0012 | 0 | 0.12 | 0.009 | 0.008 | 0.0696 | 0 | 0.0019 | 0.0024 | 721 | 1211 | 152 | 1011 | 902 | 3.5 | 1334 | 29.7 | 35.97 | 218 | 61 | 3 | 11683 | 1.8 | 81 | 160 | 144 | 304 | 44.5
0.0011 | 0.002 | 0.2 | 0.005 | 0.006 | 0.074 | 0 | 0.0029 | 0.002 | 713 | 1231 | 187 | 1024 | 902 | 3.499 | 1107.5 | 17.52 | 32.71 | 147 | 30 | 2.5 | 9807 | 1.8 | 84 | 134 | 164 | 300 | 40
0.067 | 0.23 | 1.87 | 0.012 | 0.004 | 0.022 | 0.028 | 0.0015 | 0.0034 | 584 | 1195 | 150 | 1045 | 883 | 3.8 | 1236 | 20.78 | 21.64 | 232 | 100 | 3 | 15341 | 0.4 | 84 | 175 | 366 | 629 | 23.5
0.067 | 0.23 | 1.87 | 0.012 | 0.004 | 0.022 | 0.028 | 0.0015 | 0.0034 | 584 | 1195 | 150 | 1045 | 883 | 3.8 | 1236 | 20.78 | 21.64 | 232 | 100 | 3 | 15341 | 0.4 | 84 | 175 | 365 | 630 | 23.5
0.067 | 0.25 | 1.81 | 0.017 | 0.002 | 0.018 | 0.022 | 0.0023 | 0.0049 | 549 | 1203 | 201 | 1016 | 876 | 3.8 | 1084.6 | 20.94 | 20.597 | 192 | 93 | 3 | 13921 | 0.4 | 83 | 161 | 370 | 621 | 26.5
0.067 | 0.25 | 1.81 | 0.017 | 0.002 | 0.018 | 0.022 | 0.0023 | 0.0049 | 549 | 1203 | 201 | 1016 | 876 | 3.8 | 1084.6 | 20.94 | 20.597 | 192 | 93 | 3 | 13921 | 0.4 | 83 | 161 | 372 | 618 | 27.5
0.076 | 0.24 | 1.87 | 0.015 | 0.006 | 0.018 | 0.026 | 0.0015 | 0.0039 | 535 | 1226 | 149 | 1030 | 857 | 3.4 | 1556.6 | 24.43 | 19.808 | 265 | 100 | 3 | 19816 | 0.6 | 85 | 114 | 369 | 639 | 25
0.076 | 0.24 | 1.87 | 0.015 | 0.006 | 0.018 | 0.026 | 0.0015 | 0.0039 | 535 | 1226 | 149 | 1030 | 857 | 3.4 | 1556.6 | 24.43 | 19.808 | 265 | 100 | 3 | 19816 | 0.6 | 85 | 114 | 372 | 648 | 26
0.057 | 0.035 | 0.39 | 0.014 | 0.009 | 0 | 0.023 | 0 | 0.0027 | 603 | 1234 | 168 | 990 | 876 | 4 | 1420.5 | 26.84 | 19.518 | 293 | 100 | 3 | 13067 | 0.6 | 85 | 193 | 343 | 425 | 34
0.037 | 0.002 | 0.26 | 0.01 | 0.012 | 0 | 0.012 | 0 | 0.002 | 640 | 1201 | 167 | 1025 | 881 | 5.5 | 1403.7 | 29.29 | 17.092 | 222 | 93 | 3 | 11643 | 0.8 | 82 | 150 | 274 | 373 | 37.5
0.072 | 0.25 | 1.87 | 0.013 | 0.004 | 0.017 | 0.025 | 0.0014 | 0.0034 | 549 | 1230 | 172 | 1031 | 869 | 3.4 | 1287.8 | 26.07 | 23.129 | 186 | 91 | 3 | 17727 | 0.6 | 83 | 144 | 385 | 643 | 25.5
0.072 | 0.25 | 1.87 | 0.013 | 0.004 | 0.017 | 0.025 | 0.0014 | 0.0034 | 549 | 1230 | 172 | 1031 | 869 | 3.4 | 1287.8 | 26.07 | 23.129 | 186 | 91 | 3 | 17727 | 0.6 | 83 | 144 | 391 | 639 | 25.5
0.057 | 0.035 | 0.39 | 0.014 | 0.009 | 0 | 0.023 | 0 | 0.0027 | 603 | 1234 | 168 | 990 | 876 | 4 | 1420.5 | 26.84 | 19.518 | 293 | 100 | 3 | 13067 | 0.6 | 85 | 193 | 345 | 426 | 33
0.072 | 0.25 | 1.87 | 0.013 | 0.004 | 0.017 | 0.025 | 0.0014 | 0.0034 | 549 | 1230 | 172 | 1031 | 869 | 3.4 | 1287.8 | 26.07 | 23.129 | 186 | 91 | 3 | 17727 | 0.6 | 83 | 144 | 388 | 641 | 26
0.037 | 0.002 | 0.26 | 0.01 | 0.012 | 0 | 0.012 | 0 | 0.002 | 640 | 1201 | 167 | 1025 | 881 | 5.5 | 1403.7 | 29.29 | 17.092 | 222 | 93 | 3 | 11643 | 0.8 | 82 | 150 | 277 | 372 | 38
0.057 | 0.035 | 0.39 | 0.014 | 0.009 | 0 | 0.023 | 0 | 0.0027 | 603 | 1234 | 168 | 990 | 876 | 4 | 1420.5 | 26.84 | 19.518 | 293 | 100 | 3 | 13067 | 0.6 | 85 | 193 | 341 | 424 | 32
0.037 | 0.002 | 0.26 | 0.01 | 0.012 | 0 | 0.012 | 0 | 0.002 | 640 | 1201 | 167 | 1025 | 881 | 5.5 | 1403.7 | 29.29 | 17.092 | 222 | 93 | 3 | 11643 | 0.8 | 82 | 150 | 270 | 369 | 38
0.0013 | 0.001 | 0.08 | 0.009 | 0.007 | 0.074 | 0 | 0.0019 | 0.002 | 738 | 1221 | 163 | 1056 | 932 | 3.5 | 1505.9 | 28.269 | 38.927 | 208 | 43 | 2.5 | 14122 | 1.8 | 84 | 151 | 140 | 291 | 44.5
0.028 | 0 | 0.2 | 0.017 | 0.005 | 0 | 0 | 0 | 0.0037 | 717 | 1202 | 207 | 1017 | 908 | 3.801 | 1536.7 | 30.37 | 29.364 | 188 | 64 | 2.5 | 12903 | 1.6 | 85 | 180 | 193 | 322 | 42
0.028 | 0 | 0.2 | 0.017 | 0.005 | 0 | 0 | 0 | 0.0037 | 717 | 1202 | 207 | 1017 | 908 | 3.801 | 1536.7 | 30.37 | 29.364 | 188 | 64 | 2.5 | 12903 | 1.6 | 85 | 180 | 193 | 322 | 42
0.028 | 0 | 0.2 | 0.017 | 0.005 | 0 | 0 | 0 | 0.0037 | 717 | 1202 | 207 | 1017 | 908 | 3.801 | 1536.7 | 30.37 | 29.364 | 188 | 64 | 2.5 | 12903 | 1.6 | 85 | 180 | 193 | 322 | 42
0.0013 | 0.001 | 0.08 | 0.009 | 0.007 | 0.074 | 0 | 0.0019 | 0.002 | 738 | 1221 | 163 | 1056 | 932 | 3.5 | 1505.9 | 28.269 | 38.927 | 208 | 43 | 2.5 | 14122 | 1.8 | 84 | 151 | 129 | 289 | 44.5
0.041 | 0.001 | 0.22 | 0.01 | 0.007 | 0 | 0.012 | 0 | 0.0036 | 642 | 1209 | 162 | 1038 | 885 | 4.3 | 1567.4 | 28.6 | 21.754 | 191 | 100 | 3 | 14823 | 1 | 82 | 144 | 283 | 369 | 35
0.041 | 0.001 | 0.22 | 0.01 | 0.007 | 0 | 0.012 | 0 | 0.0036 | 642 | 1209 | 162 | 1038 | 885 | 4.3 | 1567.4 | 28.6 | 21.754 | 191 | 100 | 3 | 14823 | 1 | 82 | 144 | 282 | 368 | 34
0.041 | 0.001 | 0.22 | 0.01 | 0.007 | 0 | 0.012 | 0 | 0.0036 | 642 | 1209 | 162 | 1038 | 885 | 4.3 | 1567.4 | 28.6 | 21.754 | 191 | 100 | 3 | 14823 | 1 | 82 | 144 | 282 | 368 | 34.5
0.0011 | 0.001 | 0.12 | 0.01 | 0.006 | 0.069 | 0 | 0.0028 | 0.0025 | 739 | 1203 | 200 | 1031 | 905 | 3.5 | 1222.4 | 20.82 | 37.063 | 173 | 31 | 2.5 | 11066 | 1.8 | 84 | 116 | 143 | 292 | 45.5
0.072 | 0.25 | 1.86 | 0.01 | 0.005 | 0.021 | 0.022 | 0.0009 | 0.0052 | 542 | 1203 | 147 | 1042 | 862 | 3.4 | 1133.7 | 18.86 | 25.807 | 193 | 80 | 3 | 15687 | 0.6 | 83 | 156 | 367 | 625 | 27
0.0011 | 0.001 | 0.12 | 0.01 | 0.006 | 0.069 | 0 | 0.0028 | 0.0025 | 739 | 1203 | 200 | 1031 | 905 | 3.5 | 1222.4 | 20.82 | 37.063 | 173 | 31 | 2.5 | 11066 | 1.8 | 84 | 116 | 150 | 296 | 45
0.072 | 0.25 | 1.86 | 0.01 | 0.005 | 0.021 | 0.022 | 0.0009 | 0.0052 | 542 | 1203 | 147 | 1042 | 862 | 3.4 | 1133.7 | 18.86 | 25.807 | 193 | 80 | 3 | 15687 | 0.6 | 83 | 156 | 364 | 626 | 26.5
0.07 | 0.17 | 0.71 | 0.007 | 0.004 | 0 | 0.028 | 0 | 0.0044 | 599 | 1213 | 216 | 1031 | 874 | 4.3 | 1234.7 | 27.46 | 16.594 | 250 | 89 | 2.5 | 12186 | 0.4 | 83 | 202 | 360 | 459 | 30.5
0.07 | 0.17 | 0.71 | 0.007 | 0.004 | 0 | 0.028 | 0 | 0.0044 | 599 | 1213 | 216 | 1031 | 874 | 4.3 | 1234.7 | 27.46 | 16.594 | 250 | 89 | 2.5 | 12186 | 0.4 | 83 | 202 | 360 | 460 | 29.5
0.07 | 0.17 | 0.71 | 0.007 | 0.004 | 0 | 0.028 | 0 | 0.0044 | 599 | 1213 | 216 | 1031 | 874 | 4.3 | 1234.7 | 27.46 | 16.594 | 250 | 89 | 2.5 | 12186 | 0.4 | 83 | 202 | 362 | 460 | 31
0.059 | 0.095 | 1.42 | 0.014 | 0.004 | 0.024 | 0 | 0 | 0.0033 | 619 | 1206 | 159 | 1026 | 879 | 3.751 | 1233.5 | 19.93 | 23.981 | 229 | 59 | 2.5 | 16139 | 0.6 | 84 | 131 | 294 | 508 | 31.5
0.073 | 0.25 | 1.86 | 0.012 | 0.004 | 0.016 | 0.026 | 0.0011 | 0.0034 | 555 | 1206 | 168 | 1041 | 863 | 3.4 | 1044.3 | 17.38 | 20.134 | 195 | 80 | 3 | 13393 | 0.6 | 84 | 176 | 364 | 630 | 24
0.073 | 0.25 | 1.86 | 0.012 | 0.004 | 0.016 | 0.026 | 0.0011 | 0.0034 | 555 | 1206 | 168 | 1041 | 863 | 3.4 | 1044.3 | 17.38 | 20.134 | 195 | 80 | 3 | 13393 | 0.6 | 84 | 176 | 363 | 630 | 23
0.059 | 0.095 | 1.42 | 0.014 | 0.004 | 0.024 | 0 | 0 | 0.0033 | 619 | 1206 | 159 | 1026 | 879 | 3.751 | 1233.5 | 19.93 | 23.981 | 229 | 59 | 2.5 | 16139 | 0.6 | 84 | 131 | 294 | 508 | 31
0.062 | 0.07 | 1.45 | 0.013 | 0.005 | 0.023 | 0 | 0 | 0.0026 | 617 | 1200 | 174 | 1028 | 876 | 4.2 | 1403 | 29.75 | 18.123 | 277 | 96 | 3 | 15333 | 0.4 | 85 | 103 | 316 | 493 | 32
0.062 | 0.07 | 1.45 | 0.013 | 0.005 | 0.023 | 0 | 0 | 0.0026 | 617 | 1200 | 174 | 1028 | 876 | 4.2 | 1403 | 29.75 | 18.123 | 277 | 96 | 3 | 15333 | 0.4 | 85 | 103 | 314 | 495 | 32
0.027 | 0 | 0.18 | 0.007 | 0.007 | 0 | 0.001 | 0 | 0.0015 | 712 | 1218 | 141 | 1026 | 904 | 3.8 | 1433.9 | 25.21 | 27.68 | 187 | 60 | 3 | 11795 | 1.6 | 82 | 189 | 200 | 318 | 42
0.027 | 0 | 0.18 | 0.007 | 0.007 | 0 | 0.001 | 0 | 0.0015 | 712 | 1218 | 141 | 1026 | 904 | 3.8 | 1433.9 | 25.21 | 27.68 | 187 | 60 | 3 | 11795 | 1.6 | 82 | 189 | 200 | 318 | 42
0.027 | 0 | 0.18 | 0.007 | 0.007 | 0 | 0.001 | 0 | 0.0015 | 712 | 1218 | 141 | 1026 | 904 | 3.8 | 1433.9 | 25.21 | 27.68 | 187 | 60 | 3 | 11795 | 1.6 | 82 | 189 | 200 | 318 | 42
0.0013 | 0 | 0.11 | 0.009 | 0.003 | 0.0724 | 0 | 0.0016 | 0.0018 | 717 | 1235 | 145 | 1042 | 911 | 3.502 | 1567.5 | 30.16 | 39.559 | 240 | 46 | 3 | 14954 | 1.8 | 84 | 164 | 142 | 291 | 46
0.0013 | 0 | 0.11 | 0.009 | 0.003 | 0.0724 | 0 | 0.0016 | 0.0018 | 717 | 1235 | 145 | 1042 | 911 | 3.502 | 1567.5 | 30.16 | 39.559 | 240 | 46 | 3 | 14954 | 1.8 | 84 | 164 | 142 | 291 | 46
0.0013 | 0 | 0.11 | 0.009 | 0.003 | 0.0724 | 0 | 0.0016 | 0.0018 | 717 | 1235 | 145 | 1042 | 911 | 3.502 | 1567.5 | 30.16 | 39.559 | 240 | 46 | 3 | 14954 | 1.8 | 84 | 164 | 142 | 291 | 46
0.065 | 0.2 | 0.95 | 0.014 | 0.009 | 0.029 | 0.041 | 0 | 0.0026 | 602 | 1210 | 172 | 1031 | 886 | 3.4 | 1227.7 | 19.479 | 22.468 | 209 | 88 | 3 | 15357 | 0.6 | 84 | 183 | 478 | 584 | 22.5
0.0017 | 0.001 | 0.09 | 0.007 | 0.007 | 0.067 | 0 | 0.0022 | 0.0024 | 740 | 1223 | 177 | 1047 | 926 | 5.001 | 1626.4 | 27.33 | 30.859 | 284 | 81 | 3 | 15837 | 0.4 | 83 | 158 | 158 | 279 | 49
0.0017 | 0.001 | 0.09 | 0.007 | 0.007 | 0.067 | 0 | 0.0022 | 0.0024 | 740 | 1223 | 177 | 1047 | 926 | 5.001 | 1626.4 | 27.33 | 30.859 | 284 | 81 | 3 | 15837 | 0.4 | 83 | 158 | 157 | 278 | 50
0.065 | 0.2 | 0.95 | 0.014 | 0.009 | 0.029 | 0.041 | 0 | 0.0026 | 602 | 1210 | 172 | 1031 | 886 | 3.4 | 1227.7 | 19.479 | 22.468 | 209 | 88 | 3 | 15357 | 0.6 | 84 | 183 | 476 | 582 | 18.5
0.067 | 0.21 | 1.05 | 0.011 | 0.006 | 0.034 | 0.044 | 0 | 0.0036 | 595 | 1219 | 168 | 1037 | 881 | 4.501 | 1181.4 | 21.8 | 0 | 0 | 0 | 3 | 14319 | 0.3 | 0 | 0 | 473 | 574 | 19.5
0.067 | 0.21 | 1.05 | 0.011 | 0.006 | 0.034 | 0.044 | 0 | 0.0036 | 595 | 1219 | 168 | 1037 | 881 | 4.501 | 1181.4 | 21.8 | 0 | 0 | 0 | 3 | 14319 | 0.3 | 0 | 0 | 518 | 592 | 18.5
0.067 | 0.21 | 1.05 | 0.011 | 0.006 | 0.034 | 0.044 | 0 | 0.0036 | 595 | 1219 | 168 | 1037 | 881 | 4.501 | 1181.4 | 21.8 | 0 | 0 | 0 | 3 | 14319 | 0.3 | 0 | 0 | 494 | 594 | 18
0.071 | 0.23 | 1.87 | 0.013 | 0.005 | 0.021 | 0.026 | 0.0015 | 0.0039 | 558 | 1224 | 227 | 1041 | 874 | 4 | 1528.8 | 27.57 | 16.833 | 257 | 100 | 3 | 18785 | 0.4 | 83 | 162 | 414 | 653 | 24.5
0.071 | 0.23 | 1.87 | 0.013 | 0.005 | 0.021 | 0.026 | 0.0015 | 0.0039 | 558 | 1224 | 227 | 1041 | 874 | 4 | 1528.8 | 27.57 | 16.833 | 257 | 100 | 3 | 18785 | 0.4 | 83 | 162 | 415 | 652 | 25
0.067 | 0.25 | 1.87 | 0.012 | 0.006 | 0.019 | 0.023 | 0.0014 | 0.0056 | 555 | 1210 | 161 | 1023 | 856 | 3.4 | 1450.7 | 20.73 | 19.681 | 262 | 100 | 3 | 18634 | 0.6 | 84 | 170 | 354 | 609 | 26.5
0.067 | 0.25 | 1.87 | 0.012 | 0.006 | 0.019 | 0.023 | 0.0014 | 0.0056 | 555 | 1210 | 161 | 1023 | 856 | 3.4 | 1450.7 | 20.73 | 19.681 | 262 | 100 | 3 | 18634 | 0.6 | 84 | 170 | 352 | 609 | 29.5
0.071 | 0.24 | 1.85 | 0.009 | 0.005 | 0.019 | 0.023 | 0.0016 | 0.0045 | 562 | 1208 | 159 | 1028 | 869 | 3.999 | 1351.7 | 27.9 | 13.866 | 258 | 95 | 3 | 15340 | 0.4 | 82 | 174 | 367 | 624 | 25
0.071 | 0.24 | 1.85 | 0.009 | 0.005 | 0.019 | 0.023 | 0.0016 | 0.0045 | 562 | 1208 | 159 | 1028 | 869 | 3.999 | 1351.7 | 27.9 | 13.866 | 258 | 95 | 3 | 15340 | 0.4 | 82 | 174 | 366 | 631 | 25.5
0.0016 | 0.001 | 0.11 | 0.011 | 0.004 | 0.073 | 0 | 0.0024 | 0.0026 | 735 | 1209 | 151 | 1021 | 908 | 3.501 | 1571.4 | 29.75 | 39.595 | 241 | 46 | 3 | 15259 | 1.8 | 83 | 145 | 141 | 294 | 49.5
0.0016 | 0.001 | 0.11 | 0.011 | 0.004 | 0.073 | 0 | 0.0024 | 0.0026 | 735 | 1209 | 151 | 1021 | 908 | 3.501 | 1571.4 | 29.75 | 39.595 | 241 | 46 | 3 | 15259 | 1.8 | 83 | 145 | 146 | 296 | 43.5
0.0016 | 0.001 | 0.11 | 0.011 | 0.004 | 0.073 | 0 | 0.0024 | 0.0026 | 735 | 1209 | 151 | 1021 | 908 | 3.501 | 1571.4 | 29.75 | 39.595 | 241 | 46 | 3 | 15259 | 1.8 | 83 | 145 | 140 | 293 | 45
0.0027 | 0.005 | 0.61 | 0.066 | 0.008 | 0 | 0.005 | 0 | 0.0023 | 720 | 1204 | 199 | 1057 | 905 | 5.5 | 1144.7 | 20.3 | 19.957 | 178 | 101 | 3 | 10447 | 1.2 | 84 | 131 | 252 | 351 | 37
0.0011 | 0.001 | 0.12 | 0.009 | 0.005 | 0.061 | 0 | 0.002 | 0.0022 | 735 | 1206 | 185 | 1019 | 903 | 3.501 | 1474.8 | 28.48 | 39.929 | 211 | 54 | 2.5 | 13925 | 1.8 | 84 | 137 | 141 | 290 | 47
0.0011 | 0.001 | 0.12 | 0.009 | 0.005 | 0.061 | 0 | 0.002 | 0.0022 | 735 | 1206 | 185 | 1019 | 903 | 3.501 | 1474.8 | 28.48 | 39.929 | 211 | 54 | 2.5 | 13925 | 1.8 | 84 | 137 | 139 | 296 | 45.5
0.0027 | 0.005 | 0.61 | 0.066 | 0.008 | 0 | 0.005 | 0 | 0.0023 | 720 | 1204 | 199 | 1057 | 905 | 5.5 | 1144.7 | 20.3 | 19.957 | 178 | 101 | 3 | 10447 | 1.2 | 84 | 131 | 253 | 351 | 35
0.0015 | 0 | 0.11 | 0.008 | 0.013 | 0.0676 | 0 | 0.0037 | 0.0029 | 723 | 1247 | 190 | 1070 | 903 | 3.001 | 1739.6 | 29.6 | 31.452 | 227 | 66 | 3 | 14273 | 1 | 82 | 134 | 148 | 299 | 45.5
0.0015 | 0 | 0.11 | 0.008 | 0.013 | 0.0676 | 0 | 0.0037 | 0.0029 | 723 | 1247 | 190 | 1070 | 903 | 3.001 | 1739.6 | 29.6 | 31.452 | 227 | 66 | 3 | 14273 | 1 | 82 | 134 | 148 | 299 | 45.5
0.0015 | 0 | 0.11 | 0.008 | 0.013 | 0.0676 | 0 | 0.0037 | 0.0029 | 723 | 1247 | 190 | 1070 | 903 | 3.001 | 1739.6 | 29.6 | 31.452 | 227 | 66 | 3 | 14273 | 1 | 82 | 134 | 148 | 299 | 45.5
0.001 | 0.001 | 0.09 | 0.011 | 0.011 | 0.071 | 0.001 | 0.0024 | 0.0018 | 713 | 1176 | 153 | 1014 | 901 | 5.801 | 1262.5 | 28.14 | 24.951 | 205 | 82 | 3 | 10877 | 1.2 | 84 | 129 | 176 | 286 | 47.5
0.001 | 0.001 | 0.09 | 0.011 | 0.011 | 0.071 | 0.001 | 0.0024 | 0.0018 | 713 | 1176 | 153 | 1014 | 901 | 5.801 | 1262.5 | 28.14 | 24.951 | 205 | 82 | 3 | 10877 | 1.2 | 84 | 129 | 176 | 286 | 47.5
0.001 | 0.001 | 0.09 | 0.011 | 0.011 | 0.071 | 0.001 | 0.0024 | 0.0018 | 713 | 1176 | 153 | 1014 | 901 | 5.801 | 1262.5 | 28.14 | 24.951 | 205 | 82 | 3 | 10877 | 1.2 | 84 | 129 | 176 | 286 | 47.5
0.001 | 0.001 | 0.17 | 0.009 | 0.008 | 0.072 | 0 | 0.0023 | 0.0012 | 709 | 1212 | 184 | 1039 | 899 | 3.501 | 1538.3 | 28.92 | 39.921 | 214 | 67 | 2.5 | 14290 | 1.8 | 84 | 141 | 146 | 298 | 45
0.0013 | 0.002 | 0.38 | 0.028 | 0.005 | 0.025 | 0.018 | 0.0023 | 0.0022 | 747 | 1206 | 169 | 1026 | 909 | 5.5 | 1456.6 | 28.24 | 19.758 | 307 | 100 | 3 | 12485 | 0.8 | 86 | 134 | 216 | 337 | 44.5
0.001 | 0.001 | 0.17 | 0.009 | 0.008 | 0.072 | 0 | 0.0023 | 0.0012 | 709 | 1212 | 184 | 1039 | 899 | 3.501 | 1538.3 | 28.92 | 39.921 | 214 | 67 | 2.5 | 14290 | 1.8 | 84 | 141 | 152 | 298 | 45.5
0.0013 | 0.002 | 0.38 | 0.028 | 0.005 | 0.025 | 0.018 | 0.0023 | 0.0022 | 747 | 1206 | 169 | 1026 | 909 | 5.5 | 1456.6 | 28.24 | 19.758 | 307 | 100 | 3 | 12485 | 0.8 | 86 | 134 | 216 | 333 | 43.5
0.063 | 0.18 | 0.73 | 0.008 | 0.005 | 0 | 0.03 | 0 | 0.0038 | 594 | 1225 | 179 | 1055 | 891 | 5.5 | 1437.2 | 26.66 | 17.433 | 305 | 99 | 3 | 16993 | 0.3 | 83 | 173 | 368 | 467 | 31.5
0.073 | 0.25 | 1.89 | 0.011 | 0.002 | 0.021 | 0.028 | 0.0017 | 0.0037 | 578 | 1203 | 154 | 1037 | 869 | 3.4 | 1251.8 | 27.48 | 19.324 | 214 | 86 | 3 | 14101 | 0.6 | 84 | 175 | 387 | 613 | 26
0.073 | 0.25 | 1.89 | 0.011 | 0.002 | 0.021 | 0.028 | 0.0017 | 0.0037 | 578 | 1203 | 154 | 1037 | 869 | 3.4 | 1251.8 | 27.48 | 19.324 | 214 | 86 | 3 | 14101 | 0.6 | 84 | 175 | 384 | 613 | 26
0.073 | 0.25 | 1.89 | 0.011 | 0.002 | 0.021 | 0.028 | 0.0017 | 0.0037 | 578 | 1203 | 154 | 1037 | 869 | 3.4 | 1251.8 | 27.48 | 19.324 | 214 | 86 | 3 | 14101 | 0.6 | 84 | 175 | 385 | 614 | 25.5
0.063 | 0.18 | 0.73 | 0.008 | 0.005 | 0 | 0.03 | 0 | 0.0038 | 594 | 1225 | 179 | 1055 | 891 | 5.5 | 1437.2 | 26.66 | 17.433 | 305 | 99 | 3 | 16993 | 0.3 | 83 | 173 | 368 | 467 | 32.5
0.081 | 0.23 | 1.86 | 0.011 | 0.012 | 0.019 | 0.022 | 0.0012 | 0.006 | 558 | 1196 | 167 | 1008 | 859 | 4 | 1150 | 18.26 | 17.434 | 235 | 100 | 3 | 13869 | 0.4 | 84 | 177 | 368 | 634 | 25.5
0.081 | 0.23 | 1.86 | 0.011 | 0.012 | 0.019 | 0.022 | 0.0012 | 0.006 | 558 | 1196 | 167 | 1008 | 859 | 4 | 1150 | 18.26 | 17.434 | 235 | 100 | 3 | 13869 | 0.4 | 84 | 177 | 368 | 635 | 26
0.0015 | 0.002 | 0.18 | 0.011 | 0.01 | 0.066 | 0 | 0.002 | 0.0026 | 707 | 1241 | 229 | 1024 | 907 | 3.501 | 1634.7 | 27.89 | 38.04 | 230 | 71 | 2.5 | 15742 | 0.8 | 82 | 138 | 157 | 306 | 46.5
0.0015 | 0.002 | 0.18 | 0.011 | 0.01 | 0.066 | 0 | 0.002 | 0.0026 | 707 | 1241 | 229 | 1024 | 907 | 3.501 | 1634.7 | 27.89 | 38.04 | 230 | 71 | 2.5 | 15742 | 0.8 | 82 | 138 | 158 | 305 | 45.5
0.0012 | 0.001 | 0.2 | 0.004 | 0.006 | 0.066 | 0 | 0.0016 | 0.0027 | 710 | 1225 | 199 | 1055 | 903 | 3.5 | 1535 | 28.81 | 39.394 | 216 | 68 | 2.5 | 14939 | 1.8 | 83 | 155 | 152 | 296 | 46
0.0021 | 0 | 0.12 | 0.015 | 0.008 | 0.0709 | 0 | 0.0024 | 0.0031 | 723 | 1210 | 172 | 1021 | 906 | 4.501 | 1265.1 | 27.94 | 30.26 | 194 | 52 | 3 | 10421 | 1.8 | 83 | 196 | 167 | 301 | 47.5
0.0014 | 0.001 | 0.19 | 0.011 | 0.004 | 0.074 | 0 | 0.0012 | 0.0021 | 707 | 1197 | 172 | 1015 | 907 | 3.5 | 1218.7 | 26.4 | 34.063 | 179 | 45 | 2.5 | 10354 | 1.8 | 84 | 133 | 154 | 304 | 45
0.0014 | 0.001 | 0.19 | 0.011 | 0.004 | 0.074 | 0 | 0.0012 | 0.0021 | 707 | 1197 | 172 | 1015 | 907 | 3.5 | 1218.7 | 26.4 | 34.063 | 179 | 45 | 2.5 | 10354 | 1.8 | 84 | 133 | 159 | 309 | 44
0.0021 | 0 | 0.12 | 0.015 | 0.008 | 0.0709 | 0 | 0.0024 | 0.0031 | 723 | 1210 | 172 | 1021 | 906 | 4.501 | 1265.1 | 27.94 | 30.26 | 194 | 52 | 3 | 10421 | 1.8 | 83 | 196 | 166 | 300 | 46
0.0012 | 0.001 | 0.2 | 0.004 | 0.006 | 0.066 | 0 | 0.0016 | 0.0027 | 710 | 1225 | 199 | 1055 | 903 | 3.5 | 1535 | 28.81 | 39.394 | 216 | 68 | 2.5 | 14939 | 1.8 | 83 | 155 | 155 | 304 | 47.5
0.039 | 0.001 | 0.26 | 0.009 | 0.009 | 0 | 0.011 | 0 | 0.0016 | 668 | 1228 | 165 | 1050 | 885 | 3.6 | 1386.3 | 29.61 | 27.997 | 174 | 67 | 3 | 12596 | 1.5 | 83 | 183 | 282 | 364 | 36.5
0.039 | 0.001 | 0.26 | 0.009 | 0.009 | 0 | 0.011 | 0 | 0.0016 | 668 | 1228 | 165 | 1050 | 885 | 3.6 | 1386.3 | 29.61 | 27.997 | 174 | 67 | 3 | 12596 | 1.5 | 83 | 183 | 281 | 364 | 35.5
0.039 | 0.001 | 0.26 | 0.009 | 0.009 | 0 | 0.011 | 0 | 0.0016 | 668 | 1228 | 165 | 1050 | 885 | 3.6 | 1386.3 | 29.61 | 27.997 | 174 | 67 | 3 | 12596 | 1.5 | 83 | 183 | 279 | 363 | 37.5
0.0013 | 0.001 | 0.08 | 0.005 | 0.007 | 0.076 | 0 | 0.0024 | 0.0018 | 738 | 1233 | 154 | 1054 | 920 | 3.502 | 1825.8 | 26.12 | 36.159 | 237 | 51 | 2.5 | 17048 | 0.8 | 82 | 120 | 137 | 284 | 45
0.0013 | 0.001 | 0.08 | 0.005 | 0.007 | 0.076 | 0 | 0.0024 | 0.0018 | 738 | 1233 | 154 | 1054 | 920 | 3.502 | 1825.8 | 26.12 | 36.159 | 237 | 51 | 2.5 | 17048 | 0.8 | 82 | 120 | 134 | 279 | 48.5
0.075 | 0.19 | 1 | 0.014 | 0.006 | 0.034 | 0.041 | 0 | 0.0049 | 601 | 1222 | 175 | 1041 | 892 | 3.8 | 1348.3 | 27.97 | 16.742 | 242 | 100 | 3 | 16296 | 0.6 | 84 | 166 | 428 | 541 | 22
0.075 | 0.19 | 1 | 0.014 | 0.006 | 0.034 | 0.041 | 0 | 0.0049 | 601 | 1222 | 175 | 1041 | 892 | 3.8 | 1348.3 | 27.97 | 16.742 | 242 | 100 | 3 | 16296 | 0.6 | 84 | 166 | 429 | 542 | 23
0.075 | 0.19 | 1 | 0.014 | 0.006 | 0.034 | 0.041 | 0 | 0.0049 | 601 | 1222 | 175 | 1041 | 892 | 3.8 | 1348.3 | 27.97 | 16.742 | 242 | 100 | 3 | 16296 | 0.6 | 84 | 166 | 433 | 546 | 20
0.0014 | 0.004 | 0.18 | 0.007 | 0.006 | 0.07 | 0 | 0.0018 | 0.0012 | 706 | 1221 | 192 | 1042 | 907 | 3.502 | 1563.7 | 29.49 | 39.195 | 218 | 48 | 2.5 | 14989 | 1.8 | 81 | 101 | 155 | 305 | 45.5
0.0014 | 0.004 | 0.18 | 0.007 | 0.006 | 0.07 | 0 | 0.0018 | 0.0012 | 706 | 1221 | 192 | 1042 | 907 | 3.502 | 1563.7 | 29.49 | 39.195 | 218 | 48 | 2.5 | 14989 | 1.8 | 81 | 101 | 157 | 309 | 43.5
0.0014 | 0.004 | 0.18 | 0.007 | 0.006 | 0.07 | 0 | 0.0018 | 0.0012 | 706 | 1221 | 192 | 1042 | 907 | 3.502 | 1563.7 | 29.49 | 39.195 | 218 | 48 | 2.5 | 14989 | 1.8 | 81 | 101 | 161 | 311 | 44
0.0014 | 0.004 | 0.18 | 0.007 | 0.006 | 0.07 | 0 | 0.0018 | 0.0012 | 706 | 1221 | 192 | 1042 | 907 | 3.502 | 1563.7 | 29.49 | 39.195 | 218 | 48 | 2.5 | 14989 | 1.8 | 81 | 101 | 160 | 312 | 42.5
0.074 | 0.26 | 1.86 | 0.014 | 0.006 | 0.021 | 0.029 | 0.0027 | 0.0031 | 540 | 1197 | 162 | 1038 | 863 | 3.8 | 1197.9 | 25.71 | 21.002 | 212 | 100 | 3 | 14757 | 0.4 | 80 | 164 | 361 | 641 | 26.5
0.074 | 0.26 | 1.86 | 0.014 | 0.006 | 0.021 | 0.029 | 0.0027 | 0.0031 | 540 | 1197 | 162 | 1038 | 863 | 3.8 | 1197.9 | 25.71 | 21.002 | 212 | 100 | 3 | 14757 | 0.4 | 80 | 164 | 354 | 630 | 26
0.074 | 0.26 | 1.86 | 0.014 | 0.006 | 0.021 | 0.029 | 0.0027 | 0.0031 | 540 | 1197 | 162 | 1038 | 863 | 3.8 | 1197.9 | 25.71 | 21.002 | 212 | 100 | 3 | 14757 | 0.4 | 80 | 164 | 376 | 663 | 25.5
0.0012 | 0.001 | 0.08 | 0.006 | 0.005 | 0.072 | 0 | 0.002 | 0.0014 | 741 | 1220 | 175 | 1049 | 928 | 3.5 | 1646.8 | 28.88 | 39.454 | 221 | 47 | 2.5 | 15719 | 0.8 | 80 | 128 | 133 | 282 | 51.5
0.0012 | 0.001 | 0.08 | 0.006 | 0.005 | 0.072 | 0 | 0.002 | 0.0014 | 741 | 1220 | 175 | 1049 | 928 | 3.5 | 1646.8 | 28.88 | 39.454 | 221 | 47 | 2.5 | 15719 | 0.8 | 80 | 128 | 134 | 284 | 43.5
0.116 | 0.37 | 1.79 | 0.024 | 0.003 | 0.003 | 0.019 | 0.0011 | 0.0028 | 546 | 1202 | 187 | 1031 | 880 | 3.501 | 1255.8 | 18.61 | 17.675 | 206 | 100 | 3 | 14271 | 0.3 | 85 | 127 | 438 | 776 | 23.5
0.116 | 0.37 | 1.79 | 0.024 | 0.003 | 0.003 | 0.019 | 0.0011 | 0.0028 | 546 | 1202 | 187 | 1031 | 880 | 3.501 | 1255.8 | 18.61 | 17.675 | 206 | 100 | 3 | 14271 | 0.3 | 85 | 127 | 439 | 779 | 23
0.073 | 0.18 | 1 | 0.01 | 0.003 | 0.03 | 0.04 | 0 | 0.0023 | 602 | 1239 | 165 | 1037 | 878 | 3.801 | 1546.3 | 29.62 | 18.698 | 256 | 100 | 3 | 19764 | 0.6 | 84 | 183 | 525 | 630 | 14.5
0.0013 | 0 | 0.13 | 0.007 | 0.003 | 0.0649 | 0 | 0.0032 | 0.0016 | 714 | 1202 | 144 | 1024 | 905 | 4 | 1284.5 | 29.9 | 28.105 | 190 | 54 | 3 | 10801 | 1.8 | 82 | 201 | 153 | 293 | 43.5
0.073 | 0.18 | 1 | 0.01 | 0.003 | 0.03 | 0.04 | 0 | 0.0023 | 602 | 1239 | 165 | 1037 | 878 | 3.801 | 1546.3 | 29.62 | 18.698 | 256 | 100 | 3 | 19764 | 0.6 | 84 | 183 | 488 | 595 | 18
0.0013 | 0 | 0.13 | 0.007 | 0.003 | 0.0649 | 0 | 0.0032 | 0.0016 | 714 | 1202 | 144 | 1024 | 905 | 4 | 1284.5 | 29.9 | 28.105 | 190 | 54 | 3 | 10801 | 1.8 | 82 | 201 | 153 | 293 | 43.5
0.07 | 0.25 | 1.83 | 0.011 | 0.004 | 0.017 | 0.023 | 0.0015 | 0.0053 | 548 | 1209 | 187 | 1031 | 864 | 3.399 | 1234.6 | 20.25 | 23.172 | 212 | 90 | 2.5 | 16092 | 0.6 | 83 | 178 | 361 | 619 | 26.5
0.07 | 0.25 | 1.83 | 0.011 | 0.004 | 0.017 | 0.023 | 0.0015 | 0.0053 | 548 | 1209 | 187 | 1031 | 864 | 3.399 | 1234.6 | 20.25 | 23.172 | 212 | 90 | 2.5 | 16092 | 0.6 | 83 | 178 | 360 | 620 | 24.5
0.073 | 0.18 | 1 | 0.01 | 0.003 | 0.03 | 0.04 | 0 | 0.0023 | 602 | 1239 | 165 | 1037 | 878 | 3.801 | 1546.3 | 29.62 | 18.698 | 256 | 100 | 3 | 19764 | 0.6 | 84 | 183 | 564 | 658 | 13
0.0011 | 0.001 | 0.12 | 0.009 | 0.008 | 0.073 | 0 | 0.0017 | 0.0015 | 735 | 1209 | 165 | 1028 | 903 | 3.501 | 1641.5 | 28.87 | 39.149 | 227 | 49 | 2.5 | 15458 | 0.8 | 84 | 141 | 140 | 294 | 43
0.0013 | 0 | 0.13 | 0.007 | 0.003 | 0.0649 | 0 | 0.0032 | 0.0016 | 714 | 1202 | 144 | 1024 | 905 | 4 | 1284.5 | 29.9 | 28.105 | 190 | 54 | 3 | 10801 | 1.8 | 82 | 201 | 153 | 293 | 43.5
0.0011 | 0.001 | 0.12 | 0.009 | 0.008 | 0.073 | 0 | 0.0017 | 0.0015 | 735 | 1209 | 165 | 1028 | 903 | 3.501 | 1641.5 | 28.87 | 39.149 | 227 | 49 | 2.5 | 15458 | 0.8 | 84 | 141 | 142 | 289 | 45.5
0.07 | 0.25 | 1.83 | 0.011 | 0.004 | 0.017 | 0.023 | 0.0015 | 0.0053 | 548 | 1209 | 187 | 1031 | 864 | 3.399 | 1234.6 | 20.25 | 23.172 | 212 | 90 | 2.5 | 16092 | 0.6 | 83 | 178 | 417 | 669 | 24
0.0018 | 0.003 | 0.18 | 0.007 | 0.006 | 0.072 | 0 | 0.0024 | 0.0019 | 712 | 1222 | 161 | 1046 | 906 | 3.5 | 1515.6 | 28.34 | 40.485 | 208 | 67 | 2.5 | 14340 | 1.8 | 84 | 138 | 152 | 305 | 44.5
0.0016 | 0.004 | 0.2 | 0.012 | 0.006 | 0.071 | 0 | 0.0022 | 0.0013 | 709 | 1213 | 151 | 1022 | 907 | 3.5 | 1525.4 | 27.91 | 38.857 | 245 | 43 | 2.5 | 15137 | 1.8 | 85 | 62 | 168 | 310 | 43.5
0.0016 | 0.004 | 0.2 | 0.012 | 0.006 | 0.071 | 0 | 0.0022 | 0.0013 | 709 | 1213 | 151 | 1022 | 907 | 3.5 | 1525.4 | 27.91 | 38.857 | 245 | 43 | 2.5 | 15137 | 1.8 | 85 | 62 | 157 | 308 | 42
0.0016 | 0 | 0.1 | 0.008 | 0.006 | 0.0694 | 0 | 0.025 | 0.0019 | 722 | 1208 | 174 | 1039 | 902 | 3.5 | 1496 | 30.469 | 39.903 | 242 | 69 | 3 | 13756 | 1.8 | 86 | 147 | 151 | 308 | 43.5
0.0016 | 0 | 0.1 | 0.008 | 0.006 | 0.0694 | 0 | 0.025 | 0.0019 | 722 | 1208 | 174 | 1039 | 902 | 3.5 | 1496 | 30.469 | 39.903 | 242 | 69 | 3 | 13756 | 1.8 | 86 | 147 | 151 | 308 | 43.5
0.0016 | 0.004 | 0.2 | 0.012 | 0.006 | 0.071 | 0 | 0.0022 | 0.0013 | 709 | 1213 | 151 | 1022 | 907 | 3.5 | 1525.4 | 27.91 | 38.857 | 245 | 43 | 2.5 | 15137 | 1.8 | 85 | 62 | 161 | 312 | 42.5
0.0018 | 0.003 | 0.18 | 0.007 | 0.006 | 0.072 | 0 | 0.0024 | 0.0019 | 712 | 1222 | 161 | 1046 | 906 | 3.5 | 1515.6 | 28.34 | 40.485 | 208 | 67 | 2.5 | 14340 | 1.8 | 84 | 138 | 154 | 306 | 45.5
0.0016 | 0 | 0.1 | 0.008 | 0.006 | 0.0694 | 0 | 0.025 | 0.0019 | 722 | 1208 | 174 | 1039 | 902 | 3.5 | 1496 | 30.469 | 39.903 | 242 | 69 | 3 | 13756 | 1.8 | 86 | 147 | 151 | 308 | 43.5
0.001 | 0.001 | 0.08 | 0.009 | 0.005 | 0.086 | 0.001 | 0.0025 | 0.0022 | 737 | 1224 | 175 | 1048 | 918 | 3.501 | 1484.3 | 28.67 | 38.893 | 208 | 56 | 2.5 | 14391 | 1.8 | 82 | 144 | 138 | 283 | 45
0.001 | 0.001 | 0.08 | 0.009 | 0.005 | 0.086 | 0.001 | 0.0025 | 0.0022 | 737 | 1209 | 182 | 1048 | 918 | 3.501 | 1484.3 | 28.67 | 38.893 | 208 | 56 | 2.5 | 14391 | 1.8 | 82 | 144 | 138 | 283 | 45
0.001 | 0.001 | 0.08 | 0.009 | 0.005 | 0.086 | 0.001 | 0.0025 | 0.0022 | 737 | 1224 | 175 | 1048 | 918 | 3.501 | 1484.3 | 28.67 | 38.893 | 208 | 56 | 2.5 | 14391 | 1.8 | 82 | 144 | 141 | 285 | 48
0.001 | 0.001 | 0.08 | 0.009 | 0.005 | 0.086 | 0.001 | 0.0025 | 0.0022 | 737 | 1209 | 182 | 1048 | 918 | 3.501 | 1484.3 | 28.67 | 38.893 | 208 | 56 | 2.5 | 14391 | 1.8 | 82 | 144 | 141 | 285 | 48
0.001 | 0.001 | 0.08 | 0.009 | 0.005 | 0.086 | 0.001 | 0.0025 | 0.0022 | 737 | 1224 | 175 | 1048 | 918 | 3.501 | 1484.3 | 28.67 | 38.893 | 208 | 56 | 2.5 | 14391 | 1.8 | 82 | 144 | 139 | 280 | 54
0.001 | 0.001 | 0.08 | 0.009 | 0.005 | 0.086 | 0.001 | 0.0025 | 0.0022 | 737 | 1209 | 182 | 1048 | 918 | 3.501 | 1484.3 | 28.67 | 38.893 | 208 | 56 | 2.5 | 14391 | 1.8 | 82 | 144 | 139 | 280 | 54
0.0011 | 0.001 | 0.18 | 0.01 | 0.005 | 0.072 | 0 | 0.0019 | 0.0015 | 708 | 1218 | 183 | 1037 | 900 | 3.501 | 1538 | 29.34 | 40.185 | 214 | 67 | 2.5 | 14384 | 1.8 | 84 | 145 | 152 | 308 | 44.5
0.0011 | 0.001 | 0.18 | 0.01 | 0.005 | 0.072 | 0 | 0.0019 | 0.0015 | 708 | 1218 | 183 | 1037 | 900 | 3.501 | 1538 | 29.34 | 40.185 | 214 | 67 | 2.5 | 14384 | 1.8 | 84 | 145 | 163 | 310 | 45
0.026 | 0 | 0.19 | 0.012 | 0.008 | 0 | 0.0014 | 0 | 0.0022 | 706 | 1217 | 202 | 1025 | 906 | 4.8 | 1433.4 | 28.58 | 21.675 | 192 | 85 | 3 | 11500 | 1.6 | 81 | 195 | 207 | 313 | 43
0.026 | 0 | 0.19 | 0.012 | 0.008 | 0 | 0.0014 | 0 | 0.0022 | 706 | 1217 | 202 | 1025 | 906 | 4.8 | 1433.4 | 28.58 | 21.675 | 192 | 85 | 3 | 11500 | 1.6 | 81 | 195 | 207 | 313 | 43
0.026 | 0 | 0.19 | 0.012 | 0.008 | 0 | 0.0014 | 0 | 0.0022 | 706 | 1217 | 202 | 1025 | 906 | 4.8 | 1433.4 | 28.58 | 21.675 | 192 | 85 | 3 | 11500 | 1.6 | 81 | 195 | 207 | 313 | 43
0.002 | 0.001 | 0.11 | 0.008 | 0.01 | 0.075 | 0 | 0.0018 | 0.001 | 744 | 1213 | 209 | 1040 | 912 | 6 | 1675.9 | 29.38 | 23.613 | 243 | 85 | 2.5 | 14834 | 0.4 | 77 | 87 | 166 | 280 | 46
0.002 | 0.001 | 0.11 | 0.008 | 0.01 | 0.075 | 0 | 0.0018 | 0.001 | 744 | 1213 | 209 | 1040 | 912 | 6 | 1675.9 | 29.38 | 23.613 | 243 | 85 | 2.5 | 14834 | 0.4 | 77 | 87 | 167 | 282 | 49.5
0.002 | 0.001 | 0.11 | 0.008 | 0.01 | 0.075 | 0 | 0.0018 | 0.001 | 744 | 1213 | 209 | 1040 | 912 | 6 | 1675.9 | 29.38 | 23.613 | 243 | 85 | 2.5 | 14834 | 0.4 | 77 | 87 | 160 | 284 | 49.5
0.016 | 0 | 0.18 | 0.016 | 0.01 | 0 | 0.001 | 0 | 0.0015 | 702 | 1210 | 159 | 1024 | 892 | 4.799 | 1283.6 | 27.96 | 21.924 | 169 | 93 | 3 | 9678 | 1.6 | 83 | 203 | 222 | 320 | 41.5
0.016 | 0 | 0.18 | 0.016 | 0.01 | 0 | 0.001 | 0 | 0.0015 | 702 | 1210 | 159 | 1024 | 892 | 4.799 | 1283.6 | 27.96 | 21.924 | 169 | 93 | 3 | 9678 | 1.6 | 83 | 203 | 222 | 320 | 41.5
0.0015 | 0 | 0.1 | 0.011 | 0.007 | 0.0615 | 0 | 0.0026 | 0.0017 | 719 | 1203 | 178 | 1044 | 901 | 3.502 | 1486 | 22.95 | 39.815 | 241 | 69 | 3 | 14071 | 1.8 | 86 | 144 | 144 | 296 | 44
0.0015 | 0 | 0.1 | 0.011 | 0.007 | 0.0615 | 0 | 0.0026 | 0.0017 | 719 | 1203 | 178 | 1044 | 901 | 3.502 | 1486 | 22.95 | 39.815 | 241 | 69 | 3 | 14071 | 1.8 | 86 | 144 | 144 | 296 | 44
0.016 | 0 | 0.18 | 0.016 | 0.01 | 0 | 0.001 | 0 | 0.0015 | 702 | 1210 | 159 | 1024 | 892 | 4.799 | 1283.6 | 27.96 | 21.924 | 169 | 93 | 3 | 9678 | 1.6 | 83 | 203 | 222 | 320 | 41.5
0.075 | 0.22 | 1.84 | 0.013 | 0.008 | 0.017 | 0.025 | 0.0011 | 0.0035 | 560 | 1206 | 147 | 1019 | 864 | 4 | 1040.5 | 17.46 | 16.141 | 196 | 87 | 3 | 13351 | 0.4 | 84 | 165 | 367 | 635 | 26.5
0.075 | 0.22 | 1.84 | 0.013 | 0.008 | 0.017 | 0.025 | 0.0011 | 0.0035 | 560 | 1206 | 147 | 1019 | 864 | 4 | 1040.5 | 17.46 | 16.141 | 196 | 87 | 3 | 13351 | 0.4 | 84 | 165 | 362 | 631 | 28
0.12 | 0.39 | 1.79 | 0.025 | 0.006 | 0.004 | 0.024 | 0.0017 | 0.0048 | 549 | 1202 | 181 | 1038 | 867 | 3.2 | 1034.8 | 18.49 | 15.798 | 173 | 85 | 3 | 12686 | 0.6 | 83 | 130 | 436 | 816 | 21
0.12 | 0.39 | 1.79 | 0.025 | 0.006 | 0.004 | 0.024 | 0.0017 | 0.0048 | 549 | 1202 | 181 | 1038 | 867 | 3.2 | 1034.8 | 18.49 | 15.798 | 173 | 85 | 3 | 12686 | 0.6 | 83 | 130 | 445 | 810 | 21.5
0.071 | 0.24 | 1.85 | 0.011 | 0.006 | 0.02 | 0.024 | 0.0017 | 0.0044 | 579 | 1198 | 187 | 1021 | 862 | 4 | 1354.4 | 28.84 | 14.897 | 257 | 81 | 3 | 14817 | 0.4 | 85 | 167 | 423 | 660 | 27.5
0.071 | 0.24 | 1.85 | 0.011 | 0.006 | 0.02 | 0.024 | 0.0017 | 0.0044 | 579 | 1198 | 187 | 1021 | 862 | 4 | 1354.4 | 28.84 | 14.897 | 257 | 81 | 3 | 14817 | 0.4 | 85 | 167 | 389 | 606 | 24.5
0.071 | 0.24 | 1.85 | 0.011 | 0.006 | 0.02 | 0.024 | 0.0017 | 0.0044 | 579 | 1198 | 187 | 1021 | 862 | 4 | 1354.4 | 28.84 | 14.897 | 257 | 81 | 3 | 14817 | 0.4 | 85 | 167 | 415 | 650 | 28
0.068 | 0.078 | 1.38 | 0.011 | 0.004 | 0.026 | 0 | 0 | 0.0029 | 620 | 1204 | 165 | 1041 | 879 | 4.2 | 1419 | 28.95 | 17.426 | 305 | 84 | 3 | 14254 | 0.4 | 83 | 125 | 310 | 496 | 32.5
0.068 | 0.078 | 1.38 | 0.011 | 0.004 | 0.026 | 0 | 0 | 0.0029 | 620 | 1204 | 165 | 1041 | 879 | 4.2 | 1419 | 28.95 | 17.426 | 305 | 84 | 3 | 14254 | 0.4 | 83 | 125 | 309 | 493 | 34
0.068 | 0.078 | 1.38 | 0.011 | 0.004 | 0.026 | 0 | 0 | 0.0029 | 620 | 1204 | 165 | 1041 | 879 | 4.2 | 1419 | 28.95 | 17.426 | 305 | 84 | 3 | 14254 | 0.4 | 83 | 125 | 304 | 489 | 33.5
0.0013 | 0.004 | 0.1 | 0.009 | 0.007 | 0.072 | 0.003 | 0.0013 | 0.0014 | 742 | 1205 | 163 | 1041 | 906 | 3.499 | 1552.4 | 28.48 | 38.235 | 240 | 44 | 2.5 | 14256 | 1.8 | 74 | 123 | 139 | 290 | 47.5
0.0013 | 0.004 | 0.1 | 0.009 | 0.007 | 0.072 | 0.003 | 0.0013 | 0.0014 | 742 | 1205 | 163 | 1041 | 906 | 3.499 | 1552.4 | 28.48 | 38.235 | 240 | 44 | 2.5 | 14256 | 1.8 | 74 | 123 | 141 | 288 | 47
0.057 | 0.065 | 1.42 | 0.012 | 0.005 | 0.027 | 0 | 0 | 0.0037 | 619 | 1231 | 189 | 1066 | 869 | 3.751 | 1285.7 | 20.72 | 26.12 | 243 | 90 | 3 | 16222 | 0.6 | 85 | 117 | 299 | 498 | 32
0.057 | 0.065 | 1.42 | 0.012 | 0.005 | 0.027 | 0 | 0 | 0.0037 | 619 | 1231 | 189 | 1066 | 869 | 3.751 | 1285.7 | 20.72 | 26.12 | 243 | 90 | 3 | 16222 | 0.6 | 85 | 117 | 301 | 512 | 31.5
0.076 | 0.28 | 1.91 | 0.023 | 0.004 | 0.019 | 0.025 | 0.003 | 0.0051 | 549 | 1214 | 169 | 1022 | 877 | 3.8 | 1137.7 | 22.65 | 0 | 0 | 0 | 3 | 18210 | 0.4 | 0 | 0 | 384 | 665 | 27.5
0.076 | 0.28 | 1.91 | 0.023 | 0.004 | 0.019 | 0.025 | 0.003 | 0.0051 | 549 | 1214 | 169 | 1022 | 877 | 3.8 | 1137.7 | 22.65 | 0 | 0 | 0 | 3 | 18210 | 0.4 | 0 | 0 | 381 | 665 | 25.5
0.085 | 0.23 | 1.84 | 0.017 | 0.005 | 0.021 | 0.023 | 0.0018 | 0.004 | 545 | 1187 | 157 | 1000 | 874 | 3.4 | 1156.6 | 23.25 | 19.787 | 214 | 89 | 3 | 14966 | 0.6 | 84 | 205 | 388 | 643 | 25.5
0.085 | 0.23 | 1.84 | 0.017 | 0.005 | 0.021 | 0.023 | 0.0018 | 0.004 | 545 | 1187 | 157 | 1000 | 874 | 3.4 | 1156.6 | 23.25 | 19.787 | 214 | 89 | 3 | 14966 | 0.6 | 84 | 205 | 398 | 661 | 24.5
0.085 | 0.23 | 1.84 | 0.017 | 0.005 | 0.021 | 0.023 | 0.0018 | 0.004 | 545 | 1187 | 157 | 1000 | 874 | 3.4 | 1156.6 | 23.25 | 19.787 | 214 | 89 | 3 | 14966 | 0.6 | 84 | 205 | 396 | 662 | 25.5
0.001 | 0.002 | 0.18 | 0.005 | 0.006 | 0.069 | 0 | 0.0018 | 0.0015 | 709 | 1230 | 155 | 1055 | 904 | 3.501 | 1853.2 | 29.37 | 34.904 | 238 | 52 | 2.5 | 16279 | 0.8 | 83 | 123 | 159 | 299 | 44.5
0.001 | 0.002 | 0.18 | 0.005 | 0.006 | 0.069 | 0 | 0.0018 | 0.0015 | 709 | 1230 | 155 | 1055 | 904 | 3.501 | 1853.2 | 29.37 | 34.904 | 238 | 52 | 2.5 | 16279 | 0.8 | 83 | 123 | 168 | 303 | 42
0.001 | 0.002 | 0.18 | 0.005 | 0.006 | 0.069 | 0 | 0.0018 | 0.0015 | 709 | 1230 | 155 | 1055 | 904 | 3.501 | 1853.2 | 29.37 | 34.904 | 238 | 52 | 2.5 | 16279 | 0.8 | 83 | 123 | 170 | 303 | 49
0.001 | 0.002 | 0.18 | 0.005 | 0.006 | 0.069 | 0 | 0.0018 | 0.0015 | 709 | 1230 | 155 | 1055 | 904 | 3.501 | 1853.2 | 29.37 | 34.904 | 238 | 52 | 2.5 | 16279 | 0.8 | 83 | 123 | 160 | 296 | 45.5
0.077 | 0.2 | 0.99 | 0.01 | 0.005 | 0.026 | 0.04 | 0 | 0.0038 | 599 | 1209 | 166 | 1028 | 888 | 3.4 | 1044.1 | 18.4 | 18.407 | 175 | 81 | 3 | 12743 | 0.6 | 82 | 148 | 417 | 521 | 24.5
0.077 | 0.2 | 0.99 | 0.01 | 0.005 | 0.026 | 0.04 | 0 | 0.0038 | 599 | 1209 | 166 | 1028 | 888 | 3.4 | 1044.1 | 18.4 | 18.407 | 175 | 81 | 3 | 12743 | 0.6 | 82 | 148 | 471 | 570 | 21
0.068 | 0.26 | 1.9 | 0.017 | 0.006 | 0.02 | 0.023 | 0.0015 | 0.0038 | 537 | 1199 | 164 | 1040 | 874 | 3.8 | 1236.8 | 19.89 | 18.33 | 236 | 100 | 2.5 | 15729 | 0.4 | 84 | 202 | 367 | 631 | 25.5
0.068 | 0.26 | 1.9 | 0.017 | 0.006 | 0.02 | 0.023 | 0.0015 | 0.0038 | 537 | 1199 | 164 | 1040 | 874 | 3.8 | 1236.8 | 19.89 | 18.33 | 236 | 100 | 2.5 | 15729 | 0.4 | 84 | 202 | 362 | 625 | 25.5
0.0017 | 0 | 0.11 | 0.008 | 0.003 | 0.0624 | 0 | 0.0025 | 0.0022 | 718 | 1223 | 178 | 1042 | 911 | 4.499 | 1739.2 | 26.4 | 28.951 | 267 | 82 | 2.5 | 15001 | 0.6 | 82 | 141 | 154 | 288 | 49.5
0.0017 | 0 | 0.11 | 0.008 | 0.003 | 0.0624 | 0 | 0.0025 | 0.0022 | 718 | 1223 | 178 | 1042 | 911 | 4.499 | 1739.2 | 26.4 | 28.951 | 267 | 82 | 2.5 | 15001 | 0.6 | 82 | 141 | 154 | 288 | 49.5
0.0017 | 0 | 0.11 | 0.008 | 0.003 | 0.0624 | 0 | 0.0025 | 0.0022 | 718 | 1223 | 178 | 1042 | 911 | 4.499 | 1739.2 | 26.4 | 28.951 | 267 | 82 | 2.5 | 15001 | 0.6 | 82 | 141 | 154 | 288 | 49.5
0.0011 | 0.001 | 0.09 | 0.01 | 0.007 | 0.087 | 0 | 0.0027 | 0.0017 | 735 | 1217 | 189 | 1031 | 903 | 3.5 | 1688.6 | 35.61 | 39.73 | 247 | 48 | 2.5 | 16050 | 0.8 | 83 | 122 | 132 | 282 | 47
0.0011 | 0.001 | 0.09 | 0.01 | 0.007 | 0.087 | 0 | 0.0027 | 0.0017 | 735 | 1217 | 189 | 1031 | 903 | 3.5 | 1688.6 | 35.61 | 39.73 | 247 | 48 | 2.5 | 16050 | 0.8 | 83 | 122 | 134 | 287 | 46
0.0011 | 0.001 | 0.09 | 0.01 | 0.007 | 0.087 | 0 | 0.0027 | 0.0017 | 735 | 1217 | 189 | 1031 | 903 | 3.5 | 1688.6 | 35.61 | 39.73 | 247 | 48 | 2.5 | 16050 | 0.8 | 83 | 122 | 135 | 286 | 47.5
0.0013 | 0.001 | 0.08 | 0.004 | 0.005 | 0.071 | 0.001 | 0.0022 | 0.0017 | 736 | 1239 | 154 | 1067 | 905 | 3.504 | 1539.6 | 26.72 | 39.852 | 204 | 44 | 2.5 | 14392 | 1.8 | 82 | 121 | 136 | 278 | 47
0.027 | 0 | 0.2 | 0.013 | 0.007 | 0 | 0.0012 | 0 | 0.0015 | 706 | 1198 | 172 | 1024 | 890 | 4.501 | 1286.9 | 18.87 | 32.916 | 207 | 64 | 2.5 | 12666 | 1.6 | 85 | 213 | 218 | 325 | 42
0.0013 | 0.001 | 0.08 | 0.004 | 0.005 | 0.071 | 0.001 | 0.0022 | 0.0017 | 736 | 1239 | 154 | 1067 | 905 | 3.504 | 1539.6 | 26.72 | 39.852 | 204 | 44 | 2.5 | 14392 | 1.8 | 82 | 121 | 131 | 284 | 47
0.027 | 0 | 0.2 | 0.013 | 0.007 | 0 | 0.0012 | 0 | 0.0015 | 706 | 1198 | 172 | 1024 | 890 | 4.501 | 1286.9 | 18.87 | 32.916 | 207 | 64 | 2.5 | 12666 | 1.6 | 85 | 213 | 218 | 325 | 42
0.0013 | 0.001 | 0.08 | 0.004 | 0.005 | 0.071 | 0.001 | 0.0022 | 0.0017 | 736 | 1239 | 154 | 1067 | 905 | 3.504 | 1539.6 | 26.72 | 39.852 | 204 | 44 | 2.5 | 14392 | 1.8 | 82 | 121 | 136 | 280 | 47.5
0.074 | 0.24 | 1.86 | 0.01 | 0.004 | 0.022 | 0.026 | 0.0012 | 0.0044 | 582 | 1204 | 214 | 1048 | 865 | 3.4 | 1232.9 | 19.54 | 20.606 | 205 | 88 | 3 | 14175 | 0.6 | 84 | 185 | 388 | 604 | 27.5
0.074 | 0.24 | 1.86 | 0.01 | 0.004 | 0.022 | 0.026 | 0.0012 | 0.0044 | 582 | 1204 | 214 | 1048 | 865 | 3.4 | 1232.9 | 19.54 | 20.606 | 205 | 88 | 3 | 14175 | 0.6 | 84 | 185 | 390 | 602 | 25
0.084 | 0.3 | 1.32 | 0.013 | 0.004 | 0.012 | 0.048 | 0 | 0.0038 | 595 | 1246 | 166 | 1031 | 883 | 3.8 | 1483.6 | 27.81 | 0 | 0 | 0 | 3 | 18007 | 0.6 | 0 | 0 | 448 | 645 | 23
0.084 | 0.3 | 1.32 | 0.013 | 0.004 | 0.012 | 0.048 | 0 | 0.0038 | 595 | 1246 | 166 | 1031 | 883 | 3.8 | 1483.6 | 27.81 | 0 | 0 | 0 | 3 | 18007 | 0.6 | 0 | 0 | 439 | 596 | 22.5
0.084 | 0.3 | 1.32 | 0.013 | 0.004 | 0.012 | 0.048 | 0 | 0.0038 | 595 | 1246 | 166 | 1031 | 883 | 3.8 | 1483.6 | 27.81 | 0 | 0 | 0 | 3 | 18007 | 0.6 | 0 | 0 | 443 | 593 | 20.5
0.157 | 0.016 | 0.77 | 0.011 | 0.005 | 0.0008 | 0.001 | 0 | 0 | 642 | 1201 | 187 | 994 | 869 | 3.801 | 1088.6 | 19.04 | 24.066 | 196 | 77 | 3 | 10497 | 1 | 85 | 151 | 319 | 482 | 34
0.157 | 0.016 | 0.77 | 0.011 | 0.005 | 0.0008 | 0.001 | 0 | 0 | 642 | 1201 | 187 | 994 | 869 | 3.801 | 1088.6 | 19.04 | 24.066 | 196 | 77 | 3 | 10497 | 1 | 85 | 151 | 320 | 482 | 34.5
0.0011 | 0.002 | 0.09 | 0.007 | 0.008 | 0.078 | 0 | 0.002 | 0.0018 | 739 | 1238 | 176 | 1044 | 936 | 3.501 | 1702.2 | 28.767 | 35.268 | 250 | 56 | 2.5 | 17274 | 0.8 | 101 | 99 | 134 | 282 | 48.5
0.0021 | 0.004 | 0.66 | 0.07 | 0.005 | 0 | 0.004 | 0 | 0.0045 | 729 | 1189 | 177 | 991 | 899 | 5.499 | 1145.6 | 19.7 | 18.919 | 183 | 100 | 3 | 10056 | 1.2 | 85 | 134 | 257 | 358 | 37.5
0.0011 | 0.002 | 0.09 | 0.007 | 0.008 | 0.078 | 0 | 0.002 | 0.0018 | 739 | 1238 | 176 | 1044 | 936 | 3.501 | 1702.2 | 28.767 | 35.268 | 250 | 56 | 2.5 | 17274 | 0.8 | 101 | 99 | 135 | 285 | 45
0.0021 | 0.004 | 0.66 | 0.07 | 0.005 | 0 | 0.004 | 0 | 0.0045 | 729 | 1189 | 177 | 991 | 899 | 5.499 | 1145.6 | 19.7 | 18.919 | 183 | 100 | 3 | 10056 | 1.2 | 85 | 134 | 261 | 361 | 38
0.0011 | 0.002 | 0.09 | 0.007 | 0.008 | 0.078 | 0 | 0.002 | 0.0018 | 739 | 1238 | 176 | 1044 | 936 | 3.501 | 1702.2 | 28.767 | 35.268 | 250 | 56 | 2.5 | 17274 | 0.8 | 101 | 99 | 135 | 283 | 47
0.0011 | 0.003 | 0.42 | 0.026 | 0.005 | 0.027 | 0.02 | 0.0017 | 0.0027 | 730 | 1221 | 180 | 1022 | 902 | 2.75 | 1396.9 | 29.05 | 31.671 | 180 | 50 | 2.5 | 13364 | 1.5 | 83 | 176 | 200 | 366 | 39.5
0.0011 | 0.003 | 0.42 | 0.026 | 0.005 | 0.027 | 0.02 | 0.0017 | 0.0027 | 730 | 1221 | 180 | 1022 | 902 | 2.75 | 1396.9 | 29.05 | 31.671 | 180 | 50 | 2.5 | 13364 | 1.5 | 83 | 176 | 188 | 360 | 39.5
0.0011 | 0.003 | 0.42 | 0.026 | 0.005 | 0.027 | 0.02 | 0.0017 | 0.0027 | 730 | 1221 | 180 | 1022 | 902 | 2.75 | 1396.9 | 29.05 | 31.671 | 180 | 50 | 2.5 | 13364 | 1.5 | 83 | 176 | 182 | 348 | 38
0.0011 | 0.003 | 0.42 | 0.026 | 0.005 | 0.027 | 0.02 | 0.0017 | 0.0027 | 730 | 1221 | 180 | 1022 | 902 | 2.75 | 1396.9 | 29.05 | 31.671 | 180 | 50 | 2.5 | 13364 | 1.5 | 83 | 176 | 182 | 355 | 39.5
0.0015 | 0.001 | 0.08 | 0.007 | 0.004 | 0.069 | 0.002 | 0.0012 | 0.0021 | 740 | 1218 | 162 | 1042 | 905 | 3.5 | 1554.2 | 29 | 38.801 | 211 | 59 | 2.5 | 15009 | 1.8 | 83 | 154 | 136 | 288 | 48
0.0015 | 0.001 | 0.08 | 0.007 | 0.004 | 0.069 | 0.002 | 0.0012 | 0.0021 | 740 | 1218 | 162 | 1042 | 905 | 3.5 | 1554.2 | 29 | 38.801 | 211 | 59 | 2.5 | 15009 | 1.8 | 83 | 154 | 140 | 288 | 47.5
0.057 | 0.071 | 1.41 | 0.01 | 0.008 | 0.023 | 0 | 0 | 0.003 | 616 | 1219 | 132 | 1032 | 869 | 3.752 | 1453.3 | 28.55 | 23.556 | 272 | 100 | 3 | 18213 | 0.6 | 85 | 135 | 296 | 498 | 29
0.057 | 0.071 | 1.41 | 0.01 | 0.008 | 0.023 | 0 | 0 | 0.003 | 616 | 1219 | 132 | 1032 | 869 | 3.752 | 1453.3 | 28.55 | 23.556 | 272 | 100 | 3 | 18213 | 0.6 | 85 | 135 | 304 | 504 | 31.5
0.057 | 0.071 | 1.41 | 0.01 | 0.008 | 0.023 | 0 | 0 | 0.003 | 616 | 1219 | 132 | 1032 | 869 | 3.752 | 1453.3 | 28.55 | 23.556 | 272 | 100 | 3 | 18213 | 0.6 | 85 | 135 | 296 | 503 | 29
0.074 | 0.18 | 0.71 | 0.009 | 0.003 | 0 | 0.022 | 0 | 0.0071 | 596 | 1212 | 244 | 1045 | 877 | 4.302 | 1212.5 | 19.04 | 22.914 | 237 | 100 | 3 | 14236 | 0.4 | 80 | 186 | 360 | 465 | 29
0.074 | 0.18 | 0.71 | 0.009 | 0.003 | 0 | 0.022 | 0 | 0.0071 | 596 | 1212 | 244 | 1045 | 877 | 4.302 | 1212.5 | 19.04 | 22.914 | 237 | 100 | 3 | 14236 | 0.4 | 80 | 186 | 369 | 473 | 34
0.022 | 0 | 0.18 | 0.009 | 0.012 | 0 | 0.001 | 0 | 0.0024 | 710 | 1201 | 144 | 1033 | 896 | 3.497 | 1434.7 | 23.88 | 36.296 | 194 | 53 | 3 | 13285 | 1.6 | 82 | 182 | 227 | 327 | 41
0.022 | 0 | 0.18 | 0.009 | 0.012 | 0 | 0.001 | 0 | 0.0024 | 710 | 1201 | 144 | 1033 | 896 | 3.497 | 1434.7 | 23.88 | 36.296 | 194 | 53 | 3 | 13285 | 1.6 | 82 | 182 | 227 | 327 | 41
0.0013 | 0.001 | 0.07 | 0.005 | 0.005 | 0.071 | 0 | 0.0021 | 0.0018 | 744 | 1228 | 189 | 1051 | 908 | 3.502 | 1341.9 | 27.95 | 38.67 | 189 | 51 | 2.5 | 12600 | 1.8 | 84 | 104 | 138 | 289 | 47
0.0013 | 0.001 | 0.07 | 0.005 | 0.005 | 0.071 | 0 | 0.0021 | 0.0018 | 744 | 1228 | 189 | 1051 | 908 | 3.502 | 1341.9 | 27.95 | 38.67 | 189 | 51 | 2.5 | 12600 | 1.8 | 84 | 104 | 137 | 279 | 46.5
0.0013 | 0.001 | 0.07 | 0.005 | 0.005 | 0.071 | 0 | 0.0021 | 0.0018 | 744 | 1228 | 189 | 1051 | 908 | 3.502 | 1341.9 | 27.95 | 38.67 | 189 | 51 | 2.5 | 12600 | 1.8 | 84 | 104 | 131 | 274 | 48
0.071 | 0.22 | 1.84 | 0.01 | 0.005 | 0.016 | 0.022 | 0.0018 | 0.0058 | 541 | 1203 | 163 | 997 | 856 | 3.799 | 1276.3 | 20.19 | 21.152 | 246 | 93 | 2.5 | 17725 | 0.4 | 83 | 177 | 372 | 616 | 27.5
0.069 | 0.24 | 1.89 | 0.011 | 0.004 | 0.02 | 0.026 | 0.0024 | 0.0024 | 548 | 1207 | 212 | 1055 | 868 | 4.5 | 1086.9 | 17.54 | 14.191 | 246 | 100 | 3 | 13209 | 0.3 | 85 | 146 | 372 | 642 | 22
0.069 | 0.24 | 1.89 | 0.011 | 0.004 | 0.02 | 0.026 | 0.0024 | 0.0024 | 548 | 1207 | 212 | 1055 | 868 | 4.5 | 1086.9 | 17.54 | 14.191 | 246 | 100 | 3 | 13209 | 0.3 | 85 | 146 | 376 | 637 | 22
0.07 | 0.23 | 1.85 | 0.013 | 0.003 | 0.016 | 0.027 | 0.0013 | 0.0036 | 545 | 1241 | 171 | 1030 | 876 | 3.099 | 1485.9 | 29.17 | 22.526 | 237 | 97 | 3 | 19347 | 0.6 | 86 | 226 | 384 | 616 | 27
0.07 | 0.23 | 1.85 | 0.013 | 0.003 | 0.016 | 0.027 | 0.0013 | 0.0036 | 545 | 1241 | 171 | 1030 | 876 | 3.099 | 1485.9 | 29.17 | 22.526 | 237 | 97 | 3 | 19347 | 0.6 | 86 | 226 | 387 | 613 | 26
0.071 | 0.24 | 1.88 | 0.011 | 0.003 | 0.017 | 0.024 | 0.0018 | 0.0041 | 558 | 1215 | 147 | 1035 | 867 | 3.8 | 1096.2 | 19.6 | 18.504 | 217 | 91 | 2.5 | 14008 | 0.4 | 85 | 179 | 373 | 639 | 24
0.071 | 0.24 | 1.88 | 0.011 | 0.003 | 0.017 | 0.024 | 0.0018 | 0.0041 | 558 | 1215 | 147 | 1035 | 867 | 3.8 | 1096.2 | 19.6 | 18.504 | 217 | 91 | 2.5 | 14008 | 0.4 | 85 | 179 | 376 | 639 | 25.5
0.001 | 0.001 | 0.16 | 0.006 | 0.003 | 0.077 | 0 | 0.0028 | 0.0019 | 707 | 1218 | 162 | 1034 | 903 | 3.5 | 1526.3 | 28.15 | 38.894 | 212 | 67 | 2.5 | 14437 | 1.8 | 83 | 131 | 152 | 300 | 47
0.001 | 0.001 | 0.16 | 0.006 | 0.003 | 0.077 | 0 | 0.0028 | 0.0019 | 707 | 1214 | 192 | 1034 | 903 | 3.5 | 1526.3 | 28.15 | 38.894 | 212 | 67 | 2.5 | 14437 | 1.8 | 83 | 131 | 152 | 300 | 47
0.001 | 0.001 | 0.16 | 0.006 | 0.003 | 0.077 | 0 | 0.0028 | 0.0019 | 707 | 1206 | 176 | 1034 | 903 | 3.5 | 1526.3 | 28.15 | 38.894 | 212 | 67 | 2.5 | 14437 | 1.8 | 83 | 131 | 152 | 300 | 47
0.068 | 0.2 | 0.98 | 0.01 | 0.004 | 0.031 | 0.038 | 0 | 0.0047 | 600 | 1203 | 148 | 1003 | 884 | 3.801 | 1036.1 | 19.579 | 13.006 | 184 | 100 | 3 | 10524 | 0.6 | 82 | 139 | 452 | 557 | 21
0.001 | 0.001 | 0.16 | 0.006 | 0.003 | 0.077 | 0 | 0.0028 | 0.0019 | 707 | 1218 | 162 | 1034 | 903 | 3.5 | 1526.3 | 28.15 | 38.894 | 212 | 67 | 2.5 | 14437 | 1.8 | 83 | 131 | 151 | 300 | 47.5
0.001 | 0.001 | 0.16 | 0.006 | 0.003 | 0.077 | 0 | 0.0028 | 0.0019 | 707 | 1214 | 192 | 1034 | 903 | 3.5 | 1526.3 | 28.15 | 38.894 | 212 | 67 | 2.5 | 14437 | 1.8 | 83 | 131 | 151 | 300 | 47.5
0.001 | 0.001 | 0.16 | 0.006 | 0.003 | 0.077 | 0 | 0.0028 | 0.0019 | 707 | 1206 | 176 | 1034 | 903 | 3.5 | 1526.3 | 28.15 | 38.894 | 212 | 67 | 2.5 | 14437 | 1.8 | 83 | 131 | 151 | 300 | 47.5
0.068 | 0.2 | 0.98 | 0.01 | 0.004 | 0.031 | 0.038 | 0 | 0.0047 | 600 | 1203 | 148 | 1003 | 884 | 3.801 | 1036.1 | 19.579 | 13.006 | 184 | 100 | 3 | 10524 | 0.6 | 82 | 139 | 402 | 511 | 27.5
0.078 | 0.23 | 1.86 | 0.011 | 0.007 | 0.019 | 0.024 | 0.0012 | 0.0047 | 543 | 1203 | 157 | 1016 | 861 | 3.8 | 1132 | 19.73 | 15.633 | 203 | 100 | 3 | 13224 | 0.4 | 84 | 171 | 364 | 644 | 24
0.078 | 0.23 | 1.86 | 0.011 | 0.007 | 0.019 | 0.024 | 0.0012 | 0.0047 | 543 | 1203 | 157 | 1016 | 861 | 3.8 | 1132 | 19.73 | 15.633 | 203 | 100 | 3 | 13224 | 0.4 | 84 | 171 | 369 | 650 | 22.5
0.02 | 0 | 0.19 | 0.009 | 0.014 | 0 | 0.001 | 0 | 0.0022 | 714 | 1230 | 195 | 1057 | 901 | 3.8 | 1429.4 | 29.57 | 28.949 | 186 | 59 | 3 | 11497 | 1.6 | 87 | 177 | 189 | 313 | 43.5
0.02 | 0 | 0.19 | 0.009 | 0.014 | 0 | 0.001 | 0 | 0.0022 | 714 | 1230 | 195 | 1057 | 901 | 3.8 | 1429.4 | 29.57 | 28.949 | 186 | 59 | 3 | 11497 | 1.6 | 87 | 177 | 189 | 313 | 43.5
0.02 | 0 | 0.19 | 0.009 | 0.014 | 0 | 0.001 | 0 | 0.0022 | 714 | 1230 | 195 | 1057 | 901 | 3.8 | 1429.4 | 29.57 | 28.949 | 186 | 59 | 3 | 11497 | 1.6 | 87 | 177 | 189 | 313 | 43.5
0.071 | 0.24 | 1.87 | 0.012 | 0.004 | 0.02 | 0.024 | 0.0025 | 0.0031 | 531 | 1206 | 178 | 1018 | 867 | 3.4 | 1425.6 | 29.4 | 0 | 0 | 0 | 3 | 20390 | 0.6 | 0 | 0 | 368 | 625 | 29
0.071 | 0.24 | 1.87 | 0.012 | 0.004 | 0.02 | 0.024 | 0.0025 | 0.0031 | 531 | 1206 | 178 | 1018 | 867 | 3.4 | 1425.6 | 29.4 | 0 | 0 | 0 | 3 | 20390 | 0.6 | 0 | 0 | 367 | 624 | 28
0.073 | 0.24 | 1.85 | 0.01 | 0.008 | 0.019 | 0.024 | 0.001 | 0.0028 | 543 | 1249 | 194 | 1067 | 871 | 3.2 | 1582.6 | 28.25 | 15.296 | 234 | 100 | 3 | 20841 | 0.4 | 82 | 186 | 374 | 610 | 28
0.073 | 0.24 | 1.85 | 0.01 | 0.008 | 0.019 | 0.024 | 0.001 | 0.0028 | 543 | 1249 | 194 | 1067 | 871 | 3.2 | 1582.6 | 28.25 | 15.296 | 234 | 100 | 3 | 20841 | 0.4 | 82 | 186 | 388 | 626 | 25.5
0.073 | 0.24 | 1.85 | 0.01 | 0.008 | 0.019 | 0.024 | 0.001 | 0.0028 | 543 | 1249 | 194 | 1067 | 871 | 3.2 | 1582.6 | 28.25 | 15.296 | 234 | 100 | 3 | 20841 | 0.4 | 82 | 186 | 385 | 623 | 26
0.069 | 0.23 | 1.92 | 0.014 | 0.005 | 0.014 | 0.024 | 0.0011 | 0.0041 | 587 | 1210 | 158 | 1049 | 881 | 3.4 | 1235.1 | 27.2 | 18.897 | 205 | 95 | 3 | 13527 | 0.6 | 83 | 174 | 375 | 586 | 26
0.069 | 0.23 | 1.92 | 0.014 | 0.005 | 0.014 | 0.024 | 0.0011 | 0.0041 | 587 | 1210 | 158 | 1049 | 881 | 3.4 | 1235.1 | 27.2 | 18.897 | 205 | 95 | 3 | 13527 | 0.6 | 83 | 174 | 376 | 589 | 28
0.069 | 0.23 | 1.92 | 0.014 | 0.005 | 0.014 | 0.024 | 0.0011 | 0.0041 | 587 | 1210 | 158 | 1049 | 881 | 3.4 | 1235.1 | 27.2 | 18.897 | 205 | 95 | 3 | 13527 | 0.6 | 83 | 174 | 374 | 586 | 26
0.073 | 0.24 | 1.85 | 0.01 | 0.008 | 0.019 | 0.024 | 0.001 | 0.0028 | 543 | 1249 | 194 | 1067 | 871 | 3.2 | 1582.6 | 28.25 | 15.296 | 234 | 100 | 3 | 20841 | 0.4 | 82 | 186 | 385 | 624 | 26
0.0018 | 0 | 0.11 | 0.008 | 0.008 | 0.0689 | 0 | 0.0022 | 0.0022 | 714 | 1230 | 173 | 1036 | 902 | 3.5 | 1784.4 | 29.73 | 34.214 | 230 | 76 | 2.5 | 15800 | 0.8 | 80 | 151 | 144 | 289 | 44.5
0.0018 | 0 | 0.11 | 0.008 | 0.008 | 0.0689 | 0 | 0.0022 | 0.0022 | 714 | 1230 | 173 | 1036 | 902 | 3.5 | 1784.4 | 29.73 | 34.214 | 230 | 76 | 2.5 | 15800 | 0.8 | 80 | 151 | 144 | 289 | 44.5
0.0012 | 0.001 | 0.09 | 0.01 | 0.007 | 0.065 | 0 | 0.0024 | 0.0013 | 743 | 1219 | 164 | 1049 | 936 | 3.501 | 1511.6 | 28.368 | 37.764 | 220 | 46 | 2.5 | 14576 | 1.8 | 80 | 146 | 138 | 279 | 49.5
0.0012 | 0.001 | 0.09 | 0.01 | 0.007 | 0.065 | 0 | 0.0024 | 0.0013 | 743 | 1219 | 164 | 1049 | 936 | 3.501 | 1511.6 | 28.368 | 37.764 | 220 | 46 | 2.5 | 14576 | 1.8 | 80 | 146 | 144 | 286 | 49
0.081 | 0.25 | 1.86 | 0.01 | 0.003 | 0.016 | 0.026 | 0.002 | 0.0042 | 539 | 1209 | 155 | 1004 | 844 | 3.8 | 1028.3 | 17.42 | 16.98 | 182 | 99 | 3 | 12665 | 0.4 | 85 | 171 | 368 | 652 | 26
0.081 | 0.25 | 1.86 | 0.01 | 0.003 | 0.016 | 0.026 | 0.002 | 0.0042 | 539 | 1209 | 155 | 1004 | 844 | 3.8 | 1028.3 | 17.42 | 16.98 | 182 | 99 | 3 | 12665 | 0.4 | 85 | 171 | 366 | 650 | 26
0.081 | 0.25 | 1.86 | 0.01 | 0.003 | 0.016 | 0.026 | 0.002 | 0.0042 | 539 | 1209 | 155 | 1004 | 844 | 3.8 | 1028.3 | 17.42 | 16.98 | 182 | 99 | 3 | 12665 | 0.4 | 85 | 171 | 370 | 652 | 25.5
0.0015 | 0 | 0.13 | 0.01 | 0.009 | 0.064 | 0 | 0.0029 | 0.0018 | 716 | 1211 | 161 | 1015 | 900 | 3.5 | 1331.3 | 27.6 | 35.862 | 217 | 61 | 3 | 11622 | 1.8 | 79 | 165 | 138 | 291 | 56.5
0.0015 | 0 | 0.13 | 0.01 | 0.009 | 0.064 | 0 | 0.0029 | 0.0018 | 716 | 1211 | 161 | 1015 | 900 | 3.5 | 1331.3 | 27.6 | 35.862 | 217 | 61 | 3 | 11622 | 1.8 | 79 | 165 | 138 | 291 | 56.5
0.0015 | 0 | 0.13 | 0.01 | 0.009 | 0.064 | 0 | 0.0029 | 0.0018 | 716 | 1211 | 161 | 1015 | 900 | 3.5 | 1331.3 | 27.6 | 35.862 | 217 | 61 | 3 | 11622 | 1.8 | 79 | 165 | 138 | 291 | 56.5
0.069 | 0.24 | 1.86 | 0.012 | 0.003 | 0.022 | 0.024 | 0.0015 | 0.0036 | 539 | 1206 | 155 | 1020 | 862 | 3.4 | 1350.8 | 19.73 | 23.703 | 194 | 95 | 3 | 17682 | 0.6 | 83 | 161 | 348 | 619 | 26.5
0.001 | 0.001 | 0.19 | 0.006 | 0.003 | 0.074 | 0 | 0.003 | 0.002 | 711 | 1200 | 243 | 1019 | 902 | 3.5 | 1521.7 | 28.56 | 38.783 | 207 | 68 | 2.5 | 14722 | 1.8 | 83 | 147 | 155 | 288 | 44.5
0.069 | 0.24 | 1.86 | 0.012 | 0.003 | 0.022 | 0.024 | 0.0015 | 0.0036 | 539 | 1206 | 155 | 1020 | 862 | 3.4 | 1350.8 | 19.73 | 23.703 | 194 | 95 | 3 | 17682 | 0.6 | 83 | 161 | 342 | 621 | 26.5
0.069 | 0.24 | 1.86 | 0.012 | 0.003 | 0.022 | 0.024 | 0.0015 | 0.0036 | 539 | 1206 | 155 | 1020 | 862 | 3.4 | 1350.8 | 19.73 | 23.703 | 194 | 95 | 3 | 17682 | 0.6 | 83 | 161 | 360 | 621 | 26.5
0.001 | 0.001 | 0.19 | 0.006 | 0.003 | 0.074 | 0 | 0.003 | 0.002 | 711 | 1200 | 243 | 1019 | 902 | 3.5 | 1521.7 | 28.56 | 38.783 | 207 | 68 | 2.5 | 14722 | 1.8 | 83 | 147 | 150 | 288 | 44.5
0.074 | 0.24 | 1.88 | 0.01 | 0.006 | 0.018 | 0.024 | 0.001 | 0.0028 | 556 | 1243 | 191 | 1054 | 875 | 4 | 1537.9 | 28.52 | 16.048 | 271 | 101 | 3 | 19083 | 0.3 | 85 | 174 | 389 | 651 | 26.5
0.074 | 0.24 | 1.88 | 0.01 | 0.006 | 0.018 | 0.024 | 0.001 | 0.0028 | 556 | 1243 | 191 | 1054 | 875 | 4 | 1537.9 | 28.52 | 16.048 | 271 | 101 | 3 | 19083 | 0.3 | 85 | 174 | 383 | 629 | 28
0.074 | 0.24 | 1.88 | 0.01 | 0.006 | 0.018 | 0.024 | 0.001 | 0.0028 | 556 | 1243 | 191 | 1054 | 875 | 4 | 1537.9 | 28.52 | 16.048 | 271 | 101 | 3 | 19083 | 0.3 | 85 | 174 | 394 | 634 | 27
0.0011 | 0.001 | 0.09 | 0.007 | 0.007 | 0.084 | 0.001 | 0.0025 | 0.0022 | 737 | 1217 | 161 | 1067 | 908 | 3.501 | 1424.2 | 20.48 | 36.762 | 199 | 45 | 3 | 13918 | 1.8 | 86 | 171 | 141 | 289 | 47.5
0.0013 | 0.001 | 0.08 | 0.004 | 0.011 | 0.075 | 0 | 0.0016 | 0.0015 | 741 | 1217 | 183 | 1048 | 930 | 3.5 | 1646.6 | 29.24 | 38.922 | 221 | 47 | 2.5 | 16126 | 0.8 | 80 | 148 | 131 | 285 | 49.5
0.0017 | 0.002 | 0.6 | 0.068 | 0.006 | 0 | 0.006 | 0 | 0.0015 | 744 | 1216 | 292 | 1033 | 900 | 5.1 | 1511.3 | 29.2 | 22.13 | 205 | 100 | 3 | 15361 | 1.6 | 84 | 117 | 250 | 351 | 38.5
0.0013 | 0.001 | 0.08 | 0.004 | 0.011 | 0.075 | 0 | 0.0016 | 0.0015 | 741 | 1217 | 183 | 1048 | 930 | 3.5 | 1646.6 | 29.24 | 38.922 | 221 | 47 | 2.5 | 16126 | 0.8 | 80 | 148 | 137 | 292 | 50.5
0.0017 | 0.002 | 0.6 | 0.068 | 0.006 | 0 | 0.006 | 0 | 0.0015 | 744 | 1216 | 292 | 1033 | 900 | 5.1 | 1511.3 | 29.2 | 22.13 | 205 | 100 | 3 | 15361 | 1.6 | 84 | 117 | 250 | 352 | 39
0.0011 | 0.001 | 0.09 | 0.007 | 0.007 | 0.084 | 0.001 | 0.0025 | 0.0022 | 737 | 1217 | 161 | 1067 | 908 | 3.501 | 1424.2 | 20.48 | 36.762 | 199 | 45 | 3 | 13918 | 1.8 | 86 | 171 | 134 | 282 | 48
0.0011 | 0.001 | 0.09 | 0.007 | 0.007 | 0.084 | 0.001 | 0.0025 | 0.0022 | 737 | 1217 | 161 | 1067 | 908 | 3.501 | 1424.2 | 20.48 | 36.762 | 199 | 45 | 3 | 13918 | 1.8 | 86 | 171 | 136 | 285 | 47
0.119 | 0.38 | 1.81 | 0.025 | 0.003 | 0.004 | 0.019 | 0.0018 | 0.0043 | 543 | 1207 | 190 | 1030 | 871 | 4 | 1436.6 | 28.51 | 17.435 | 289 | 100 | 3 | 22879 | 0.4 | 84 | 141 | 388 | 818 | 34.5
0.119 | 0.38 | 1.81 | 0.025 | 0.003 | 0.004 | 0.019 | 0.0018 | 0.0043 | 543 | 1207 | 190 | 1030 | 871 | 4 | 1436.6 | 28.51 | 17.435 | 289 | 100 | 3 | 22879 | 0.4 | 84 | 141 | 390 | 812 | 21.5
0.119 | 0.38 | 1.81 | 0.025 | 0.003 | 0.004 | 0.019 | 0.0018 | 0.0043 | 543 | 1207 | 190 | 1030 | 871 | 4 | 1436.6 | 28.51 | 17.435 | 289 | 100 | 3 | 22879 | 0.4 | 84 | 141 | 451 | 817 | 21.5
0.072 | 0.26 | 1.85 | 0.016 | 0.005 | 0.019 | 0.023 | 0.0014 | 0.0044 | 544 | 1224 | 222 | 1032 | 876 | 3.4 | 1542 | 28.5 | 22.937 | 259 | 100 | 3 | 21177 | 0.6 | 81 | 175 | 384 | 629 | 27
0.072 | 0.26 | 1.85 | 0.016 | 0.005 | 0.019 | 0.023 | 0.0014 | 0.0044 | 544 | 1224 | 222 | 1032 | 876 | 3.4 | 1542 | 28.5 | 22.937 | 259 | 100 | 3 | 21177 | 0.6 | 81 | 175 | 376 | 628 | 27.5
0.072 | 0.26 | 1.85 | 0.016 | 0.005 | 0.019 | 0.023 | 0.0014 | 0.0044 | 544 | 1224 | 222 | 1032 | 876 | 3.4 | 1542 | 28.5 | 22.937 | 259 | 100 | 3 | 21177 | 0.6 | 81 | 175 | 376 | 629 | 27
0.018 | 0 | 0.25 | 0.011 | 0.012 | 0 | 0.0018 | 0 | 0.0016 | 715 | 1213 | 194 | 1034 | 898 | 3.5 | 1283.5 | 22.81 | 34.264 | 194 | 42 | 3 | 11242 | 1.6 | 82 | 203 | 222 | 333 | 39.5
0.0013 | 0.001 | 0.11 | 0.007 | 0.005 | 0.073 | 0 | 0.0021 | 0.0023 | 742 | 1220 | 184 | 1050 | 910 | 3.5 | 1556.5 | 28.51 | 36.509 | 232 | 49 | 3 | 14479 | 1.8 | 84 | 176 | 149 | 299 | 46
0.018 | 0 | 0.25 | 0.011 | 0.012 | 0 | 0.0018 | 0 | 0.0016 | 715 | 1213 | 194 | 1034 | 898 | 3.5 | 1283.5 | 22.81 | 34.264 | 194 | 42 | 3 | 11242 | 1.6 | 82 | 203 | 222 | 333 | 39.5
0.0013 | 0.001 | 0.11 | 0.007 | 0.005 | 0.073 | 0 | 0.0021 | 0.0023 | 742 | 1220 | 184 | 1050 | 910 | 3.5 | 1556.5 | 28.51 | 36.509 | 232 | 49 | 3 | 14479 | 1.8 | 84 | 176 | 145 | 297 | 46
0.0013 | 0.001 | 0.11 | 0.007 | 0.005 | 0.073 | 0 | 0.0021 | 0.0023 | 742 | 1220 | 184 | 1050 | 910 | 3.5 | 1556.5 | 28.51 | 36.509 | 232 | 49 | 3 | 14479 | 1.8 | 84 | 176 | 144 | 296 | 47.5
0.018 | 0 | 0.25 | 0.011 | 0.012 | 0 | 0.0018 | 0 | 0.0016 | 715 | 1213 | 194 | 1034 | 898 | 3.5 | 1283.5 | 22.81 | 34.264 | 194 | 42 | 3 | 11242 | 1.6 | 82 | 203 | 222 | 333 | 39.5
0.018 | 0 | 0.25 | 0.011 | 0.012 | 0 | 0.0018 | 0 | 0.0016 | 715 | 1213 | 194 | 1034 | 898 | 3.5 | 1283.5 | 22.81 | 34.264 | 194 | 42 | 3 | 11242 | 1.6 | 82 | 203 | 222 | 333 | 39.5
0.08 | 0.69 | 1.79 | 0.015 | 0.002 | 0.01 | 0.009 | 0.0017 | 0.0045 | 552 | 1209 | 176 | 1017 | 877 | 3.401 | 1553.5 | 22.275 | 20.498 | 286 | 100 | 3 | 19204 | 0.6 | 86 | 97 | 366 | 646 | 26
0.0016 | 0 | 0.12 | 0.008 | 0.009 | 0.073 | 0 | 0.002 | 0.0014 | 724 | 1221 | 205 | 1056 | 909 | 3.5 | 1505.5 | 28.95 | 38.408 | 235 | 69 | 3 | 14243 | 1.8 | 81 | 170 | 146 | 301 | 55
0.052 | 0.028 | 0.38 | 0.014 | 0.003 | 0 | 0.024 | 0 | 0.0035 | 592 | 1188 | 195 | 973 | 879 | 5.4 | 1031.2 | 16.43 | 17.24 | 262 | 78 | 3 | 9683 | 0.4 | 86 | 142 | 317 | 412 | 33
0.052 | 0.028 | 0.38 | 0.014 | 0.003 | 0 | 0.024 | 0 | 0.0035 | 592 | 1188 | 195 | 973 | 879 | 5.4 | 1031.2 | 16.43 | 17.24 | 262 | 78 | 3 | 9683 | 0.4 | 86 | 142 | 316 | 411 | 33
0.08 | 0.69 | 1.79 | 0.015 | 0.002 | 0.01 | 0.009 | 0.0017 | 0.0045 | 552 | 1209 | 176 | 1017 | 877 | 3.401 | 1553.5 | 22.275 | 20.498 | 286 | 100 | 3 | 19204 | 0.6 | 86 | 97 | 371 | 650 | 27.5
0.08 | 0.69 | 1.79 | 0.015 | 0.002 | 0.01 | 0.009 | 0.0017 | 0.0045 | 552 | 1209 | 176 | 1017 | 877 | 3.401 | 1553.5 | 22.275 | 20.498 | 286 | 100 | 3 | 19204 | 0.6 | 86 | 97 | 367 | 652 | 28
0.0016 | 0 | 0.12 | 0.008 | 0.009 | 0.073 | 0 | 0.002 | 0.0014 | 724 | 1221 | 205 | 1056 | 909 | 3.5 | 1505.5 | 28.95 | 38.408 | 235 | 69 | 3 | 14243 | 1.8 | 81 | 170 | 146 | 301 | 55
0.083 | 0.25 | 1.83 | 0.012 | 0.006 | 0.022 | 0.024 | 0.0013 | 0.0055 | 556 | 1204 | 179 | 1039 | 887 | 4 | 1271.5 | 21.68 | 15.955 | 236 | 100 | 3 | 15266 | 0.4 | 84 | 186 | 397 | 643 | 23
0.02 | 0 | 0.24 | 0.014 | 0.011 | 0 | 0.001 | 0 | 0.0018 | 707 | 1194 | 157 | 1031 | 905 | 4.801 | 1435.8 | 19.58 | 21.698 | 199 | 95 | 3 | 12258 | 1.6 | 82 | 204 | 219 | 321 | 43.5
0.083 | 0.25 | 1.83 | 0.012 | 0.006 | 0.022 | 0.024 | 0.0013 | 0.0055 | 556 | 1204 | 179 | 1039 | 887 | 4 | 1271.5 | 21.68 | 15.955 | 236 | 100 | 3 | 15266 | 0.4 | 84 | 186 | 398 | 630 | 27
0.083 | 0.25 | 1.83 | 0.012 | 0.006 | 0.022 | 0.024 | 0.0013 | 0.0055 | 556 | 1204 | 179 | 1039 | 887 | 4 | 1271.5 | 21.68 | 15.955 | 236 | 100 | 3 | 15266 | 0.4 | 84 | 186 | 398 | 644 | 25.5
0.02 | 0 | 0.24 | 0.014 | 0.011 | 0 | 0.001 | 0 | 0.0018 | 707 | 1194 | 157 | 1031 | 905 | 4.801 | 1435.8 | 19.58 | 21.698 | 199 | 95 | 3 | 12258 | 1.6 | 82 | 204 | 219 | 321 | 43.5
0.164 | 0.029 | 0.78 | 0.02 | 0.007 | 0.0016 | 0.0017 | 0 | 0 | 641 | 1226 | 154 | 1007 | 865 | 3.8 | 1573 | 29.91 | 22.81 | 283 | 100 | 3 | 15853 | 1 | 83 | 143 | 328 | 488 | 33.5
0.0022 | 0.004 | 0.12 | 0.011 | 0.007 | 0.069 | 0 | 0.0016 | 0.0015 | 744 | 1194 | 153 | 1033 | 903 | 3.499 | 1307.8 | 22.03 | 36.48 | 210 | 51 | 3 | 12198 | 1.8 | 78 | 164 | 144 | 298 | 42.5
0.164 | 0.029 | 0.78 | 0.02 | 0.007 | 0.0016 | 0.0017 | 0 | 0 | 641 | 1226 | 154 | 1007 | 865 | 3.8 | 1573 | 29.91 | 22.81 | 283 | 100 | 3 | 15853 | 1 | 83 | 143 | 351 | 485 | 36.5
0.164 | 0.029 | 0.78 | 0.02 | 0.007 | 0.0016 | 0.0017 | 0 | 0 | 641 | 1226 | 154 | 1007 | 865 | 3.8 | 1573 | 29.91 | 22.81 | 283 | 100 | 3 | 15853 | 1 | 83 | 143 | 330 | 485 | 35.5
0.164 | 0.029 | 0.78 | 0.02 | 0.007 | 0.0016 | 0.0017 | 0 | 0 | 641 | 1226 | 154 | 1007 | 865 | 3.8 | 1573 | 29.91 | 22.81 | 283 | 100 | 3 | 15853 | 1 | 83 | 143 | 331 | 484 | 34
0.0022 | 0.004 | 0.12 | 0.011 | 0.007 | 0.069 | 0 | 0.0016 | 0.0015 | 744 | 1194 | 153 | 1033 | 903 | 3.499 | 1307.8 | 22.03 | 36.48 | 210 | 51 | 3 | 12198 | 1.8 | 78 | 164 | 134 | 292 | 46
0.071 | 0.26 | 1.87 | 0.015 | 0.004 | 0.017 | 0.024 | 0.0011 | 0.0036 | 536 | 1217 | 153 | 1005 | 855 | 3.8 | 1407.1 | 27.77 | 18.511 | 275 | 100 | 3 | 19675 | 0.4 | 85 | 141 | 362 | 635 | 24
0.071 | 0.26 | 1.87 | 0.015 | 0.004 | 0.017 | 0.024 | 0.0011 | 0.0036 | 536 | 1217 | 153 | 1005 | 855 | 3.8 | 1407.1 | 27.77 | 18.511 | 275 | 100 | 3 | 19675 | 0.4 | 85 | 141 | 365 | 636 | 24.5
0.071 | 0.26 | 1.87 | 0.015 | 0.004 | 0.017 | 0.024 | 0.0011 | 0.0036 | 536 | 1217 | 153 | 1005 | 855 | 3.8 | 1407.1 | 27.77 | 18.511 | 275 | 100 | 3 | 19675 | 0.4 | 85 | 141 | 358 | 637 | 25
0.0012 | 0.001 | 0.1 | 0.009 | 0.004 | 0.071 | 0 | 0.0023 | 0.0013 | 746 | 1217 | 181 | 1022 | 925 | 3.5 | 1515.2 | 29.46 | 39.026 | 210 | 42 | 2.5 | 15137 | 1.8 | 83 | 135 | 137 | 281 | 47
0.0012 | 0.001 | 0.1 | 0.009 | 0.004 | 0.071 | 0 | 0.0023 | 0.0013 | 746 | 1217 | 181 | 1022 | 925 | 3.5 | 1515.2 | 29.46 | 39.026 | 210 | 42 | 2.5 | 15137 | 1.8 | 83 | 135 | 150 | 287 | 45.5
0.055 | 0.017 | 0.39 | 0.01 | 0.006 | 0 | 0.026 | 0 | 0.0018 | 623 | 1211 | 149 | 0 | 890 | 3.998 | 1302.3 | 26.25 | 13.158 | 284 | 100 | 3 | 10325 | 0.4 | 84 | 146 | 299 | 404 | 33
0.055 | 0.017 | 0.39 | 0.01 | 0.006 | 0 | 0.026 | 0 | 0.0018 | 623 | 1211 | 149 | 0 | 890 | 3.998 | 1302.3 | 26.25 | 13.158 | 284 | 100 | 3 | 10325 | 0.4 | 84 | 146 | 295 | 410 | 28
0.055 | 0.017 | 0.39 | 0.01 | 0.006 | 0 | 0.026 | 0 | 0.0018 | 623 | 1211 | 149 | 0 | 890 | 3.998 | 1302.3 | 26.25 | 13.158 | 284 | 100 | 3 | 10325 | 0.4 | 84 | 146 | 290 | 406 | 30.5
0.0014 | 0 | 0.11 | 0.012 | 0.011 | 0.0628 | 0 | 0.0025 | 0.0013 | 723 | 1228 | 166 | 1054 | 906 | 4.501 | 1313.2 | 28.22 | 29.672 | 201 | 54 | 3 | 11345 | 1.8 | 83 | 177 | 160 | 293 | 47.5
0.074 | 0.27 | 1.86 | 0.011 | 0.002 | 0.021 | 0.024 | 0.001 | 0.0038 | 547 | 1206 | 250 | 1000 | 866 | 3.4 | 1350 | 27.62 | 22.451 | 194 | 95 | 3 | 18789 | 0.6 | 84 | 183 | 401 | 653 | 26
0.074 | 0.27 | 1.86 | 0.011 | 0.002 | 0.021 | 0.024 | 0.001 | 0.0038 | 547 | 1206 | 250 | 1000 | 866 | 3.4 | 1350 | 27.62 | 22.451 | 194 | 95 | 3 | 18789 | 0.6 | 84 | 183 | 383 | 639 | 27
0.074 | 0.27 | 1.86 | 0.011 | 0.002 | 0.021 | 0.024 | 0.001 | 0.0038 | 547 | 1206 | 250 | 1000 | 866 | 3.4 | 1350 | 27.62 | 22.451 | 194 | 95 | 3 | 18789 | 0.6 | 84 | 183 | 393 | 646 | 26
0.074 | 0.27 | 1.86 | 0.011 | 0.002 | 0.021 | 0.024 | 0.001 | 0.0038 | 547 | 1206 | 250 | 1000 | 866 | 3.4 | 1350 | 27.62 | 22.451 | 194 | 95 | 3 | 18789 | 0.6 | 84 | 183 | 389 | 647 | 26.5
0.062 | 0.17 | 0.72 | 0.009 | 0.003 | 0 | 0.023 | 0 | 0.0039 | 603 | 1206 | 195 | 1044 | 888 | 3.6 | 1381 | 29.16 | 29.234 | 245 | 89 | 3 | 15093 | 0.6 | 84 | 164 | 390 | 465 | 30
0.062 | 0.17 | 0.72 | 0.009 | 0.003 | 0 | 0.023 | 0 | 0.0039 | 603 | 1206 | 195 | 1044 | 888 | 3.6 | 1381 | 29.16 | 29.234 | 245 | 89 | 3 | 15093 | 0.6 | 84 | 164 | 393 | 468 | 31
0.062 | 0.17 | 0.72 | 0.009 | 0.003 | 0 | 0.023 | 0 | 0.0039 | 603 | 1206 | 195 | 1044 | 888 | 3.6 | 1381 | 29.16 | 29.234 | 245 | 89 | 3 | 15093 | 0.6 | 84 | 164 | 390 | 464 | 29.5
0.002 | 0.001 | 0.11 | 0.006 | 0.01 | 0.07 | 0 | 0.0028 | 0.0025 | 741 | 1213 | 155 | 1043 | 909 | 6.001 | 1524.6 | 29.34 | 23.877 | 250 | 91 | 3 | 13616 | 1.2 | 81 | 147 | 165 | 280 | 48
0.001 | 0.002 | 0.18 | 0.006 | 0.005 | 0.072 | 0 | 0.0025 | 0.001 | 707 | 1252 | 181 | 1043 | 904 | 3.503 | 1847.9 | 29.23 | 36.299 | 248 | 52 | 2.5 | 16016 | 0.8 | 83 | 111 | 152 | 299 | 44.5
0.002 | 0.001 | 0.11 | 0.006 | 0.01 | 0.07 | 0 | 0.0028 | 0.0025 | 741 | 1213 | 155 | 1043 | 909 | 6.001 | 1524.6 | 29.34 | 23.877 | 250 | 91 | 3 | 13616 | 1.2 | 81 | 147 | 165 | 280 | 45
0.001 | 0.002 | 0.18 | 0.006 | 0.005 | 0.072 | 0 | 0.0025 | 0.001 | 707 | 1252 | 181 | 1043 | 904 | 3.503 | 1847.9 | 29.23 | 36.299 | 248 | 52 | 2.5 | 16016 | 0.8 | 83 | 111 | 152 | 298 | 44.5
0.001 | 0 | 0.09 | 0.011 | 0.009 | 0.074 | 0 | 0.0021 | 0.0023 | 741 | 1218 | 183 | 1049 | 936 | 3.5 | 1508.6 | 28.7 | 37.885 | 229 | 42 | 2.5 | 14012 | 1.8 | 83 | 155 | 141 | 293 | 44
0.001 | 0 | 0.09 | 0.011 | 0.009 | 0.074 | 0 | 0.0021 | 0.0023 | 741 | 1218 | 183 | 1049 | 936 | 3.5 | 1508.6 | 28.7 | 37.885 | 229 | 42 | 2.5 | 14012 | 1.8 | 83 | 155 | 141 | 292 | 45
0.001 | 0.001 | 0.18 | 0.008 | 0.005 | 0.072 | 0 | 0.002 | 0.0012 | 710 | 1219 | 198 | 1050 | 905 | 3.5 | 1639.2 | 29.11 | 39.92 | 221 | 46 | 2.5 | 15949 | 0.8 | 83 | 118 | 152 | 300 | 46
0.001 | 0.001 | 0.18 | 0.008 | 0.005 | 0.072 | 0 | 0.002 | 0.0012 | 710 | 1219 | 198 | 1050 | 905 | 3.5 | 1639.2 | 29.11 | 39.92 | 221 | 46 | 2.5 | 15949 | 0.8 | 83 | 118 | 152 | 302 | 43
0.023 | 0 | 0.21 | 0.017 | 0.011 | 0 | 0.001 | 0 | 0.002 | 713 | 1172 | 150 | 1014 | 891 | 3.498 | 1537.7 | 23.06 | 29.431 | 195 | 61 | 2.5 | 12916 | 1.6 | 83 | 171 | 201 | 322 | 40.5
0.023 | 0 | 0.21 | 0.017 | 0.011 | 0 | 0.001 | 0 | 0.002 | 713 | 1172 | 150 | 1014 | 891 | 3.498 | 1537.7 | 23.06 | 29.431 | 195 | 61 | 2.5 | 12916 | 1.6 | 83 | 171 | 201 | 322 | 40.5
0.069 | 0.23 | 1.84 | 0.013 | 0.003 | 0.017 | 0.023 | 0.0015 | 0.0042 | 534 | 1220 | 162 | 1024 | 863 | 3.8 | 1369.1 | 28.94 | 19.206 | 263 | 100 | 2.5 | 18317 | 0.4 | 84 | 160 | 361 | 630 | 26.5
0.069 | 0.23 | 1.84 | 0.013 | 0.003 | 0.017 | 0.023 | 0.0015 | 0.0042 | 534 | 1220 | 162 | 1024 | 863 | 3.8 | 1369.1 | 28.94 | 19.206 | 263 | 100 | 2.5 | 18317 | 0.4 | 84 | 160 | 362 | 632 | 26.5
0.069 | 0.23 | 1.84 | 0.013 | 0.003 | 0.017 | 0.023 | 0.0015 | 0.0042 | 534 | 1220 | 162 | 1024 | 863 | 3.8 | 1369.1 | 28.94 | 19.206 | 263 | 100 | 2.5 | 18317 | 0.4 | 84 | 160 | 368 | 622 | 24.5
0.018 | 0 | 0.22 | 0.012 | 0.007 | 0 | 0.0013 | 0 | 0.0042 | 709 | 1195 | 206 | 1036 | 898 | 3.8 | 1436.8 | 28.81 | 28.856 | 191 | 59 | 0.7 | 12188 | 1.6 | 83 | 188 | 213 | 321 | 42.5
0.018 | 0 | 0.22 | 0.012 | 0.007 | 0 | 0.0013 | 0 | 0.0042 | 709 | 1195 | 206 | 1036 | 898 | 3.8 | 1436.8 | 28.81 | 28.856 | 191 | 59 | 0.7 | 12188 | 1.6 | 83 | 188 | 213 | 321 | 42.5
0.0013 | 0.002 | 0.09 | 0.011 | 0.006 | 0.084 | 0.003 | 0.0023 | 0.0021 | 745 | 1225 | 192 | 1058 | 909 | 3.499 | 1562.7 | 29.45 | 38.222 | 217 | 46 | 2.5 | 14998 | 1.8 | 85 | 127 | 145 | 292 | 45
0.0013 | 0.002 | 0.09 | 0.011 | 0.006 | 0.084 | 0.003 | 0.0023 | 0.0021 | 745 | 1225 | 192 | 1058 | 909 | 3.499 | 1562.7 | 29.45 | 38.222 | 217 | 46 | 2.5 | 14998 | 1.8 | 85 | 127 | 151 | 296 | 45
0.0018 | 0.001 | 0.18 | 0.008 | 0.006 | 0.068 | 0 | 0.0022 | 0.0016 | 705 | 1248 | 169 | 1063 | 905 | 3.501 | 1859.6 | 28.76 | 34.46 | 280 | 76 | 2.5 | 18008 | 0.8 | 96 | 122 | 156 | 308 | 43
0.018 | 0 | 0.22 | 0.012 | 0.007 | 0 | 0.0013 | 0 | 0.0042 | 709 | 1195 | 206 | 1036 | 898 | 3.8 | 1436.8 | 28.81 | 28.856 | 191 | 59 | 0.7 | 12188 | 1.6 | 83 | 188 | 213 | 321 | 42.5
0.0013 | 0.002 | 0.09 | 0.011 | 0.006 | 0.084 | 0.003 | 0.0023 | 0.0021 | 745 | 1225 | 192 | 1058 | 909 | 3.499 | 1562.7 | 29.45 | 38.222 | 217 | 46 | 2.5 | 14998 | 1.8 | 85 | 127 | 148 | 293 | 47
0.0018 | 0.001 | 0.18 | 0.008 | 0.006 | 0.068 | 0 | 0.0022 | 0.0016 | 705 | 1248 | 169 | 1063 | 905 | 3.501 | 1859.6 | 28.76 | 34.46 | 280 | 76 | 2.5 | 18008 | 0.8 | 96 | 122 | 156 | 308 | 44
0.0018 | 0.001 | 0.18 | 0.008 | 0.006 | 0.068 | 0 | 0.0022 | 0.0016 | 705 | 1248 | 169 | 1063 | 905 | 3.501 | 1859.6 | 28.76 | 34.46 | 280 | 76 | 2.5 | 18008 | 0.8 | 96 | 122 | 159 | 308 | 45
0.024 | 0 | 0.2 | 0.009 | 0.004 | 0 | 0.0017 | 0 | 0.0012 | 718 | 1233 | 190 | 1026 | 903 | 4.5 | 1838.2 | 29.46 | 25.599 | 247 | 100 | 2.5 | 15880 | 0.6 | 82 | 59 | 199 | 309 | 45
0.024 | 0 | 0.2 | 0.009 | 0.004 | 0 | 0.0017 | 0 | 0.0012 | 718 | 1233 | 190 | 1026 | 903 | 4.5 | 1838.2 | 29.46 | 25.599 | 247 | 100 | 2.5 | 15880 | 0.6 | 82 | 59 | 199 | 309 | 45
0.024 | 0 | 0.2 | 0.009 | 0.004 | 0 | 0.0017 | 0 | 0.0012 | 718 | 1233 | 190 | 1026 | 903 | 4.5 | 1838.2 | 29.46 | 25.599 | 247 | 100 | 2.5 | 15880 | 0.6 | 82 | 59 | 199 | 309 | 45
0.024 | 0 | 0.2 | 0.009 | 0.004 | 0 | 0.0017 | 0 | 0.0012 | 718 | 1233 | 190 | 1026 | 903 | 4.5 | 1838.2 | 29.46 | 25.599 | 247 | 100 | 2.5 | 15880 | 0.6 | 82 | 59 | 199 | 309 | 45
0.019 | 0 | 0.2 | 0.009 | 0.011 | 0 | 0.0013 | 0 | 0.0018 | 713 | 1216 | 189 | 1042 | 893 | 3.5 | 1467.6 | 28 | 31.781 | 187 | 53 | 3 | 11457 | 1.6 | 83 | 184 | 210 | 321 | 39
0.019 | 0 | 0.2 | 0.009 | 0.011 | 0 | 0.0013 | 0 | 0.0018 | 713 | 1216 | 189 | 1042 | 893 | 3.5 | 1467.6 | 28 | 31.781 | 187 | 53 | 3 | 11457 | 1.6 | 83 | 184 | 210 | 321 | 39
0.019 | 0 | 0.2 | 0.009 | 0.011 | 0 | 0.0013 | 0 | 0.0018 | 713 | 1216 | 189 | 1042 | 893 | 3.5 | 1467.6 | 28 | 31.781 | 187 | 53 | 3 | 11457 | 1.6 | 83 | 184 | 210 | 321 | 39
0.019 | 0 | 0.2 | 0.009 | 0.011 | 0 | 0.0013 | 0 | 0.0018 | 713 | 1216 | 189 | 1042 | 893 | 3.5 | 1467.6 | 28 | 31.781 | 187 | 53 | 3 | 11457 | 1.6 | 83 | 184 | 210 | 321 | 39
0.002 | 0.002 | 0.65 | 0.07 | 0.01 | 0 | 0.005 | 0 | 0.0029 | 721 | 1206 | 166 | 1008 | 904 | 4.099 | 1120.7 | 23.7 | 27.045 | 169 | 55 | 3 | 10103 | 1.6 | 83 | 155 | 221 | 351 | 42
0.002 | 0.002 | 0.65 | 0.07 | 0.01 | 0 | 0.005 | 0 | 0.0029 | 721 | 1206 | 166 | 1008 | 904 | 4.099 | 1120.7 | 23.7 | 27.045 | 169 | 55 | 3 | 10103 | 1.6 | 83 | 155 | 221 | 351 | 41.5
0.0015 | 0.001 | 0.1 | 0.011 | 0.005 | 0.079 | 0 | 0.0025 | 0.0022 | 741 | 1228 | 189 | 1067 | 939 | 3.501 | 1687.1 | 30.31 | 35.792 | 243 | 54 | 3 | 14977 | 0.8 | 83 | 150 | 141 | 284 | 45
0.0015 | 0.001 | 0.1 | 0.011 | 0.005 | 0.079 | 0 | 0.0025 | 0.0022 | 741 | 1228 | 189 | 1067 | 939 | 3.501 | 1687.1 | 30.31 | 35.792 | 243 | 54 | 3 | 14977 | 0.8 | 83 | 150 | 126 | 281 | 45.5
0.026 | 0 | 0.21 | 0.011 | 0.006 | 0 | 0.0013 | 0 | 0.0026 | 717 | 1211 | 208 | 1048 | 914 | 4.801 | 1432.1 | 28.75 | 21.85 | 192 | 85 | 3 | 11439 | 1.6 | 81 | 190 | 217 | 320 | 42.5
0.026 | 0 | 0.21 | 0.011 | 0.006 | 0 | 0.0013 | 0 | 0.0026 | 717 | 1211 | 208 | 1048 | 914 | 4.801 | 1432.1 | 28.75 | 21.85 | 192 | 85 | 3 | 11439 | 1.6 | 81 | 190 | 217 | 320 | 42.5
0.021 | 0 | 0.2 | 0.012 | 0.006 | 0 | 0.0016 | 0 | 0.0021 | 712 | 1192 | 143 | 1041 | 901 | 3.5 | 1282.2 | 22.84 | 34.146 | 193 | 42 | 3 | 11580 | 1.6 | 84 | 215 | 200 | 326 | 42.5
0.026 | 0 | 0.21 | 0.011 | 0.006 | 0 | 0.0013 | 0 | 0.0026 | 717 | 1211 | 208 | 1048 | 914 | 4.801 | 1432.1 | 28.75 | 21.85 | 192 | 85 | 3 | 11439 | 1.6 | 81 | 190 | 217 | 320 | 42.5
0.021 | 0 | 0.2 | 0.012 | 0.006 | 0 | 0.0016 | 0 | 0.0021 | 712 | 1192 | 143 | 1041 | 901 | 3.5 | 1282.2 | 22.84 | 34.146 | 193 | 42 | 3 | 11580 | 1.6 | 84 | 215 | 200 | 326 | 42.5
0.069 | 0.24 | 1.87 | 0.01 | 0.007 | 0.019 | 0.024 | 0.0012 | 0.0052 | 553 | 1209 | 163 | 1038 | 869 | 3.401 | 1298.3 | 20.76 | 24.004 | 179 | 91 | 3 | 17658 | 0.6 | 83 | 154 | 387 | 615 | 26.5
0.069 | 0.24 | 1.87 | 0.01 | 0.007 | 0.019 | 0.024 | 0.0012 | 0.0052 | 553 | 1209 | 163 | 1038 | 869 | 3.401 | 1298.3 | 20.76 | 24.004 | 179 | 91 | 3 | 17658 | 0.6 | 83 | 154 | 390 | 618 | 26
0.072 | 0.26 | 1.88 | 0.012 | 0.003 | 0.022 | 0.024 | 0.001 | 0.004 | 548 | 1204 | 188 | 1017 | 870 | 3.8 | 1403.7 | 28.64 | 20.381 | 270 | 100 | 2.5 | 17419 | 0.4 | 83 | 181 | 348 | 613 | 24.5
0.072 | 0.26 | 1.88 | 0.012 | 0.003 | 0.022 | 0.024 | 0.001 | 0.004 | 548 | 1204 | 188 | 1017 | 870 | 3.8 | 1403.7 | 28.64 | 20.381 | 270 | 100 | 2.5 | 17419 | 0.4 | 83 | 181 | 347 | 614 | 25
0.072 | 0.26 | 1.88 | 0.012 | 0.003 | 0.022 | 0.024 | 0.001 | 0.004 | 548 | 1204 | 188 | 1017 | 870 | 3.8 | 1403.7 | 28.64 | 20.381 | 270 | 100 | 2.5 | 17419 | 0.4 | 83 | 181 | 347 | 614 | 24.5
0.058 | 0.18 | 0.71 | 0.011 | 0.008 | 0 | 0.024 | 0 | 0.0027 | 614 | 1196 | 154 | 1006 | 888 | 5.497 | 1527.4 | 28.96 | 18.232 | 309 | 101 | 3 | 19317 | 0.3 | 83 | 89 | 345 | 457 | 31.5
0.058 | 0.18 | 0.71 | 0.011 | 0.008 | 0 | 0.024 | 0 | 0.0027 | 614 | 1196 | 154 | 1006 | 888 | 5.497 | 1527.4 | 28.96 | 18.232 | 309 | 101 | 3 | 19317 | 0.3 | 83 | 89 | 371 | 467 | 31
0.0024 | 0 | 0.11 | 0.014 | 0.006 | 0.0702 | 0 | 0.0023 | 0.0015 | 718 | 1213 | 185 | 1040 | 909 | 4.502 | 1676.3 | 30.21 | 29.428 | 223 | 73 | 3 | 14848 | 0.6 | 95 | 158 | 170 | 302 | 46
0.0024 | 0 | 0.11 | 0.014 | 0.006 | 0.0702 | 0 | 0.0023 | 0.0015 | 718 | 1213 | 185 | 1040 | 909 | 4.502 | 1676.3 | 30.21 | 29.428 | 223 | 73 | 3 | 14848 | 0.6 | 95 | 158 | 169 | 302 | 48
0.074 | 0.2 | 1.06 | 0.01 | 0.006 | 0.033 | 0.042 | 0 | 0.0045 | 599 | 1207 | 198 | 1045 | 883 | 3.8 | 1118.4 | 18.68 | 17.122 | 199 | 100 | 3 | 12410 | 0.6 | 84 | 168 | 457 | 565 | 20.5
0.074 | 0.2 | 1.06 | 0.01 | 0.006 | 0.033 | 0.042 | 0 | 0.0045 | 599 | 1207 | 198 | 1045 | 883 | 3.8 | 1118.4 | 18.68 | 17.122 | 199 | 100 | 3 | 12410 | 0.6 | 84 | 168 | 456 | 563 | 21.5
0.074 | 0.25 | 1.87 | 0.013 | 0.003 | 0.014 | 0.025 | 0.0018 | 0.0045 | 546 | 1205 | 191 | 1034 | 875 | 3.8 | 1200.5 | 19.2 | 21.224 | 206 | 97 | 3 | 17018 | 0.4 | 83 | 143 | 374 | 616 | 27.5
0.074 | 0.25 | 1.87 | 0.013 | 0.003 | 0.014 | 0.025 | 0.0018 | 0.0045 | 546 | 1205 | 191 | 1034 | 875 | 3.8 | 1200.5 | 19.2 | 21.224 | 206 | 97 | 3 | 17018 | 0.4 | 83 | 143 | 377 | 616 | 27.5
0.074 | 0.25 | 1.87 | 0.013 | 0.003 | 0.014 | 0.025 | 0.0018 | 0.0045 | 546 | 1205 | 191 | 1034 | 875 | 3.8 | 1200.5 | 19.2 | 21.224 | 206 | 97 | 3 | 17018 | 0.4 | 83 | 143 | 393 | 611 | 28
0.161 | 0.033 | 0.77 | 0.012 | 0.007 | 0.0015 | 0.0018 | 0 | 0 | 642 | 1217 | 182 | 990 | 858 | 3.999 | 1172.8 | 17.37 | 22.26 | 237 | 66 | 3 | 11228 | 1 | 71 | 157 | 310 | 479 | 38
0.161 | 0.033 | 0.77 | 0.012 | 0.007 | 0.0015 | 0.0018 | 0 | 0 | 642 | 1217 | 182 | 990 | 858 | 3.999 | 1172.8 | 17.37 | 22.26 | 237 | 66 | 3 | 11228 | 1 | 71 | 157 | 312 | 477 | 33.5
0.0011 | 0.001 | 0.19 | 0.006 | 0.006 | 0.074 | 0 | 0.002 | 0.0015 | 712 | 1223 | 213 | 1060 | 907 | 3.5 | 1515.2 | 28.63 | 38.441 | 227 | 67 | 2.5 | 14059 | 1.8 | 85 | 108 | 150 | 295 | 44
0.0011 | 0.001 | 0.19 | 0.006 | 0.006 | 0.074 | 0 | 0.002 | 0.0015 | 712 | 1223 | 213 | 1060 | 907 | 3.5 | 1515.2 | 28.63 | 38.441 | 227 | 67 | 2.5 | 14059 | 1.8 | 85 | 108 | 156 | 296 | 44
0.073 | 0.22 | 1.85 | 0.015 | 0.003 | 0.016 | 0.026 | 0.0016 | 0.0042 | 537 | 1215 | 147 | 1030 | 861 | 3.8 | 1507.2 | 29.85 | 18.288 | 292 | 100 | 3 | 20239 | 0.4 | 85 | 188 | 369 | 644 | 23
0.0011 | 0.001 | 0.19 | 0.006 | 0.006 | 0.074 | 0 | 0.002 | 0.0015 | 712 | 1223 | 213 | 1060 | 907 | 3.5 | 1515.2 | 28.63 | 38.441 | 227 | 67 | 2.5 | 14059 | 1.8 | 85 | 108 | 145 | 292 | 45
0.073 | 0.22 | 1.85 | 0.015 | 0.003 | 0.016 | 0.026 | 0.0016 | 0.0042 | 537 | 1215 | 147 | 1030 | 861 | 3.8 | 1507.2 | 29.85 | 18.288 | 292 | 100 | 3 | 20239 | 0.4 | 85 | 188 | 365 | 648 | 24
0.073 | 0.22 | 1.85 | 0.015 | 0.003 | 0.016 | 0.026 | 0.0016 | 0.0042 | 537 | 1215 | 147 | 1030 | 861 | 3.8 | 1507.2 | 29.85 | 18.288 | 292 | 100 | 3 | 20239 | 0.4 | 85 | 188 | 370 | 644 | 24.5
0.07 | 0.24 | 1.88 | 0.012 | 0.003 | 0.019 | 0.026 | 0.0019 | 0.0039 | 578 | 1189 | 156 | 1038 | 864 | 4 | 1214.9 | 21.02 | 16.411 | 225 | 100 | 3 | 13109 | 0.4 | 83 | 130 | 380 | 592 | 26.5
0.07 | 0.24 | 1.88 | 0.012 | 0.003 | 0.019 | 0.026 | 0.0019 | 0.0039 | 578 | 1189 | 156 | 1038 | 864 | 4 | 1214.9 | 21.02 | 16.411 | 225 | 100 | 3 | 13109 | 0.4 | 83 | 130 | 379 | 591 | 27
0.069 | 0.24 | 1.89 | 0.011 | 0.004 | 0.02 | 0.026 | 0.0024 | 0.0024 | 555 | 1205 | 214 | 1048 | 864 | 4.5 | 1086.9 | 17.39 | 14.251 | 230 | 100 | 3 | 13000 | 0.3 | 84 | 160 | 377 | 636 | 22
0.069 | 0.24 | 1.89 | 0.011 | 0.004 | 0.02 | 0.026 | 0.0024 | 0.0024 | 555 | 1205 | 214 | 1048 | 864 | 4.5 | 1086.9 | 17.39 | 14.251 | 230 | 100 | 3 | 13000 | 0.3 | 84 | 160 | 365 | 625 | 24
0.0016 | 0.001 | 0.09 | 0.007 | 0.008 | 0.066 | 0 | 0.0023 | 0.0014 | 733 | 1217 | 154 | 1024 | 906 | 3.499 | 1463.8 | 28.46 | 38.965 | 222 | 41 | 2.5 | 13876 | 1.8 | 80 | 147 | 134 | 276 | 48
0.0016 | 0.001 | 0.09 | 0.007 | 0.008 | 0.066 | 0 | 0.0023 | 0.0014 | 733 | 1217 | 154 | 1024 | 906 | 3.499 | 1463.8 | 28.46 | 38.965 | 222 | 41 | 2.5 | 13876 | 1.8 | 80 | 147 | 140 | 280 | 47
0.001 | 0 | 0.09 | 0.009 | 0.006 | 0.076 | 0 | 0.0025 | 0.0018 | 741 | 1216 | 183 | 1057 | 930 | 3.501 | 1589.4 | 23.84 | 38.056 | 225 | 47 | 2.5 | 14960 | 1.8 | 83 | 113 | 142 | 301 | 43
0.001 | 0 | 0.09 | 0.009 | 0.006 | 0.076 | 0 | 0.0025 | 0.0018 | 741 | 1216 | 183 | 1057 | 930 | 3.501 | 1589.4 | 23.84 | 38.056 | 225 | 47 | 2.5 | 14960 | 1.8 | 83 | 113 | 145 | 293 | 43
0.0012 | 0.001 | 0.12 | 0.011 | 0.006 | 0.085 | 0 | 0.0028 | 0.0023 | 741 | 1206 | 198 | 1036 | 902 | 4.999 | 1781.5 | 28.91 | 31.543 | 257 | 86 | 3 | 18195 | 0.4 | 84 | 151 | 165 | 292 | 47
0.0012 | 0.001 | 0.12 | 0.011 | 0.006 | 0.085 | 0 | 0.0028 | 0.0023 | 741 | 1206 | 198 | 1036 | 902 | 4.999 | 1781.5 | 28.91 | 31.543 | 257 | 86 | 3 | 18195 | 0.4 | 84 | 151 | 167 | 292 | 46
0.067 | 0.19 | 0.99 | 0.011 | 0.004 | 0.03 | 0.038 | 0 | 0.0048 | 598 | 1217 | 185 | 1017 | 881 | 3.4 | 1035.7 | 21.91 | 22.796 | 196 | 74 | 3 | 14792 | 0.6 | 82 | 185 | 509 | 600 | 18
0.072 | 0.27 | 1.84 | 0.012 | 0.002 | 0.017 | 0.023 | 0.0013 | 0.0046 | 559 | 1209 | 149 | 1045 | 872 | 3.801 | 1197 | 20.21 | 17.624 | 215 | 100 | 2.5 | 15370 | 0.4 | 84 | 195 | 357 | 632 | 27.5
0.072 | 0.27 | 1.84 | 0.012 | 0.002 | 0.017 | 0.023 | 0.0013 | 0.0046 | 559 | 1209 | 149 | 1045 | 872 | 3.801 | 1197 | 20.21 | 17.624 | 215 | 100 | 2.5 | 15370 | 0.4 | 84 | 195 | 359 | 629 | 27.5
0.119 | 0.39 | 1.88 | 0.025 | 0.003 | 0.011 | 0.021 | 0.0013 | 0.0028 | 548 | 1221 | 200 | 1023 | 872 | 4 | 1458.2 | 29.14 | 15.984 | 290 | 100 | 2.5 | 21275 | 0.3 | 85 | 131 | 461 | 811 | 22
0.037 | 0.001 | 0.26 | 0.013 | 0.008 | 0 | 0.009 | 0 | 0.0013 | 667 | 1198 | 168 | 1027 | 878 | 3.1 | 1620.8 | 30.57 | 28.147 | 211 | 77 | 3 | 15124 | 1 | 85 | 163 | 282 | 362 | 37.5
0.075 | 0.19 | 1 | 0.014 | 0.006 | 0.034 | 0.041 | 0 | 0.0049 | 601 | 1232 | 170 | 1050 | 895 | 3.8 | 1348.6 | 27.97 | 16.468 | 249 | 100 | 3 | 16445 | 0.6 | 83 | 94 | 447 | 563 | 22.5
0.037 | 0.001 | 0.26 | 0.013 | 0.008 | 0 | 0.009 | 0 | 0.0013 | 667 | 1198 | 168 | 1027 | 878 | 3.1 | 1620.8 | 30.57 | 28.147 | 211 | 77 | 3 | 15124 | 1 | 85 | 163 | 276 | 362 | 37.5
0.119 | 0.39 | 1.88 | 0.025 | 0.003 | 0.011 | 0.021 | 0.0013 | 0.0028 | 548 | 1221 | 200 | 1023 | 872 | 4 | 1458.2 | 29.14 | 15.984 | 290 | 100 | 2.5 | 21275 | 0.3 | 85 | 131 | 463 | 786 | 21
0.037 | 0.001 | 0.26 | 0.013 | 0.008 | 0 | 0.009 | 0 | 0.0013 | 667 | 1198 | 168 | 1027 | 878 | 3.1 | 1620.8 | 30.57 | 28.147 | 211 | 77 | 3 | 15124 | 1 | 85 | 163 | 272 | 358 | 37
0.075 | 0.19 | 1 | 0.014 | 0.006 | 0.034 | 0.041 | 0 | 0.0049 | 601 | 1232 | 170 | 1050 | 895 | 3.8 | 1348.6 | 27.97 | 16.468 | 249 | 100 | 3 | 16445 | 0.6 | 83 | 94 | 441 | 556 | 24.5
0.075 | 0.19 | 1 | 0.014 | 0.006 | 0.034 | 0.041 | 0 | 0.0049 | 601 | 1232 | 170 | 1050 | 895 | 3.8 | 1348.6 | 27.97 | 16.468 | 249 | 100 | 3 | 16445 | 0.6 | 83 | 94 | 446 | 561 | 25
0.0017 | 0 | 0.11 | 0.012 | 0.009 | 0.0704 | 0 | 0.0024 | 0.0022 | 720 | 1205 | 159 | 1015 | 903 | 3.5 | 1476.3 | 29.74 | 36.436 | 224 | 67 | 3 | 14572 | 1.8 | 82 | 180 | 139 | 293 | 44
0.0017 | 0 | 0.11 | 0.012 | 0.009 | 0.0704 | 0 | 0.0024 | 0.0022 | 720 | 1205 | 159 | 1015 | 903 | 3.5 | 1476.3 | 29.74 | 36.436 | 224 | 67 | 3 | 14572 | 1.8 | 82 | 180 | 139 | 293 | 44
0.0033 | 0.2 | 1.28 | 0.09 | 0.008 | 0.062 | 0.026 | 0 | 0.0032 | 709 | 1199 | 177 | 1030 | 912 | 4.299 | 1313.1 | 17.35 | 16.545 | 174 | 100 | 3 | 12567 | 1 | 78 | 117 | 356 | 467 | 36.5
0.0033 | 0.2 | 1.28 | 0.09 | 0.008 | 0.062 | 0.026 | 0 | 0.0032 | 709 | 1199 | 177 | 1030 | 912 | 4.299 | 1313.1 | 17.35 | 16.545 | 174 | 100 | 3 | 12567 | 1 | 78 | 117 | 354 | 469 | 31.5
0.0011 | 0.001 | 0.09 | 0.01 | 0.007 | 0.087 | 0 | 0.0027 | 0.0017 | 736 | 1220 | 192 | 1028 | 907 | 3.501 | 1688.2 | 35.169 | 39.928 | 246 | 48 | 2.5 | 16113 | 0.8 | 83 | 144 | 136 | 283 | 48
0.0011 | 0.001 | 0.09 | 0.01 | 0.007 | 0.087 | 0 | 0.0027 | 0.0017 | 736 | 1220 | 192 | 1028 | 907 | 3.501 | 1688.2 | 35.169 | 39.928 | 246 | 48 | 2.5 | 16113 | 0.8 | 83 | 144 | 137 | 282 | 46
0.0011 | 0.001 | 0.09 | 0.01 | 0.007 | 0.087 | 0 | 0.0027 | 0.0017 | 736 | 1220 | 192 | 1028 | 907 | 3.501 | 1688.2 | 35.169 | 39.928 | 246 | 48 | 2.5 | 16113 | 0.8 | 83 | 144 | 138 | 283 | 47
0.0011 | 0.001 | 0.09 | 0.01 | 0.007 | 0.087 | 0 | 0.0027 | 0.0017 | 736 | 1220 | 192 | 1028 | 907 | 3.501 | 1688.2 | 35.169 | 39.928 | 246 | 48 | 2.5 | 16113 | 0.8 | 83 | 144 | 134 | 281 | 45.5
0.0011 | 0.001 | 0.09 | 0.01 | 0.007 | 0.087 | 0 | 0.0027 | 0.0017 | 736 | 1220 | 192 | 1028 | 907 | 3.501 | 1688.2 | 35.169 | 39.928 | 246 | 48 | 2.5 | 16113 | 0.8 | 83 | 144 | 136 | 282 | 46
0.076 | 0.23 | 1.86 | 0.01 | 0.003 | 0.021 | 0.024 | 0.0019 | 0.0038 | 582 | 1214 | 160 | 1036 | 861 | 3.8 | 1337.2 | 27.18 | 16.822 | 229 | 100 | 3 | 14822 | 0.4 | 82 | 171 | 381 | 600 | 28
0.076 | 0.23 | 1.86 | 0.01 | 0.003 | 0.021 | 0.024 | 0.0019 | 0.0038 | 582 | 1214 | 160 | 1036 | 861 | 3.8 | 1337.2 | 27.18 | 16.822 | 229 | 100 | 3 | 14822 | 0.4 | 82 | 171 | 386 | 602 | 25.5
0.076 | 0.23 | 1.86 | 0.01 | 0.003 | 0.021 | 0.024 | 0.0019 | 0.0038 | 582 | 1214 | 160 | 1036 | 861 | 3.8 | 1337.2 | 27.18 | 16.822 | 229 | 100 | 3 | 14822 | 0.4 | 82 | 171 | 380 | 601 | 27.5
0.0021 | 0 | 0.12 | 0.01 | 0.006 | 0.065 | 0 | 0.0017 | 0.0015 | 717 | 1203 | 193 | 1035 | 903 | 4.501 | 1364.5 | 28.36 | 30.364 | 229 | 56 | 3 | 12125 | 1.8 | 84 | 152 | 169 | 304 | 44.5
0.0021 | 0 | 0.12 | 0.01 | 0.006 | 0.065 | 0 | 0.0017 | 0.0015 | 717 | 1203 | 193 | 1035 | 903 | 4.501 | 1364.5 | 28.36 | 30.364 | 229 | 56 | 3 | 12125 | 1.8 | 84 | 152 | 169 | 304 | 44.5
0.0014 | 0.001 | 0.18 | 0.014 | 0.007 | 0.058 | 0 | 0.002 | 0.0015 | 713 | 1197 | 159 | 1045 | 908 | 3.5 | 1521.7 | 27.89 | 38.868 | 208 | 67 | 2.5 | 14915 | 1.8 | 85 | 140 | 163 | 318 | 43
0.0014 | 0.001 | 0.18 | 0.014 | 0.007 | 0.058 | 0 | 0.002 | 0.0015 | 713 | 1197 | 159 | 1045 | 908 | 3.5 | 1521.7 | 27.89 | 38.868 | 208 | 67 | 2.5 | 14915 | 1.8 | 85 | 140 | 170 | 313 | 44
0.0014 | 0.001 | 0.18 | 0.014 | 0.007 | 0.058 | 0 | 0.002 | 0.0015 | 713 | 1197 | 159 | 1045 | 908 | 3.5 | 1521.7 | 27.89 | 38.868 | 208 | 67 | 2.5 | 14915 | 1.8 | 85 | 140 | 159 | 316 | 43
0.0012 | 0.001 | 0.17 | 0.01 | 0.007 | 0.069 | 0 | 0.0026 | 0.0027 | 710 | 1234 | 186 | 1062 | 928 | 3.501 | 1361.1 | 25.54 | 0 | 0 | 0 | 3 | 14165 | 1.8 | 0 | 0 | 164 | 302 | 43.5
0.0012 | 0.001 | 0.17 | 0.01 | 0.007 | 0.069 | 0 | 0.0026 | 0.0027 | 710 | 1234 | 186 | 1062 | 928 | 3.501 | 1361.1 | 25.54 | 0 | 0 | 0 | 3 | 14165 | 1.8 | 0 | 0 | 158 | 306 | 41.5
0.0012 | 0.001 | 0.17 | 0.01 | 0.007 | 0.069 | 0 | 0.0026 | 0.0027 | 710 | 1234 | 186 | 1062 | 928 | 3.501 | 1361.1 | 25.54 | 0 | 0 | 0 | 3 | 14165 | 1.8 | 0 | 0 | 161 | 304 | 43.5
0.07 | 0.24 | 1.84 | 0.013 | 0.003 | 0.016 | 0.023 | 0.0015 | 0.0048 | 543 | 1237 | 189 | 1051 | 870 | 3.8 | 1671.1 | 29.08 | 19.354 | 296 | 100 | 3 | 24738 | 0.4 | 86 | 153 | 361 | 600 | 25.5
0.07 | 0.24 | 1.84 | 0.013 | 0.003 | 0.016 | 0.023 | 0.0015 | 0.0048 | 543 | 1237 | 189 | 1051 | 870 | 3.8 | 1671.1 | 29.08 | 19.354 | 296 | 100 | 3 | 24738 | 0.4 | 86 | 153 | 360 | 599 | 25.5
0.0014 | 0.001 | 0.2 | 0.012 | 0.006 | 0.064 | 0 | 0.0023 | 0.0014 | 698 | 1238 | 170 | 1065 | 901 | 3.503 | 1856.4 | 28.77 | 34.373 | 293 | 76 | 2.5 | 17954 | 0.8 | 95 | 127 | 156 | 302 | 45.5
0.0014 | 0.001 | 0.2 | 0.012 | 0.006 | 0.064 | 0 | 0.0023 | 0.0014 | 698 | 1238 | 170 | 1065 | 901 | 3.503 | 1856.4 | 28.77 | 34.373 | 293 | 76 | 2.5 | 17954 | 0.8 | 95 | 127 | 158 | 303 | 45.5
0.0014 | 0.001 | 0.2 | 0.012 | 0.006 | 0.064 | 0 | 0.0023 | 0.0014 | 698 | 1238 | 170 | 1065 | 901 | 3.503 | 1856.4 | 28.77 | 34.373 | 293 | 76 | 2.5 | 17954 | 0.8 | 95 | 127 | 156 | 302 | 45
0.079 | 0.24 | 1.86 | 0.014 | 0.006 | 0.024 | 0.022 | 0.0019 | 0.0045 | 580 | 1218 | 146 | 1049 | 864 | 3.8 | 1230.9 | 27.4 | 16.363 | 220 | 100 | 3 | 13863 | 0.4 | 83 | 148 | 387 | 612 | 26
0.079 | 0.24 | 1.86 | 0.014 | 0.006 | 0.024 | 0.022 | 0.0019 | 0.0045 | 580 | 1218 | 146 | 1049 | 864 | 3.8 | 1230.9 | 27.4 | 16.363 | 220 | 100 | 3 | 13863 | 0.4 | 83 | 148 | 387 | 614 | 26.5
0.079 | 0.24 | 1.86 | 0.014 | 0.006 | 0.024 | 0.022 | 0.0019 | 0.0045 | 580 | 1218 | 146 | 1049 | 864 | 3.8 | 1230.9 | 27.4 | 16.363 | 220 | 100 | 3 | 13863 | 0.4 | 83 | 148 | 386 | 612 | 26.5
0.0011 | 0 | 0.12 | 0.014 | 0.008 | 0.067 | 0 | 0.0022 | 0.0019 | 724 | 1211 | 185 | 1052 | 908 | 5.501 | 1568.6 | 29.78 | 26.976 | 246 | 100 | 3 | 13901 | 1.2 | 89 | 160 | 178 | 298 | 49
0.0011 | 0 | 0.12 | 0.014 | 0.008 | 0.067 | 0 | 0.0022 | 0.0019 | 724 | 1211 | 185 | 1052 | 908 | 5.501 | 1568.6 | 29.78 | 26.976 | 246 | 100 | 3 | 13901 | 1.2 | 89 | 160 | 176 | 294 | 45.5
0.0018 | 0.001 | 0.08 | 0.008 | 0.004 | 0.074 | 0.001 | 0.0022 | 0.0023 | 742 | 1213 | 170 | 1045 | 907 | 3.5 | 1673.2 | 29.513 | 38.698 | 236 | 63 | 2.5 | 15987 | 0.8 | 83 | 140 | 138 | 275 | 47
0.0018 | 0.001 | 0.08 | 0.008 | 0.004 | 0.074 | 0.001 | 0.0022 | 0.0023 | 742 | 1213 | 170 | 1045 | 907 | 3.5 | 1673.2 | 29.513 | 38.698 | 236 | 63 | 2.5 | 15987 | 0.8 | 83 | 140 | 139 | 275 | 46
0.0018 | 0.001 | 0.08 | 0.008 | 0.004 | 0.074 | 0.001 | 0.0022 | 0.0023 | 742 | 1213 | 170 | 1045 | 907 | 3.5 | 1673.2 | 29.513 | 38.698 | 236 | 63 | 2.5 | 15987 | 0.8 | 83 | 140 | 130 | 280 | 47.5
0.0018 | 0.001 | 0.08 | 0.008 | 0.004 | 0.074 | 0.001 | 0.0022 | 0.0023 | 742 | 1213 | 170 | 1045 | 907 | 3.5 | 1673.2 | 29.513 | 38.698 | 236 | 63 | 2.5 | 15987 | 0.8 | 83 | 140 | 134 | 277 | 46
0.0013 | 0.001 | 0.14 | 0.012 | 0.007 | 0.074 | 0 | 0.0025 | 0.0016 | 744 | 1224 | 175 | 1053 | 912 | 4.001 | 1484.1 | 21.32 | 36.814 | 220 | 53 | 3 | 14911 | 1.8 | 84 | 169 | 152 | 288 | 43.5
0.063 | 0.2 | 0.99 | 0.014 | 0.007 | 0.03 | 0.039 | 0 | 0.0034 | 604 | 1218 | 163 | 1023 | 886 | 3.8 | 1358.9 | 28.28 | 14.017 | 259 | 82 | 3 | 15298 | 0.6 | 85 | 172 | 454 | 554 | 19
0.0016 | 0.002 | 0.07 | 0.007 | 0.003 | 0.076 | 0.001 | 0.0025 | 0.0026 | 743 | 1223 | 156 | 1044 | 910 | 3.501 | 1596 | 29.05 | 39.402 | 241 | 61 | 2.5 | 14991 | 1.8 | 84 | 142 | 140 | 279 | 47
0.0016 | 0.002 | 0.07 | 0.007 | 0.003 | 0.076 | 0.001 | 0.0025 | 0.0026 | 743 | 1223 | 218 | 1044 | 910 | 3.501 | 1596 | 29.05 | 39.402 | 241 | 61 | 2.5 | 14991 | 1.8 | 84 | 142 | 140 | 279 | 47
0.0016 | 0.002 | 0.07 | 0.007 | 0.003 | 0.076 | 0.001 | 0.0025 | 0.0026 | 743 | 1223 | 156 | 1044 | 910 | 3.501 | 1596 | 29.05 | 39.402 | 241 | 61 | 2.5 | 14991 | 1.8 | 84 | 142 | 140 | 279 | 47
0.0016 | 0.002 | 0.07 | 0.007 | 0.003 | 0.076 | 0.001 | 0.0025 | 0.0026 | 743 | 1223 | 218 | 1044 | 910 | 3.501 | 1596 | 29.05 | 39.402 | 241 | 61 | 2.5 | 14991 | 1.8 | 84 | 142 | 140 | 279 | 47
0.063 | 0.2 | 0.99 | 0.014 | 0.007 | 0.03 | 0.039 | 0 | 0.0034 | 604 | 1218 | 163 | 1023 | 886 | 3.8 | 1358.9 | 28.28 | 14.017 | 259 | 82 | 3 | 15298 | 0.6 | 85 | 172 | 454 | 554 | 20.5
0.0016 | 0.002 | 0.07 | 0.007 | 0.003 | 0.076 | 0.001 | 0.0025 | 0.0026 | 743 | 1223 | 156 | 1044 | 910 | 3.501 | 1596 | 29.05 | 39.402 | 241 | 61 | 2.5 | 14991 | 1.8 | 84 | 142 | 139 | 279 | 47.5
0.0016 | 0.002 | 0.07 | 0.007 | 0.003 | 0.076 | 0.001 | 0.0025 | 0.0026 | 743 | 1223 | 218 | 1044 | 910 | 3.501 | 1596 | 29.05 | 39.402 | 241 | 61 | 2.5 | 14991 | 1.8 | 84 | 142 | 139 | 279 | 47.5
0.0016 | 0.002 | 0.07 | 0.007 | 0.003 | 0.076 | 0.001 | 0.0025 | 0.0026 | 743 | 1223 | 156 | 1044 | 910 | 3.501 | 1596 | 29.05 | 39.402 | 241 | 61 | 2.5 | 14991 | 1.8 | 84 | 142 | 139 | 279 | 47.5
0.0016 | 0.002 | 0.07 | 0.007 | 0.003 | 0.076 | 0.001 | 0.0025 | 0.0026 | 743 | 1223 | 218 | 1044 | 910 | 3.501 | 1596 | 29.05 | 39.402 | 241 | 61 | 2.5 | 14991 | 1.8 | 84 | 142 | 139 | 279 | 47.5
0.063 | 0.2 | 0.99 | 0.014 | 0.007 | 0.03 | 0.039 | 0 | 0.0034 | 604 | 1218 | 163 | 1023 | 886 | 3.8 | 1358.9 | 28.28 | 14.017 | 259 | 82 | 3 | 15298 | 0.6 | 85 | 172 | 450 | 552 | 19
0.018 | 0 | 0.27 | 0.019 | 0.017 | 0 | 0.001 | 0 | 0.0029 | 716 | 1208 | 177 | 1034 | 907 | 4.799 | 1530.7 | 30.35 | 25.945 | 220 | 61 | 2.5 | 13667 | 1.6 | 86 | 218 | 219 | 329 | 41.5
0.018 | 0 | 0.27 | 0.019 | 0.017 | 0 | 0.001 | 0 | 0.0029 | 716 | 1208 | 177 | 1034 | 907 | 4.799 | 1530.7 | 30.35 | 25.945 | 220 | 61 | 2.5 | 13667 | 1.6 | 86 | 218 | 219 | 329 | 41.5
0.018 | 0 | 0.27 | 0.019 | 0.017 | 0 | 0.001 | 0 | 0.0029 | 716 | 1208 | 177 | 1034 | 907 | 4.799 | 1530.7 | 30.35 | 25.945 | 220 | 61 | 2.5 | 13667 | 1.6 | 86 | 218 | 219 | 329 | 41.5
0.063 | 0.005 | 0.4 | 0.008 | 0.009 | 0 | 0.02 | 0 | 0.0048 | 601 | 1197 | 170 | 1015 | 880 | 4.801 | 1140.9 | 19.5 | 0 | 0 | 0 | 3 | 13444 | 0.4 | 0 | 0 | 301 | 394 | 34
0.053 | 0.021 | 0.4 | 0.01 | 0.008 | 0 | 0.028 | 0 | 0.0026 | 597 | 1222 | 208 | 1022 | 889 | 4 | 1476.7 | 28.44 | 0 | 0 | 0 | 3 | 16579 | 0.6 | 0 | 0 | 353 | 423 | 31
0.053 | 0.021 | 0.4 | 0.01 | 0.008 | 0 | 0.028 | 0 | 0.0026 | 597 | 1222 | 208 | 1022 | 889 | 4 | 1476.7 | 28.44 | 0 | 0 | 0 | 3 | 16579 | 0.6 | 0 | 0 | 351 | 423 | 32
0.057 | 0.061 | 1.42 | 0.014 | 0.005 | 0.026 | 0 | 0 | 0.0021 | 612 | 1229 | 170 | 1025 | 895 | 3.75 | 1517 | 27.356 | 22.652 | 283 | 100 | 3 | 18175 | 0.6 | 83 | 158 | 311 | 529 | 33.5
0.057 | 0.061 | 1.42 | 0.014 | 0.005 | 0.026 | 0 | 0 | 0.0021 | 612 | 1229 | 170 | 1025 | 895 | 3.75 | 1517 | 27.356 | 22.652 | 283 | 100 | 3 | 18175 | 0.6 | 83 | 158 | 324 | 554 | 30
0.057 | 0.061 | 1.42 | 0.014 | 0.005 | 0.026 | 0 | 0 | 0.0021 | 612 | 1229 | 170 | 1025 | 895 | 3.75 | 1517 | 27.356 | 22.652 | 283 | 100 | 3 | 18175 | 0.6 | 83 | 158 | 310 | 528 | 34
0.065 | 0.17 | 0.7 | 0.01 | 0.004 | 0 | 0.026 | 0 | 0.0054 | 598 | 1195 | 152 | 1031 | 873 | 5.5 | 1212.9 | 16.59 | 17.528 | 289 | 100 | 3 | 13797 | 0.3 | 86 | 81 | 350 | 454 | 31.5
0.056 | 0.06 | 1.39 | 0.008 | 0.0076 | 0.028 | 0 | 0 | 0.0044 | 619 | 1203 | 190 | 1035 | 869 | 4.201 | 1177.8 | 18.258 | 15.74 | 234 | 100 | 3 | 10807 | 0.4 | 83 | 128 | 280 | 459 | 33.5
0.065 | 0.17 | 0.7 | 0.01 | 0.004 | 0 | 0.026 | 0 | 0.0054 | 598 | 1195 | 152 | 1031 | 873 | 5.5 | 1212.9 | 16.59 | 17.528 | 289 | 100 | 3 | 13797 | 0.3 | 86 | 81 | 350 | 454 | 31.5
0.056 | 0.06 | 1.39 | 0.008 | 0.0076 | 0.028 | 0 | 0 | 0.0044 | 619 | 1203 | 190 | 1035 | 869 | 4.201 | 1177.8 | 18.258 | 15.74 | 234 | 100 | 3 | 10807 | 0.4 | 83 | 128 | 280 | 459 | 34
0.0011 | 0.001 | 0.18 | 0.005 | 0.006 | 0.066 | 0 | 0.0017 | 0.0016 | 707 | 1223 | 156 | 1053 | 903 | 3.503 | 1538.6 | 29.56 | 39.16 | 213 | 43 | 3 | 14733 | 1.8 | 83 | 143 | 152 | 298 | 47.5
0.0011 | 0.001 | 0.18 | 0.005 | 0.006 | 0.066 | 0 | 0.0017 | 0.0016 | 707 | 1223 | 156 | 1053 | 903 | 3.503 | 1538.6 | 29.56 | 39.16 | 213 | 43 | 3 | 14733 | 1.8 | 83 | 143 | 150 | 298 | 46.5
0.0012 | 0.01 | 0.12 | 0.01 | 0.006 | 0.036 | 0.025 | 0 | 0.0018 | 701 | 1219 | 179 | 1056 | 913 | 3.799 | 1289.1 | 28.34 | 27.871 | 170 | 53 | 3 | 10906 | 1.8 | 82 | 209 | 174 | 317 | 42.5
0.062 | 0.17 | 0.77 | 0.009 | 0.008 | 0 | 0.031 | 0 | 0.0026 | 593 | 1214 | 135 | 1032 | 880 | 4.301 | 1491.6 | 26.15 | 17.764 | 294 | 100 | 2.5 | 16363 | 0.4 | 86 | 69 | 377 | 477 | 30
0.0012 | 0.01 | 0.12 | 0.01 | 0.006 | 0.036 | 0.025 | 0 | 0.0018 | 701 | 1219 | 179 | 1056 | 913 | 3.799 | 1289.1 | 28.34 | 27.871 | 170 | 53 | 3 | 10906 | 1.8 | 82 | 209 | 174 | 317 | 42.5
0.0012 | 0.01 | 0.12 | 0.01 | 0.006 | 0.036 | 0.025 | 0 | 0.0018 | 701 | 1219 | 179 | 1056 | 913 | 3.799 | 1289.1 | 28.34 | 27.871 | 170 | 53 | 3 | 10906 | 1.8 | 82 | 209 | 174 | 317 | 42.5
0.062 | 0.17 | 0.77 | 0.009 | 0.008 | 0 | 0.031 | 0 | 0.0026 | 593 | 1214 | 135 | 1032 | 880 | 4.301 | 1491.6 | 26.15 | 17.764 | 294 | 100 | 2.5 | 16363 | 0.4 | 86 | 69 | 383 | 483 | 31
0.062 | 0.17 | 0.77 | 0.009 | 0.008 | 0 | 0.031 | 0 | 0.0026 | 593 | 1214 | 135 | 1032 | 880 | 4.301 | 1491.6 | 26.15 | 17.764 | 294 | 100 | 2.5 | 16363 | 0.4 | 86 | 69 | 395 | 482 | 30
0.062 | 0.17 | 0.77 | 0.009 | 0.008 | 0 | 0.031 | 0 | 0.0026 | 593 | 1214 | 135 | 1032 | 880 | 4.301 | 1491.6 | 26.15 | 17.764 | 294 | 100 | 2.5 | 16363 | 0.4 | 86 | 69 | 386 | 484 | 29
0.02 | 0 | 0.24 | 0.008 | 0.008 | 0 | 0.001 | 0 | 0.0016 | 709 | 1187 | 151 | 1014 | 900 | 4.502 | 1638.6 | 29.33 | 0 | 0 | 0 | 3 | 14924 | 0.6 | 0 | 0 | 218 | 324 | 44
0.076 | 0.23 | 1.84 | 0.01 | 0.004 | 0.016 | 0.022 | 0.0017 | 0.0058 | 524 | 1213 | 180 | 1021 | 867 | 3.4 | 1257.7 | 20.81 | 17.379 | 215 | 94 | 3 | 14518 | 0.6 | 84 | 147 | 360 | 613 | 28
0.02 | 0 | 0.24 | 0.008 | 0.008 | 0 | 0.001 | 0 | 0.0016 | 709 | 1187 | 151 | 1014 | 900 | 4.502 | 1638.6 | 29.33 | 0 | 0 | 0 | 3 | 14924 | 0.6 | 0 | 0 | 218 | 324 | 44
0.02 | 0 | 0.24 | 0.008 | 0.008 | 0 | 0.001 | 0 | 0.0016 | 709 | 1187 | 151 | 1014 | 900 | 4.502 | 1638.6 | 29.33 | 0 | 0 | 0 | 3 | 14924 | 0.6 | 0 | 0 | 218 | 324 | 44
0.076 | 0.23 | 1.84 | 0.01 | 0.004 | 0.016 | 0.022 | 0.0017 | 0.0058 | 524 | 1213 | 180 | 1021 | 867 | 3.4 | 1257.7 | 20.81 | 17.379 | 215 | 94 | 3 | 14518 | 0.6 | 84 | 147 | 355 | 610 | 28
0.074 | 0.26 | 1.85 | 0.013 | 0.003 | 0.02 | 0.027 | 0.0016 | 0.0042 | 542 | 1194 | 161 | 1033 | 866 | 3.8 | 1204.7 | 25.83 | 20.577 | 213 | 100 | 3 | 15335 | 0.4 | 83 | 178 | 366 | 648 | 26
0.074 | 0.26 | 1.85 | 0.013 | 0.003 | 0.02 | 0.027 | 0.0016 | 0.0042 | 542 | 1194 | 161 | 1033 | 866 | 3.8 | 1204.7 | 25.83 | 20.577 | 213 | 100 | 3 | 15335 | 0.4 | 83 | 178 | 367 | 650 | 26.5
0.074 | 0.26 | 1.85 | 0.013 | 0.003 | 0.02 | 0.027 | 0.0016 | 0.0042 | 542 | 1194 | 161 | 1033 | 866 | 3.8 | 1204.7 | 25.83 | 20.577 | 213 | 100 | 3 | 15335 | 0.4 | 83 | 178 | 372 | 646 | 27
0.0018 | 0.002 | 0.09 | 0.011 | 0.004 | 0.075 | 0.001 | 0.0025 | 0.0022 | 745 | 1210 | 168 | 1053 | 910 | 3.501 | 1664.5 | 26.16 | 38.933 | 233 | 63 | 2.5 | 15966 | 0.8 | 83 | 137 | 137 | 278 | 48
0.052 | 0.019 | 0.43 | 0.016 | 0.005 | 0 | 0.023 | 0 | 0.0029 | 598 | 1211 | 158 | 0 | 882 | 4 | 1644.6 | 22.5 | 15.469 | 300 | 100 | 3 | 14904 | 0.4 | 83 | 45 | 337 | 423 | 33.5
0.052 | 0.019 | 0.43 | 0.016 | 0.005 | 0 | 0.023 | 0 | 0.0029 | 598 | 1211 | 158 | 0 | 882 | 4 | 1644.6 | 22.5 | 15.469 | 300 | 100 | 3 | 14904 | 0.4 | 83 | 45 | 360 | 422 | 32
0.168 | 0.033 | 0.79 | 0.014 | 0.005 | 0.0015 | 0.001 | 0 | 0 | 639 | 1202 | 215 | 995 | 850 | 5 | 1218.7 | 19.19 | 16.845 | 280 | 100 | 3 | 11086 | 0.8 | 85 | 131 | 311 | 460 | 36.5
0.168 | 0.033 | 0.79 | 0.014 | 0.005 | 0.0015 | 0.001 | 0 | 0 | 639 | 1202 | 215 | 995 | 850 | 5 | 1218.7 | 19.19 | 16.845 | 280 | 100 | 3 | 11086 | 0.8 | 85 | 131 | 313 | 458 | 40.5
0.0012 | 0.001 | 0.19 | 0.012 | 0.004 | 0.068 | 0 | 0.0022 | 0.0017 | 707 | 1231 | 162 | 1039 | 904 | 3.498 | 1516.9 | 29.02 | 39.572 | 204 | 67 | 2.5 | 14462 | 1.8 | 85 | 99 | 160 | 313 | 42
0.0012 | 0.001 | 0.19 | 0.012 | 0.004 | 0.068 | 0 | 0.0022 | 0.0017 | 707 | 1231 | 162 | 1039 | 904 | 3.498 | 1516.9 | 29.02 | 39.572 | 204 | 67 | 2.5 | 14462 | 1.8 | 85 | 99 | 167 | 311 | 42
0.0012 | 0.001 | 0.19 | 0.012 | 0.004 | 0.068 | 0 | 0.0022 | 0.0017 | 707 | 1231 | 162 | 1039 | 904 | 3.498 | 1516.9 | 29.02 | 39.572 | 204 | 67 | 2.5 | 14462 | 1.8 | 85 | 99 | 155 | 310 | 43
0.0012 | 0.001 | 0.19 | 0.012 | 0.004 | 0.068 | 0 | 0.0022 | 0.0017 | 712 | 1228 | 175 | 1037 | 902 | 3.499 | 1514.6 | 28.61 | 39.541 | 204 | 67 | 2.5 | 14550 | 1.8 | 85 | 104 | 171 | 318 | 41
0.0012 | 0.001 | 0.19 | 0.012 | 0.004 | 0.068 | 0 | 0.0022 | 0.0017 | 712 | 1228 | 175 | 1037 | 902 | 3.499 | 1514.6 | 28.61 | 39.541 | 204 | 67 | 2.5 | 14550 | 1.8 | 85 | 104 | 162 | 315 | 41
0.0012 | 0.001 | 0.19 | 0.012 | 0.004 | 0.068 | 0 | 0.0022 | 0.0017 | 712 | 1228 | 175 | 1037 | 902 | 3.499 | 1514.6 | 28.61 | 39.541 | 204 | 67 | 2.5 | 14550 | 1.8 | 85 | 104 | 163 | 316 | 42
0.0014 | 0 | 0.12 | 0.014 | 0.008 | 0.0669 | 0 | 0.0021 | 0.0018 | 725 | 1225 | 165 | 1048 | 900 | 4.065 | 1800 | 35.05 | 28.627 | 247 | 70 | 3 | 15243 | 0.8 | 83 | 129 | 159 | 296 | 45.5
0.0015 | 0.002 | 0.18 | 0.006 | 0.006 | 0.072 | 0 | 0.0028 | 0.0024 | 711 | 1227 | 174 | 1026 | 898 | 3.5 | 1530.5 | 27.29 | 38.36 | 235 | 68 | 2.5 | 14123 | 1.8 | 72 | 129 | 147 | 301 | 45.5
0.0014 | 0 | 0.12 | 0.014 | 0.008 | 0.0669 | 0 | 0.0021 | 0.0018 | 725 | 1225 | 165 | 1048 | 900 | 4.065 | 1800 | 35.05 | 28.627 | 247 | 70 | 3 | 15243 | 0.8 | 83 | 129 | 159 | 296 | 45.5
0.0015 | 0.002 | 0.18 | 0.006 | 0.006 | 0.072 | 0 | 0.0028 | 0.0024 | 711 | 1227 | 174 | 1026 | 898 | 3.5 | 1530.5 | 27.29 | 38.36 | 235 | 68 | 2.5 | 14123 | 1.8 | 72 | 129 | 147 | 302 | 45
0.0014 | 0 | 0.12 | 0.014 | 0.008 | 0.0669 | 0 | 0.0021 | 0.0018 | 725 | 1225 | 165 | 1048 | 900 | 4.065 | 1800 | 35.05 | 28.627 | 247 | 70 | 3 | 15243 | 0.8 | 83 | 129 | 159 | 296 | 45.5
0.0014 | 0 | 0.12 | 0.014 | 0.008 | 0.0669 | 0 | 0.0021 | 0.0018 | 725 | 1225 | 165 | 1048 | 900 | 4.065 | 1800 | 35.05 | 28.627 | 247 | 70 | 3 | 15243 | 0.8 | 83 | 129 | 159 | 296 | 45.5
0.081 | 0.25 | 1.81 | 0.02 | 0.005 | 0.017 | 0.022 | 0.0018 | 0.0042 | 550 | 1210 | 155 | 1026 | 878 | 3.8 | 1152.1 | 21.51 | 0 | 0 | 0 | 3 | 16694 | 0.4 | 0 | 0 | 387 | 662 | 26
0.081 | 0.25 | 1.81 | 0.02 | 0.005 | 0.017 | 0.022 | 0.0018 | 0.0042 | 550 | 1204 | 222 | 1026 | 878 | 3.8 | 1152.1 | 21.51 | 0 | 0 | 0 | 3 | 16694 | 0.4 | 0 | 0 | 387 | 662 | 26
0.081 | 0.25 | 1.81 | 0.02 | 0.005 | 0.017 | 0.022 | 0.0018 | 0.0042 | 550 | 1210 | 155 | 1026 | 878 | 3.8 | 1152.1 | 21.51 | 0 | 0 | 0 | 3 | 16694 | 0.4 | 0 | 0 | 385 | 660 | 26
0.081 | 0.25 | 1.81 | 0.02 | 0.005 | 0.017 | 0.022 | 0.0018 | 0.0042 | 550 | 1204 | 222 | 1026 | 878 | 3.8 | 1152.1 | 21.51 | 0 | 0 | 0 | 3 | 16694 | 0.4 | 0 | 0 | 385 | 660 | 26
0.081 | 0.25 | 1.81 | 0.02 | 0.005 | 0.017 | 0.022 | 0.0018 | 0.0042 | 550 | 1210 | 155 | 1026 | 878 | 3.8 | 1152.1 | 21.51 | 0 | 0 | 0 | 3 | 16694 | 0.4 | 0 | 0 | 384 | 665 | 26
0.081 | 0.25 | 1.81 | 0.02 | 0.005 | 0.017 | 0.022 | 0.0018 | 0.0042 | 550 | 1204 | 222 | 1026 | 878 | 3.8 | 1152.1 | 21.51 | 0 | 0 | 0 | 3 | 16694 | 0.4 | 0 | 0 | 384 | 665 | 26
0.001 | 0.002 | 0.18 | 0.005 | 0.006 | 0.069 | 0 | 0.0018 | 0.0015 | 708 | 1233 | 156 | 1052 | 902 | 3.502 | 1853.5 | 29.34 | 0 | 0 | 0 | 2.5 | 16805 | 0.8 | 0 | 0 | 156 | 294 | 48
0.074 | 0.23 | 1.86 | 0.009 | 0.002 | 0.018 | 0.024 | 0.0014 | 0.0044 | 585 | 1200 | 182 | 1047 | 866 | 3.4 | 1200.5 | 21.9 | 19.337 | 201 | 92 | 3 | 13728 | 0.6 | 85 | 191 | 359 | 604 | 27.5
0.001 | 0.002 | 0.18 | 0.005 | 0.006 | 0.069 | 0 | 0.0018 | 0.0015 | 708 | 1233 | 156 | 1052 | 902 | 3.502 | 1853.5 | 29.34 | 0 | 0 | 0 | 2.5 | 16805 | 0.8 | 0 | 0 | 157 | 296 | 42
0.074 | 0.23 | 1.86 | 0.009 | 0.002 | 0.018 | 0.024 | 0.0014 | 0.0044 | 585 | 1200 | 182 | 1047 | 866 | 3.4 | 1200.5 | 21.9 | 19.337 | 201 | 92 | 3 | 13728 | 0.6 | 85 | 191 | 361 | 607 | 28.5
0.001 | 0.002 | 0.18 | 0.005 | 0.006 | 0.069 | 0 | 0.0018 | 0.0015 | 708 | 1233 | 156 | 1052 | 902 | 3.502 | 1853.5 | 29.34 | 0 | 0 | 0 | 2.5 | 16805 | 0.8 | 0 | 0 | 149 | 291 | 47.5
0.001 | 0.002 | 0.18 | 0.005 | 0.006 | 0.069 | 0 | 0.0018 | 0.0015 | 708 | 1233 | 156 | 1052 | 902 | 3.502 | 1853.5 | 29.34 | 0 | 0 | 0 | 2.5 | 16805 | 0.8 | 0 | 0 | 148 | 294 | 42.5
0.071 | 0.24 | 1.89 | 0.013 | 0.004 | 0.015 | 0.024 | 0.0029 | 0.0023 | 551 | 1207 | 153 | 1037 | 865 | 3.099 | 1130.2 | 16.82 | 25.11 | 190 | 75 | 3 | 14529 | 0.6 | 84 | 141 | 370 | 606 | 23
0.0015 | 0 | 0.1 | 0.008 | 0.006 | 0.0688 | 0 | 0.0019 | 0.0014 | 723 | 1221 | 176 | 1053 | 905 | 3.5 | 1473.2 | 26.92 | 39.227 | 186 | 47 | 3 | 14333 | 1.8 | 83 | 176 | 140 | 286 | 46.5
0.0015 | 0 | 0.1 | 0.008 | 0.006 | 0.0688 | 0 | 0.0019 | 0.0014 | 723 | 1221 | 176 | 1053 | 905 | 3.5 | 1473.2 | 26.92 | 39.227 | 186 | 47 | 3 | 14333 | 1.8 | 83 | 176 | 140 | 286 | 46.5
0.0016 | 0 | 0.1 | 0.011 | 0.014 | 0.0597 | 0 | 0.0021 | 0.001 | 722 | 1195 | 178 | 1042 | 906 | 4.002 | 1286.1 | 29.84 | 38.18 | 208 | 45 | 3 | 12759 | 1.8 | 83 | 154 | 160 | 296 | 42
0.0016 | 0 | 0.1 | 0.011 | 0.014 | 0.0597 | 0 | 0.0021 | 0.001 | 722 | 1195 | 178 | 1042 | 906 | 4.002 | 1286.1 | 29.84 | 38.18 | 208 | 45 | 3 | 12759 | 1.8 | 83 | 154 | 160 | 296 | 42
0.0016 | 0 | 0.1 | 0.011 | 0.014 | 0.0597 | 0 | 0.0021 | 0.001 | 722 | 1195 | 178 | 1042 | 906 | 4.002 | 1286.1 | 29.84 | 38.18 | 208 | 45 | 3 | 12759 | 1.8 | 83 | 154 | 160 | 296 | 42
0.0011 | 0.002 | 0.07 | 0.006 | 0.004 | 0.073 | 0.001 | 0.0021 | 0.0018 | 741 | 1211 | 182 | 1044 | 907 | 3.501 | 1593.9 | 29 | 38.64 | 221 | 61 | 2.5 | 14895 | 1.8 | 83 | 137 | 135 | 275 | 49.5
0.0011 | 0.002 | 0.07 | 0.006 | 0.004 | 0.073 | 0.001 | 0.0021 | 0.0018 | 741 | 1211 | 182 | 1044 | 907 | 3.501 | 1593.9 | 29 | 38.64 | 221 | 61 | 2.5 | 14895 | 1.8 | 83 | 137 | 134 | 275 | 49.5
0.074 | 0.24 | 1.85 | 0.013 | 0.004 | 0.022 | 0.023 | 0.0013 | 0.0043 | 551 | 1204 | 185 | 1038 | 870 | 3.8 | 1437.4 | 29.42 | 18.927 | 232 | 100 | 3 | 19699 | 0.4 | 83 | 149 | 390 | 619 | 25
0.069 | 0.28 | 2.01 | 0.015 | 0.008 | 0.018 | 0.026 | 0.0031 | 0.0035 | 539 | 1196 | 163 | 1037 | 865 | 3.8 | 1133.8 | 18.54 | 15.614 | 202 | 100 | 3 | 13612 | 0.4 | 84 | 144 | 377 | 641 | 26
0.069 | 0.28 | 2.01 | 0.015 | 0.008 | 0.018 | 0.026 | 0.0031 | 0.0035 | 539 | 1196 | 163 | 1037 | 865 | 3.8 | 1133.8 | 18.54 | 15.614 | 202 | 100 | 3 | 13612 | 0.4 | 84 | 144 | 380 | 650 | 22.5
0.0011 | 0.002 | 0.07 | 0.006 | 0.004 | 0.073 | 0.001 | 0.0021 | 0.0018 | 741 | 1211 | 182 | 1044 | 907 | 3.501 | 1593.9 | 29 | 38.64 | 221 | 61 | 2.5 | 14895 | 1.8 | 83 | 137 | 134 | 275 | 48
0.074 | 0.24 | 1.85 | 0.013 | 0.004 | 0.022 | 0.023 | 0.0013 | 0.0043 | 551 | 1204 | 185 | 1038 | 870 | 3.8 | 1437.4 | 29.42 | 18.927 | 232 | 100 | 3 | 19699 | 0.4 | 83 | 149 | 394 | 618 | 26
0.0012 | 0 | 0.12 | 0.01 | 0.004 | 0.0693 | 0 | 0.0023 | 0.0016 | 723 | 1209 | 162 | 1045 | 906 | 4.001 | 1284.1 | 26.22 | 36.673 | 201 | 45 | 3 | 12313 | 1.8 | 84 | 180 | 155 | 293 | 43
0.0012 | 0 | 0.12 | 0.01 | 0.004 | 0.0693 | 0 | 0.0023 | 0.0016 | 723 | 1209 | 162 | 1045 | 906 | 4.001 | 1284.1 | 26.22 | 36.673 | 201 | 45 | 3 | 12313 | 1.8 | 84 | 180 | 155 | 293 | 43
0.0012 | 0 | 0.12 | 0.01 | 0.004 | 0.0693 | 0 | 0.0023 | 0.0016 | 723 | 1209 | 162 | 1045 | 906 | 4.001 | 1284.1 | 26.22 | 36.673 | 201 | 45 | 3 | 12313 | 1.8 | 84 | 180 | 155 | 293 | 43
0.118 | 0.39 | 1.85 | 0.025 | 0.006 | 0.005 | 0.019 | 0.0022 | 0.0036 | 546 | 1210 | 203 | 1036 | 864 | 4 | 1479.8 | 27.13 | 16.326 | 277 | 100 | 3 | 19291 | 0.4 | 84 | 154 | 474 | 820 | 23
0.085 | 0.25 | 1.82 | 0.013 | 0.009 | 0.016 | 0.023 | 0.0014 | 0.006 | 576 | 1180 | 194 | 1022 | 866 | 3.8 | 1280.9 | 27.71 | 18.635 | 231 | 84 | 3 | 14861 | 0.4 | 84 | 184 | 379 | 599 | 27.5
0.076 | 0.29 | 1.31 | 0.011 | 0.004 | 0.02 | 0.046 | 0 | 0.0043 | 603 | 1230 | 178 | 1021 | 882 | 3.4 | 1196.9 | 18.81 | 18.368 | 204 | 87 | 3 | 14033 | 0.6 | 84 | 174 | 423 | 557 | 21.5
0.023 | 0 | 0.21 | 0.017 | 0.011 | 0 | 0.001 | 0 | 0.002 | 712 | 1209 | 158 | 1049 | 902 | 3.5 | 1536.1 | 29.98 | 28.824 | 188 | 61 | 2.5 | 12967 | 1.6 | 84 | 127 | 198 | 323 | 41.5
0.085 | 0.25 | 1.82 | 0.013 | 0.009 | 0.016 | 0.023 | 0.0014 | 0.006 | 576 | 1180 | 194 | 1022 | 866 | 3.8 | 1280.9 | 27.71 | 18.635 | 231 | 84 | 3 | 14861 | 0.4 | 84 | 184 | 382 | 600 | 26
0.076 | 0.29 | 1.31 | 0.011 | 0.004 | 0.02 | 0.046 | 0 | 0.0043 | 603 | 1230 | 178 | 1021 | 882 | 3.4 | 1196.9 | 18.81 | 18.368 | 204 | 87 | 3 | 14033 | 0.6 | 84 | 174 | 425 | 560 | 21
0.023 | 0 | 0.21 | 0.017 | 0.011 | 0 | 0.001 | 0 | 0.002 | 712 | 1209 | 158 | 1049 | 902 | 3.5 | 1536.1 | 29.98 | 28.824 | 188 | 61 | 2.5 | 12967 | 1.6 | 84 | 127 | 198 | 323 | 41.5
0.118 | 0.39 | 1.85 | 0.025 | 0.006 | 0.005 | 0.019 | 0.0022 | 0.0036 | 546 | 1210 | 203 | 1036 | 864 | 4 | 1479.8 | 27.13 | 16.326 | 277 | 100 | 3 | 19291 | 0.4 | 84 | 154 | 472 | 820 | 22
0.118 | 0.39 | 1.85 | 0.025 | 0.006 | 0.005 | 0.019 | 0.0022 | 0.0036 | 546 | 1210 | 203 | 1036 | 864 | 4 | 1479.8 | 27.13 | 16.326 | 277 | 100 | 3 | 19291 | 0.4 | 84 | 154 | 474 | 820 | 22.5
0.085 | 0.25 | 1.82 | 0.013 | 0.009 | 0.016 | 0.023 | 0.0014 | 0.006 | 576 | 1180 | 194 | 1022 | 866 | 3.8 | 1280.9 | 27.71 | 18.635 | 231 | 84 | 3 | 14861 | 0.4 | 84 | 184 | 378 | 598 | 27
0.0011 | 0.001 | 0.07 | 0.004 | 0.005 | 0.075 | 0 | 0.0025 | 0.0013 | 734 | 1228 | 182 | 1071 | 931 | 3.5 | 1739.7 | 28.685 | 36.892 | 247 | 54 | 2.5 | 16436 | 0.8 | 83 | 103 | 129 | 276 | 46.5
0.0011 | 0.001 | 0.07 | 0.004 | 0.005 | 0.075 | 0 | 0.0025 | 0.0013 | 734 | 1228 | 182 | 1071 | 931 | 3.5 | 1739.7 | 28.685 | 36.892 | 247 | 54 | 2.5 | 16436 | 0.8 | 83 | 103 | 132 | 271 | 53
0.001 | 0.001 | 0.11 | 0.005 | 0.006 | 0.068 | 0 | 0.0013 | 0.0017 | 739 | 1214 | 181 | 1049 | 926 | 3.502 | 1699.1 | 28.97 | 36.271 | 217 | 56 | 2.5 | 16082 | 0.8 | 80 | 120 | 137 | 281 | 46
0.001 | 0.001 | 0.11 | 0.005 | 0.006 | 0.068 | 0 | 0.0013 | 0.0017 | 739 | 1214 | 181 | 1049 | 926 | 3.502 | 1699.1 | 28.97 | 36.271 | 217 | 56 | 2.5 | 16082 | 0.8 | 80 | 120 | 139 | 279 | 44
0.001 | 0.001 | 0.11 | 0.005 | 0.006 | 0.068 | 0 | 0.0013 | 0.0017 | 739 | 1214 | 181 | 1049 | 926 | 3.502 | 1699.1 | 28.97 | 36.271 | 217 | 56 | 2.5 | 16082 | 0.8 | 80 | 120 | 132 | 285 | 47
0.001 | 0.001 | 0.11 | 0.005 | 0.006 | 0.068 | 0 | 0.0013 | 0.0017 | 739 | 1214 | 181 | 1049 | 926 | 3.502 | 1699.1 | 28.97 | 36.271 | 217 | 56 | 2.5 | 16082 | 0.8 | 80 | 120 | 137 | 279 | 44
0.0017 | 0.001 | 0.09 | 0.012 | 0.006 | 0.075 | 0 | 0.0019 | 0.0013 | 742 | 1205 | 183 | 1057 | 931 | 3.501 | 1286.2 | 22.14 | 37.229 | 187 | 51 | 3 | 11342 | 1.8 | 83 | 169 | 150 | 300 | 45.5
0.0017 | 0.001 | 0.09 | 0.012 | 0.006 | 0.075 | 0 | 0.0019 | 0.0013 | 742 | 1205 | 183 | 1057 | 931 | 3.501 | 1286.2 | 22.14 | 37.229 | 187 | 51 | 3 | 11342 | 1.8 | 83 | 169 | 153 | 298 | 41
0.078 | 0.26 | 1.24 | 0.011 | 0.002 | 0.022 | 0.04 | 0 | 0.0049 | 595 | 1236 | 191 | 1027 | 882 | 3.4 | 1527.6 | 25.9 | 23.175 | 263 | 100 | 3 | 22147 | 0.6 | 85 | 109 | 421 | 563 | 22.5
0.078 | 0.26 | 1.24 | 0.011 | 0.002 | 0.022 | 0.04 | 0 | 0.0049 | 595 | 1236 | 191 | 1027 | 882 | 3.4 | 1527.6 | 25.9 | 23.175 | 263 | 100 | 3 | 22147 | 0.6 | 85 | 109 | 411 | 548 | 24.5
0.0016 | 0 | 0.1 | 0.01 | 0.006 | 0.0772 | 0 | 0.002 | 0.0014 | 738 | 1217 | 174 | 1052 | 917 | 3 | 1349.8 | 22.18 | 35.664 | 182 | 46 | 3 | 10958 | 1.8 | 85 | 148 | 138 | 297 | 45.5
0.0016 | 0 | 0.1 | 0.01 | 0.006 | 0.0772 | 0 | 0.002 | 0.0014 | 738 | 1217 | 174 | 1052 | 917 | 3 | 1349.8 | 22.18 | 35.664 | 182 | 46 | 3 | 10958 | 1.8 | 85 | 148 | 138 | 297 | 46
0.0016 | 0 | 0.1 | 0.01 | 0.006 | 0.0772 | 0 | 0.002 | 0.0014 | 738 | 1217 | 174 | 1052 | 917 | 3 | 1349.8 | 22.18 | 35.664 | 182 | 46 | 3 | 10958 | 1.8 | 85 | 148 | 137 | 295 | 46
0.0015 | 0.004 | 0.1 | 0.007 | 0.006 | 0.071 | 0.002 | 0.0023 | 0.0016 | 741 | 1226 | 191 | 1039 | 907 | 3.5 | 1367.7 | 27.1 | 38.519 | 194 | 52 | 2.5 | 13027 | 1.8 | 85 | 121 | 146 | 286 | 48.5
0.0015 | 0.004 | 0.1 | 0.007 | 0.006 | 0.071 | 0.002 | 0.0023 | 0.0016 | 741 | 1226 | 191 | 1039 | 907 | 3.5 | 1367.7 | 27.1 | 38.519 | 194 | 52 | 2.5 | 13027 | 1.8 | 85 | 121 | 133 | 287 | 47.5
0.0015 | 0.004 | 0.1 | 0.007 | 0.006 | 0.071 | 0.002 | 0.0023 | 0.0016 | 741 | 1226 | 191 | 1039 | 907 | 3.5 | 1367.7 | 27.1 | 38.519 | 194 | 52 | 2.5 | 13027 | 1.8 | 85 | 121 | 142 | 292 | 46
0.073 | 0.23 | 1.83 | 0.011 | 0.007 | 0.023 | 0.022 | 0.0033 | 0.0036 | 580 | 1209 | 172 | 1026 | 866 | 3.4 | 1180.8 | 18.72 | 22.835 | 203 | 85 | 3 | 14764 | 0.6 | 83 | 169 | 392 | 616 | 24.5
0.075 | 0.23 | 1.86 | 0.018 | 0.008 | 0.019 | 0.026 | 0.0016 | 0.0043 | 529 | 1219 | 151 | 1018 | 858 | 3.4 | 1630.8 | 28.5 | 22.778 | 277 | 100 | 3 | 21249 | 0.6 | 83 | 154 | 374 | 633 | 24.5
0.075 | 0.23 | 1.86 | 0.018 | 0.008 | 0.019 | 0.026 | 0.0016 | 0.0043 | 529 | 1219 | 151 | 1018 | 858 | 3.4 | 1630.8 | 28.5 | 22.778 | 277 | 100 | 3 | 21249 | 0.6 | 83 | 154 | 362 | 640 | 25.5
0.075 | 0.23 | 1.86 | 0.018 | 0.008 | 0.019 | 0.026 | 0.0016 | 0.0043 | 529 | 1219 | 151 | 1018 | 858 | 3.4 | 1630.8 | 28.5 | 22.778 | 277 | 100 | 3 | 21249 | 0.6 | 83 | 154 | 376 | 634 | 23
0.073 | 0.23 | 1.83 | 0.011 | 0.007 | 0.023 | 0.022 | 0.0033 | 0.0036 | 580 | 1209 | 172 | 1026 | 866 | 3.4 | 1180.8 | 18.72 | 22.835 | 203 | 85 | 3 | 14764 | 0.6 | 83 | 169 | 395 | 620 | 20
0.0021 | 0 | 0.11 | 0.015 | 0.007 | 0.0678 | 0 | 0.0016 | 0.0015 | 723 | 1233 | 176 | 1075 | 910 | 4.502 | 1739.4 | 30.03 | 27.624 | 218 | 82 | 3 | 15293 | 0.6 | 89 | 152 | 175 | 302 | 43
0.0021 | 0 | 0.11 | 0.015 | 0.007 | 0.0678 | 0 | 0.0016 | 0.0015 | 723 | 1233 | 176 | 1075 | 910 | 4.502 | 1739.4 | 30.03 | 27.624 | 218 | 82 | 3 | 15293 | 0.6 | 89 | 152 | 177 | 302 | 43
0.052 | 0.061 | 1.4 | 0.013 | 0.002 | 0.024 | 0 | 0 | 0.0025 | 617 | 1222 | 198 | 1018 | 872 | 3.751 | 1393.4 | 29.24 | 22.686 | 276 | 98 | 3 | 17441 | 0.6 | 84 | 107 | 290 | 491 | 32.5
0.052 | 0.061 | 1.4 | 0.013 | 0.002 | 0.024 | 0 | 0 | 0.0025 | 617 | 1222 | 198 | 1018 | 872 | 3.751 | 1393.4 | 29.24 | 22.686 | 276 | 98 | 3 | 17441 | 0.6 | 84 | 107 | 293 | 491 | 32
0.052 | 0.061 | 1.4 | 0.013 | 0.002 | 0.024 | 0 | 0 | 0.0025 | 617 | 1222 | 198 | 1018 | 872 | 3.751 | 1393.4 | 29.24 | 22.686 | 276 | 98 | 3 | 17441 | 0.6 | 84 | 107 | 292 | 498 | 31
0.052 | 0.061 | 1.4 | 0.013 | 0.002 | 0.024 | 0 | 0 | 0.0025 | 617 | 1222 | 198 | 1018 | 872 | 3.751 | 1393.4 | 29.24 | 22.686 | 276 | 98 | 3 | 17441 | 0.6 | 84 | 107 | 289 | 489 | 32.5
0.074 | 0.23 | 1.84 | 0.012 | 0.003 | 0.018 | 0.026 | 0.0012 | 0.0033 | 552 | 1219 | 207 | 1051 | 875 | 3.999 | 1297.4 | 20.68 | 16.674 | 229 | 100 | 3 | 16539 | 0.4 | 85 | 152 | 381 | 610 | 28.5
0.124 | 0.38 | 1.94 | 0.029 | 0.004 | 0.003 | 0.022 | 0.0021 | 0.0048 | 551 | 1188 | 170 | 980 | 869 | 3.999 | 1250.4 | 19.19 | 13.375 | 254 | 100 | 3 | 15318 | 0.4 | 83 | 100 | 516 | 880 | 18.5
0.074 | 0.23 | 1.84 | 0.012 | 0.003 | 0.018 | 0.026 | 0.0012 | 0.0033 | 552 | 1219 | 207 | 1051 | 875 | 3.999 | 1297.4 | 20.68 | 16.674 | 229 | 100 | 3 | 16539 | 0.4 | 85 | 152 | 379 | 613 | 27.5
0.124 | 0.38 | 1.94 | 0.029 | 0.004 | 0.003 | 0.022 | 0.0021 | 0.0048 | 551 | 1188 | 170 | 980 | 869 | 3.999 | 1250.4 | 19.19 | 13.375 | 254 | 100 | 3 | 15318 | 0.4 | 83 | 100 | 512 | 887 | 19.5
0.074 | 0.23 | 1.84 | 0.012 | 0.003 | 0.018 | 0.026 | 0.0012 | 0.0033 | 552 | 1219 | 207 | 1051 | 875 | 3.999 | 1297.4 | 20.68 | 16.674 | 229 | 100 | 3 | 16539 | 0.4 | 85 | 152 | 384 | 610 | 28
0.085 | 0.27 | 1.85 | 0.02 | 0.002 | 0.021 | 0.023 | 0.0028 | 0.006 | 552 | 1178 | 167 | 1014 | 872 | 4.5 | 1248.1 | 23.6 | 0 | 0 | 0 | 3 | 17555 | 0.3 | 0 | 0 | 389 | 636 | 27.5
0.076 | 0.26 | 1.88 | 0.014 | 0.002 | 0.015 | 0.026 | 0.0012 | 0.0037 | 556 | 1240 | 177 | 1043 | 881 | 3.403 | 1639.3 | 28.96 | 22.707 | 256 | 100 | 3 | 23357 | 0.6 | 85 | 142 | 396 | 648 | 26
0.076 | 0.26 | 1.88 | 0.014 | 0.002 | 0.015 | 0.026 | 0.0012 | 0.0037 | 556 | 1240 | 177 | 1043 | 881 | 3.403 | 1639.3 | 28.96 | 22.707 | 256 | 100 | 3 | 23357 | 0.6 | 85 | 142 | 392 | 652 | 26
0.076 | 0.26 | 1.88 | 0.014 | 0.002 | 0.015 | 0.026 | 0.0012 | 0.0037 | 556 | 1240 | 177 | 1043 | 881 | 3.403 | 1639.3 | 28.96 | 22.707 | 256 | 100 | 3 | 23357 | 0.6 | 85 | 142 | 396 | 653 | 26
0.085 | 0.27 | 1.85 | 0.02 | 0.002 | 0.021 | 0.023 | 0.0028 | 0.006 | 552 | 1178 | 167 | 1014 | 872 | 4.5 | 1248.1 | 23.6 | 0 | 0 | 0 | 3 | 17555 | 0.3 | 0 | 0 | 396 | 638 | 27
0.0016 | 0.026 | 0.37 | 0.035 | 0.008 | 0.001 | 0.003 | 0.0019 | 0.0013 | 737 | 1225 | 193 | 1076 | 903 | 4.101 | 1703.7 | 29.19 | 28.635 | 266 | 72 | 3 | 16288 | 0.8 | 83 | 139 | 195 | 327 | 41.5
0.0016 | 0.026 | 0.37 | 0.035 | 0.008 | 0.001 | 0.003 | 0.0019 | 0.0013 | 737 | 1225 | 193 | 1076 | 903 | 4.101 | 1703.7 | 29.19 | 28.635 | 266 | 72 | 3 | 16288 | 0.8 | 83 | 139 | 194 | 328 | 41
0.0016 | 0.026 | 0.37 | 0.035 | 0.008 | 0.001 | 0.003 | 0.0019 | 0.0013 | 737 | 1225 | 193 | 1076 | 903 | 4.101 | 1703.7 | 29.19 | 28.635 | 266 | 72 | 3 | 16288 | 0.8 | 83 | 139 | 195 | 325 | 44
0.06 | 0.072 | 1.41 | 0.014 | 0.004 | 0.025 | 0 | 0 | 0.0042 | 620 | 1213 | 141 | 1047 | 875 | 3.752 | 1280.9 | 20.88 | 25.792 | 236 | 90 | 3 | 15071 | 0.6 | 85 | 126 | 299 | 511 | 30.5
0.0011 | 0.001 | 0.11 | 0.006 | 0.011 | 0.073 | 0 | 0.0021 | 0.0016 | 741 | 1226 | 195 | 1043 | 904 | 3.5 | 1634.7 | 28.68 | 38.204 | 231 | 50 | 2.5 | 15966 | 0.8 | 83 | 156 | 153 | 299 | 46
0.0011 | 0.001 | 0.11 | 0.006 | 0.011 | 0.073 | 0 | 0.0021 | 0.0016 | 741 | 1226 | 195 | 1043 | 904 | 3.5 | 1634.7 | 28.68 | 38.204 | 231 | 50 | 2.5 | 15966 | 0.8 | 83 | 156 | 154 | 299 | 46.5
0.06 | 0.072 | 1.41 | 0.014 | 0.004 | 0.025 | 0 | 0 | 0.0042 | 620 | 1213 | 141 | 1047 | 875 | 3.752 | 1280.9 | 20.88 | 25.792 | 236 | 90 | 3 | 15071 | 0.6 | 85 | 126 | 301 | 516 | 29.5
0.0013 | 0.001 | 0.09 | 0.014 | 0.005 | 0.075 | 0.001 | 0.0024 | 0.0022 | 743 | 1221 | 165 | 1038 | 909 | 3.501 | 1675.6 | 28.65 | 38.145 | 265 | 48 | 2.5 | 15768 | 0.8 | 74 | 138 | 144 | 291 | 45.5
0.018 | 0 | 0.23 | 0.011 | 0.006 | 0 | 0.0015 | 0 | 0.0027 | 707 | 1211 | 182 | 999 | 898 | 2.801 | 1197.6 | 19.08 | 34.406 | 158 | 23 | 2.5 | 9985 | 1.6 | 84 | 94 | 209 | 332 | 40.5
0.018 | 0 | 0.23 | 0.011 | 0.006 | 0 | 0.0015 | 0 | 0.0027 | 707 | 1211 | 182 | 999 | 898 | 2.801 | 1197.6 | 19.08 | 34.406 | 158 | 23 | 2.5 | 9985 | 1.6 | 84 | 94 | 209 | 332 | 40.5
0.0013 | 0.001 | 0.09 | 0.014 | 0.005 | 0.075 | 0.001 | 0.0024 | 0.0022 | 743 | 1221 | 165 | 1038 | 909 | 3.501 | 1675.6 | 28.65 | 38.145 | 265 | 48 | 2.5 | 15768 | 0.8 | 74 | 138 | 141 | 290 | 46
0.0013 | 0.001 | 0.09 | 0.014 | 0.005 | 0.075 | 0.001 | 0.0024 | 0.0022 | 743 | 1221 | 165 | 1038 | 909 | 3.501 | 1675.6 | 28.65 | 38.145 | 265 | 48 | 2.5 | 15768 | 0.8 | 74 | 138 | 141 | 288 | 47
0.0013 | 0.001 | 0.09 | 0.014 | 0.005 | 0.075 | 0.001 | 0.0024 | 0.0022 | 743 | 1221 | 165 | 1038 | 909 | 3.501 | 1675.6 | 28.65 | 38.145 | 265 | 48 | 2.5 | 15768 | 0.8 | 74 | 138 | 147 | 288 | 46
0.067 | 0.2 | 0.7 | 0.008 | 0.003 | 0 | 0.027 | 0 | 0.0034 | 599 | 1201 | 184 | 1024 | 881 | 5.5 | 1179.9 | 19.28 | 17.379 | 307 | 101 | 3 | 14041 | 0.3 | 86 | 120 | 367 | 467 | 31
0.0012 | 0.003 | 0.42 | 0.025 | 0.006 | 0.024 | 0.019 | 0.0024 | 0.0017 | 726 | 1223 | 179 | 1041 | 903 | 2.752 | 1375.2 | 29.14 | 32.25 | 199 | 56 | 2.5 | 13568 | 1.5 | 84 | 148 | 184 | 348 | 40
0.067 | 0.2 | 0.7 | 0.008 | 0.003 | 0 | 0.027 | 0 | 0.0034 | 599 | 1201 | 184 | 1024 | 881 | 5.5 | 1179.9 | 19.28 | 17.379 | 307 | 101 | 3 | 14041 | 0.3 | 86 | 120 | 372 | 471 | 28
0.0012 | 0.003 | 0.42 | 0.025 | 0.006 | 0.024 | 0.019 | 0.0024 | 0.0017 | 726 | 1223 | 179 | 1041 | 903 | 2.752 | 1375.2 | 29.14 | 32.25 | 199 | 56 | 2.5 | 13568 | 1.5 | 84 | 148 | 198 | 357 | 36
0.0015 | 0.003 | 0.14 | 0.01 | 0.007 | 0.074 | 0 | 0.0017 | 0.0015 | 736 | 1215 | 186 | 1031 | 901 | 3.501 | 1474.7 | 28.37 | 40.405 | 210 | 54 | 2.5 | 14096 | 1.8 | 84 | 138 | 138 | 289 | 45
0.0013 | 0.002 | 0.09 | 0.009 | 0.004 | 0.076 | 0.001 | 0.0023 | 0.0027 | 741 | 1220 | 161 | 1046 | 909 | 3.502 | 1595 | 29 | 39.278 | 241 | 61 | 2.5 | 15049 | 1.8 | 84 | 128 | 140 | 281 | 49
0.0013 | 0.002 | 0.09 | 0.009 | 0.004 | 0.076 | 0.001 | 0.0023 | 0.0027 | 741 | 1223 | 217 | 1046 | 909 | 3.502 | 1595 | 29 | 39.278 | 241 | 61 | 2.5 | 15049 | 1.8 | 84 | 128 | 140 | 281 | 49
0.0013 | 0.002 | 0.09 | 0.009 | 0.004 | 0.076 | 0.001 | 0.0023 | 0.0027 | 741 | 1220 | 161 | 1046 | 909 | 3.502 | 1595 | 29 | 39.278 | 241 | 61 | 2.5 | 15049 | 1.8 | 84 | 128 | 140 | 281 | 49
0.0013 | 0.002 | 0.09 | 0.009 | 0.004 | 0.076 | 0.001 | 0.0023 | 0.0027 | 741 | 1223 | 217 | 1046 | 909 | 3.502 | 1595 | 29 | 39.278 | 241 | 61 | 2.5 | 15049 | 1.8 | 84 | 128 | 140 | 281 | 49
0.0013 | 0.002 | 0.09 | 0.009 | 0.004 | 0.076 | 0.001 | 0.0023 | 0.0027 | 741 | 1220 | 161 | 1046 | 909 | 3.502 | 1595 | 29 | 39.278 | 241 | 61 | 2.5 | 15049 | 1.8 | 84 | 128 | 139 | 281 | 48.5
0.0013 | 0.002 | 0.09 | 0.009 | 0.004 | 0.076 | 0.001 | 0.0023 | 0.0027 | 741 | 1223 | 217 | 1046 | 909 | 3.502 | 1595 | 29 | 39.278 | 241 | 61 | 2.5 | 15049 | 1.8 | 84 | 128 | 139 | 281 | 48.5
0.0013 | 0.002 | 0.09 | 0.009 | 0.004 | 0.076 | 0.001 | 0.0023 | 0.0027 | 741 | 1220 | 161 | 1046 | 909 | 3.502 | 1595 | 29 | 39.278 | 241 | 61 | 2.5 | 15049 | 1.8 | 84 | 128 | 139 | 281 | 48.5
0.0013 | 0.002 | 0.09 | 0.009 | 0.004 | 0.076 | 0.001 | 0.0023 | 0.0027 | 741 | 1223 | 217 | 1046 | 909 | 3.502 | 1595 | 29 | 39.278 | 241 | 61 | 2.5 | 15049 | 1.8 | 84 | 128 | 139 | 281 | 48.5
0.0015 | 0.003 | 0.14 | 0.01 | 0.007 | 0.074 | 0 | 0.0017 | 0.0015 | 736 | 1215 | 186 | 1031 | 901 | 3.501 | 1474.7 | 28.37 | 40.405 | 210 | 54 | 2.5 | 14096 | 1.8 | 84 | 138 | 141 | 292 | 45.5
0.055 | 0.066 | 1.36 | 0.011 | 0.002 | 0.026 | 0 | 0 | 0.0021 | 613 | 1235 | 195 | 1033 | 876 | 3.1 | 1566.9 | 27.62 | 23.958 | 255 | 100 | 3 | 15200 | 0.8 | 83 | 134 | 295 | 503 | 29.5
0.055 | 0.066 | 1.36 | 0.011 | 0.002 | 0.026 | 0 | 0 | 0.0021 | 613 | 1235 | 195 | 1033 | 876 | 3.1 | 1566.9 | 27.62 | 23.958 | 255 | 100 | 3 | 15200 | 0.8 | 83 | 134 | 302 | 514 | 29
0.055 | 0.066 | 1.36 | 0.011 | 0.002 | 0.026 | 0 | 0 | 0.0021 | 613 | 1235 | 195 | 1033 | 876 | 3.1 | 1566.9 | 27.62 | 23.958 | 255 | 100 | 3 | 15200 | 0.8 | 83 | 134 | 289 | 502 | 30.5
0.0012 | 0.001 | 0.2 | 0.007 | 0.006 | 0.073 | 0 | 0.0026 | 0.0012 | 708 | 1222 | 236 | 1052 | 899 | 3.501 | 1539.4 | 28.51 | 40.073 | 214 | 67 | 2.5 | 14309 | 1.8 | 84 | 124 | 149 | 298 | 46.5
0.0012 | 0.001 | 0.2 | 0.007 | 0.006 | 0.073 | 0 | 0.0026 | 0.0012 | 708 | 1222 | 236 | 1052 | 899 | 3.501 | 1539.4 | 28.51 | 40.073 | 214 | 67 | 2.5 | 14309 | 1.8 | 84 | 124 | 146 | 294 | 47.5
0.02 | 0 | 0.2 | 0.01 | 0.01 | 0 | 0.001 | 0 | 0.0018 | 708 | 1255 | 184 | 1050 | 905 | 4.799 | 1439.1 | 28.39 | 21.528 | 197 | 95 | 3 | 12225 | 1.6 | 83 | 221 | 206 | 314 | 45
0.02 | 0 | 0.2 | 0.01 | 0.01 | 0 | 0.001 | 0 | 0.0018 | 708 | 1255 | 184 | 1050 | 905 | 4.799 | 1439.1 | 28.39 | 21.528 | 197 | 95 | 3 | 12225 | 1.6 | 83 | 221 | 206 | 314 | 45
0.073 | 0.24 | 1.87 | 0.011 | 0.003 | 0.02 | 0.023 | 0.0016 | 0.0053 | 540 | 1224 | 163 | 1002 | 857 | 3.4 | 1322.2 | 29.64 | 21.033 | 188 | 93 | 3 | 16481 | 0.6 | 84 | 184 | 368 | 624 | 28
0.073 | 0.24 | 1.87 | 0.011 | 0.003 | 0.02 | 0.023 | 0.0016 | 0.0053 | 540 | 1224 | 163 | 1002 | 857 | 3.4 | 1322.2 | 29.64 | 21.033 | 188 | 93 | 3 | 16481 | 0.6 | 84 | 184 | 367 | 625 | 27.5
0.073 | 0.24 | 1.87 | 0.011 | 0.003 | 0.02 | 0.023 | 0.0016 | 0.0053 | 540 | 1224 | 163 | 1002 | 857 | 3.4 | 1322.2 | 29.64 | 21.033 | 188 | 93 | 3 | 16481 | 0.6 | 84 | 184 | 381 | 628 | 26.5
0.073 | 0.24 | 1.87 | 0.011 | 0.003 | 0.02 | 0.023 | 0.0016 | 0.0053 | 540 | 1224 | 163 | 1002 | 857 | 3.4 | 1322.2 | 29.64 | 21.033 | 188 | 93 | 3 | 16481 | 0.6 | 84 | 184 | 368 | 626 | 26.5
0.001 | 0.001 | 0.17 | 0.006 | 0.005 | 0.067 | 0 | 0.0023 | 0.0012 | 710 | 1215 | 165 | 1044 | 902 | 3.5 | 1536.8 | 29.3 | 40.162 | 223 | 68 | 2.5 | 14642 | 1.8 | 79 | 124 | 151 | 296 | 43
0.071 | 0.27 | 1.9 | 0.009 | 0.003 | 0.017 | 0.023 | 0.0019 | 0.0049 | 547 | 1220 | 166 | 1022 | 871 | 4.002 | 1435.4 | 28.85 | 16.218 | 270 | 100 | 3 | 17753 | 0.4 | 83 | 175 | 383 | 626 | 26
0.071 | 0.27 | 1.9 | 0.009 | 0.003 | 0.017 | 0.023 | 0.0019 | 0.0049 | 547 | 1220 | 166 | 1022 | 871 | 4.002 | 1435.4 | 28.85 | 16.218 | 270 | 100 | 3 | 17753 | 0.4 | 83 | 175 | 378 | 631 | 26.5
0.071 | 0.27 | 1.9 | 0.009 | 0.003 | 0.017 | 0.023 | 0.0019 | 0.0049 | 547 | 1220 | 166 | 1022 | 871 | 4.002 | 1435.4 | 28.85 | 16.218 | 270 | 100 | 3 | 17753 | 0.4 | 83 | 175 | 388 | 627 | 26.5
0.001 | 0.001 | 0.17 | 0.006 | 0.005 | 0.067 | 0 | 0.0023 | 0.0012 | 710 | 1215 | 165 | 1044 | 902 | 3.5 | 1536.8 | 29.3 | 40.162 | 223 | 68 | 2.5 | 14642 | 1.8 | 79 | 124 | 150 | 293 | 44.5
0.071 | 0.27 | 1.9 | 0.009 | 0.003 | 0.017 | 0.023 | 0.0019 | 0.0049 | 547 | 1220 | 166 | 1022 | 871 | 4.002 | 1435.4 | 28.85 | 16.218 | 270 | 100 | 3 | 17753 | 0.4 | 83 | 175 | 391 | 632 | 26.5
0.002 | 0.001 | 0.11 | 0.006 | 0.01 | 0.07 | 0 | 0.0028 | 0.0025 | 741 | 1218 | 173 | 1046 | 906 | 6 | 1422.4 | 29.54 | 20.435 | 264 | 101 | 3 | 11704 | 1.2 | 83 | 151 | 170 | 279 | 46
0.002 | 0.001 | 0.11 | 0.006 | 0.01 | 0.07 | 0 | 0.0028 | 0.0025 | 741 | 1218 | 173 | 1046 | 906 | 6 | 1422.4 | 29.54 | 20.435 | 264 | 101 | 3 | 11704 | 1.2 | 83 | 151 | 171 | 279 | 46.5
0.069 | 0.24 | 1.84 | 0.012 | 0.003 | 0.016 | 0.022 | 0.0015 | 0.0048 | 544 | 1227 | 182 | 1047 | 877 | 3.4 | 1457.7 | 29.07 | 21.948 | 275 | 100 | 3 | 19860 | 0.6 | 86 | 167 | 367 | 605 | 26.5
0.069 | 0.24 | 1.84 | 0.012 | 0.003 | 0.016 | 0.022 | 0.0015 | 0.0048 | 544 | 1227 | 182 | 1047 | 877 | 3.4 | 1457.7 | 29.07 | 21.948 | 275 | 100 | 3 | 19860 | 0.6 | 86 | 167 | 379 | 611 | 26.5
0.0012 | 0.003 | 0.1 | 0.008 | 0.006 | 0.073 | 0.001 | 0.0021 | 0.0012 | 742 | 1212 | 170 | 1045 | 907 | 3.5 | 1598.5 | 27.403 | 39.33 | 219 | 45 | 2.5 | 15654 | 1.8 | 84 | 144 | 139 | 286 | 47.5
0.0013 | 0 | 0.13 | 0.01 | 0.005 | 0.0734 | 0 | 0.0018 | 0.0018 | 721 | 1227 | 162 | 1047 | 906 | 3.501 | 1524.9 | 28.92 | 38.055 | 231 | 49 | 2.5 | 14446 | 1.8 | 85 | 152 | 147 | 292 | 45
0.0012 | 0.003 | 0.1 | 0.008 | 0.006 | 0.073 | 0.001 | 0.0021 | 0.0012 | 742 | 1212 | 170 | 1045 | 907 | 3.5 | 1598.5 | 27.403 | 39.33 | 219 | 45 | 2.5 | 15654 | 1.8 | 84 | 144 | 139 | 282 | 47
0.0013 | 0 | 0.13 | 0.01 | 0.005 | 0.0734 | 0 | 0.0018 | 0.0018 | 721 | 1227 | 162 | 1047 | 906 | 3.501 | 1524.9 | 28.92 | 38.055 | 231 | 49 | 2.5 | 14446 | 1.8 | 85 | 152 | 147 | 292 | 45
0.0013 | 0 | 0.13 | 0.01 | 0.005 | 0.0734 | 0 | 0.0018 | 0.0018 | 721 | 1227 | 162 | 1047 | 906 | 3.501 | 1524.9 | 28.92 | 38.055 | 231 | 49 | 2.5 | 14446 | 1.8 | 85 | 152 | 147 | 292 | 45
0.0014 | 0.001 | 0.11 | 0.01 | 0.012 | 0.074 | 0 | 0.0018 | 0.0019 | 739 | 1232 | 165 | 1042 | 904 | 6 | 1544 | 29.58 | 24.259 | 270 | 93 | 3 | 12960 | 1.2 | 84 | 194 | 169 | 275 | 51
0.0014 | 0.001 | 0.11 | 0.01 | 0.012 | 0.074 | 0 | 0.0018 | 0.0019 | 739 | 1232 | 165 | 1042 | 904 | 6 | 1544 | 29.58 | 24.259 | 270 | 93 | 3 | 12960 | 1.2 | 84 | 194 | 169 | 274 | 51.5
0.0018 | 0.001 | 0.08 | 0.008 | 0.004 | 0.074 | 0.001 | 0.0022 | 0.0023 | 742 | 1207 | 168 | 1034 | 905 | 3.5 | 1669.8 | 29.322 | 38.811 | 235 | 63 | 2.5 | 16204 | 0.8 | 84 | 127 | 134 | 274 | 48
0.0018 | 0.001 | 0.08 | 0.008 | 0.004 | 0.074 | 0.001 | 0.0022 | 0.0023 | 742 | 1207 | 168 | 1034 | 905 | 3.5 | 1669.8 | 29.322 | 38.811 | 235 | 63 | 2.5 | 16204 | 0.8 | 84 | 127 | 132 | 276 | 47
0.0018 | 0.001 | 0.08 | 0.008 | 0.004 | 0.074 | 0.001 | 0.0022 | 0.0023 | 742 | 1207 | 168 | 1034 | 905 | 3.5 | 1669.8 | 29.322 | 38.811 | 235 | 63 | 2.5 | 16204 | 0.8 | 84 | 127 | 132 | 275 | 46
0.0018 | 0.001 | 0.08 | 0.008 | 0.004 | 0.074 | 0.001 | 0.0022 | 0.0023 | 742 | 1207 | 168 | 1034 | 905 | 3.5 | 1669.8 | 29.322 | 38.811 | 235 | 63 | 2.5 | 16204 | 0.8 | 84 | 127 | 139 | 276 | 45.5
0.0011 | 0.001 | 0.11 | 0.007 | 0.007 | 0.076 | 0 | 0.0018 | 0.0014 | 734 | 1221 | 191 | 1051 | 897 | 5 | 1778.8 | 28.73 | 30.931 | 304 | 86 | 3 | 17110 | 0.4 | 84 | 148 | 161 | 283 | 48.5
0.0011 | 0.001 | 0.11 | 0.007 | 0.007 | 0.076 | 0 | 0.0018 | 0.0014 | 734 | 1221 | 191 | 1051 | 897 | 5 | 1778.8 | 28.73 | 30.931 | 304 | 86 | 3 | 17110 | 0.4 | 84 | 148 | 161 | 280 | 47
0.0013 | 0.001 | 0.11 | 0.007 | 0.005 | 0.073 | 0 | 0.0021 | 0.0023 | 741 | 1218 | 188 | 1048 | 909 | 3.5 | 1563.2 | 28.45 | 36.347 | 234 | 50 | 3 | 14060 | 1.8 | 84 | 168 | 141 | 288 | 47
0.0013 | 0.001 | 0.11 | 0.007 | 0.005 | 0.073 | 0 | 0.0021 | 0.0023 | 741 | 1218 | 188 | 1048 | 909 | 3.5 | 1563.2 | 28.45 | 36.347 | 234 | 50 | 3 | 14060 | 1.8 | 84 | 168 | 142 | 288 | 48
0.0013 | 0.001 | 0.11 | 0.007 | 0.005 | 0.073 | 0 | 0.0021 | 0.0023 | 741 | 1218 | 188 | 1048 | 909 | 3.5 | 1563.2 | 28.45 | 36.347 | 234 | 50 | 3 | 14060 | 1.8 | 84 | 168 | 148 | 294 | 48
0.018 | 0 | 0.19 | 0.01 | 0.007 | 0 | 0.0015 | 0 | 0.0024 | 714 | 1198 | 211 | 1008 | 897 | 4.504 | 1282.3 | 19.64 | 32.472 | 205 | 65 | 2.5 | 13940 | 1.6 | 82 | 134 | 210 | 322 | 42
0.018 | 0 | 0.19 | 0.01 | 0.007 | 0 | 0.0015 | 0 | 0.0024 | 714 | 1198 | 211 | 1008 | 897 | 4.504 | 1282.3 | 19.64 | 32.472 | 205 | 65 | 2.5 | 13940 | 1.6 | 82 | 134 | 210 | 322 | 42
0.019 | 0 | 0.18 | 0.007 | 0.007 | 0 | 0.0012 | 0 | 0.0019 | 707 | 1203 | 160 | 1024 | 900 | 3.5 | 1534.2 | 25.62 | 32.373 | 206 | 56 | 3 | 12378 | 1.6 | 83 | 171 | 211 | 319 | 41
0.024 | 0 | 0.19 | 0.01 | 0.011 | 0 | 0.001 | 0 | 0.0017 | 714 | 1220 | 186 | 1020 | 900 | 4.801 | 1643.1 | 30.8 | 21.564 | 271 | 100 | 3 | 13160 | 0.6 | 69 | 177 | 200 | 306 | 40.5
0.024 | 0 | 0.19 | 0.01 | 0.011 | 0 | 0.001 | 0 | 0.0017 | 714 | 1220 | 186 | 1020 | 900 | 4.801 | 1643.1 | 30.8 | 21.564 | 271 | 100 | 3 | 13160 | 0.6 | 69 | 177 | 200 | 306 | 40.5
0.024 | 0 | 0.19 | 0.01 | 0.011 | 0 | 0.001 | 0 | 0.0017 | 714 | 1220 | 186 | 1020 | 900 | 4.801 | 1643.1 | 30.8 | 21.564 | 271 | 100 | 3 | 13160 | 0.6 | 69 | 177 | 200 | 306 | 40.5
0.088 | 0.25 | 1.86 | 0.011 | 0.001 | 0.023 | 0.026 | 0.0021 | 0.0031 | 545 | 1203 | 188 | 1027 | 872 | 3.8 | 1474.1 | 28.43 | 18.635 | 274 | 100 | 3 | 18280 | 0.4 | 82 | 167 | 368 | 654 | 22.5
0.019 | 0 | 0.18 | 0.007 | 0.007 | 0 | 0.0012 | 0 | 0.0019 | 707 | 1203 | 160 | 1024 | 900 | 3.5 | 1534.2 | 25.62 | 32.373 | 206 | 56 | 3 | 12378 | 1.6 | 83 | 171 | 211 | 319 | 41
0.088 | 0.25 | 1.86 | 0.011 | 0.001 | 0.023 | 0.026 | 0.0021 | 0.0031 | 545 | 1203 | 188 | 1027 | 872 | 3.8 | 1474.1 | 28.43 | 18.635 | 274 | 100 | 3 | 18280 | 0.4 | 82 | 167 | 367 | 655 | 25
0.088 | 0.25 | 1.86 | 0.011 | 0.001 | 0.023 | 0.026 | 0.0021 | 0.0031 | 545 | 1203 | 188 | 1027 | 872 | 3.8 | 1474.1 | 28.43 | 18.635 | 274 | 100 | 3 | 18280 | 0.4 | 82 | 167 | 369 | 656 | 24
0.079 | 0.24 | 1.87 | 0.013 | 0.004 | 0.021 | 0.025 | 0.0012 | 0.0042 | 543 | 1209 | 157 | 1041 | 874 | 3.6 | 1250.8 | 20.97 | 16.337 | 218 | 100 | 3 | 15829 | 0.3 | 84 | 182 | 381 | 629 | 26.5
0.079 | 0.24 | 1.87 | 0.013 | 0.004 | 0.021 | 0.025 | 0.0012 | 0.0042 | 543 | 1209 | 157 | 1041 | 874 | 3.6 | 1250.8 | 20.97 | 16.337 | 218 | 100 | 3 | 15829 | 0.3 | 84 | 182 | 382 | 628 | 26.5
0.079 | 0.24 | 1.87 | 0.013 | 0.004 | 0.021 | 0.025 | 0.0012 | 0.0042 | 543 | 1209 | 157 | 1041 | 874 | 3.6 | 1250.8 | 20.97 | 16.337 | 218 | 100 | 3 | 15829 | 0.3 | 84 | 182 | 383 | 625 | 28
0.057 | 0.076 | 1.44 | 0.012 | 0.003 | 0.023 | 0 | 0 | 0.0041 | 619 | 1207 | 224 | 1037 | 873 | 4 | 1397 | 19.77 | 19.821 | 289 | 100 | 3 | 13617 | 0.4 | 85 | 80 | 282 | 480 | 33
0.057 | 0.076 | 1.44 | 0.012 | 0.003 | 0.023 | 0 | 0 | 0.0041 | 619 | 1207 | 224 | 1037 | 873 | 4 | 1397 | 19.77 | 19.821 | 289 | 100 | 3 | 13617 | 0.4 | 85 | 80 | 283 | 481 | 33.5
0.069 | 0.23 | 1.92 | 0.014 | 0.005 | 0.014 | 0.024 | 0.0011 | 0.0041 | 582 | 1216 | 164 | 1051 | 867 | 3.8 | 1378.8 | 24.89 | 21.924 | 271 | 98 | 3 | 17676 | 0.4 | 83 | 98 | 391 | 609 | 27.5
0.069 | 0.23 | 1.92 | 0.014 | 0.005 | 0.014 | 0.024 | 0.0011 | 0.0041 | 582 | 1216 | 164 | 1051 | 867 | 3.8 | 1378.8 | 24.89 | 21.924 | 271 | 98 | 3 | 17676 | 0.4 | 83 | 98 | 390 | 607 | 27.5
0.069 | 0.23 | 1.92 | 0.014 | 0.005 | 0.014 | 0.024 | 0.0011 | 0.0041 | 582 | 1216 | 164 | 1051 | 867 | 3.8 | 1378.8 | 24.89 | 21.924 | 271 | 98 | 3 | 17676 | 0.4 | 83 | 98 | 401 | 608 | 28
0.07 | 0.24 | 1.85 | 0.013 | 0.004 | 0.02 | 0.025 | 0.002 | 0.0052 | 586 | 1199 | 178 | 1008 | 868 | 3.8 | 1504.7 | 28.94 | 20.732 | 258 | 100 | 3 | 18609 | 0.4 | 83 | 172 | 393 | 600 | 26.5
0.07 | 0.24 | 1.85 | 0.013 | 0.004 | 0.02 | 0.025 | 0.002 | 0.0052 | 586 | 1199 | 178 | 1008 | 868 | 3.8 | 1504.7 | 28.94 | 20.732 | 258 | 100 | 3 | 18609 | 0.4 | 83 | 172 | 384 | 604 | 26
0.0011 | 0.002 | 0.1 | 0.011 | 0.005 | 0.071 | 0.003 | 0.0023 | 0.0018 | 743 | 1224 | 166 | 1010 | 905 | 3.499 | 1293.8 | 27.71 | 37.374 | 184 | 48 | 2.5 | 12312 | 1.8 | 83 | 138 | 142 | 290 | 43
0.07 | 0.24 | 1.85 | 0.013 | 0.004 | 0.02 | 0.025 | 0.002 | 0.0052 | 586 | 1199 | 178 | 1008 | 868 | 3.8 | 1504.7 | 28.94 | 20.732 | 258 | 100 | 3 | 18609 | 0.4 | 83 | 172 | 387 | 603 | 26.5
0.049 | 0.004 | 0.26 | 0.012 | 0.009 | 0 | 0.01 | 0 | 0.0015 | 671 | 1232 | 171 | 1019 | 877 | 3.1 | 1618.8 | 27.894 | 26.609 | 213 | 79 | 3 | 13949 | 1 | 83 | 198 | 291 | 373 | 35.5
0.062 | 0.2 | 1.02 | 0.013 | 0.003 | 0.029 | 0.038 | 0 | 0.0037 | 602 | 1220 | 169 | 1016 | 885 | 3.4 | 1295 | 20.97 | 20.87 | 220 | 69 | 3 | 15612 | 0.6 | 83 | 180 | 437 | 544 | 24.5
0.049 | 0.004 | 0.26 | 0.012 | 0.009 | 0 | 0.01 | 0 | 0.0015 | 671 | 1232 | 171 | 1019 | 877 | 3.1 | 1618.8 | 27.894 | 26.609 | 213 | 79 | 3 | 13949 | 1 | 83 | 198 | 295 | 379 | 34.5
0.062 | 0.2 | 1.02 | 0.013 | 0.003 | 0.029 | 0.038 | 0 | 0.0037 | 602 | 1220 | 169 | 1016 | 885 | 3.4 | 1295 | 20.97 | 20.87 | 220 | 69 | 3 | 15612 | 0.6 | 83 | 180 | 433 | 541 | 25
0.062 | 0.2 | 1.02 | 0.013 | 0.003 | 0.029 | 0.038 | 0 | 0.0037 | 602 | 1220 | 169 | 1016 | 885 | 3.4 | 1295 | 20.97 | 20.87 | 220 | 69 | 3 | 15612 | 0.6 | 83 | 180 | 431 | 542 | 25.5
0.0012 | 0.002 | 0.17 | 0.009 | 0.005 | 0.069 | 0 | 0.0023 | 0.0017 | 707 | 1206 | 191 | 1033 | 909 | 3.501 | 1537.3 | 28.83 | 40.75 | 235 | 43 | 2.5 | 14955 | 1.8 | 83 | 140 | 149 | 297 | 46
0.0012 | 0.002 | 0.17 | 0.009 | 0.005 | 0.069 | 0 | 0.0023 | 0.0017 | 707 | 1206 | 191 | 1033 | 909 | 3.501 | 1537.3 | 28.83 | 40.75 | 235 | 43 | 2.5 | 14955 | 1.8 | 83 | 140 | 155 | 300 | 44.5
0.0017 | 0 | 0.11 | 0.006 | 0.007 | 0.0725 | 0 | 0.0018 | 0.0016 | 724 | 1225 | 247 | 1067 | 905 | 3.501 | 1698.3 | 29.46 | 33.095 | 238 | 50 | 3 | 15683 | 0.8 | 82 | 197 | 144 | 292 | 45
0.0017 | 0 | 0.11 | 0.006 | 0.007 | 0.0725 | 0 | 0.0018 | 0.0016 | 724 | 1225 | 247 | 1067 | 905 | 3.501 | 1698.3 | 29.46 | 33.095 | 238 | 50 | 3 | 15683 | 0.8 | 82 | 197 | 144 | 292 | 45
0.052 | 0.068 | 1.43 | 0.015 | 0.007 | 0.022 | 0 | 0 | 0.0031 | 624 | 1194 | 191 | 1028 | 876 | 3.1 | 1117.6 | 18.65 | 24.817 | 171 | 72 | 3 | 12473 | 0.8 | 84 | 104 | 269 | 482 | 28.5
0.052 | 0.068 | 1.43 | 0.015 | 0.007 | 0.022 | 0 | 0 | 0.0031 | 624 | 1194 | 191 | 1028 | 876 | 3.1 | 1117.6 | 18.65 | 24.817 | 171 | 72 | 3 | 12473 | 0.8 | 84 | 104 | 268 | 481 | 33
0.0014 | 0 | 0.12 | 0.013 | 0.006 | 0.0647 | 0 | 0.002 | 0.0022 | 722 | 1188 | 177 | 1040 | 905 | 4.501 | 1302.1 | 29.21 | 33.495 | 202 | 53 | 3 | 11718 | 1.8 | 84 | 184 | 164 | 295 | 46
0.0014 | 0 | 0.12 | 0.013 | 0.006 | 0.0647 | 0 | 0.002 | 0.0022 | 722 | 1188 | 177 | 1040 | 905 | 4.501 | 1302.1 | 29.21 | 33.495 | 202 | 53 | 3 | 11718 | 1.8 | 84 | 184 | 164 | 295 | 46
0.0015 | 0 | 0.1 | 0.008 | 0.006 | 0.0688 | 0 | 0.0019 | 0.0014 | 723 | 1218 | 174 | 1045 | 903 | 3.5 | 1490.1 | 29.609 | 39.936 | 204 | 44 | 3 | 15040 | 1.8 | 83 | 200 | 148 | 291 | 45
0.0015 | 0 | 0.1 | 0.008 | 0.006 | 0.0688 | 0 | 0.0019 | 0.0014 | 723 | 1218 | 174 | 1045 | 903 | 3.5 | 1490.1 | 29.609 | 39.936 | 204 | 44 | 3 | 15040 | 1.8 | 83 | 200 | 148 | 291 | 45
0.07 | 0.26 | 1.88 | 0.012 | 0.004 | 0.017 | 0.026 | 0.0017 | 0.0047 | 583 | 1201 | 152 | 1038 | 865 | 3.801 | 1207.7 | 18.56 | 17.16 | 223 | 100 | 3 | 14725 | 0.4 | 83 | 181 | 372 | 631 | 21.5
0.07 | 0.26 | 1.88 | 0.012 | 0.004 | 0.017 | 0.026 | 0.0017 | 0.0047 | 583 | 1201 | 152 | 1038 | 865 | 3.801 | 1207.7 | 18.56 | 17.16 | 223 | 100 | 3 | 14725 | 0.4 | 83 | 181 | 367 | 638 | 21.5
0.0016 | 0.001 | 0.11 | 0.012 | 0.006 | 0.066 | 0 | 0.0022 | 0.0013 | 741 | 1230 | 195 | 1018 | 912 | 4.001 | 1307.7 | 27.64 | 38.064 | 205 | 47 | 3 | 12339 | 1.8 | 85 | 181 | 151 | 296 | 44.5
0.0016 | 0.001 | 0.11 | 0.012 | 0.006 | 0.066 | 0 | 0.0022 | 0.0013 | 741 | 1230 | 195 | 1018 | 912 | 4.001 | 1307.7 | 27.64 | 38.064 | 205 | 47 | 3 | 12339 | 1.8 | 85 | 181 | 147 | 292 | 43.5
0.0016 | 0.001 | 0.11 | 0.012 | 0.006 | 0.066 | 0 | 0.0022 | 0.0013 | 741 | 1230 | 195 | 1018 | 912 | 4.001 | 1307.7 | 27.64 | 38.064 | 205 | 47 | 3 | 12339 | 1.8 | 85 | 181 | 146 | 292 | 44
0.001 | 0.001 | 0.11 | 0.009 | 0.007 | 0.069 | 0 | 0.0021 | 0.0029 | 740 | 1221 | 188 | 1042 | 907 | 3.501 | 1509.9 | 29.37 | 38.09 | 205 | 46 | 2.5 | 14035 | 1.8 | 83 | 153 | 152 | 293 | 46.5
0.001 | 0.001 | 0.11 | 0.009 | 0.007 | 0.069 | 0 | 0.0021 | 0.0029 | 740 | 1221 | 188 | 1042 | 907 | 3.501 | 1509.9 | 29.37 | 38.09 | 205 | 46 | 2.5 | 14035 | 1.8 | 83 | 153 | 143 | 285 | 46.5
0.022 | 0 | 0.18 | 0.009 | 0.012 | 0 | 0.001 | 0 | 0.0024 | 706 | 1219 | 174 | 1030 | 899 | 3.802 | 1537.9 | 23.83 | 29.282 | 185 | 64 | 3 | 13617 | 1.6 | 84 | 174 | 206 | 319 | 42
0.022 | 0 | 0.18 | 0.009 | 0.012 | 0 | 0.001 | 0 | 0.0024 | 706 | 1219 | 174 | 1030 | 899 | 3.802 | 1537.9 | 23.83 | 29.282 | 185 | 64 | 3 | 13617 | 1.6 | 84 | 174 | 206 | 319 | 42
0.024 | 0 | 0.24 | 0.014 | 0.006 | 0 | 0.0015 | 0 | 0.0016 | 700 | 1197 | 186 | 1010 | 894 | 3.801 | 1533 | 30.05 | 27.968 | 191 | 38 | 3 | 13818 | 1.6 | 84 | 101 | 216 | 321 | 40.5
0.024 | 0 | 0.24 | 0.014 | 0.006 | 0 | 0.0015 | 0 | 0.0016 | 700 | 1197 | 186 | 1010 | 894 | 3.801 | 1533 | 30.05 | 27.968 | 191 | 38 | 3 | 13818 | 1.6 | 84 | 101 | 216 | 321 | 40.5
0.024 | 0 | 0.24 | 0.014 | 0.006 | 0 | 0.0015 | 0 | 0.0016 | 700 | 1197 | 186 | 1010 | 894 | 3.801 | 1533 | 30.05 | 27.968 | 191 | 38 | 3 | 13818 | 1.6 | 84 | 101 | 216 | 321 | 40.5
0.07 | 0.23 | 1.88 | 0.01 | 0.003 | 0.018 | 0.022 | 0.0015 | 0.0043 | 550 | 1206 | 155 | 1017 | 860 | 3.8 | 1133.1 | 18.93 | 21.594 | 213 | 97 | 3 | 14936 | 0.4 | 85 | 169 | 361 | 630 | 26.5
0.07 | 0.23 | 1.88 | 0.01 | 0.003 | 0.018 | 0.022 | 0.0015 | 0.0043 | 550 | 1206 | 155 | 1017 | 860 | 3.8 | 1133.1 | 18.93 | 21.594 | 213 | 97 | 3 | 14936 | 0.4 | 85 | 169 | 358 | 627 | 26.5
0.07 | 0.23 | 1.88 | 0.01 | 0.003 | 0.018 | 0.022 | 0.0015 | 0.0043 | 550 | 1206 | 155 | 1017 | 860 | 3.8 | 1133.1 | 18.93 | 21.594 | 213 | 97 | 3 | 14936 | 0.4 | 85 | 169 | 360 | 629 | 27.5
0.084 | 0.25 | 1.87 | 0.016 | 0.004 | 0.02 | 0.026 | 0.0015 | 0.0038 | 548 | 1201 | 191 | 1026 | 880 | 3.2 | 1024.3 | 20.765 | 15.855 | 148 | 88 | 3 | 12088 | 0.6 | 82 | 163 | 390 | 632 | 25.5
0.084 | 0.25 | 1.87 | 0.016 | 0.004 | 0.02 | 0.026 | 0.0015 | 0.0038 | 548 | 1201 | 191 | 1026 | 880 | 3.2 | 1024.3 | 20.765 | 15.855 | 148 | 88 | 3 | 12088 | 0.6 | 82 | 163 | 392 | 632 | 25.5
0.084 | 0.25 | 1.87 | 0.016 | 0.004 | 0.02 | 0.026 | 0.0015 | 0.0038 | 548 | 1201 | 191 | 1026 | 880 | 3.2 | 1024.3 | 20.765 | 15.855 | 148 | 88 | 3 | 12088 | 0.6 | 82 | 163 | 400 | 638 | 25.5
0.0013 | 0.002 | 0.17 | 0.012 | 0.007 | 0.062 | 0 | 0.0021 | 0.0015 | 709 | 1207 | 283 | 1060 | 923 | 3.5 | 1366 | 29.36 | 37.874 | 204 | 42 | 3 | 12761 | 1.8 | 83 | 164 | 163 | 299 | 44.5
0.0013 | 0.002 | 0.17 | 0.012 | 0.007 | 0.062 | 0 | 0.0021 | 0.0015 | 709 | 1207 | 283 | 1060 | 923 | 3.5 | 1366 | 29.36 | 37.874 | 204 | 42 | 3 | 12761 | 1.8 | 83 | 164 | 158 | 297 | 43.5
0.0013 | 0.002 | 0.17 | 0.012 | 0.007 | 0.062 | 0 | 0.0021 | 0.0015 | 709 | 1207 | 283 | 1060 | 923 | 3.5 | 1366 | 29.36 | 37.874 | 204 | 42 | 3 | 12761 | 1.8 | 83 | 164 | 163 | 299 | 44.5
0.0012 | 0.001 | 0.18 | 0.007 | 0.008 | 0.069 | 0 | 0.0024 | 0.0012 | 708 | 1221 | 163 | 1047 | 904 | 3.5 | 1537.1 | 29.2 | 39.615 | 212 | 68 | 2.5 | 15524 | 1.8 | 83 | 52 | 146 | 289 | 45.5
0.0012 | 0.001 | 0.18 | 0.007 | 0.008 | 0.069 | 0 | 0.0024 | 0.0012 | 708 | 1221 | 163 | 1047 | 904 | 3.5 | 1537.1 | 29.2 | 39.615 | 212 | 68 | 2.5 | 15524 | 1.8 | 83 | 52 | 149 | 296 | 44
0.016 | 0 | 0.21 | 0.014 | 0.01 | 0 | 0.001 | 0 | 0.0022 | 706 | 1188 | 170 | 967 | 891 | 3.5 | 1282.7 | 22.85 | 34.499 | 178 | 47 | 3 | 11496 | 1.6 | 83 | 183 | 225 | 335 | 39.5
0.016 | 0 | 0.21 | 0.014 | 0.01 | 0 | 0.001 | 0 | 0.0022 | 706 | 1188 | 170 | 967 | 891 | 3.5 | 1282.7 | 22.85 | 34.499 | 178 | 47 | 3 | 11496 | 1.6 | 83 | 183 | 225 | 335 | 39.5
0.05 | 0.059 | 1.46 | 0.012 | 0.005 | 0.027 | 0 | 0 | 0.0035 | 624 | 1203 | 145 | 1033 | 866 | 4 | 1093.6 | 17.67 | 19.48 | 203 | 94 | 3 | 11893 | 0.4 | 85 | 149 | 289 | 485 | 31.5
0.0013 | 0 | 0.11 | 0.011 | 0.005 | 0.0751 | 0 | 0.0038 | 0.0017 | 724 | 1201 | 148 | 1041 | 912 | 4.501 | 1537.5 | 28.12 | 30.462 | 223 | 64 | 3 | 14244 | 1.8 | 82 | 173 | 177 | 314 | 42
0.0013 | 0 | 0.11 | 0.011 | 0.005 | 0.0751 | 0 | 0.0038 | 0.0017 | 724 | 1201 | 148 | 1041 | 912 | 4.501 | 1537.5 | 28.12 | 30.462 | 223 | 64 | 3 | 14244 | 1.8 | 82 | 173 | 177 | 314 | 42
0.07 | 0.25 | 1.87 | 0.013 | 0.005 | 0.02 | 0.022 | 0.0014 | 0.0047 | 557 | 1209 | 165 | 1059 | 881 | 3.8 | 1212.6 | 20.1 | 20.576 | 216 | 100 | 3 | 15312 | 0.4 | 85 | 185 | 365 | 628 | 23.5
0.07 | 0.25 | 1.87 | 0.013 | 0.005 | 0.02 | 0.022 | 0.0014 | 0.0047 | 557 | 1209 | 165 | 1059 | 881 | 3.8 | 1212.6 | 20.1 | 20.576 | 216 | 100 | 3 | 15312 | 0.4 | 85 | 185 | 365 | 625 | 24.5
0.0022 | 0.001 | 0.24 | 0.019 | 0.009 | 0.065 | 0.0013 | 0 | 0.001 | 655 | 1237 | 229 | 1053 | 905 | 3.003 | 1741.3 | 29.92 | 32.997 | 189 | 67 | 3 | 16110 | 1 | 83 | 186 | 181 | 324 | 39
0.0022 | 0.001 | 0.24 | 0.019 | 0.009 | 0.065 | 0.0013 | 0 | 0.001 | 655 | 1237 | 229 | 1053 | 905 | 3.003 | 1741.3 | 29.92 | 32.997 | 189 | 67 | 3 | 16110 | 1 | 83 | 186 | 181 | 324 | 39
0.0022 | 0.001 | 0.24 | 0.019 | 0.009 | 0.065 | 0.0013 | 0 | 0.001 | 655 | 1237 | 229 | 1053 | 905 | 3.003 | 1741.3 | 29.92 | 32.997 | 189 | 67 | 3 | 16110 | 1 | 83 | 186 | 181 | 324 | 39
0.071 | 0.21 | 1.03 | 0.009 | 0.004 | 0.03 | 0.041 | 0 | 0.0047 | 599 | 1213 | 211 | 1024 | 881 | 3.8 | 1433.5 | 28.8 | 17.128 | 268 | 100 | 3 | 15857 | 0.6 | 84 | 175 | 423 | 548 | 23.5
0.071 | 0.21 | 1.03 | 0.009 | 0.004 | 0.03 | 0.041 | 0 | 0.0047 | 599 | 1213 | 211 | 1024 | 881 | 3.8 | 1433.5 | 28.8 | 17.128 | 268 | 100 | 3 | 15857 | 0.6 | 84 | 175 | 419 | 542 | 24
0.071 | 0.21 | 1.03 | 0.009 | 0.004 | 0.03 | 0.041 | 0 | 0.0047 | 599 | 1213 | 211 | 1024 | 881 | 3.8 | 1433.5 | 28.8 | 17.128 | 268 | 100 | 3 | 15857 | 0.6 | 84 | 175 | 424 | 550 | 23
0.025 | 0 | 0.2 | 0.011 | 0.007 | 0 | 0.0033 | 0 | 0.0011 | 711 | 1195 | 139 | 1034 | 905 | 3.5 | 1283.9 | 28.49 | 34.259 | 176 | 46 | 3 | 11087 | 1.6 | 84 | 211 | 181 | 321 | 39.5
0.025 | 0 | 0.2 | 0.011 | 0.007 | 0 | 0.0033 | 0 | 0.0011 | 711 | 1195 | 139 | 1034 | 905 | 3.5 | 1283.9 | 28.49 | 34.259 | 176 | 46 | 3 | 11087 | 1.6 | 84 | 211 | 181 | 321 | 39.5
0.025 | 0 | 0.2 | 0.011 | 0.007 | 0 | 0.0033 | 0 | 0.0011 | 711 | 1195 | 139 | 1034 | 905 | 3.5 | 1283.9 | 28.49 | 34.259 | 176 | 46 | 3 | 11087 | 1.6 | 84 | 211 | 181 | 321 | 39.5
0.0016 | 0.004 | 0.1 | 0.008 | 0.006 | 0.068 | 0 | 0.002 | 0.0019 | 739 | 1238 | 226 | 1021 | 898 | 3.5 | 1315.1 | 28.43 | 39.078 | 186 | 49 | 2.5 | 12168 | 1.8 | 84 | 135 | 152 | 296 | 46
0.07 | 0.2 | 1.05 | 0.013 | 0.006 | 0.028 | 0.039 | 0 | 0.005 | 600 | 1225 | 194 | 1044 | 884 | 3.801 | 1356 | 27.8 | 19.051 | 245 | 95 | 3 | 16808 | 0.6 | 86 | 180 | 435 | 541 | 22
0.07 | 0.2 | 1.05 | 0.013 | 0.006 | 0.028 | 0.039 | 0 | 0.005 | 600 | 1225 | 194 | 1044 | 884 | 3.801 | 1356 | 27.8 | 19.051 | 245 | 95 | 3 | 16808 | 0.6 | 86 | 180 | 431 | 538 | 24
0.07 | 0.2 | 1.05 | 0.013 | 0.006 | 0.028 | 0.039 | 0 | 0.005 | 600 | 1225 | 194 | 1044 | 884 | 3.801 | 1356 | 27.8 | 19.051 | 245 | 95 | 3 | 16808 | 0.6 | 86 | 180 | 455 | 556 | 22.5
0.0016 | 0.004 | 0.1 | 0.008 | 0.006 | 0.068 | 0 | 0.002 | 0.0019 | 739 | 1238 | 226 | 1021 | 898 | 3.5 | 1315.1 | 28.43 | 39.078 | 186 | 49 | 2.5 | 12168 | 1.8 | 84 | 135 | 141 | 292 | 43
0.05 | 0.01 | 0.22 | 0.014 | 0.009 | 0.002 | 0.001 | 0 | 0 | 651 | 1202 | 176 | 1025 | 885 | 4.501 | 1362.5 | 28.36 | 32.348 | 199 | 68 | 3 | 16008 | 1.6 | 88 | 124 | 292 | 381 | 42.5
0.05 | 0.01 | 0.22 | 0.014 | 0.009 | 0.002 | 0.001 | 0 | 0 | 651 | 1202 | 176 | 1025 | 885 | 4.501 | 1362.5 | 28.36 | 32.348 | 199 | 68 | 3 | 16008 | 1.6 | 88 | 124 | 292 | 381 | 42.5
0.05 | 0.01 | 0.22 | 0.014 | 0.009 | 0.002 | 0.001 | 0 | 0 | 651 | 1202 | 176 | 1025 | 885 | 4.501 | 1362.5 | 28.36 | 32.348 | 199 | 68 | 3 | 16008 | 1.6 | 88 | 124 | 292 | 381 | 42.5
0.0014 | 0.001 | 0.12 | 0.005 | 0.007 | 0.076 | 0 | 0.0026 | 0.0025 | 744 | 1196 | 167 | 1044 | 905 | 3.5 | 1161.1 | 18.51 | 36.574 | 162 | 44 | 2.5 | 10956 | 1.8 | 84 | 141 | 148 | 296 | 47.5
0.0014 | 0.001 | 0.12 | 0.005 | 0.007 | 0.076 | 0 | 0.0026 | 0.0025 | 744 | 1196 | 167 | 1044 | 905 | 3.5 | 1161.1 | 18.51 | 36.574 | 162 | 44 | 2.5 | 10956 | 1.8 | 84 | 141 | 147 | 292 | 48
0.0013 | 0.001 | 0.09 | 0.007 | 0.009 | 0.079 | 0 | 0.0012 | 0.0021 | 738 | 1223 | 161 | 1050 | 932 | 3.5 | 1507.8 | 28.77 | 38.956 | 206 | 43 | 2.5 | 14084 | 1.8 | 80 | 140 | 135 | 280 | 48.5
0.0011 | 0.002 | 0.09 | 0.006 | 0.004 | 0.069 | 0.001 | 0.0017 | 0.0021 | 745 | 1228 | 178 | 1040 | 905 | 3.5 | 1662 | 29.14 | 40.508 | 232 | 47 | 2.5 | 15602 | 0.8 | 84 | 144 | 135 | 281 | 46.5
0.0011 | 0.002 | 0.09 | 0.006 | 0.004 | 0.069 | 0.001 | 0.0017 | 0.0021 | 745 | 1228 | 178 | 1040 | 905 | 3.5 | 1662 | 29.14 | 40.508 | 232 | 47 | 2.5 | 15602 | 0.8 | 84 | 144 | 137 | 281 | 46.5
0.0013 | 0.001 | 0.09 | 0.007 | 0.009 | 0.079 | 0 | 0.0012 | 0.0021 | 738 | 1223 | 161 | 1050 | 932 | 3.5 | 1507.8 | 28.77 | 38.956 | 206 | 43 | 2.5 | 14084 | 1.8 | 80 | 140 | 135 | 280 | 46.5
0.024 | 0 | 0.2 | 0.01 | 0.011 | 0 | 0.0012 | 0 | 0.0034 | 706 | 1200 | 156 | 998 | 897 | 4.8 | 1439.3 | 26.68 | 18.98 | 188 | 95 | 3 | 11252 | 1.6 | 79 | 132 | 212 | 318 | 43.5
0.024 | 0 | 0.2 | 0.01 | 0.011 | 0 | 0.0012 | 0 | 0.0034 | 706 | 1200 | 156 | 998 | 897 | 4.8 | 1439.3 | 26.68 | 18.98 | 188 | 95 | 3 | 11252 | 1.6 | 79 | 132 | 212 | 318 | 43.5
0.024 | 0 | 0.2 | 0.01 | 0.011 | 0 | 0.0012 | 0 | 0.0034 | 706 | 1200 | 156 | 998 | 897 | 4.8 | 1439.3 | 26.68 | 18.98 | 188 | 95 | 3 | 11252 | 1.6 | 79 | 132 | 212 | 318 | 43.5
0.0019 | 0 | 0.11 | 0.01 | 0.011 | 0.0719 | 0 | 0.0019 | 0.0014 | 721 | 1210 | 175 | 1064 | 909 | 4.002 | 1558.6 | 29.89 | 37.866 | 228 | 57 | 3 | 15628 | 1.8 | 84 | 165 | 159 | 297 | 45
0.0019 | 0 | 0.11 | 0.01 | 0.011 | 0.0719 | 0 | 0.0019 | 0.0014 | 721 | 1210 | 175 | 1064 | 909 | 4.002 | 1558.6 | 29.89 | 37.866 | 228 | 57 | 3 | 15628 | 1.8 | 84 | 165 | 159 | 297 | 45
0.0019 | 0 | 0.11 | 0.01 | 0.011 | 0.0719 | 0 | 0.0019 | 0.0014 | 721 | 1210 | 175 | 1064 | 909 | 4.002 | 1558.6 | 29.89 | 37.866 | 228 | 57 | 3 | 15628 | 1.8 | 84 | 165 | 159 | 297 | 45
0.0011 | 0.001 | 0.09 | 0.004 | 0.006 | 0.069 | 0.001 | 0.0018 | 0.0011 | 739 | 1203 | 154 | 1020 | 910 | 3.501 | 1577.2 | 29.26 | 38.551 | 213 | 45 | 3 | 15390 | 1.8 | 83 | 138 | 133 | 278 | 47.5
0.0011 | 0.001 | 0.09 | 0.004 | 0.006 | 0.069 | 0.001 | 0.0018 | 0.0011 | 739 | 1203 | 154 | 1020 | 910 | 3.501 | 1577.2 | 29.26 | 38.551 | 213 | 45 | 3 | 15390 | 1.8 | 83 | 138 | 137 | 285 | 50
0.0012 | 0.001 | 0.12 | 0.007 | 0.005 | 0.085 | 0 | 0.0022 | 0.0015 | 740 | 1229 | 176 | 1037 | 905 | 3.502 | 1465.2 | 28.85 | 40.663 | 211 | 41 | 2.5 | 14197 | 1.8 | 83 | 166 | 145 | 298 | 47
0.0012 | 0.001 | 0.12 | 0.007 | 0.005 | 0.085 | 0 | 0.0022 | 0.0015 | 740 | 1229 | 176 | 1037 | 905 | 3.502 | 1465.2 | 28.85 | 40.663 | 211 | 41 | 2.5 | 14197 | 1.8 | 83 | 166 | 162 | 308 | 45
0.0016 | 0.001 | 0.09 | 0.009 | 0.007 | 0.078 | 0 | 0.0019 | 0.0018 | 738 | 1224 | 161 | 1063 | 931 | 4.501 | 1609.2 | 28.59 | 31.605 | 272 | 66 | 3 | 13790 | 1.8 | 83 | 177 | 156 | 282 | 45
0.0016 | 0.001 | 0.09 | 0.009 | 0.007 | 0.078 | 0 | 0.0019 | 0.0018 | 738 | 1224 | 161 | 1063 | 931 | 4.501 | 1609.2 | 28.59 | 31.605 | 272 | 66 | 3 | 13790 | 1.8 | 83 | 177 | 156 | 283 | 44.5
0.064 | 0.17 | 0.71 | 0.009 | 0.008 | 0 | 0.023 | 0 | 0.0048 | 600 | 1225 | 157 | 1053 | 884 | 3.601 | 1176.8 | 19.04 | 28.415 | 210 | 76 | 3 | 13618 | 0.6 | 84 | 185 | 389 | 466 | 31
0.064 | 0.17 | 0.71 | 0.009 | 0.008 | 0 | 0.023 | 0 | 0.0048 | 600 | 1225 | 157 | 1053 | 884 | 3.601 | 1176.8 | 19.04 | 28.415 | 210 | 76 | 3 | 13618 | 0.6 | 84 | 185 | 390 | 467 | 31
0.055 | 0.064 | 1.4 | 0.01 | 0.006 | 0.023 | 0 | 0 | 0.0029 | 620 | 1189 | 147 | 1011 | 869 | 4 | 1202.7 | 20.03 | 20.32 | 227 | 76 | 2.5 | 13152 | 0.4 | 82 | 133 | 289 | 478 | 33
0.055 | 0.064 | 1.4 | 0.01 | 0.006 | 0.023 | 0 | 0 | 0.0029 | 620 | 1189 | 147 | 1011 | 869 | 4 | 1202.7 | 20.03 | 20.32 | 227 | 76 | 2.5 | 13152 | 0.4 | 82 | 133 | 290 | 488 | 33
0.0013 | 0.001 | 0.18 | 0.006 | 0.005 | 0.07 | 0 | 0.0019 | 0.0015 | 710 | 1220 | 194 | 1051 | 904 | 3.501 | 1695.9 | 29.46 | 34.814 | 228 | 47 | 2.5 | 15722 | 0.8 | 81 | 108 | 154 | 303 | 46
0.0013 | 0.001 | 0.18 | 0.006 | 0.005 | 0.07 | 0 | 0.0019 | 0.0015 | 710 | 1220 | 194 | 1051 | 904 | 3.501 | 1695.9 | 29.46 | 34.814 | 228 | 47 | 2.5 | 15722 | 0.8 | 81 | 108 | 152 | 299 | 46.5
0.0013 | 0.001 | 0.18 | 0.006 | 0.005 | 0.07 | 0 | 0.0019 | 0.0015 | 710 | 1220 | 194 | 1051 | 904 | 3.501 | 1695.9 | 29.46 | 34.814 | 228 | 47 | 2.5 | 15722 | 0.8 | 81 | 108 | 152 | 302 | 46
0.0013 | 0.001 | 0.18 | 0.006 | 0.005 | 0.07 | 0 | 0.0019 | 0.0015 | 710 | 1220 | 194 | 1051 | 904 | 3.501 | 1695.9 | 29.46 | 34.814 | 228 | 47 | 2.5 | 15722 | 0.8 | 81 | 108 | 155 | 297 | 42
0.0014 | 0 | 0.11 | 0.01 | 0.009 | 0.0633 | 0 | 0.0026 | 0.0017 | 724 | 1202 | 262 | 1015 | 905 | 4.001 | 1281.1 | 29.07 | 29.453 | 189 | 54 | 3 | 11301 | 1.8 | 83 | 215 | 154 | 293 | 45.5
0.0014 | 0 | 0.11 | 0.01 | 0.009 | 0.0633 | 0 | 0.0026 | 0.0017 | 724 | 1202 | 262 | 1015 | 905 | 4.001 | 1281.1 | 29.07 | 29.453 | 189 | 54 | 3 | 11301 | 1.8 | 83 | 215 | 154 | 293 | 45.5
0.0014 | 0 | 0.11 | 0.01 | 0.009 | 0.0633 | 0 | 0.0026 | 0.0017 | 724 | 1202 | 262 | 1015 | 905 | 4.001 | 1281.1 | 29.07 | 29.453 | 189 | 54 | 3 | 11301 | 1.8 | 83 | 215 | 154 | 293 | 45.5
0.0016 | 0 | 0.12 | 0.009 | 0.006 | 0.0755 | 0 | 0.0019 | 0.0016 | 726 | 1215 | 141 | 1038 | 915 | 4.5 | 1303.4 | 25.53 | 30.193 | 202 | 54 | 3 | 11976 | 1.8 | 76 | 186 | 167 | 302 | 41.5
0.0016 | 0 | 0.12 | 0.009 | 0.006 | 0.0755 | 0 | 0.0019 | 0.0016 | 726 | 1215 | 141 | 1038 | 915 | 4.5 | 1303.4 | 25.53 | 30.193 | 202 | 54 | 3 | 11976 | 1.8 | 76 | 186 | 167 | 302 | 41.5
0.0016 | 0 | 0.12 | 0.009 | 0.006 | 0.0755 | 0 | 0.0019 | 0.0016 | 726 | 1215 | 141 | 1038 | 915 | 4.5 | 1303.4 | 25.53 | 30.193 | 202 | 54 | 3 | 11976 | 1.8 | 76 | 186 | 167 | 302 | 41.5
0.069 | 0.2 | 1.84 | 0.013 | 0.005 | 0.024 | 0.023 | 0.0012 | 0.0037 | 564 | 1202 | 139 | 1029 | 865 | 4 | 1348.8 | 29.45 | 15.778 | 268 | 89 | 3 | 15848 | 0.4 | 83 | 177 | 378 | 642 | 21.5
0.069 | 0.2 | 1.84 | 0.013 | 0.005 | 0.024 | 0.023 | 0.0012 | 0.0037 | 564 | 1202 | 139 | 1029 | 865 | 4 | 1348.8 | 29.45 | 15.778 | 268 | 89 | 3 | 15848 | 0.4 | 83 | 177 | 350 | 628 | 21.5
0.0011 | 0 | 0.12 | 0.007 | 0.009 | 0.0765 | 0 | 0.0025 | 0.0018 | 721 | 1195 | 166 | 1031 | 900 | 3.501 | 1491.7 | 29.41 | 39.399 | 212 | 68 | 2.5 | 13801 | 1.8 | 80 | 160 | 144 | 297 | 44
0.0011 | 0 | 0.12 | 0.007 | 0.009 | 0.0765 | 0 | 0.0025 | 0.0018 | 721 | 1195 | 166 | 1031 | 900 | 3.501 | 1491.7 | 29.41 | 39.399 | 212 | 68 | 2.5 | 13801 | 1.8 | 80 | 160 | 144 | 297 | 44
0.04 | 0.003 | 0.27 | 0.01 | 0.008 | 0 | 0.01 | 0 | 0.0018 | 670 | 1233 | 179 | 1031 | 877 | 3.1 | 1659.1 | 27.96 | 30.045 | 210 | 81 | 3 | 16001 | 1 | 86 | 124 | 285 | 370 | 36
0.052 | 0.068 | 1.43 | 0.015 | 0.007 | 0.022 | 0 | 0 | 0.0031 | 622 | 1199 | 191 | 1046 | 881 | 3.751 | 1149.4 | 18.44 | 24.568 | 215 | 82 | 3 | 12879 | 0.6 | 83 | 183 | 277 | 483 | 29.5
0.04 | 0.003 | 0.27 | 0.01 | 0.008 | 0 | 0.01 | 0 | 0.0018 | 670 | 1233 | 179 | 1031 | 877 | 3.1 | 1659.1 | 27.96 | 30.045 | 210 | 81 | 3 | 16001 | 1 | 86 | 124 | 290 | 375 | 38.5
0.052 | 0.068 | 1.43 | 0.015 | 0.007 | 0.022 | 0 | 0 | 0.0031 | 622 | 1199 | 191 | 1046 | 881 | 3.751 | 1149.4 | 18.44 | 24.568 | 215 | 82 | 3 | 12879 | 0.6 | 83 | 183 | 278 | 478 | 32.5
0.071 | 0.24 | 1.86 | 0.012 | 0.005 | 0.022 | 0.026 | 0.0013 | 0.0056 | 548 | 1229 | 153 | 1017 | 864 | 3.8 | 1665.8 | 28.55 | 19.521 | 288 | 100 | 3 | 21886 | 0.4 | 83 | 85 | 351 | 630 | 26.5
0.071 | 0.24 | 1.86 | 0.012 | 0.005 | 0.022 | 0.026 | 0.0013 | 0.0056 | 548 | 1229 | 153 | 1017 | 864 | 3.8 | 1665.8 | 28.55 | 19.521 | 288 | 100 | 3 | 21886 | 0.4 | 83 | 85 | 351 | 631 | 26.5
0.071 | 0.24 | 1.86 | 0.012 | 0.005 | 0.022 | 0.026 | 0.0013 | 0.0056 | 548 | 1229 | 153 | 1017 | 864 | 3.8 | 1665.8 | 28.55 | 19.521 | 288 | 100 | 3 | 21886 | 0.4 | 83 | 85 | 349 | 628 | 26
0.0014 | 0.001 | 0.11 | 0.008 | 0.007 | 0.08 | 0 | 0.0021 | 0.0026 | 743 | 1270 | 168 | 1070 | 941 | 3.5 | 1743.9 | 28.589 | 36.273 | 262 | 49 | 2.5 | 15704 | 0.8 | 81 | 84 | 135 | 285 | 46
0.0014 | 0.001 | 0.11 | 0.008 | 0.007 | 0.08 | 0 | 0.0021 | 0.0026 | 743 | 1270 | 168 | 1070 | 941 | 3.5 | 1743.9 | 28.589 | 36.273 | 262 | 49 | 2.5 | 15704 | 0.8 | 81 | 84 | 135 | 284 | 45.5
0.0011 | 0.003 | 0.18 | 0.006 | 0.007 | 0.071 | 0 | 0.0025 | 0.0016 | 724 | 1231 | 227 | 1060 | 904 | 3.501 | 1642.6 | 28.62 | 0 | 0 | 0 | 3 | 16496 | 0.8 | 0 | 0 | 141 | 293 | 47
0.0011 | 0.003 | 0.18 | 0.006 | 0.007 | 0.071 | 0 | 0.0025 | 0.0016 | 724 | 1231 | 227 | 1060 | 904 | 3.501 | 1642.6 | 28.62 | 0 | 0 | 0 | 3 | 16496 | 0.8 | 0 | 0 | 141 | 293 | 47
0.0013 | 0.001 | 0.08 | 0.005 | 0.007 | 0.081 | 0.001 | 0.0024 | 0.0011 | 709 | 1242 | 247 | 1043 | 906 | 3.502 | 1852.5 | 29.2 | 35.023 | 238 | 52 | 2.5 | 17680 | 0.8 | 83 | 147 | 139 | 291 | 45.5
0.0013 | 0.001 | 0.08 | 0.005 | 0.007 | 0.081 | 0.001 | 0.0024 | 0.0011 | 709 | 1242 | 247 | 1043 | 906 | 3.502 | 1852.5 | 29.2 | 35.023 | 238 | 52 | 2.5 | 17680 | 0.8 | 83 | 147 | 155 | 304 | 44
0.0013 | 0.001 | 0.08 | 0.005 | 0.007 | 0.081 | 0.001 | 0.0024 | 0.0011 | 709 | 1242 | 247 | 1043 | 906 | 3.502 | 1852.5 | 29.2 | 35.023 | 238 | 52 | 2.5 | 17680 | 0.8 | 83 | 147 | 136 | 287 | 46
0.0009 | 0.002 | 0.08 | 0.005 | 0.005 | 0.072 | 0.001 | 0.0021 | 0.0016 | 743 | 1216 | 208 | 1033 | 909 | 3.5 | 1596.8 | 29.096 | 38.449 | 223 | 61 | 2.5 | 14991 | 1.8 | 83 | 108 | 137 | 276 | 48
0.0009 | 0.002 | 0.08 | 0.005 | 0.005 | 0.072 | 0.001 | 0.0021 | 0.0016 | 743 | 1216 | 208 | 1033 | 909 | 3.5 | 1596.8 | 29.096 | 38.449 | 223 | 61 | 2.5 | 14991 | 1.8 | 83 | 108 | 137 | 277 | 48
0.0011 | 0.001 | 0.09 | 0.007 | 0.003 | 0.07 | 0 | 0.0021 | 0.0015 | 744 | 1219 | 183 | 1027 | 925 | 3.5 | 1515.5 | 29.4 | 39.539 | 212 | 42 | 2.5 | 14119 | 1.8 | 83 | 115 | 136 | 286 | 47.5
0.0011 | 0.001 | 0.09 | 0.007 | 0.003 | 0.07 | 0 | 0.0021 | 0.0015 | 744 | 1219 | 183 | 1027 | 925 | 3.5 | 1515.5 | 29.4 | 39.539 | 212 | 42 | 2.5 | 14119 | 1.8 | 83 | 115 | 135 | 274 | 50
0.0011 | 0.001 | 0.09 | 0.007 | 0.003 | 0.07 | 0 | 0.0021 | 0.0015 | 744 | 1219 | 183 | 1027 | 925 | 3.5 | 1515.5 | 29.4 | 39.539 | 212 | 42 | 2.5 | 14119 | 1.8 | 83 | 115 | 140 | 286 | 42
0.0009 | 0.002 | 0.08 | 0.005 | 0.005 | 0.072 | 0.001 | 0.0021 | 0.0016 | 743 | 1216 | 208 | 1033 | 909 | 3.5 | 1596.8 | 29.096 | 38.449 | 223 | 61 | 2.5 | 14991 | 1.8 | 83 | 108 | 138 | 276 | 49.5
0.068 | 0.2 | 0.98 | 0.01 | 0.003 | 0.035 | 0.041 | 0 | 0.0035 | 597 | 1225 | 153 | 1032 | 891 | 3.8 | 1379.1 | 27.99 | 19.764 | 265 | 100 | 3 | 17740 | 0.6 | 83 | 143 | 469 | 581 | 18.5
0.0011 | 0.001 | 0.08 | 0.004 | 0.004 | 0.075 | 0 | 0.0023 | 0.0011 | 745 | 1211 | 156 | 1037 | 925 | 3.5 | 1272.8 | 26.65 | 36.905 | 175 | 31 | 2.5 | 11504 | 1.8 | 72 | 135 | 132 | 271 | 47.5
0.068 | 0.2 | 0.98 | 0.01 | 0.003 | 0.035 | 0.041 | 0 | 0.0035 | 597 | 1225 | 153 | 1032 | 891 | 3.8 | 1379.1 | 27.99 | 19.764 | 265 | 100 | 3 | 17740 | 0.6 | 83 | 143 | 480 | 587 | 19.5
0.0011 | 0.001 | 0.08 | 0.004 | 0.004 | 0.075 | 0 | 0.0023 | 0.0011 | 745 | 1211 | 156 | 1037 | 925 | 3.5 | 1272.8 | 26.65 | 36.905 | 175 | 31 | 2.5 | 11504 | 1.8 | 72 | 135 | 137 | 276 | 49.5
0.068 | 0.2 | 0.98 | 0.01 | 0.003 | 0.035 | 0.041 | 0 | 0.0035 | 597 | 1225 | 153 | 1032 | 891 | 3.8 | 1379.1 | 27.99 | 19.764 | 265 | 100 | 3 | 17740 | 0.6 | 83 | 143 | 471 | 583 | 19
0.0011 | 0.001 | 0.09 | 0.005 | 0.009 | 0.083 | 0.001 | 0.0019 | 0.0015 | 741 | 1216 | 166 | 1038 | 907 | 3.5 | 1551.6 | 28.46 | 37.651 | 255 | 44 | 2.5 | 14554 | 1.8 | 81 | 140 | 138 | 286 | 46
0.0011 | 0.001 | 0.09 | 0.005 | 0.009 | 0.083 | 0.001 | 0.0019 | 0.0015 | 741 | 1216 | 166 | 1038 | 907 | 3.5 | 1551.6 | 28.46 | 37.651 | 255 | 44 | 2.5 | 14554 | 1.8 | 81 | 140 | 137 | 282 | 47
0.066 | 0.27 | 1.02 | 0.017 | 0.006 | 0.019 | 0.037 | 0 | 0.0054 | 601 | 1234 | 193 | 1050 | 887 | 3.8 | 1189.3 | 20.06 | 19.673 | 220 | 97 | 3 | 14135 | 0.6 | 84 | 158 | 438 | 530 | 23.5
0.066 | 0.27 | 1.02 | 0.017 | 0.006 | 0.019 | 0.037 | 0 | 0.0054 | 601 | 1234 | 193 | 1050 | 887 | 3.8 | 1189.3 | 20.06 | 19.673 | 220 | 97 | 3 | 14135 | 0.6 | 84 | 158 | 437 | 529 | 25
0.0011 | 0 | 0.13 | 0.012 | 0.01 | 0.0746 | 0 | 0.0028 | 0.0018 | 722 | 1215 | 206 | 1027 | 903 | 3.5 | 1323.5 | 25.76 | 38.251 | 189 | 60 | 3 | 12698 | 1.8 | 85 | 160 | 158 | 306 | 38
0.0011 | 0 | 0.13 | 0.012 | 0.01 | 0.0746 | 0 | 0.0028 | 0.0018 | 722 | 1215 | 206 | 1027 | 903 | 3.5 | 1323.5 | 25.76 | 38.251 | 189 | 60 | 3 | 12698 | 1.8 | 85 | 160 | 158 | 306 | 38
0.0011 | 0 | 0.13 | 0.012 | 0.01 | 0.0746 | 0 | 0.0028 | 0.0018 | 722 | 1215 | 206 | 1027 | 903 | 3.5 | 1323.5 | 25.76 | 38.251 | 189 | 60 | 3 | 12698 | 1.8 | 85 | 160 | 158 | 306 | 38
0.07 | 0.17 | 0.71 | 0.007 | 0.004 | 0 | 0.028 | 0 | 0.0044 | 602 | 1213 | 216 | 1039 | 878 | 4.3 | 1232.8 | 27.68 | 16.52 | 253 | 89 | 2.5 | 12035 | 0.4 | 83 | 205 | 364 | 462 | 30
0.07 | 0.17 | 0.71 | 0.007 | 0.004 | 0 | 0.028 | 0 | 0.0044 | 602 | 1213 | 216 | 1039 | 878 | 4.3 | 1232.8 | 27.68 | 16.52 | 253 | 89 | 2.5 | 12035 | 0.4 | 83 | 205 | 364 | 462 | 30.5
0.07 | 0.17 | 0.71 | 0.007 | 0.004 | 0 | 0.028 | 0 | 0.0044 | 602 | 1213 | 216 | 1039 | 878 | 4.3 | 1232.8 | 27.68 | 16.52 | 253 | 89 | 2.5 | 12035 | 0.4 | 83 | 205 | 363 | 462 | 31
0.073 | 0.23 | 1.92 | 0.012 | 0.002 | 0.017 | 0.026 | 0.0011 | 0.0034 | 537 | 1209 | 164 | 1028 | 866 | 3.8 | 1433.7 | 23.58 | 17.146 | 269 | 100 | 3 | 20054 | 0.4 | 80 | 164 | 372 | 661 | 24
0.073 | 0.23 | 1.92 | 0.012 | 0.002 | 0.017 | 0.026 | 0.0011 | 0.0034 | 537 | 1209 | 164 | 1028 | 866 | 3.8 | 1433.7 | 23.58 | 17.146 | 269 | 100 | 3 | 20054 | 0.4 | 80 | 164 | 373 | 661 | 23.5
0.021 | 0 | 0.18 | 0.01 | 0.007 | 0 | 0.001 | 0 | 0.0025 | 713 | 1196 | 187 | 1026 | 899 | 3.498 | 1281.9 | 21.01 | 36.312 | 174 | 47 | 3 | 11721 | 1.6 | 78 | 198 | 206 | 327 | 42.5
0.0011 | 0.001 | 0.18 | 0.005 | 0.007 | 0.068 | 0 | 0.0019 | 0.0012 | 714 | 1224 | 171 | 1050 | 902 | 3.5 | 1563.6 | 29.34 | 38.599 | 213 | 72 | 2.5 | 14950 | 1.8 | 81 | 152 | 141 | 296 | 45.5
0.07 | 0.26 | 1.9 | 0.01 | 0.003 | 0.021 | 0.029 | 0.0021 | 0.0049 | 584 | 1206 | 202 | 1045 | 867 | 3.4 | 1062.6 | 18.31 | 19.724 | 179 | 82 | 3 | 12846 | 0.6 | 84 | 166 | 368 | 630 | 24.5
0.021 | 0 | 0.18 | 0.01 | 0.007 | 0 | 0.001 | 0 | 0.0025 | 713 | 1196 | 187 | 1026 | 899 | 3.498 | 1281.9 | 21.01 | 36.312 | 174 | 47 | 3 | 11721 | 1.6 | 78 | 198 | 206 | 327 | 42.5
0.07 | 0.26 | 1.9 | 0.01 | 0.003 | 0.021 | 0.029 | 0.0021 | 0.0049 | 584 | 1206 | 202 | 1045 | 867 | 3.4 | 1062.6 | 18.31 | 19.724 | 179 | 82 | 3 | 12846 | 0.6 | 84 | 166 | 370 | 634 | 24
0.0011 | 0.001 | 0.18 | 0.005 | 0.007 | 0.068 | 0 | 0.0019 | 0.0012 | 714 | 1224 | 171 | 1050 | 902 | 3.5 | 1563.6 | 29.34 | 38.599 | 213 | 72 | 2.5 | 14950 | 1.8 | 81 | 152 | 141 | 296 | 45.5
0.0016 | 0 | 0.12 | 0.005 | 0.007 | 0.0802 | 0 | 0.0017 | 0.0032 | 723 | 1198 | 150 | 1025 | 909 | 3.5 | 1430.5 | 28.82 | 36.573 | 219 | 49 | 3 | 13666 | 1.8 | 84 | 194 | 145 | 297 | 47
0.0016 | 0 | 0.12 | 0.005 | 0.007 | 0.0802 | 0 | 0.0017 | 0.0032 | 723 | 1198 | 150 | 1025 | 909 | 3.5 | 1430.5 | 28.82 | 36.573 | 219 | 49 | 3 | 13666 | 1.8 | 84 | 194 | 145 | 297 | 47
0.0016 | 0 | 0.12 | 0.005 | 0.007 | 0.0802 | 0 | 0.0017 | 0.0032 | 723 | 1198 | 150 | 1025 | 909 | 3.5 | 1430.5 | 28.82 | 36.573 | 219 | 49 | 3 | 13666 | 1.8 | 84 | 194 | 145 | 297 | 47
0.022 | 0 | 0.27 | 0.014 | 0.012 | 0 | 0.001 | 0 | 0.0027 | 713 | 1216 | 147 | 1064 | 916 | 5.999 | 1436.1 | 23.35 | 22.572 | 246 | 101 | 3 | 12041 | 1.2 | 82 | 132 | 224 | 319 | 42.5
0.022 | 0 | 0.27 | 0.014 | 0.012 | 0 | 0.001 | 0 | 0.0027 | 713 | 1216 | 147 | 1064 | 916 | 5.999 | 1436.1 | 23.35 | 22.572 | 246 | 101 | 3 | 12041 | 1.2 | 82 | 132 | 224 | 319 | 42.5
0.067 | 0.2 | 0.98 | 0.012 | 0.006 | 0.028 | 0.037 | 0 | 0.0055 | 601 | 1229 | 224 | 1036 | 886 | 3.401 | 1593.2 | 29.52 | 18.514 | 278 | 100 | 3 | 18804 | 0.6 | 85 | 133 | 427 | 533 | 23.5
0.0011 | 0.002 | 0.08 | 0.01 | 0.011 | 0.064 | 0.001 | 0.0026 | 0.0022 | 743 | 1207 | 160 | 1047 | 905 | 3.5 | 1326 | 21.6 | 38.264 | 213 | 52 | 3 | 12647 | 1.8 | 84 | 155 | 134 | 288 | 45
0.067 | 0.2 | 0.98 | 0.012 | 0.006 | 0.028 | 0.037 | 0 | 0.0055 | 601 | 1229 | 224 | 1036 | 886 | 3.401 | 1593.2 | 29.52 | 18.514 | 278 | 100 | 3 | 18804 | 0.6 | 85 | 133 | 420 | 521 | 24
0.0011 | 0.002 | 0.08 | 0.01 | 0.011 | 0.064 | 0.001 | 0.0026 | 0.0022 | 743 | 1207 | 160 | 1047 | 905 | 3.5 | 1326 | 21.6 | 38.264 | 213 | 52 | 3 | 12647 | 1.8 | 84 | 155 | 144 | 296 | 43.5
0.067 | 0.2 | 0.98 | 0.012 | 0.006 | 0.028 | 0.037 | 0 | 0.0055 | 601 | 1229 | 224 | 1036 | 886 | 3.401 | 1593.2 | 29.52 | 18.514 | 278 | 100 | 3 | 18804 | 0.6 | 85 | 133 | 420 | 522 | 24
0.0025 | 0.004 | 0.65 | 0.069 | 0.009 | 0 | 0.005 | 0 | 0.0022 | 722 | 1196 | 183 | 1033 | 905 | 5.501 | 1035 | 20.55 | 18.7 | 154 | 81 | 3 | 8107 | 1.2 | 84 | 155 | 274 | 368 | 37.5
0.0025 | 0.004 | 0.65 | 0.069 | 0.009 | 0 | 0.005 | 0 | 0.0022 | 722 | 1196 | 183 | 1033 | 905 | 5.501 | 1035 | 20.55 | 18.7 | 154 | 81 | 3 | 8107 | 1.2 | 84 | 155 | 261 | 360 | 34.5
0.073 | 0.22 | 1.86 | 0.012 | 0.002 | 0.02 | 0.024 | 0.0019 | 0.0033 | 578 | 1188 | 187 | 1034 | 863 | 3.8 | 1035.8 | 19.96 | 16.845 | 186 | 100 | 3 | 11130 | 0.4 | 86 | 143 | 368 | 626 | 27
0.073 | 0.22 | 1.86 | 0.012 | 0.002 | 0.02 | 0.024 | 0.0019 | 0.0033 | 578 | 1188 | 187 | 1034 | 863 | 3.8 | 1035.8 | 19.96 | 16.845 | 186 | 100 | 3 | 11130 | 0.4 | 86 | 143 | 366 | 626 | 28
0.073 | 0.22 | 1.86 | 0.012 | 0.002 | 0.02 | 0.024 | 0.0019 | 0.0033 | 578 | 1188 | 187 | 1034 | 863 | 3.8 | 1035.8 | 19.96 | 16.845 | 186 | 100 | 3 | 11130 | 0.4 | 86 | 143 | 367 | 626 | 27
0.023 | 0 | 0.18 | 0.014 | 0.008 | 0 | 0.0042 | 0 | 0.0017 | 713 | 1212 | 155 | 1032 | 900 | 3.499 | 1635 | 29.61 | 29.978 | 276 | 60 | 3 | 13508 | 0.8 | 86 | 144 | 187 | 327 | 40.5
0.023 | 0 | 0.18 | 0.014 | 0.008 | 0 | 0.0042 | 0 | 0.0017 | 713 | 1212 | 155 | 1032 | 900 | 3.499 | 1635 | 29.61 | 29.978 | 276 | 60 | 3 | 13508 | 0.8 | 86 | 144 | 187 | 327 | 40.5
0.023 | 0 | 0.18 | 0.014 | 0.008 | 0 | 0.0042 | 0 | 0.0017 | 713 | 1212 | 155 | 1032 | 900 | 3.499 | 1635 | 29.61 | 29.978 | 276 | 60 | 3 | 13508 | 0.8 | 86 | 144 | 187 | 327 | 40.5
0.025 | 0 | 0.23 | 0.012 | 0.01 | 0 | 0.001 | 0 | 0.0016 | 710 | 1245 | 197 | 1054 | 899 | 3.5 | 1534.5 | 26.78 | 30.795 | 186 | 56 | 3 | 12658 | 1.6 | 84 | 180 | 217 | 326 | 42.5
0.025 | 0 | 0.23 | 0.012 | 0.01 | 0 | 0.001 | 0 | 0.0016 | 710 | 1245 | 197 | 1054 | 899 | 3.5 | 1534.5 | 26.78 | 30.795 | 186 | 56 | 3 | 12658 | 1.6 | 84 | 180 | 217 | 326 | 42.5
0.025 | 0 | 0.23 | 0.012 | 0.01 | 0 | 0.001 | 0 | 0.0016 | 710 | 1245 | 197 | 1054 | 899 | 3.5 | 1534.5 | 26.78 | 30.795 | 186 | 56 | 3 | 12658 | 1.6 | 84 | 180 | 217 | 326 | 42.5
0.0029 | 0.001 | 0.25 | 0.018 | 0.013 | 0.072 | 0.0011 | 0 | 0.002 | 667 | 1250 | 168 | 1065 | 903 | 3 | 1747.8 | 24.69 | 33.395 | 231 | 67 | 3 | 14560 | 1 | 84 | 158 | 187 | 329 | 39.5
0.0029 | 0.001 | 0.25 | 0.018 | 0.013 | 0.072 | 0.0011 | 0 | 0.002 | 667 | 1250 | 168 | 1065 | 903 | 3 | 1747.8 | 24.69 | 33.395 | 231 | 67 | 3 | 14560 | 1 | 84 | 158 | 187 | 329 | 39.5
0.0029 | 0.001 | 0.25 | 0.018 | 0.013 | 0.072 | 0.0011 | 0 | 0.002 | 667 | 1250 | 168 | 1065 | 903 | 3 | 1747.8 | 24.69 | 33.395 | 231 | 67 | 3 | 14560 | 1 | 84 | 158 | 187 | 329 | 39.5
0.063 | 0.19 | 1.05 | 0.021 | 0.005 | 0.034 | 0.039 | 0 | 0.0042 | 601 | 1223 | 203 | 1036 | 887 | 3.401 | 1198.1 | 19.27 | 19.494 | 192 | 92 | 3 | 15307 | 0.6 | 84 | 188 | 480 | 587 | 17.5
0.063 | 0.19 | 1.05 | 0.021 | 0.005 | 0.034 | 0.039 | 0 | 0.0042 | 601 | 1223 | 203 | 1036 | 887 | 3.401 | 1198.1 | 19.27 | 19.494 | 192 | 92 | 3 | 15307 | 0.6 | 84 | 188 | 476 | 588 | 17.5
0.0012 | 0 | 0.12 | 0.012 | 0.007 | 0.0666 | 0 | 0.0021 | 0.0015 | 716 | 1241 | 191 | 1055 | 902 | 3.5 | 1496.3 | 28.38 | 38.096 | 214 | 69 | 3 | 14717 | 1.8 | 83 | 174 | 142 | 290 | 45.5
0.0012 | 0 | 0.12 | 0.012 | 0.007 | 0.0666 | 0 | 0.0021 | 0.0015 | 716 | 1241 | 191 | 1055 | 902 | 3.5 | 1496.3 | 28.38 | 38.096 | 214 | 69 | 3 | 14717 | 1.8 | 83 | 174 | 142 | 290 | 45.5
0.0012 | 0 | 0.12 | 0.012 | 0.007 | 0.0666 | 0 | 0.0021 | 0.0015 | 716 | 1241 | 191 | 1055 | 902 | 3.5 | 1496.3 | 28.38 | 38.096 | 214 | 69 | 3 | 14717 | 1.8 | 83 | 174 | 142 | 290 | 45.5
0.0014 | 0.002 | 0.18 | 0.01 | 0.008 | 0.071 | 0 | 0.0023 | 0.0019 | 714 | 1210 | 169 | 1044 | 905 | 3.499 | 1516.3 | 27.73 | 37.117 | 233 | 67 | 2.5 | 13955 | 1.8 | 73 | 134 | 149 | 302 | 45.5
0.0011 | 0.001 | 0.12 | 0.009 | 0.008 | 0.073 | 0 | 0.0017 | 0.0015 | 736 | 1216 | 163 | 1040 | 904 | 3.501 | 1511.9 | 28.79 | 38.647 | 199 | 46 | 2.5 | 14763 | 1.8 | 84 | 113 | 144 | 297 | 49.5
0.0011 | 0.001 | 0.12 | 0.009 | 0.008 | 0.073 | 0 | 0.0017 | 0.0015 | 736 | 1216 | 163 | 1040 | 904 | 3.501 | 1511.9 | 28.79 | 38.647 | 199 | 46 | 2.5 | 14763 | 1.8 | 84 | 113 | 143 | 289 | 54.5
0.0014 | 0.002 | 0.18 | 0.01 | 0.008 | 0.071 | 0 | 0.0023 | 0.0019 | 714 | 1210 | 169 | 1044 | 905 | 3.499 | 1516.3 | 27.73 | 37.117 | 233 | 67 | 2.5 | 13955 | 1.8 | 73 | 134 | 153 | 301 | 46.5
0.0014 | 0.002 | 0.09 | 0.01 | 0.005 | 0.083 | 0.002 | 0.0017 | 0.0016 | 735 | 1242 | 186 | 1028 | 916 | 3.498 | 1737.3 | 28.17 | 35.082 | 228 | 54 | 2.5 | 15838 | 0.8 | 70 | 127 | 140 | 290 | 46.5
0.0014 | 0.002 | 0.09 | 0.01 | 0.005 | 0.083 | 0.002 | 0.0017 | 0.0016 | 735 | 1242 | 186 | 1028 | 916 | 3.498 | 1737.3 | 28.17 | 35.082 | 228 | 54 | 2.5 | 15838 | 0.8 | 70 | 127 | 142 | 296 | 45.5
0.0011 | 0.001 | 0.09 | 0.01 | 0.008 | 0.074 | 0 | 0.0023 | 0.0019 | 734 | 1216 | 175 | 1022 | 919 | 3.5 | 1509.4 | 28.729 | 38.213 | 248 | 42 | 2.5 | 13904 | 1.8 | 80 | 167 | 136 | 291 | 47
0.0011 | 0.001 | 0.09 | 0.01 | 0.008 | 0.074 | 0 | 0.0023 | 0.0019 | 734 | 1216 | 175 | 1022 | 919 | 3.5 | 1509.4 | 28.729 | 38.213 | 248 | 42 | 2.5 | 13904 | 1.8 | 80 | 167 | 138 | 291 | 46.5
0.066 | 0.19 | 0.8 | 0.014 | 0.006 | 0 | 0.024 | 0 | 0.0046 | 598 | 1225 | 175 | 1026 | 884 | 3.6 | 1663.3 | 27.9 | 25.531 | 281 | 100 | 3 | 19827 | 0.6 | 83 | 135 | 400 | 489 | 25
0.066 | 0.19 | 0.8 | 0.014 | 0.006 | 0 | 0.024 | 0 | 0.0046 | 598 | 1225 | 175 | 1026 | 884 | 3.6 | 1663.3 | 27.9 | 25.531 | 281 | 100 | 3 | 19827 | 0.6 | 83 | 135 | 415 | 476 | 27.5
0.066 | 0.19 | 0.8 | 0.014 | 0.006 | 0 | 0.024 | 0 | 0.0046 | 598 | 1225 | 175 | 1026 | 884 | 3.6 | 1663.3 | 27.9 | 25.531 | 281 | 100 | 3 | 19827 | 0.6 | 83 | 135 | 412 | 480 | 31.5
0.0013 | 0.002 | 0.1 | 0.007 | 0.003 | 0.072 | 0 | 0.0023 | 0.0024 | 741 | 1216 | 210 | 1068 | 942 | 4.502 | 1403.6 | 29.27 | 32.193 | 246 | 58 | 3 | 13002 | 1.8 | 80 | 128 | 154 | 276 | 48.5
0.0013 | 0.002 | 0.1 | 0.007 | 0.003 | 0.072 | 0 | 0.0023 | 0.0024 | 741 | 1216 | 210 | 1068 | 942 | 4.502 | 1403.6 | 29.27 | 32.193 | 246 | 58 | 3 | 13002 | 1.8 | 80 | 128 | 154 | 277 | 48.5
0.026 | 0 | 0.21 | 0.01 | 0.011 | 0 | 0.001 | 0 | 0.0022 | 715 | 1253 | 202 | 1061 | 910 | 4.801 | 1435.9 | 22.74 | 26.284 | 207 | 96 | 3 | 12971 | 1.6 | 83 | 168 | 219 | 320 | 41
0.0013 | 0.002 | 0.1 | 0.007 | 0.003 | 0.072 | 0 | 0.0023 | 0.0024 | 741 | 1216 | 210 | 1068 | 942 | 4.502 | 1403.6 | 29.27 | 32.193 | 246 | 58 | 3 | 13002 | 1.8 | 80 | 128 | 155 | 277 | 48.5
0.026 | 0 | 0.21 | 0.01 | 0.011 | 0 | 0.001 | 0 | 0.0022 | 715 | 1253 | 202 | 1061 | 910 | 4.801 | 1435.9 | 22.74 | 26.284 | 207 | 96 | 3 | 12971 | 1.6 | 83 | 168 | 219 | 320 | 41
0.014 | 0 | 0.18 | 0.01 | 0.008 | 0 | 0.001 | 0 | 0.0014 | 713 | 1244 | 178 | 1066 | 908 | 2.799 | 1553.2 | 30.14 | 35.007 | 180 | 47 | 3 | 11645 | 1.6 | 85 | 152 | 199 | 318 | 41.5
0.014 | 0 | 0.18 | 0.01 | 0.008 | 0 | 0.001 | 0 | 0.0014 | 713 | 1244 | 178 | 1066 | 908 | 2.799 | 1553.2 | 30.14 | 35.007 | 180 | 47 | 3 | 11645 | 1.6 | 85 | 152 | 199 | 318 | 41.5
0.014 | 0 | 0.18 | 0.01 | 0.008 | 0 | 0.001 | 0 | 0.0014 | 713 | 1244 | 178 | 1066 | 908 | 2.799 | 1553.2 | 30.14 | 35.007 | 180 | 47 | 3 | 11645 | 1.6 | 85 | 152 | 199 | 318 | 41.5
0.07 | 0.25 | 1.84 | 0.015 | 0.006 | 0.02 | 0.027 | 0.0015 | 0.006 | 554 | 1205 | 165 | 1002 | 858 | 3.799 | 1388 | 20.738 | 19.117 | 279 | 100 | 3 | 17748 | 0.4 | 83 | 164 | 347 | 625 | 26
0.116 | 0.39 | 1.85 | 0.024 | 0.003 | 0.003 | 0.021 | 0.001 | 0.0037 | 546 | 1223 | 170 | 1051 | 875 | 3.501 | 1250.2 | 17.72 | 18.196 | 202 | 100 | 3 | 17504 | 0.3 | 83 | 173 | 437 | 783 | 22
0.064 | 0.17 | 0.69 | 0.009 | 0.002 | 0 | 0.029 | 0 | 0.0027 | 597 | 1212 | 218 | 1009 | 879 | 4.3 | 1641 | 29.58 | 19.396 | 308 | 100 | 3 | 18731 | 0.4 | 86 | 192 | 398 | 464 | 28
0.116 | 0.39 | 1.85 | 0.024 | 0.003 | 0.003 | 0.021 | 0.001 | 0.0037 | 546 | 1223 | 170 | 1051 | 875 | 3.501 | 1250.2 | 17.72 | 18.196 | 202 | 100 | 3 | 17504 | 0.3 | 83 | 173 | 446 | 798 | 19.5
0.064 | 0.17 | 0.69 | 0.009 | 0.002 | 0 | 0.029 | 0 | 0.0027 | 597 | 1212 | 218 | 1009 | 879 | 4.3 | 1641 | 29.58 | 19.396 | 308 | 100 | 3 | 18731 | 0.4 | 86 | 192 | 370 | 469 | 28.5
0.116 | 0.39 | 1.85 | 0.024 | 0.003 | 0.003 | 0.021 | 0.001 | 0.0037 | 546 | 1223 | 170 | 1051 | 875 | 3.501 | 1250.2 | 17.72 | 18.196 | 202 | 100 | 3 | 17504 | 0.3 | 83 | 173 | 435 | 782 | 20.5
0.0012 | 0.002 | 0.08 | 0.006 | 0.006 | 0.074 | 0.001 | 0.0024 | 0.0022 | 740 | 1235 | 207 | 1058 | 909 | 3.499 | 1271.2 | 21.7 | 38.093 | 207 | 39 | 3 | 11982 | 1.8 | 83 | 167 | 143 | 280 | 49
0.0011 | 0.001 | 0.09 | 0.007 | 0.006 | 0.078 | 0.001 | 0.0021 | 0.0011 | 740 | 1222 | 176 | 1054 | 929 | 3.5 | 1648.9 | 28.75 | 39.47 | 221 | 47 | 2.5 | 15709 | 0.8 | 80 | 150 | 140 | 290 | 46.5
0.0012 | 0.002 | 0.08 | 0.006 | 0.006 | 0.074 | 0.001 | 0.0024 | 0.0022 | 740 | 1235 | 207 | 1058 | 909 | 3.499 | 1271.2 | 21.7 | 38.093 | 207 | 39 | 3 | 11982 | 1.8 | 83 | 167 | 140 | 276 | 47.5
0.0011 | 0.001 | 0.09 | 0.007 | 0.006 | 0.078 | 0.001 | 0.0021 | 0.0011 | 740 | 1222 | 176 | 1054 | 929 | 3.5 | 1648.9 | 28.75 | 39.47 | 221 | 47 | 2.5 | 15709 | 0.8 | 80 | 150 | 132 | 286 | 49.5
0.0012 | 0.001 | 0.18 | 0.008 | 0.006 | 0.073 | 0 | 0.0016 | 0.001 | 710 | 1225 | 184 | 1047 | 906 | 3.501 | 1695.9 | 29.31 | 35.554 | 222 | 47 | 2.5 | 14990 | 0.8 | 81 | 157 | 155 | 303 | 44.5
0.0012 | 0.001 | 0.18 | 0.008 | 0.006 | 0.073 | 0 | 0.0016 | 0.001 | 710 | 1225 | 184 | 1047 | 906 | 3.501 | 1695.9 | 29.31 | 35.554 | 222 | 47 | 2.5 | 14990 | 0.8 | 81 | 157 | 151 | 297 | 46.5
0.0012 | 0.001 | 0.18 | 0.008 | 0.006 | 0.073 | 0 | 0.0016 | 0.001 | 710 | 1225 | 184 | 1047 | 906 | 3.501 | 1695.9 | 29.31 | 35.554 | 222 | 47 | 2.5 | 14990 | 0.8 | 81 | 157 | 151 | 297 | 46
0.0012 | 0.001 | 0.18 | 0.008 | 0.006 | 0.073 | 0 | 0.0016 | 0.001 | 710 | 1225 | 184 | 1047 | 906 | 3.501 | 1695.9 | 29.31 | 35.554 | 222 | 47 | 2.5 | 14990 | 0.8 | 81 | 157 | 156 | 300 | 44
0.077 | 0.23 | 1.87 | 0.014 | 0.004 | 0.016 | 0.025 | 0.0012 | 0.0034 | 556 | 1205 | 151 | 1044 | 849 | 3.8 | 1050.7 | 17.18 | 17.167 | 185 | 100 | 3 | 13092 | 0.4 | 84 | 188 | 367 | 638 | 27
0.077 | 0.23 | 1.87 | 0.014 | 0.004 | 0.016 | 0.025 | 0.0012 | 0.0034 | 556 | 1205 | 151 | 1044 | 849 | 3.8 | 1050.7 | 17.18 | 17.167 | 185 | 100 | 3 | 13092 | 0.4 | 84 | 188 | 368 | 637 | 26
0.0012 | 0.003 | 0.62 | 0.06 | 0.005 | 0.028 | 0.027 | 0 | 0.0018 | 717 | 1210 | 218 | 1021 | 914 | 5.099 | 1557.1 | 29.78 | 23.243 | 244 | 83 | 3 | 15987 | 0.8 | 90 | 131 | 240 | 359 | 37
0.0014 | 0.001 | 0.07 | 0.009 | 0.003 | 0.075 | 0.001 | 0.0024 | 0.002 | 743 | 1211 | 176 | 1052 | 910 | 3.5 | 1664.4 | 28.67 | 39.038 | 232 | 63 | 2.5 | 15990 | 0.8 | 83 | 151 | 136 | 276 | 47.5
0.0012 | 0.003 | 0.62 | 0.06 | 0.005 | 0.028 | 0.027 | 0 | 0.0018 | 717 | 1210 | 218 | 1021 | 914 | 5.099 | 1557.1 | 29.78 | 23.243 | 244 | 83 | 3 | 15987 | 0.8 | 90 | 131 | 237 | 358 | 40.5
0.0014 | 0.001 | 0.07 | 0.009 | 0.003 | 0.075 | 0.001 | 0.0024 | 0.002 | 743 | 1211 | 176 | 1052 | 910 | 3.5 | 1664.4 | 28.67 | 39.038 | 232 | 63 | 2.5 | 15990 | 0.8 | 83 | 151 | 136 | 276 | 48
0.0012 | 0 | 0.11 | 0.007 | 0.01 | 0.0612 | 0 | 0.0015 | 0.0017 | 718 | 1212 | 166 | 1055 | 904 | 3 | 1104 | 20.25 | 35.576 | 155 | 23 | 2.5 | 9841 | 1.8 | 83 | 115 | 144 | 307 | 45
0.0016 | 0.001 | 0.09 | 0.007 | 0.007 | 0.064 | 0.001 | 0.0025 | 0.0011 | 737 | 1210 | 187 | 1044 | 908 | 3.501 | 1668.1 | 28.98 | 40.65 | 225 | 47 | 2.5 | 16986 | 0.8 | 83 | 65 | 135 | 287 | 46.5
0.0012 | 0 | 0.11 | 0.007 | 0.01 | 0.0612 | 0 | 0.0015 | 0.0017 | 718 | 1212 | 166 | 1055 | 904 | 3 | 1104 | 20.25 | 35.576 | 155 | 23 | 2.5 | 9841 | 1.8 | 83 | 115 | 144 | 307 | 45